## Sheet1
| 0_acetylene273 | 0_acetylene298 | 0_argon298 | 0_butane298 | 0_carbon dioxide273 | 0_carbon dioxide298 | 0_carbon dioxide323 | 0_carbon monoxide298 | 0_ethane273 | 0_ethane298 | 0_ethane323 | 0_ethene273 | 0_ethene298 | 0_ethene323 | 0_hydrogen298 | 0_hydrogen77 | 0_krypton298 | 0_methane273 | 0_methane298 | 0_methane323 | 0_nitrogen273 | 0_nitrogen298 | 0_nitrogen323 | 0_nitrogen77 | 0_oxygen298 | 0_propane298 | 0_propane323 | 0_propene298 | 0_propene323 | 0_xenon298 | 1_acetylene273 | 1_acetylene298 | 1_argon298 | 1_butane298 | 1_carbon dioxide273 | 1_carbon dioxide298 | 1_carbon dioxide323 | 1_carbon monoxide298 | 1_ethane273 | 1_ethane298 | 1_ethane323 | 1_ethene273 | 1_ethene298 | 1_ethene323 | 1_hydrogen298 | 1_hydrogen77 | 1_krypton298 | 1_methane273 | 1_methane298 | 1_methane323 | 1_nitrogen273 | 1_nitrogen298 | 1_nitrogen323 | 1_nitrogen77 | 1_oxygen298 | 1_propane298 | 1_propane323 | 1_propene298 | 1_propene323 | 1_xenon298 | 3_acetylene273 | 3_acetylene298 | 3_argon298 | 3_butane298 | 3_carbon dioxide273 | 3_carbon dioxide298 | 3_carbon dioxide323 | 3_carbon monoxide298 | 3_ethane273 | 3_ethane298 | 3_ethane323 | 3_ethene273 | 3_ethene298 | 3_ethene323 | 3_hydrogen298 | 3_hydrogen77 | 3_krypton298 | 3_methane273 | 3_methane298 | 3_methane323 | 3_nitrogen273 | 3_nitrogen298 | 3_nitrogen323 | 3_nitrogen77 | 3_oxygen298 | 3_propane298 | 3_propane323 | 3_propene298 | 3_propene323 | 3_xenon298
((Me2NH2)In(NH2BDC)2) |  |  |  |  | 0.03779953 | 0.3012479 | [17 empty] | 6.549011 | [10 empty] | 0.2497097 | 2.180206 | [17 empty] | 7.060922 | [10 empty] | 4.028652 | [18 empty] | 7.023981
(15,15) SWSiCNT | [14 empty] | 0.0151533 | 0.0065 | [28 empty] | 0.1501051 | 19.3573 | [28 empty] | 3.852216 | 32.25162
(22,22) SWSiCNT | [14 empty] | 0.0249 | 5.085059 | [28 empty] | 0.1404065 | 20.50299 | [28 empty] | 4.33225 | 42.09618
(Cr)-MIL-101-SO3Ag | [9 empty] | 0.260791 |  |  | 0.638749 | [14 empty] | 1.84266 | [11 empty] | 1.19604 |  |  | 2.61261 | [14 empty] | 4.2717 | [11 empty] | 12.9913 |  |  | 4.721803 | [14 empty] | 6.029259
(Cu(db)) |  |  |  |  | 0.25757 | 0.084687 | [5 empty] | 0.238296 | 0.110227 |  |  | 1.18483 | [19 empty] | 0.5947031 | [9 empty] | 4.090921 | [19 empty] | 10.14185 | [9 empty] | 6.496032
(H3O)4[Ni6(pi3-O)2(pi2-OSC2H6)2(SO4)2(TATB)8/3].4C2H6O.13H2O | 1.243433 | 0.6601166 |  |  | 1.073691 | 0.5006665 |  |  | 1.229183 |  |  | 0.9066582 | 0.586636 |  |  | 2.76214 |  | 0.1339507 | 0.07678922 | [11 empty] | 3.828403 | 2.822571 |  |  | 3.722532 | 2.527185 |  |  | 2.959146 |  |  | 2.711002 | 2.084503 |  |  | 6.756693 |  | 0.8616017 | 0.5672018 | [11 empty] | 5.970653 | 5.454113 |  |  | 5.942608 | 4.520376 |  |  | 3.868059 |  |  | 4.057094 |  |  |  | 10.14963 |  | 2.961833 | 2.040577
(Hbzza)2]*H2O*C2H5OH |  |  |  |  | 2.57536 | 1.739506 | 1.133355 | [8 empty] | 4.705393 |  |  |  |  | 0.2030008 | 0.09332352 | 0.0295178 | [11 empty] | 4.227925 | 3.494162 | 2.970955 | [8 empty] | 5.821428 |  |  |  |  | 0.8845114 | 0.5654841 | 0.1826513 | 1.53533 | [10 empty] | 15.62687 | 11.04479 | 7.911934 | [8 empty] | 24.04074 |  |  |  |  | 1.538302 | 1.348409 | 0.6594733
(In3O)(OH)(ADC)2(IN)2*4.67H2O | [5 empty] | 0.6753749 | [12 empty] | 0.6753749 |  |  |  |  | 16.90541 | [11 empty] | 0.7728494 | [12 empty] | 0.5778959 |  |  |  |  | 21.77931 | [11 empty] | 17.36918 | [12 empty] | 17.36918
(Me2NH2)2(DMF)9(H2O)5 |  |  |  |  | 0.4565243 | 0.3300397 | [9 empty] | 0.194002 |  | 0.1051779 | 0.08556234 | [15 empty] | 3.192227 | 2.513582 | [9 empty] | 0.740295 |  | 0.7383621 | 0.5844097 |  | 0.0295178 | [13 empty] | 15.53833 | 15.69467 | [9 empty] | 1.623894 |  | 2.149912 | 2.029694
(Me2NH2)[Cd(TTCA)(H2O)].3DMF.H2O |  |  |  |  | 0.6155107 | 0.2748506 | [17 empty] | 3.099999 | [10 empty] | 1.683942 | 1.184568 | [17 empty] | 3.569262 | [10 empty] | 2.129711 | 1.862187
(NH2(CH3)2)3[Zn6(BTC)4(BTB)] |  |  |  |  | 0.3614504 | 0.1515284 | [11 empty] | 0.08802708 | 0.0430316 | [15 empty] | 3.443783 | 1.533514 | [11 empty] | 0.7635829 | 0.3582776 |  |  |  |  | 21.49056 | [10 empty] | 30.45688 | 22.83809 | [11 empty] | 11.50391 | 6.10115
([Co@Zn3(L)(H2L)(DMF)(DABCO)] |  |  |  |  | 1.167744 | [18 empty] | 7.983824 | [10 empty] | 5.352263 | [18 empty] | 8.800945 | [10 empty] | 8.841647 | [18 empty] | 8.981821
(me2NH2)6[In10(TTCA)12]*24DMF*15H2O |  |  |  |  | 0.07493017 | [10 empty] | 2.807437 |  | 0.1856383 |  |  | 0.04930451 | [13 empty] | 0.6133456 | [10 empty] | 7.498683 |  | 1.293897 |  |  | 0.2817248 | [13 empty] | 4.686387 | [10 empty] | 9.743563 |  | 4.233078 |  |  | 0.8847153
1.5 K-ZNT | [8 empty] | 0.343435 | 0.320227 | 0.2060567 | 0.8834558 | 0.73805 | 0.44814 | [24 empty] | 0.4788503 | 0.4759 | 0.3453482 | 1.119831 | 0.9960712 | 0.6959842 | [24 empty] | 0.5031702 | 0.5064629 | 0.3706027 | 1.161373 | 1.039217 | 0.7428407
1.8 K-ZNT | [8 empty] | 0.2888283 | 0.2775002 | 0.172135 | 0.82757 | 0.6923652 | 0.4214434 | [24 empty] | 0.4212573 | 0.4018848 | 0.3091266 | 1.090349 | 0.9651628 | 0.6976777 | [24 empty] | 0.4461356 | 0.4282923 | 0.3387925 | 1.133095 | 1.016196 | 0.7556494
10Ce50Cu | [10 empty] | 0.01310535 |  |  | 0.07645989 | [26 empty] | 0.04587745 |  |  | 0.4948208 | [26 empty] | 0.425748 |  |  | 1.465666
10PEI@UiO-66 | [5 empty] | 0.8266091 | [12 empty] | 0.06207475 |  |  |  |  | 4.680944 | [11 empty] | 2.45793 | [12 empty] | 0.53412 |  |  |  |  | 6.536519 | [11 empty] | 8.125899 | [12 empty] | 9.147151 |  |  |  |  | 33.26138
1K-HKUST-1 | [5 empty] | 0.09508466 | [15 empty] | 0.006026372 | [13 empty] | 0.8312498 | [15 empty] | 0.05996918 | [13 empty] | 11.75243 | [15 empty] | 1.772373
2% -COOH Functionalized CMK-5 d = 4nm | [5 empty] | 0.05387457 | [12 empty] | 0.009755223 | [16 empty] | 0.4494214 | [12 empty] | 0.06172953 | [16 empty] | 8.721749 | [12 empty] | 1.300147
2% -COOH Functionalized CMK-5 d = 6nm | [5 empty] | 0.0885029 | [12 empty] | 0.01737484 |  |  | 0.01411791 | [13 empty] | 0.4671255 | [12 empty] | 0.06025 |  |  | 0.05269912 | [13 empty] | 7.31868 | [12 empty] | 1.809451 |  |  | 1.041769
2% -COOH Functionalized CMK-5 d = 8nm | [5 empty] | 0.0498088 | [12 empty] | 0.01635394 |  |  | 0.01386881 | [13 empty] | 0.4552651 | [12 empty] | 0.08311599 |  |  | 0.04929197 | [13 empty] | 6.738679 | [12 empty] | 1.755947 |  |  | 1.00632
2% -COOH functionalized CMK-5 | [5 empty] | 0.05377556 | [12 empty] | 0.01991478 |  |  | 0.01506359 | [13 empty] | 0.4158523 | [12 empty] | 0.1086433 |  |  | 0.06118175 | [13 empty] | 8.383209 | [12 empty] | 2.222838 |  |  | 1.307928
2% -OH functionalized CMK-5 | [5 empty] | 0.04372602 | [12 empty] | 0.01781508 |  |  | 0.01433977 | [13 empty] | 0.34343 | [12 empty] | 0.09106755 |  |  | 0.05429079 | [13 empty] | 7.45788 | [12 empty] | 2.07995 |  |  | 1.186136
2,4,6-tris-(4-carboxyphenoxy)-1,3,5-triazine (H3tcpt) |  |  |  |  | 1.710354 | 0.6575334 | [11 empty] | 0.3270267 | 0.1450874 |  | 0.1028818 | 0.02551968 |  | 9.61985 | [10 empty] | 4.93556 | 3.041125 | [11 empty] | 2.14691 | 0.9610035 |  | 0.8026655 | 0.1640487 |  | 11.17735 | [10 empty] | 12.68098 | 4.745134 | [11 empty] | 5.950153 | 3.28692 |  | 10.00162 | 0.7315771
20PEI@UiO-66 | [5 empty] | 0.936952 | [12 empty] | 0.0523866 |  |  |  |  | 2.02471 | [11 empty] | 2.73349 | [12 empty] | 0.46035 |  |  |  |  | 3.626784 | [11 empty] | 8.245554 | [12 empty] | 8.375682
2650 K MCM-41 |  |  | 0.04816446 | [13 empty] | 0.03177186 |  |  |  |  | 0.08041172 | [7 empty] | 0.03039951 |  |  | 0.08030107 | [13 empty] | 0.090295 |  |  |  |  | 0.1082839 | [7 empty] | 0.2063419 |  |  | 1.040626 | [13 empty] | 1.481225 |  |  |  |  | 0.9163526 | [7 empty] | 2.653482
2Ce50Cu | [10 empty] | 0.02125523 |  |  | 0.158415 | [26 empty] | 0.09484221 |  |  | 0.7552229 | [26 empty] | 0.680067 |  |  | 1.695401
2D [Cu(bpy)2(OTf)2]n |  |  |  |  | 0.4531111 | [10 empty] | 1.54794 | [7 empty] | 3.96009 | [10 empty] | 2.18404 | [10 empty] | 2.95873 | [7 empty] | 7.91366 | [10 empty] | 3.95386 | [10 empty] | 4.111482
300 K MCM-41 |  |  | 0.02092175 | [13 empty] | 0.006614971 |  |  |  |  | 0.01343264 | [7 empty] | 0.03139344 |  |  | 0.05790516 | [13 empty] | 0.06585582 |  |  |  |  | 0.04993988 | [7 empty] | 0.08758 |  |  | 1.32908 | [13 empty] | 1.973693 |  |  |  |  | 1.236815 | [7 empty] | 4.445731
30PEI@UiO-66 | [5 empty] | 1.183187 | [12 empty] | 0.0423469 |  |  |  |  | 0.1801101 | [11 empty] | 3.31589 | [12 empty] | 0.33562 |  |  |  |  | 1.639015 | [11 empty] | 5.596158 | [12 empty] | 1.284168
310 Î¼m NaX laminate | [5 empty] | 3.25223 | [12 empty] | 0.08905504 |  |  | 0.0749 | [13 empty] | 5.0569 | [12 empty] | 0.6718 |  |  | 0.4163 | [13 empty] | 5.510697 | [12 empty] | 6.895885 |  |  | 1.821895
36 Wt% CuCl/Zeolite NaX | [26 empty] | 0.815622 |  | 0.4160661 | [27 empty] | 0.0170518 |  | 0.6042382 | [27 empty] | 1.362843 |  | 1.850693
36 wt% CuCl/NaX | [26 empty] | 0.84194 |  | 1.6078 | [27 empty] | 1.22302 |  | 1.8844 | [27 empty] | 1.598123 |  | 1.935047
3D [Cu(bpy)2(OTf)2]n |  |  |  |  | 0.164476 | [10 empty] | 1.33655 | [7 empty] | 7.07289 | [10 empty] | 2.22586 | [10 empty] | 3.05893 | [7 empty] | 8.02432 | [10 empty] | 27.13213 | [10 empty] | 7.752872
3Inf[(Cu(mu4-O)(mu2-OH)2(Me2trzpba)4] |  |  |  |  | 0.5451726 | 0.1019991 | [11 empty] | 0.2300665 | [5 empty] | 1.100255 | [10 empty] | 2.526235 | 0.665731 | [11 empty] | 0.762903 | [5 empty] | 3.609086 | [10 empty] | 11.36538 | 2.07211 | [11 empty] | 5.12828
4% -COOH functionalized CMK-5 | [5 empty] | 0.2315347 | [12 empty] | 0.05312867 |  |  | 0.005848578 | [13 empty] | 0.988 | [12 empty] | 0.1375259 |  |  | 0.0576942 | [13 empty] | 8.875927 | [12 empty] | 2.148338 |  |  | 1.336128
4% -OH functionalized CMK-5 | [5 empty] | 0.03028461 | [12 empty] | 0.02666867 |  |  | 0.01432995 | [13 empty] | 0.3007965 | [12 empty] | 0.09666379 |  |  | 0.05479294 | [13 empty] | 8.384222 | [12 empty] | 1.920729 |  |  | 1.151999
40PEI@UiO-66 | [5 empty] | 1.364926 | [12 empty] | 0.04091341 | [16 empty] | 2.10056 | [12 empty] | 0.32224 | [16 empty] | 2.785739 | [12 empty] | 5.84122
467-MOF |  |  | 0.0339965 |  | 1.378572 | 0.7090635 | [8 empty] | 0.00258766 | 5.093497 |  | 0.2341386 | 0.1005172 |  | 0.04901774 | 0.01910037 |  | 12.20265 | [8 empty] | 0.2871857 |  | 5.161713 | 3.539027 | [8 empty] | 0.03015963 | 9.658353 |  | 1.550544 | 0.8735584 |  | 0.4063073 | 0.1992945 |  | 13.1765 | [8 empty] | 4.818823 |  | 7.420423 | 6.581118 | [9 empty] | 11.91995 |  | 4.966212 | 4.711392 |  | 8.128025 | 4.084688 |  | 13.81436
5% -COOH functionalized CMK-5 | [5 empty] | 0.1272251 | [12 empty] | 0.01976556 |  |  | 0.01464214 | [13 empty] | 0.9457988 | [12 empty] | 0.1073932 |  |  | 0.06568175 | [13 empty] | 9.012739 | [12 empty] | 2.163315 |  |  | 1.433837
5% -OH functionalized CMK-5 | [5 empty] | 0.0478315 | [12 empty] | 0.01688307 |  |  | 0.01415129 | [13 empty] | 0.3847189 | [12 empty] | 0.0796602 |  |  | 0.05231527 | [13 empty] | 8.021979 | [12 empty] | 1.86948 |  |  | 1.122586
50Cu | [10 empty] | 0.02028564 |  |  | 0.1856303 | [26 empty] | 0.08802953 |  |  | 0.8387232 | [26 empty] | 0.5768115 |  |  | 1.721973
50WT%-PEI-MIL-101(Cr) | [5 empty] | 1.384594 | [12 empty] | 0.06200572 | [16 empty] | 2.88347 | [12 empty] | 0.266739 |  |  |  |  | 24.70966 | [11 empty] | 10.04752 | [12 empty] | 5.681589
5Ce | [10 empty] | 0.1951499 |  |  | 0.1738502 | [26 empty] | 1.232365 |  |  | 1.063095 | [26 empty] | 3.353657 |  |  | 3.349022
5Ce50Cu | [10 empty] | 0.01330172 |  |  | 0.1078777 | [26 empty] | 0.02631383 |  |  | 0.5869572 | [26 empty] | 0.2233912 |  |  | 1.294903
8Ce50Cu | [10 empty] | 0.003815624 |  |  | 0.07759492 | [26 empty] | 0.03585337 |  |  | 0.4895987 | [26 empty] | 0.3825784 |  |  | 1.395561
A-CS700-3 |  |  |  |  | 0.9097628 | [18 empty] | 24.19065 | [10 empty] | 5.893189 | [18 empty] | 29.21317 | [10 empty] | 17.33398 | [18 empty] | 31.08519
A-CS800-2 |  |  |  |  | 1.073689 | [18 empty] | 13.33154 | [10 empty] | 5.572705 | [18 empty] | 14.07219 | [10 empty] | 13.66923 | [18 empty] | 14.18293
A-CS900-3 |  |  |  |  | 1.158362 | [18 empty] | 14.3687 | [10 empty] | 4.928734 | [18 empty] | 15.23458 | [10 empty] | 10.45888 | [18 empty] | 15.49917
AA-300 | [18 empty] | 0.01272305 |  |  | 0.00127131 | [26 empty] | 0.03215 |  |  | 0.01267 | [26 empty] | 0.8555102 |  |  | 0.3185842
AC | [5 empty] | 0.1388362 | 0.09367324 | [7 empty] | 0.01247741 | [6 empty] | 0.03140911 |  | 11.6467 | [11 empty] | 1.051903 | 0.7641559 | [7 empty] | 0.0904017 | [6 empty] | 0.2682083 |  | 14.19019 | [11 empty] | 6.28895 | 4.90085 | [7 empty] | 1.836458 | [6 empty] | 1.919176 |  | 14.80802
AC AP3-60 | [5 empty] | 0.6107999 | 0.07809868 | [7 empty] | 0.007721047 | [6 empty] | 0.05808402 | 0.02100586 | [12 empty] | 1.669758 | 0.6659 | [7 empty] | 0.03904244 | [6 empty] | 0.265662 | 0.1188698 | [12 empty] | 8.719764 | 6.055521 | [7 empty] | 0.8260117 | [6 empty] | 2.728616 | 1.937026
AC WV1050 | [5 empty] | 0.2482922 | [12 empty] | 0.06554242 | [16 empty] | 1.852835 | [12 empty] | 0.5455 | [16 empty] | 14.91575 | [12 empty] | 5.863366
AC-Chitosan | [5 empty] | 0.5929266 | 0.05626868 | [16 empty] | 5.437433 | [11 empty] | 1.188953 | 0.5406716 | [16 empty] | 11.24664 | [11 empty] | 10.21283 | 9.192845 | [16 empty] | 73.21138
AC-TETA | [5 empty] | 0.0876179 | 0.1078488 | [16 empty] | 3.113745 | [11 empty] | 0.8475341 | 0.9933279 | [16 empty] | 7.621686 | [11 empty] | 13.04512 | 12.06052 | [16 empty] | 65.08382
AC1 | [5 empty] | 0.3588223 | [17 empty] | 11.45852 | [11 empty] | 1.71186 | [17 empty] | 14.12595 | [11 empty] | 4.643507 | [17 empty] | 15.22469
AC2 | [5 empty] | 0.40678 | [17 empty] | 15.83783 | [11 empty] | 2.27119 | [17 empty] | 16.96466 | [11 empty] | 8.772865 | [17 empty] | 16.77504
ACZC |  |  |  |  | 3.9094 | 2.868935 | 2.070328 | [13 empty] | 0.07694613 | 0.04906898 | 0.0448 | [11 empty] | 5.5691 | 5.246806 | 4.6456 | [13 empty] | 0.4186276 | 0.3014 | 0.2412 | [11 empty] | 13.4673 |  | 6.566021 | [13 empty] | 2.535861
AIMIL-53 |  |  | 0.0200682 | [13 empty] | 0.06582611 |  |  |  |  | 0.02019865 | [7 empty] | 0.327586 |  |  | 0.1949596 | [13 empty] | 0.5374753 |  |  |  |  | 0.1933775 | [7 empty] | 1.858067 |  |  | 4.109379 | [13 empty] | 5.491559 |  |  |  |  | 3.292256 | [7 empty] | 3.864633
AMC-900 | [17 empty] | 0.4466095 | 0.1750204 |  |  |  |  | 13.78308 | [23 empty] | 1.99965 | 1.134007 |  |  |  |  | 18.31617 | [23 empty] | 4.210894 | 4.023641
ASMS 3A |  |  |  |  | 0.1022138 | 0.0662494 | [9 empty] | 0.3630058 |  |  |  |  | 0.01215657 | [13 empty] | 0.6794517 | 0.475442 | [9 empty] | 0.268085 |  |  |  |  | 0.03296366 | [13 empty] | 2.950959 | 1.575062 | [9 empty] | 2.231894 |  |  |  |  | 0.7561885
ASMS 5A |  |  |  |  | 0.1403435 | [10 empty] | 0.613718 |  | 0.01826168 |  |  | 0.01400054 |  |  | 2.40072 | [10 empty] | 0.866548 | [10 empty] | 1.6787 |  | 0.08931757 |  |  | 0.05058971 |  |  | 0.812274 | [10 empty] | 3.757578 | [10 empty] | 2.578079 |  | 0.9200404 |  |  | 0.9983715
AX-21 | [6 empty] | 0.225961 | [11 empty] | 0.1000028 |  |  |  | 0.031621 | [13 empty] | 1.8189 | [11 empty] | 0.9590444 |  |  |  | 0.3083 | [13 empty] | 15.25217 | [11 empty] | 14.09722 |  |  |  | 6.815165
Activated Carbon |  |  |  |  | 0.5841264 | 0.225157 | 0.04557405 |  | 1.76282 | 0.5487046 | 0.4608471 |  |  |  | 0.0850202 | 3.856185 |  | 0.1726879 | 0.04258925 | 0.05921989 |  | 0.03314 | 0.0134615 | 11.49671 |  | 2.668551 | 1.89458 | [7 empty] | 2.66728 | 1.475433 | 0.3609732 |  | 4.91964 | 2.964652 | 2.789325 |  |  |  | 0.874494 | 9.929076 |  | 1.588493 | 0.3249402 | 0.395062 |  | 0.139293 | 0.0861538 | 5.761827 |  | 4.004489 | 4.24569 | [7 empty] | 4.550294 | 9.209148 | 7.697534 |  | 7.461622 | 5.548794 | 5.883898 |  |  |  | 5.609749 | 13.38438 |  | 13.80477 | 4.625245 | 4.512476 |  | 0.2462786 | 0.1660362 | 15.29148 |  | 4.27243 | 5.686762
Activated Carbon - anthracite | [18 empty] | 0.1239432 |  |  |  |  | 9.694295 | [24 empty] | 0.632328 |  |  |  |  | 13.16071 | [24 empty] | 2.806748 |  |  |  |  | 20.2974
Activated Carbon Circumcircumcoronene | [5 empty] | 0.2017075 | [12 empty] | 0.07004647 | [16 empty] | 1.929506 | [12 empty] | 0.6438979 | [16 empty] | 25.5798 | [12 empty] | 9.733206
Activated Carbon Corannulene | [5 empty] | 0.1740189 | [12 empty] | 0.04413825 | [16 empty] | 1.668635 | [12 empty] | 0.4225488 | [16 empty] | 22.87254 | [12 empty] | 7.798569
Activated Carbon Coronene Platelet | [5 empty] | 0.2096852 | [12 empty] | 0.05560149 | [16 empty] | 1.975088 | [12 empty] | 0.4579078 | [16 empty] | 21.64481 | [12 empty] | 8.627596
Activated Carbon Coronene-(OH)2 | [5 empty] | 0.2471199 | [12 empty] | 0.08364563 | [16 empty] | 2.314909 | [12 empty] | 0.4967773 | [16 empty] | 23.77817 | [12 empty] | 8.597013
Activated Carbon Coronene-(OH)3 | [5 empty] | 0.2933477 | [12 empty] | 0.05905136 | [16 empty] | 2.715288 | [12 empty] | 0.4923641 | [16 empty] | 24.94445 | [12 empty] | 8.788711
Activated Carbon Coronene-COOH | [5 empty] | 0.07684883 | [12 empty] | 0.05563937 | [16 empty] | 0.723247 | [12 empty] | 0.4615758 | [16 empty] | 7.851631 | [12 empty] | 8.949557
Activated Carbon Filtrasorb F400 | [6 empty] | 0.04063583 | [12 empty] | 0.01704546 |  |  |  | 12.8386 | [12 empty] | 0.313028 | [12 empty] | 0.08114039 |  |  |  | 17.6664 | [12 empty] | 4.55914 | [12 empty] | 2.116573
Activated Carbon Hexabenzocoronene | [5 empty] | 0.1958042 | [12 empty] | 0.09515412 | [16 empty] | 1.871364 | [12 empty] | 0.5378626 | [16 empty] | 24.50958 | [12 empty] | 9.1772
Activated Carbon Takeda 5A | [5 empty] | 0.2765598 | [15 empty] | 0.02607564 | [13 empty] | 2.067914 | [15 empty] | 0.151437 | [13 empty] | 9.846931 | [15 empty] | 3.143101
Activated Carbon VR5-2.5:1 | [5 empty] | 0.3731229 | [17 empty] | 27.62744 | [11 empty] | 3.170341 | [17 empty] | 32.65186 | [11 empty] | 19.9803 | [17 empty] | 31.87414
Activated Carbon VR5-3:1 | [5 empty] | 0.2654552 | [17 empty] | 34.22814 | [11 empty] | 2.466754 | [17 empty] | 43.46074 | [11 empty] | 25.8713 | [17 empty] | 43.08037
Activated Carbon VR5-4:1 | [5 empty] | 0.285299 | [17 empty] | 36.48003 | [11 empty] | 2.680888 | [17 empty] | 56.07103 | [11 empty] | 30.0787 | [17 empty] | 58.24876
Activated Carbon-600-0.5 |  |  |  |  | 1.80747 | 1.117114 | 0.3088364 | [16 empty] | 7.362429 | [10 empty] | 4.03007 | 3.00255 | 1.51007 | [16 empty] | 9.414711 | [10 empty] | 4.786225 | 4.400308
Activated Carbon-700-0.5 | [5 empty] | 1.157897 | [15 empty] | 0.04524395 |  | 15.30387 | [11 empty] | 4.09007 | [15 empty] | 0.367554 |  | 17.89153 | [11 empty] | 6.515626 | [15 empty] | 3.738387
Activated Carbon-700-1 |  |  |  |  | 1.26596 | 0.6952473 | 0.191949 | [16 empty] | 23.06685 | [10 empty] | 6.86596 | 4.11263 | 1.60429 | [16 empty] | 27.4391 | [10 empty] | 18.30537 |  | 7.779748
Activated Carbon-750-0.5 |  |  |  |  | 1.771486 | 0.9985919 | 0.3004546 | [14 empty] | 0.06002486 |  | 15.92848 | [10 empty] | 6.31763 | 4.25263 | 1.83763 | [14 empty] | 0.48759 |  | 18.15922 | [10 empty] | 10.61015 | 9.135192 | 6.407379 | [14 empty] | 8.034263
Activated Carbon-800-0.5 | [5 empty] | 0.8356867 | [15 empty] | 0.0900722 |  | 17.89153 | [11 empty] | 4.05674 | [15 empty] | 0.510072 |  | 20.92534 | [11 empty] | 9.344681 | [15 empty] | 2.725306
Activated Carbon-800-1 |  |  |  |  | 0.9055603 | 0.4859535 | 0.1544831 | [16 empty] | 28.43777 | [10 empty] | 5.04511 | 3.00511 | 1.15511 | [16 empty] | 37.25437 | [10 empty] | 16.06608 |  | 13.32493 | [16 empty] | 36.3109
Activated Charcoal | [15 empty] | 5.835722 | 0.19 |  |  |  | 0.084 | 0.02404475 | 0.02403299 | 10.89 | [5 empty] | 1.072721 | [15 empty] | 8.929638 | 1.225177 |  |  |  | 0.599 | 0.2329615 | 0.1593095 | 10.935 | [5 empty] | 2.856 | [15 empty] | 15.4616 | 3.132959 |  |  |  | 1.754979 |  |  | 11.05914 | [5 empty] | 3.816329
Activated DCPCBim-MOF-Zn |  |  |  |  | 0.5313939 | 0.256505 | [9 empty] | 0.9643318 | [7 empty] | 0.05180139 | [10 empty] | 1.385299 | 0.9817405 | [9 empty] | 0.4574493 | [7 empty] | 0.3383861 | [10 empty] | 8.656937 | 1.560244 | [9 empty] | 2.636839 | [7 empty] | 9.7173
Activated [Cd2Cl(tba)3]Â·0.5DMFÂ·2H2O |  |  |  |  | 0.01860329 | 0.01168844 | [17 empty] | 0.04399023 | [10 empty] | 0.09553591 | 0.02793411 | [17 empty] | 0.7555522 | [10 empty] | 1.774778 | 0.6015418
Activated [Zn2(sdc)2(bpe] |  | 0.6019433 |  | 0.008334051 | [5 empty] | 0.2062678 |  |  | 0.3556159 | [12 empty] | 0.01073879 |  | 0.01654318 |  |  |  | 0.8491987 |  | 0.01344691 | [5 empty] | 0.5959248 |  |  | 0.6699631 | [12 empty] | 0.01410721 |  | 0.02233419 |  |  |  | 0.9767803 | [7 empty] | 1.487461 |  |  | 1.024166 | [14 empty] | 0.02333909
Activated carbon from babassu coconut | [5 empty] | 0.3258967 | [12 empty] | 0.1168593 |  |  |  |  | 9.154518 | [11 empty] | 2.2485 | [12 empty] | 0.9559 |  |  |  |  | 11.1488 | [11 empty] | 8.092454 | [12 empty] | 3.956656 |  |  |  |  | 32.80999
Active Carbon | [5 empty] | 0.1943312 | [12 empty] | 0.05445842 |  |  | 0.03804736 | [13 empty] | 1.524848 | [12 empty] | 0.4800666 |  |  | 0.3352845 | [13 empty] | 7.081278 | [12 empty] | 4.003599 |  |  | 3.458997
Al-MIL-53-11.1%NH2 | [5 empty] | 0.5570118 | [17 empty] | 14.61686 | [11 empty] | 1.064665 | [17 empty] | 15.64671 | [11 empty] | 8.542347 | [17 empty] | 16.01741
Al-MIL-53-20%NH2 | [5 empty] | 0.171665 | [17 empty] | 14.81386 | [11 empty] | 1.516992 | [17 empty] | 15.6248 | [11 empty] | 10.27677 | [17 empty] | 15.63997
Al-MIL-53-50%NH2 | [5 empty] | 0.193514 | [17 empty] | 12.7672 | [11 empty] | 1.437841 | [17 empty] | 14.3409 | [11 empty] | 9.72561 | [17 empty] | 13.67358
Al-PILC |  |  |  |  | 0.226822 | [18 empty] | 2.065741 | [10 empty] | 0.931047 | [18 empty] | 3.18481 | [10 empty] | 9.909154 | [18 empty] | 26.77804
Al-PMO2 | [5 empty] | 0.07812469 | [12 empty] | 0.01950953 | [16 empty] | 0.5061448 | [12 empty] | 0.1017057 | [16 empty] | 6.546394 | [12 empty] | 1.183954
Al-PMO50 | [5 empty] | 0.1254134 | [12 empty] | 0.0066517 | [16 empty] | 0.4357887 | [12 empty] | 0.04833513 | [16 empty] | 2.22796 | [12 empty] | 0.3931193
Al-soc-MOF-1 |  |  |  |  | 0.158635 | 0.08234 | [11 empty] | 0.063929 | 0.03310773 |  |  |  |  | 59.74506 | 0.04106346 | [9 empty] | 1.77555 | 0.956204 | [11 empty] | 0.663519 | 0.2397801 |  |  |  |  | 66.1464 | 0.4068754 | [9 empty] | 24.50236 | 12.45554 | [11 empty] | 7.236436 | 5.736798 |  |  |  |  | 67.15941 | 9.5921
Al-soc-MOF-2 | [18 empty] | 0.07322546 |  |  |  |  | 55.51245 | [24 empty] | 0.7203857 |  |  |  |  | 61.09154 | [24 empty] | 15.5751 |  |  |  |  | 62.21854 | 9.2582
Al-soc-MOF-3 | [18 empty] | 0.06819999 |  |  |  |  | 48.32411 | 0.05475202 | [10 empty] | 1.56188 | [12 empty] | 0.726383 |  |  |  |  | 53.12734 | 0.357664 | [23 empty] | 14.9758 |  |  |  |  | 53.10547 | 9.02704
AlMePO-alpha | [8 empty] | 0.0872727 | 0.03734598 | 0.0119859 | 0.03991252 | 0.01571829 | 0.01619589 | [24 empty] | 0.543313 | 0.224354 | 0.1129136 | 0.2623082 | 0.1364184 | 0.07138052 | [24 empty] | 1.443895 | 1.341225 | 1.186112 | 1.242074 | 1.111499 | 0.9219006
AlPO-17(ERI) |  |  |  |  | 0.43913 | 0.22291 | [14 empty] | 0.030839 | [13 empty] | 2.31845 | 1.51197 | [14 empty] | 0.276007 | [13 empty] | 4.250308 | 4.018366 | [14 empty] | 2.175266
AlPO-18(AEI) |  |  |  |  | 0.3613801 | 0.1706 | [28 empty] | 2.1145 | 1.359 | [28 empty] | 4.506497 | 5.287746
AlPO-53(AEN) |  |  |  |  | 0.6385539 | 0.29486 | [14 empty] | 0.003269 | [13 empty] | 1.79139 | 1.36946 | [14 empty] | 0.05699 | [13 empty] | 2.647428 | 2.253836 | [14 empty] | 0.9969853
AlPO4-11 | [5 empty] | 0.1042933 | [12 empty] | 0.0425 | 0.03 | [15 empty] | 0.70632 | [12 empty] | 0.3725 | 0.26125 | [15 empty] | 1.612864 | [12 empty] | 2.182183
Alumina | [19 empty] | 0.04051352 |  |  | 0.01864 | 2.554043 | [25 empty] | 0.25935 |  |  | 0.1322729 | 13.10645 | [25 empty] | 1.197831 |  |  | 0.957468
Aluminum fumarate | [5 empty] | 0.218 | 0.1143375 | [28 empty] | 1.96937 | 0.94106 | [28 empty] | 5.859013 | 5.271605
AmGND-bio-MOF-1 |  |  |  |  | 0.6787299 |  | 0.1750294 | [16 empty] | 17.40701 | [10 empty] | 4.863731 |  | 1.550865 | [16 empty] | 19.64021 | [10 empty] | 18.62426 |  | 14.90106
Amine Modified TiO2 | [5 empty] | 0.1662973 | 0.01694876 | [11 empty] | 0.06526067 | 0.01006821 |  |  |  | 7.006313 | [11 empty] | 0.4268621 | 0.1228809 | [11 empty] | 0.0532 | 0.0356 |  |  |  | 13.98586 | [11 empty] | 0.1194 | 0.2224 | [11 empty] | 0.2349 | 0.1296 |  |  |  | 41.1342
Amine-MIL-101(Cr) | [5 empty] | 0.701746 | [12 empty] | 0.1019724 | [16 empty] | 1.606177 | [12 empty] | 0.543159 |  |  |  |  | 48.89473 | [11 empty] | 7.094014 | [12 empty] | 7.783682
Amino-MIL-53(Al) |  |  |  |  | 0.7319239 | 0.4957089 | 0.28161 | [14 empty] | 0.0426235 | [12 empty] | 2.04895 | 1.80422 | 1.229964 | [14 empty] | 0.255741 | [12 empty] | 3.465914 | 3.691659 | 3.21363 | [11 empty] | 2.95894 | 1.49508 |  | 5.165361
Anthracite | [5 empty] | 0.1509205 | [12 empty] | 0.02486075 | [16 empty] | 0.5148432 | [12 empty] | 0.1467344 | [16 empty] | 0.8393051 | [12 empty] | 1.135871
BAX-Activated Carbon |  |  |  | 2.822465 | [21 empty] | 1.537653 | 0.9678921 | [6 empty] | 5.754324 | [21 empty] | 4.156981 | 2.17033 | [6 empty] | 9.815807 | [21 empty] | 8.072308 | 4.547021
BDH-Activated Carbon | [10 empty] | 0.2812829 | [7 empty] | 0.08245796 | 0.04457554 |  |  | 0.01172689 | [17 empty] | 1.51194 | [7 empty] | 0.565289 | 0.3079914 |  |  | 0.0779221 | [17 empty] | 2.939055 | [7 empty] | 1.997031 | 1.582557 |  |  | 0.82706
BIF-24 |  |  |  |  | 0.625965 | 0.5328744 |  |  | 1.604202 | 1.106234 |  | 1.279602 | 0.7427732 |  |  | 3.696363 |  | 0.090671 | 0.07482915 | [6 empty] | 2.431932 | [8 empty] | 3.11891 | 3.172425 |  |  | 3.797454 | 3.172762 |  | 3.323711 | 2.78285 |  |  | 9.236698 |  | 0.297142 | 0.6305414 | [6 empty] | 3.531478 | [8 empty] | 7.388143 | 7.762506 |  |  | 10.03168883 | 8.288442 |  | 4.027279 |  |  |  | 25.96112 |  | 0.4308151 | [7 empty] | 3.651632
BNC800-1 |  |  |  |  | 0.07134395 | 0.02399127 | [9 empty] | 4.10174 | [18 empty] | 0.5790353 | 0.2112144 | [9 empty] | 6.565162 | [18 empty] | 4.11256 | 2.39497 | [9 empty] | 7.355298
BNC800-2 |  |  |  |  | 0.06344966 | 0.01541627 | [9 empty] | 4.094401 | [18 empty] | 0.4966654 | 0.1406854 | [9 empty] | 8.118204 | [18 empty] | 4.46219 | 2.190191 | [9 empty] | 10.05349
BPL | [5 empty] | 0.34417 | [8 empty] | 0.03123467 |  |  |  | 0.1195431 |  |  | 0.07204339 | [13 empty] | 1.85615 | [8 empty] | 0.1186 |  |  |  | 0.81286 |  |  | 0.6148 | [13 empty] | 6.618684 | [8 empty] | 2.723437 |  |  |  | 9.902103 |  |  | 5.006872
BPL Activated Carbon | [5 empty] | 0.133018 | 0.1296667 | 0.1293341 | [10 empty] | 0.1509238 | 0.07435224 |  | 0.02786082 | 0.02403835 | [12 empty] | 1.162842 | 0.9590113 | 0.4066797 | [10 empty] | 0.9846563 | 0.5131699 |  | 0.2378392 | 0.1501333 | [12 empty] | 4.193841 | 3.766112 | 2.995359 | [10 empty] | 5.359752 | 2.04433 |  | 2.217623 | 1.584017
BPL Carbon | [5 empty] | 0.133018 | [6 empty] | 0.3590295 | [5 empty] | 0.1355133 |  |  | 0.03989652 | [13 empty] | 1.162842 | [6 empty] | 2 | [5 empty] | 0.8515 |  |  | 0.3144 | [13 empty] | 7.12342 | [6 empty] | 14.68133 | [5 empty] | 4.955044 |  |  | 3.34269
Barnett Shale | [6 empty] | 0.0006479954 | [12 empty] | 0.000239952 | [16 empty] | 0.006234614 | [12 empty] | 0.002330728 | [16 empty] | 0.08978714 | [12 empty] | 0.03916577
Beta-[{Co(F-pymo)2}n] |  |  |  |  | 0.3462876 | [12 empty] | 0.1712734 | [16 empty] | 0.645495 | [12 empty] | 0.3835934 | [16 empty] | 7.713287 | [12 empty] | 2.101029
Beulah Zap Coal | [5 empty] | 0.09958783 | 0.002863184 | [28 empty] | 0.6131432 | 0.02 | [28 empty] | 2.25173 | 0.5075173
Binderless Beads of Zeolite 5A | [18 empty] | 0.07417825 | 0.03991474 |  | 0.04428077 | 0.03089884 | [25 empty] | 0.6539611 | 0.391139 |  | 0.3491512 | 0.216986 | [25 empty] | 4.182407 |  |  | 7.48033 | 4.679136
Bio-MOF-1 |  |  |  |  | 0.4998633 |  | 0.1416889 | [11 empty] | 0.2227326 |  |  |  |  | 13.90429 | [10 empty] | 3.79782 |  | 1.334702 | [11 empty] | 0.4512314 |  |  |  |  | 12.10261 | [10 empty] | 8.523128 |  | 14.2863 | [11 empty] | 0.5786904 |  |  |  |  | 55.79354
Bio-MOF-11 |  |  |  |  | 2.314587 | 0.1635212 | [8 empty] | 0.03029326 | 0.627994 |  |  | 0.0729 |  | 0.5627 | 0.01872013 | [12 empty] | 6.00116 | 1.226145 | [8 empty] | 0.05131988 | 1.44951 |  |  | 0.60702 |  | 0.870834 | 0.17227 |  | 13.02082 | [10 empty] | 7.533453 | 5.061928 | [8 empty] | 0.1576666 | 1.725022 |  |  | 3.75209 |  | 7.881271 | 0.3852003
Bio-MOF-12 |  |  |  |  | 2.060135 | 0.7306604 | [15 empty] | 0.028333 | [12 empty] | 4.445185 | 3.55603 | [15 empty] | 0.258333 | [12 empty] | 6.062847 | [16 empty] | 6.133687
Bio-MOF-14 |  |  |  |  | 0.3195609 | 0.000411369 | [14 empty] | 0.7239738 |  |  | 0.709964 | [10 empty] | 1.959626 | 0.005040628 | [14 empty] | 2.405511 |  |  | 1.319729 | [10 empty] | 2.701016 | 0.1065136 | [14 empty] | 15.63129 |  |  | 37.61468
Boron nitride | [9 empty] | 0.8092 |  |  | 0.4722 | [5 empty] | 0.1124 |  |  |  |  | 15.20206 |  | 2.3055 |  | 1.9563 | [11 empty] | 3.1424 |  |  | 2.2234 | [5 empty] | 0.6525 |  |  | 0.1704 |  | 20.98637 |  | 5.4906 |  | 4.7169 | [11 empty] | 7.554738 |  |  | 6.510901 | [5 empty] | 3.744791 |  |  | 3.690367 |  | 21.05193 |  | 6.938281 |  | 6.732213
C-PDA-2 | [12 empty] | 0.04027292 | [10 empty] | 30.36961 | [18 empty] | 0.3640555 | [10 empty] | 33.529 | [18 empty] | 4.77564 | [10 empty] | 41.85169
C-PDA-3 | [8 empty] | 2.556874 | 1.452486 | 1.013022 | 1.859485 | 0.024575 | 0.713318 | [9 empty] | 33.028 | [14 empty] | 9.3906 | 6.5475 | 5.0168 | 7.5686 | 0.2278006 | 3.9377 | [9 empty] | 43.736 | [14 empty] | 16.53356 | 14.4792 | 13.38463 | 15.77053 | 3.5996 | 12.47608 | [9 empty] | 44.75703
C-PDA-4 | [12 empty] | 0.02060441 | [10 empty] | 32.062 | [18 empty] | 0.1902705 | [10 empty] | 51.537 | [18 empty] | 3.0716 | [10 empty] | 55.23814
C-PDA-5 | [12 empty] | 0.01869741 | [10 empty] | 26.60371 | [18 empty] | 0.1696642 | [10 empty] | 57.155 | [18 empty] | 2.6675 | [10 empty] | 70.6517
C1000 | [5 empty] | 0.8898659 | [9 empty] | 3.442078 |  |  | 0.1496132 |  |  |  |  | 2.717655 | [11 empty] | 3.581432 | [9 empty] | 9.764163 |  |  | 1.254315 |  |  |  |  | 4.529432 | [11 empty] | 7.640045 | [9 empty] | 12.33386 |  |  | 4.398516 |  |  |  |  | 96.32305
C102H109N10O38.5Zn9 | [5 empty] | 0.1865953 | [9 empty] | 0.01913066 |  |  | 0.0617141 |  |  |  |  | 11.21398 | [11 empty] | 1.520187 | [9 empty] | 0.05438033 |  |  | 0.4944135 |  |  |  |  | 11.73214 | [11 empty] | 7.967897 | [9 empty] | 0.08430107 |  |  | 4.693436 |  |  |  |  | 11.82549
C10H5MnN3O4 | [5 empty] | 0.4657342 | [9 empty] | 0.3227352 | [19 empty] | 1.640956 | [9 empty] | 2.200957 |  |  | 0.08938002 | [16 empty] | 2.168477 | [9 empty] | 4.234883
C10H7CuO5 | 1.76098 | 1.013988 |  |  | 0.475734 | 0.2075415 | [9 empty] | 2.298208 |  | 0.0703745 | 0.00460682 |  |  |  |  | 15.47564 | [6 empty] | 5.48414 | 3.65189 |  |  | 3.17816 | 1.93253 | [9 empty] | 6.999086 |  | 0.746045 | 0.459959 |  |  |  |  | 16.58957 | [6 empty] | 19.19333 | 10.41735 |  |  | 17.51765 | 11.97635 | [9 empty] | 28.72285 |  | 6.709894 | 7.611029 |  |  |  |  | 41.66978
C11H12GdO11 |  |  |  |  | 0.4510917 | [10 empty] | 1.933308 | [7 empty] | 4.982005 | [10 empty] | 2.490164 | [10 empty] | 3.829438 | [7 empty] | 9.852427 | [10 empty] | 4.82535 | [10 empty] | 40.25168
C1200 | [5 empty] | 0.6042295 | [9 empty] | 4.361711 |  |  | 0.2168531 |  |  |  |  | 19.26263 | [11 empty] | 3.065091 | [9 empty] | 9.64537 |  |  | 1.33789375 |  |  |  |  | 31.51248 | [11 empty] | 8.603471 | [9 empty] | 12.72711 |  |  | 3.505074 |  |  |  |  | 43.64309
C12H6O13Zn4 | [14 empty] | 0.004631499 | 1.37172 | [28 empty] | 0.04573987 | 6.73776 | [28 empty] | 1.302567 | 25.0682
C1400 | [5 empty] | 0.4614114 | [9 empty] | 4.137357 |  |  | 0.2222807 |  |  |  |  | 14.57147 | [11 empty] | 2.405932 | [9 empty] | 8.555563 |  |  | 1.21004375 |  |  |  |  | 20.09819 | [11 empty] | 6.589818 | [9 empty] | 10.77437 |  |  | 3.460228 |  |  |  |  | 23.97178
C141 | [5 empty] | 0.5498072 | 0.1682039 | [14 empty] | 0.05238741 | [13 empty] | 2.67077 | 1.03298 | [14 empty] | 0.430769 | 0.204703 | [12 empty] | 7.903538 | 6.323079 | [14 empty] | 4.286247 | 2.332982
C14H12Mg6NO24 | [5 empty] | 0.450262 | [9 empty] | 0.9668614 | [19 empty] | 2.10471 | [9 empty] | 4.4688 | [19 empty] | 3.558981 | [9 empty] | 7.119985
C16H10CuN4O4 |  |  |  |  | 2.51304 | 0.5443587 | 0.5076907 | [8 empty] | 7.26257 | [7 empty] | 2.468052 | [10 empty] | 8.74242 | 1.87958 | 3.526675 | [8 empty] | 15.0213 | [7 empty] | 3.559693 | [10 empty] | 12.70764 | 3.111628 | 9.772146 | [8 empty] | 19.6141 | [7 empty] | 16.76564
C16H12O16P2Zn3 | [5 empty] | 0.200861 | [15 empty] | 0.0755496 | [13 empty] | 0.5391907 | [15 empty] | 0.173764 | [13 empty] | 1.044225 | [15 empty] | 0.7399086
C18H16N2NiO6.5 | [5 empty] | 0.03724423 | [9 empty] | 0.629523 |  | 0.04383113 | [5 empty] | 0.05822414 | [11 empty] | 0.253151 | [9 empty] | 2.918668 |  | 0.1480374 | [5 empty] | 0.1784473 | [11 empty] | 1.651993 | [9 empty] | 5.082702 |  | 3.232405 | 2.272714 |  |  |  |  | 0.6051027
C20H27NO19P2Zn3 | [5 empty] | 0.4784397 | [15 empty] | 0.0396636 | [13 empty] | 1.727719 | [15 empty] | 0.154877 | [13 empty] | 2.671516 | [15 empty] | 1.269702
C21H31NO20P2Zn3 | [5 empty] | 0.984217 | [15 empty] | 0.0196315 | [13 empty] | 1.830975 | [15 empty] | 0.0723394 | [13 empty] | 3.679518 | [15 empty] | 1.792384
C24H16CoN10 |  |  |  |  | 0.08907441 | [10 empty] | 1.123544 | [18 empty] | 0.7916634 | [10 empty] | 3.370628 | [7 empty] | 5.535987 | [10 empty] | 9.643545 | [10 empty] | 4.507924
C24H21N3 | [5 empty] | 0.3902839 | [15 empty] | 0.01728414 |  | 0.13283 | [11 empty] | 1.753234 | [15 empty] | 0.1271407 |  | 0.190255 | [11 empty] | 3.09548 | [15 empty] | 1.918381
C26H20CoN10 |  |  |  |  | 0.08384153 | [10 empty] | 0.4902724 | [18 empty] | 0.693551 | [10 empty] | 2.001948 | [7 empty] | 0.2247084 | [10 empty] | 2.587749 | [10 empty] | 2.957228
C26H24N2O4Zn |  |  |  |  | 0.0297916 | 0.004140709 | [9 empty] | 0.3020081 | [18 empty] | 0.1907627 | 0.03874406 | [9 empty] | 0.8442509 | [7 empty] | 0.8236567 | [10 empty] | 1.109255 | 0.5850687 | [9 empty] | 10.71047
C26H8Cu2N2O12 |  |  |  |  | 0.9794383 | 0.5256485 | [9 empty] | 3.184143 |  | 0.1781885 | 0.1369063 |  |  |  |  | 25.53784 | [10 empty] | 5.272626 | 3.536097 | [9 empty] | 9.956871 |  | 0.9851937 | 0.7554139 | [15 empty] | 18.71449 | 17.68484 | [9 empty] | 15.52782 |  | 11.75934 | 10.43371
C28H39N5O16Cu2 | [5 empty] | 0.2642466 | [12 empty] | 0.04559701 |  |  | 0.008124559 | [13 empty] | 1.89667 | [12 empty] | 0.394015 |  |  | 0.07905395 | [13 empty] | 5.978589 | [12 empty] | 2.762239 |  |  | 1.370374
C31H32Cl4Co3N10O3 | [5 empty] | 0.03451122 | [12 empty] | 0.01503872 | [16 empty] | 0.2515688 | [12 empty] | 0.05263569 |  |  |  |  | 0.3977867 | [11 empty] | 0.5987282 | [12 empty] | 0.07204305
C32H34N4O15Cl5Zn3 |  |  |  |  | 0.2045119 | [10 empty] | 0.02123188 |  | 0.03356194 |  |  | 0.005417675 |  |  | 0.6305548 | [10 empty] | 0.7478784 | [10 empty] | 0.182785 |  | 0.2346794 |  |  | 0.04899913 |  |  | 0.7138373 | [10 empty] | 1.660153 | [10 empty] | 1.196383 |  | 0.8274699 |  |  | 0.6683993
C33H11Br1N4O7Zn1 |  |  |  |  | 0.3097774 | [20 empty] | 0.674103 |  | 0.860148 | [6 empty] | 1.928954 | [20 empty] | 1.13675 |  | 1.4506 | [6 empty] | 6.241558 | [20 empty] | 2.052688 |  | 2.52213
C33H15Cu3N3O18 | [5 empty] | 0.6575288 | [15 empty] | 0.04322746 | [13 empty] | 5.41118 | [15 empty] | 0.3360233 | [13 empty] | 27.30431 | [15 empty] | 6.463913
C36H24Cu3N13O12 |  |  |  |  | 1.261609 | 0.5352174 | 0.4242045 | [10 empty] | 0.1170359 | 0.0572555 | [15 empty] | 3.257079 | 2.645236 | 2.164471 | [10 empty] | 0.5901739 | 0.3869302 | [15 empty] | 3.921154 | 3.843149 | [11 empty] | 1.992042 | 1.493573
C37H90Cu4O55 | 3.314244 | 2.237822 |  |  | 1.104543 | [10 empty] | 3.977237 |  | 0.1732617 | [5 empty] | 17.19621 | [6 empty] | 8.469724 | 6.770122 |  |  | 6.215739 | [10 empty] | 10.68588 |  | 1.386094 | [5 empty] | 17.82327 | [6 empty] | 11.31544 | 9.249414 |  |  | 17.84796 | [10 empty] | 15.0267 |  | 4.385148 | [5 empty] | 18.19359
C384H192N48O96Tb16 | [5 empty] | 0.06457976 | [17 empty] | 13.1874 | [11 empty] | 0.6365483 | [17 empty] | 28.8209 | [11 empty] | 11.623 | [17 empty] | 37.83124
C3N | [5 empty] | 2.1602 | 1.6503 | 0.1573358 | [6 empty] | 0.0204 |  |  |  | 0.05276242 | [16 empty] | 4.1027 | 4.2385 | 0.6114 | [6 empty] | 0.0554 |  |  |  | 0.2934 | [16 empty] | 6.90247 | 15.20875 | 2.0017 | [6 empty] | 0.1376748 |  |  |  | 6.562044
C41H46Cu2N2O16 | [5 empty] | 0.1689086 | [9 empty] | 2.346069 |  |  | 0.1600214 |  |  |  |  | 4.276167 | [11 empty] | 0.7469817 | [9 empty] | 5.834549 |  |  | 0.3044836 |  |  |  |  | 6.314828 | [11 empty] | 2.49455 | [9 empty] | 9.721507 |  |  | 1.153684
C41H57Mn5N13O19 |  |  |  |  | 0.1995198 | 0.08817285 | [28 empty] | 0.7106301 | 0.4987983 | [28 empty] | 1.43842 | 1.355684
C48H27N2O8Zn2 |  |  |  |  | 0.5283199 | [18 empty] | 6.655641 |  | 1.63265 |  | 1.760204 | [6 empty] | 2.684782 | [18 empty] | 8.606023 |  | 2.36656 |  | 2.59891 | [6 empty] | 6.241076 | [18 empty] | 9.432145 |  | 3.295894 |  | 3.101464
C48H34N18O12S2Zn5 | 1.232034 | 0.6094297 |  |  | 0.8646022 | 0.4369492 | [11 empty] | 0.1211261 | 0.05749335 |  |  |  |  | 6.148147 | [6 empty] | 2.616325 | 1.977771 |  |  | 2.366 | 1.586816 | [11 empty] | 0.7509836 | 0.4254506 | [11 empty] | 3.215125 |  |  |  | 3.596954 | 3.314038 | [11 empty] | 3.874019 | 1.475799
C50H22Cu3O15 |  |  |  |  | 0.6163193 | 0.3276023 | [9 empty] | 2.381656 |  | 0.1042113 | 0.06673397 |  | 0.03448553 | 0.01807472 |  | 24.51308 | [10 empty] | 1.730239 | [10 empty] | 8.196637 |  | 0.9765875 | 0.5539422 |  | 0.3419964 | 0.1766687 |  | 26.69372 | [10 empty] | 2.149584 | [10 empty] | 14.19386 |  | 7.580869 |  |  | 7.481393 | 4.934991 |  | 26.60314
C50H48Co3N6O14S3 |  |  |  |  | 0.3720715 | 0.2291426 | [9 empty] | 0.006204571 |  |  | 0.03604503 |  |  |  |  | 0.08192265 | [10 empty] | 1.67684 | 1.305644 | [9 empty] | 0.05835475 |  |  | 0.1442404 |  | 0.108 |  |  | 0.6859307 | [10 empty] | 14.4944 | 2.635873 | [9 empty] | 0.6289553 |  |  | 0.7115726
C51H34Br2N2O8SiZn2 |  |  |  |  | 0.2051725 | [20 empty] | 0.3091379 |  | 0.334416 | [6 empty] | 1.228237 | [20 empty] | 0.703125 |  | 0.761719 | [6 empty] | 8.476871 | [20 empty] | 1.133578 |  | 1.498232
C52H18Tb6N26O48F6 (site 1) |  |  |  |  | 0.2884946 | 0.2800304 | [28 empty] | 0.2894153 | 0.2855387 | [28 empty] | 0.2920765 | 0.2861462
C55H6N39 |  |  |  |  | 1.248203 | [10 empty] | 3.492489 |  | 0.01675666 |  |  | 0.07277367 | [13 empty] | 3.870613 | [10 empty] | 6.285248 |  | 0.05503998 |  |  | 0.5910082 |  |  | 26.0767 | [10 empty] | 8.128357 | [10 empty] | 8.786642 |  |  |  |  | 4.470833
C67.50H78.25Cd1N1.75Na0.25O19 | [5 empty] | 0.05564165 | [17 empty] | 0.04344699 | [11 empty] | 0.4968308 | [17 empty] | 0.5955589 | [11 empty] | 8.158213 | [17 empty] | 13.60881
C75H129Cu3N11O37 |  |  |  |  | 0.3224514 | 0.1616851 | [9 empty] | 0.65108 |  | 0.08720592 | 0.06501376 |  | 0.0276504 | [13 empty] | 2.715312 | 1.412412 | [9 empty] | 9.54918 |  | 0.815309 | 0.427066 |  | 0.2686411 |  |  | 33.88925 | [10 empty] | 16.88355 | 14.51785 | [9 empty] | 28.78319 |  | 14.46499 | 9.859091 |  | 5.172279
C76H52N6O18Zn7 | [5 empty] | 0.2774449 | [15 empty] | 0.0110216 |  |  | 0.012684 | [10 empty] | 1.13902 | [15 empty] | 0.215022 |  | 10.02924 | 0.0610216 | [10 empty] | 2.501938 | [18 empty] | 1.321312
C800 |  |  |  |  | 0.06067849 | 0.01336527 | [9 empty] | 1.86167 |  |  | 0.0901525 |  |  |  |  | 5.293773 | [10 empty] | 0.41614 | 0.1136763 | [9 empty] | 3.39539 |  |  | 0.4962525 |  |  |  |  | 7.087121 | [10 empty] | 4.18838 | 1.65515 | [9 empty] | 4.203995 |  |  | 1.233476 |  |  |  |  | 8.624626
CALF-22 |  |  |  |  | 0.3437418 | [10 empty] | 1.38368 |  | 0.06346115 | [16 empty] | 3.20283 | [10 empty] | 5.91438 |  | 0.594245 | [16 empty] | 30.08186 | [10 empty] | 8.781087 |  | 6.298048
CALF-33-Et2H |  |  |  |  | 0.24378 | 0.17713 | [12 empty] | 0.05544 |  |  | 0.02227 |  | 9.277 | [10 empty] | 1.45956 | 1.11262 | [12 empty] | 0.3569 |  |  | 0.1118 |  | 9.9595 | [10 empty] | 3.409181 | 2.57611 | [12 empty] | 0.7711477 |  |  | 0.2108503
CALF-33-Et3 |  |  |  |  | 0.07852 | 0.06164 | [12 empty] | 0.02671 |  |  | 0.01081172 |  | 9.6363 | [10 empty] | 0.67858 | 0.51514 | [12 empty] | 0.1876 |  |  | 0.06048 |  | 10.6991 | [10 empty] | 7.413801 | 3.425071 | [12 empty] | 0.6153869 |  |  | 0.1249366
CAU-1 |  |  |  |  | 0.6098 | 0.7787312 | 0.3615397 | [10 empty] | 0.1041658 | 0.06797371 |  | 0.05488266 | 0.01209068 |  | 16.64949 | [10 empty] | 3.328329 | 3.84848 | 2.27273 | [10 empty] | 0.83585 | 0.5606924 |  | 0.337724 | 0.1204922 |  | 19.31943 | [10 empty] | 12.26517 | 18.24662 | 16.18397 | [10 empty] | 8.649466 | 9.106795 |  | 7.207478 | 3.501032 |  | 19.70598
CAU-10-CH3 | [5 empty] | 0.1714478 | [12 empty] | 0.083211 | [16 empty] | 1.223674 | [12 empty] | 0.5741618 | [16 empty] | 4.027382 | [12 empty] | 3.139499
CAU-10-H | [5 empty] | 0.3876761 | [12 empty] | 0.09052821 | [16 empty] | 2.270301 | [12 empty] | 0.7594203 | [16 empty] | 4.900689 | [12 empty] | 3.750559
CAU-10-NH2 | [5 empty] | 0.318302 | [12 empty] | 0.08421127 | [16 empty] | 1.802641 | [12 empty] | 0.6473915 | [16 empty] | 3.67792 | [12 empty] | 2.615282
CAU-10-NO2 | [5 empty] | 0.3551951 | [12 empty] | 0.0692219 | [16 empty] | 1.904803 | [12 empty] | 0.5024862 | [16 empty] | 4.429062 | [12 empty] | 2.412783
CAU-10-OCH3 | [5 empty] | 0.1602769 | [12 empty] | 0.06334525 | [16 empty] | 0.9012304 | [12 empty] | 0.4280488 | [16 empty] | 3.350685 | [12 empty] | 2.076302
CAU-10-OH | [5 empty] | 0.1963954 | [12 empty] | 0.1174681 | [16 empty] | 1.103223 | [12 empty] | 0.6117608 | [16 empty] | 3.828782 | [12 empty] | 2.698244
CCT1 |  |  |  |  | 0.07543253 | [18 empty] | 0.2191815 | [10 empty] | 0.6585685 | [18 empty] | 3.067462 | [10 empty] | 1.588926 | [18 empty] | 35.67026
CD-MOF-2 |  |  |  |  | 1.630576 | 0.8939265 | [28 empty] | 3.286177 | 0.9019638 | [28 empty] | 7.524311 | 0.90284
CH2NH2(1)-PCN-125 | [5 empty] | 0.4406054 | [17 empty] | 21.39254 | [11 empty] | 2.943419 | [17 empty] | 23.36713 | [11 empty] | 15.46506 | [17 empty] | 23.51507
CH3(1)-PCN-125 |  |  |  |  | 0.8440985 | 0.4412244 | [17 empty] | 24.38876 | [10 empty] | 6.33486 | 3.476481 | [17 empty] | 24.98348 | [10 empty] | 26.32983 | 17.65825 | [17 empty] | 25.05683
CID-3 | [5 empty] | 0.8910374 | [15 empty] | 0.01683499 |  | 0.05901695 | 0.02135099 | [10 empty] | 1.817532 | [15 empty] | 0.1507675 |  |  | 0.1969766 | [10 empty] | 3.424324 | [15 empty] | 1.318043 |  |  | 2.012066
CID-5/6 |  |  |  |  | 0.245455 |  |  |  | 0.395015 | [8 empty] | 0.1165977 | [16 empty] | 1.547292 |  |  |  | 1.45455 | [8 empty] | 0.5361978 | [16 empty] | 2.305351 |  |  |  | 2.328467 | [8 empty] | 1.870172
CID-6 | [8 empty] | 1.082686 | [8 empty] | 0.1275981 | [20 empty] | 1.72727 | [8 empty] | 0.8334316 | [20 empty] | 2.466601 | [8 empty] | 2.937943
CMK-3 | [5 empty] | 0.3263844 | [17 empty] | 10.9583 | [11 empty] | 2.167455 | [17 empty] | 32.8465 | [11 empty] | 6.286968 | [17 empty] | 80.14547
CMK-5 | [5 empty] | 0.02928889 | [12 empty] | 0.01007379 |  |  | 0.004748294 |  | 14.09936 | [11 empty] | 0.2890746 | [12 empty] | 0.09952054 |  |  | 0.04702042 |  | 39.12074 | [11 empty] | 6.781333 | [12 empty] | 2.356089 |  |  | 1.203022 |  | 77.89876
CMPN-1 |  |  |  |  | 0.1660955 | 0.02715465 | [28 empty] | 0.9655765 | 0.1165923 | [28 empty] | 3.518849 | 1.098764
CMPN-2 |  |  |  |  | 0.2384456 | 0.03640522 | [28 empty] | 1.75873 | 0.2333659 | [28 empty] | 8.09618 | 2.056554
CMPN-3 |  |  |  |  | 0.1281652 | 0.02471662 | [28 empty] | 0.9483329 | 0.1290798 | [28 empty] | 2.682629 | 1.586626
CMS KP 407 | [5 empty] | 0.5646 | [12 empty] | 0.1765534 | 0.05364551 | [15 empty] | 1.8267 | [12 empty] | 0.6561 | 0.4118 | [15 empty] | 3.786858 | [12 empty] | 2.723983 | 2.244063
CMS-T3A | [5 empty] | 0.4349687 | [12 empty] | 0.183926 | [16 empty] | 1.844386 | [12 empty] | 0.9800183 | [16 empty] | 4.819262 | [12 empty] | 4.830141
CNT industrial grade, purity: 85wt%, diameter: 10-30nm, length: 5-20Âµm, supplier: Nanolab | [21 empty] | 0.01276714 | 0.01135379 | [28 empty] | 0.03809606 | 0.02463326 | [28 empty] | 0.571208 | 0.360954
CNT@CuBTC | [5 empty] | 0.2692957 | [12 empty] | 0.05260293 | [16 empty] | 2.1895 | [12 empty] | 0.4205596 | [16 empty] | 11.7268 | [12 empty] | 1.85813
CO2 reinforced nanoporous carbon | [5 empty] | 0.52417 | [12 empty] | 0.1589911 | [16 empty] | 1.91592 | [12 empty] | 0.866943 | [16 empty] | 5.063734 | [12 empty] | 6.842309
COF-1 | [14 empty] | 0.0001583235 | 0.523919 |  |  | 0.03405157 | [25 empty] | 0.001581812 | 3.198939 |  |  | 0.3116461 |  |  |  |  | 12.51196 | [20 empty] | 0.0535447 | 7.076756 |  |  | 2.595278
COF-10 | [5 empty] | 0.7018203 | [9 empty] | 0.3836794 |  |  | 0.02193637 |  |  |  |  | 6.028498 | [11 empty] | 5.518727 | [9 empty] | 3.210178 |  |  | 0.2161449 |  |  |  |  | 10.14208 | [11 empty] | 29.573 | [9 empty] | 23.31361 |  |  | 4.965075 |  |  |  |  | 12.06349
COF-102 | [5 empty] | 0.1902218 | [9 empty] | 0.5229319 |  |  | 0.06094248 |  |  | 0.04552147 |  | 16.35665 | [11 empty] | 1.088695 | [9 empty] | 4.778926 |  |  | 0.5954099 |  |  | 0.3608103 |  | 18.3474 | [11 empty] | 25.03215 | [9 empty] | 45.55252 |  |  | 11.15133 |  |  | 7.701559 |  | 40.35883
COF-103 | [5 empty] | 0.09637727 | [9 empty] | 0.4244214 |  |  | 0.05348068 | [16 empty] | 0.6725614 | [9 empty] | 3.901142 |  |  | 0.5236294 | [16 empty] | 15.38216 | [9 empty] | 34.61968 |  |  | 10.8541875
COF-105 |  | 0.09742586 |  |  |  | 0.01076282 |  | 0.04266607 | [23 empty] | 0.9616727 |  |  |  | 0.0216069 |  | 0.290449 | [23 empty] | 12.65512 |  |  |  | 0.360128 |  | 7.304389
COF-108 |  | 0.1152914 |  |  |  | 0.003132522 |  | 0.04619301 | [23 empty] | 1.158192 |  |  |  | 0.0222105 |  | 0.328796 | [23 empty] | 13.58541 |  |  |  | 0.4238386 |  | 7.794071
COF-5 | [5 empty] | 0.07562219 | [9 empty] | 0.153593 |  |  | 0.04960527 |  |  |  |  | 10.28021 | [11 empty] | 0.7435693 | [9 empty] | 1.375268 |  |  | 0.2972821 |  |  |  |  | 14.22437 | [11 empty] | 17.47814 | [9 empty] | 8.826867 |  |  | 5.423704 |  |  |  |  | 15.11127
COF-6 | [5 empty] | 4.51978 | [9 empty] | 0.3995421 |  |  | 0.06859253 | [16 empty] | 7.51739 | [9 empty] | 3.165232 |  |  | 0.5378035 | [16 empty] | 9.029002 | [9 empty] | 9.093892 |  |  | 3.84797
COF-8 | [5 empty] | 0.09734203 | [9 empty] | 0.1905888 |  |  | 0.08794159 | [16 empty] | 0.9353572 | [9 empty] | 1.713313 |  |  | 0.3804882 | [16 empty] | 13.21552 | [9 empty] | 16.8072 |  |  | 5.5460625
COMOC-2 | [9 empty] | 0.07433031 | [8 empty] | 0.02918685 | [19 empty] | 2.31724 | 0.7252433 | [8 empty] | 0.186335 | [20 empty] | 11.98765 |  |  | 12.8204 | [5 empty] | 2.95031
COMOC-2(V^IV) | [5 empty] | 0.05498054 | [12 empty] | 0.0752656 |  |  |  |  | 7.612718 | [11 empty] | 0.5153722 | [12 empty] | 0.1679002 | [16 empty] | 5.359148 | [12 empty] | 1.505938
CPF-13 |  |  |  |  | 1.85597 | 0.90535 | [9 empty] | 8.974764 |  | 0.1123306 |  |  | 0.0452675 |  |  | 9.685345 | [10 empty] | 5.06996 | 3.59877 | [9 empty] | 15.03114 |  | 0.950617 |  |  | 0.158436 |  |  | 14.90086 | [10 empty] | 7.41853 | [10 empty] | 17.25278 |  | 10.30828
CPL-2 | [5 empty] | 0.1518311 | 0.0360807 | [14 empty] | 0.01064073 |  | 0.151248 | 0.02439341 | [10 empty] | 1.25749 | 0.441715 | [14 empty] | 0.10594 |  | 1.23244 | 0.157771 | [10 empty] | 6.366684 | 5.431825 | [14 empty] | 2.767986 |  |  | 2.948439
CPM-12 |  |  |  |  | 0.9153358 | 0.3368731 | [28 empty] | 3.470896 | 1.560368 | [28 empty] | 12.64175 | 10.54506
CPM-13 |  |  |  |  | 0.7054096 | [10 empty] | 4.387119 |  | 0.1284046 | [5 empty] | 13.96944 | [10 empty] | 5.988738 | [10 empty] | 15.34933 |  | 1.286589 | [5 empty] | 15.88145 | [10 empty] | 34.36601 | [10 empty] | 28.75503 |  | 8.207625 | [5 empty] | 16.17776
CPM-15-Mg |  |  |  |  | 0.660652 | 0.2876874 | [9 empty] | 2.343492 |  |  |  |  | 0.002977424 |  |  | 4.727878 | [10 empty] | 2.951856 | 1.80417 | [9 empty] | 5.154842 |  |  |  |  | 0.06059051 |  |  | 5.184288 | [10 empty] | 4.519647 | 4.516697 | [9 empty] | 6.501149
CPM-19-Nd |  |  |  |  | 0.3010158 | [10 empty] | 1.674399 | [7 empty] | 3.179481 | [10 empty] | 1.693213 | [10 empty] | 5.90745 | [7 empty] | 6.152029 | [10 empty] | 14.34105 | [10 empty] | 17.73382 | [7 empty] | 34.43982
CPM-20 |  |  |  |  | 0.6357781 | 0.246646 | [9 empty] | 4.109263 | [7 empty] | 11.49903 | [10 empty] | 3.966138 | 2.113364 | [9 empty] | 11.70622 | [7 empty] | 11.94794 | [10 empty] | 14.41907 | 8.331709 | [9 empty] | 16.81347
CPM-5 |  |  |  |  | 0.6000767 | 0.3013989 | 0.09165507 | [8 empty] | 3.134098 |  | 0.164319 |  |  | 0.0913897 | 0.05047782 |  | 7.278598 | [10 empty] | 2.84361 | 2.26244 | 0.9242 | [8 empty] | 6.177057 |  | 1.12676 |  |  | 0.8687758 | 0.4945195 |  | 7.571048 | [10 empty] | 5.456511 | 12.2033 | [9 empty] | 8.077074 |  | 4.857623 |  |  | 8.344307 |  |  | 7.584525
CPM-6 |  |  |  |  | 1.05634 | 0.452411 | [9 empty] | 3.471904 |  | 0.164319 | [5 empty] | 9.18093 | [10 empty] | 4.76526 | 2.95775 | [9 empty] | 9.39169 |  | 1.26761 | [5 empty] | 9.517013 | [10 empty] | 7.446031 | 7.200494 | [9 empty] | 15.56245 |  | 5.784367
CPO-27-Co |  |  |  |  | 3.320374 | 1.538065 | 0.4071122 | [8 empty] | 6.99215 |  |  | 0.1964883 | 0.07869039 |  | 0.07871597 | [12 empty] | 8.566932 | 6.86266 | 2.470085 | [11 empty] | 1.609075 | 0.6454328 |  | 0.735289 | [12 empty] | 12.33185 | 8.188235 | 6.563982 | [11 empty] | 7.182514 | 5.96078 |  | 5.861136
CPO-27-Fe |  |  |  |  | 0.003755886 | 0.002087815 | [9 empty] | 6.033942 | [18 empty] | 0.00868324 | 0.00702267 | [9 empty] | 9.823655 | [7 empty] | 13.69153 | [11 empty] | 19.3352 | [9 empty] | 14.12811
CPO-27-Mg |  |  |  |  | 2.909015 | 0.575617 | 1.636107 | [8 empty] | 8.26665 |  | 0.05539183 | 0.01070672 | 0.04251391 |  |  | 0.4 | [11 empty] | 9.60838 | 3.54834 | 4.00013 | [8 empty] | 12.25616 |  | 0.5275028 | 0.01753885 | 0.4142205 |  |  | 3.089901 | [11 empty] | 15.57512 | 8.621279 | 7.879652 | [8 empty] | 16.89407 |  | 1.68391 | 0.2378761 | 0.757255 |  |  | 11.69139
CPO-27-Mg-c | [5 empty] | 1.558214 | 0.35 | [16 empty] | 4.4704 | [11 empty] | 3.54822 | 2.097214 | [16 empty] | 6.04735 | [11 empty] | 4.987925 | 3.528635
CPO-27-Mn |  |  |  |  | 1.724056 | 1.452869 | 0.360829 | [8 empty] | 5.966788 |  |  | 0.1736629 | 0.06090058 |  | 0.05362875 |  | 14.27675 | [10 empty] | 7.557406 | 6.42766 | 2.093933 | [8 empty] | 9.748341 |  |  | 1.384918 | 0.5651518 |  | 0.4261719 |  | 18.72003 | [10 empty] | 11.6858 | 11.35802 | 6.511463 | [8 empty] | 13.29861 |  |  | 6.825807 | 5.316794 |  | 5.157858
CPO-27-Ni |  |  |  |  | 2.68143 | 1.670244 | 0.6521768 | [8 empty] | 7.137506 |  |  | 0.1157233 | 0.08098022 |  | 0.1318407 | 0.027903 | 0.00840771 | [10 empty] | 8.400178 | 5.52774 | 3.25048 | [8 empty] | 10.97955 |  |  | 0.9119586 | 0.6630307 |  | 1.033916 | 0.357406 | 2.28974 | [10 empty] | 12.2647 | 11.35 | 6.564101 | [8 empty] | 14.26066 |  |  | 5.740144 | 5.572867 |  | 6.069603 | 5.106697
CS-CO2 | [5 empty] | 0.4237431 | 0.2223335 | [11 empty] | 0.1699207 | 0.09244631 | [15 empty] | 2.327954 | 1.1778 | [11 empty] | 1.0801 | 0.5990799 | [15 empty] | 8.317985 | 6.536063 | [11 empty] | 4.886856 | 3.94303
CS-H2O | [5 empty] | 0.472369 | 0.2765902 | [11 empty] | 0.1668106 | 0.07207675 | [15 empty] | 2.1841 | 1.649635 | [11 empty] | 0.9852 | 0.5327 | [15 empty] | 7.642601 | 6.668402 | [11 empty] | 4.594322 | 3.616854
CS1000_h | [5 empty] | 0.06030685 | [12 empty] | 0.02803253 |  |  | 0.004877304 | [13 empty] | 0.4045128 | [12 empty] | 0.1941 |  |  | 0.03291 | [13 empty] | 0.47 | [12 empty] | 0.2746 |  |  | 0.07488
CTPP |  |  |  |  | 0.90301 | 0.36962 | [11 empty] | 0.3607859 | 0.05551 |  | 0.01702 | 0.00639 | [12 empty] | 3.46866 | 2.00521 | [11 empty] | 1.08207 | 0.45829 |  | 0.13502 | 0.05969 | [12 empty] | 10.48472 | 5.658051 | [11 empty] | 1.828372 |  |  | 2.27962 | 1.139835
CUK-1 | [5 empty] | 0.8120561 | [12 empty] | 0.05313525 | [16 empty] | 3.917133 | [12 empty] | 0.3285807 | [16 empty] | 6.947606 | [12 empty] | 3.924798
Ca-A | [5 empty] | 3.919695 | 2.702579 | [14 empty] | 0.1010131 | [13 empty] | 4.9581 | 4.64129 | [14 empty] | 0.577429 | [13 empty] | 5.579672 | 4.987842 | [14 empty] | 1.804651
Ca-X | [5 empty] | 2.811045 | 1.638329 | [28 empty] | 5.20249 | 4.12754 | [28 empty] | 5.858522 | 5.755986
CaIICuII6L3(OH)2(H2O)}*11H2O, L = (S,S)-leumox | [8 empty] | 0.2280666 | [8 empty] | 0.02156235 | [20 empty] | 0.8137879 | [8 empty] | 0.1838265 | [20 empty] | 1.253343 | [8 empty] | 1.915902
CaIICuII6L3(OH)2(H2O)}*13H2O, L = (S,S)-valmox | [8 empty] | 0.438653 | [8 empty] | 0.05045938 | [20 empty] | 1.558396 | [8 empty] | 0.3476388 | [20 empty] | 2.404727 | [8 empty] | 1.552515
CaIICuII6L3(OH)2(H2O)}*32H2O, L = (S,S)-alamox | [8 empty] | 1.374672 | [8 empty] | 0.1487012 | [20 empty] | 3.470588 | [8 empty] | 0.961405 | [20 empty] | 4.489298 | [8 empty] | 2.77902
Calgon F-400 | [19 empty] | 0.05481485 |  |  | 0.02879247 | [26 empty] | 0.4982091 |  |  | 0.191316 | [13 empty] | 6.6824 | [12 empty] | 3.8819 |  |  | 2.412774
CarboTech D 55/1.5 | [5 empty] | 0.5456 | 0.042 | [11 empty] | 0.2514193 | 0.0408 | [15 empty] | 2.2583 | 1.3666 | [11 empty] | 1.0787 | 0.5799 | [15 empty] | 5.031912 | 4.418504 | [11 empty] | 3.476844 | 3.041429
Carbon |  |  | 0.1239551 |  | 0.5592915 | 0.000183 | 0.000677571 | 0.06700379 |  | 0.287385 | 0.124005 |  | 1.19443 | 0.552174 | 0.004983198 | 1.602127 |  | 0.2021648 | 0.002945075 | 0.0002999518 |  | 0.0225962 | 0.0001934725 | 0.001198667 | 0.01995282 | [7 empty] | 1.110708 |  | 2.433434 | 0.016906 | 0.006674615 | 0.516469 |  | 1.33527 | 0.850765 |  | 2.88457 | 1.80851 | 0.04205591 | 5.478231 |  | 1.526992 | 0.0188689 | 0.002758382 |  | 0.08484074 | 0.001870055 | 0.001198667 | 0.145253 | [7 empty] | 9.04094 |  | 4.324691 | 0.1015411 | 0.1533502 | 4.042105 |  | 3.208343 | 2.356225 |  | 4.480949 | 3.639896 | 0.713336 | 6.498061 |  | 5.147686 | 0.22989 | 0.02716959 |  | 0.4667392 | 0.03487405 | 6.20989 | 0.5410426
Carbon Composite C1-30 |  |  |  |  | 1.80896 | 0.859701 | [14 empty] | 0.1363577 | 0.06903138 | [12 empty] | 5.4806 | 3.31343 | [14 empty] | 0.895522 | 0.501493 | [12 empty] | 9.571344 | 7.132695 | [14 empty] | 3.418179
Carbon Fiber Composite C |  |  |  |  | 1.19451 | 0.5565874 | [28 empty] | 5.26228 | 3.00043 | [28 empty] | 12.34378 | 10.89597
Carbon KNC-A-HCI |  |  |  |  | 2.05882 | 1.00279 | 0.470588 | [14 empty] | 0.0588235 | [12 empty] | 6 | 4 | 2.21569 | [14 empty] | 0.352941 | [12 empty] | 9.85265 | 7.942049 | 6.144377 | [14 empty] | 7.541779
Carbon KNC-A-K |  |  |  |  | 2.36278 | 1.6156 | 0.799214 | [14 empty] | 0.06470479 | [12 empty] | 5.00347 | 4.04457 | 2.4823 | [14 empty] | 0.332248 | [12 empty] | 6.673377 | 5.708921 | 4.380433 | [14 empty] | 6.906502
Carbon Molecular Sieve | [21 empty] | 0.05376977 | 0.02406697 |  | 0.04636882 | [26 empty] | 0.3931325 | 0.2013583 |  | 0.3752616 | [26 empty] | 2.091878 | 1.589495 |  | 2.55208
Carbon Nanosheets | [5 empty] | 0.482434 | 0.281472 | 0.327262 | [10 empty] | 0.099682 | 0.063863 |  | 0.023825 | 0.016557 | 9.65001 | [11 empty] | 2.06888 | 1.53509 | 0.975784 | [10 empty] | 0.724066 | 0.510907 |  | 0.241308 | 0.146649 | 33.18023 | [11 empty] | 14.56106 | 6.134592 | 6.349769 | [10 empty] | 10.22358 | 1.920124 |  | 2.970414 | 2.692665
Carbon SBA-15 | [5 empty] | 0.1397322 | 0.02946423 | [16 empty] | 10.3187 | [11 empty] | 0.914454 | 0.294985 | [16 empty] | 35.87345 | [11 empty] | 8.0531 | 3.09735
Carbon SBA-C |  |  |  |  | 0.666667 | 0.401114 | 0.176471 | [14 empty] | 0.03440026 | [12 empty] | 2.23529 | 1.51532 | 0.921569 | [14 empty] | 0.235294 | [12 empty] | 4.782255 | 4.073807 | 2.301331 | [14 empty] | 1.416547
Carbon SBA-C-A-HCI |  |  |  |  | 0.904918 | 0.445682 | 0.196721 | [14 empty] | 0.04407602 | [12 empty] | 3.1082 | 1.961 | 1.14098 | [14 empty] | 0.27541 | [12 empty] | 7.439123 | 4.627439 | [15 empty] | 6.123096
Carbon SBA-C-A-K |  |  |  |  | 1.07648 | 0.7415633 | 0.292115 | [14 empty] | 0.0569067 | [12 empty] | 3.2748 | 2.32869 | 1.29426 | [14 empty] | 0.29412 | [12 empty] | 6.602065 | 4.562413 | 3.129155 | [14 empty] | 6.052605
Carbon SBA-NC |  |  |  |  | 1.37063 | 0.880223 | 0.370671 | [14 empty] | 0.02706447 | [12 empty] | 3.15712 | 2.37326 | 1.45111 | [14 empty] | 0.235338 | [12 empty] | 4.554068 | 4.130835 | 3.14251 | [14 empty] | 1.067712
Carbon-ZX .9nm slit pore | [29 empty] | 2.966654 | [29 empty] | 3.5073 | [29 empty] | 3.889357
Carbotech Activated Carbon | [18 empty] | 0.0808314 | 0.05888522 | [28 empty] | 0.5861065 | 0.5027612 | [28 empty] | 3.6875 | 3.4375
Cd (II)-MOF [Cd(L)(DMF)] |  |  |  |  | 0.8684902 | 0.4433827 | [9 empty] | 2.466321 |  | 0.1732094 | 0.08607138 |  | 0.06018138 | 0.03548909 | [12 empty] | 2.276414 | 1.631886 | [9 empty] | 3.634213 |  | 1.116616 | 0.6706903 |  | 0.4051602 | 0.2929959 |  | 0.4648509 | [10 empty] | 4.971825 | 3.638836 | [9 empty] | 16.06574 |  | 3.083872 |  |  | 8.120845 | 6.649186
Cd-TMBP-Triazole-diyl-TAA |  |  |  |  | 0.8097904 | 0.04583728 | [9 empty] | 2.204499 | [7 empty] | 4.828886 | [10 empty] | 4.369809 | 0.4125346 | [9 empty] | 4.855165 | [7 empty] | 6.009886 | [10 empty] | 7.866319 | 7.230044 | [17 empty] | 16.80488
Cellular Carbon Foam (1% Aluminum Nitrate) |  |  |  |  | 1.02679 | 0.544715 | [28 empty] | 3.02763 | 2.23984 | [17 empty] | 4.786725 | [10 empty] | 4.386291 | 4.078732
Cellular Carbon Foam (2% Aluminum Nitrate) |  |  |  |  | 1.18526 | 0.642276 | [17 empty] | 5.784581 | [10 empty] | 3.28445 | 2.4187 | [17 empty] | 5.874301 | [10 empty] | 4.742103 | 4.532828
Cellular Carbon Foam (4% Aluminum Nitrate) |  |  |  |  | 1.25631 | 0.703252 | [17 empty] | 7.3577 | [10 empty] | 3.36641 | 2.44309 | [17 empty] | 7.59282 | [10 empty] | 4.947267 | 4.196185
Cellular Carbon Foam (5% Aluminum Nitrate) |  |  |  |  | 1.19073 | 0.691057 | [28 empty] | 3.37188 | 2.49593 | [28 empty] | 5.629948 | 4.751312
Cellulose MOF | [9 empty] | 0.344019 |  |  | 0.919137 | [26 empty] | 1.92395 |  |  | 2.0171 | [26 empty] | 3.96743 |  |  | 2.796893
Chabazite | [5 empty] | 3.6683 | 2.04653 | [11 empty] | 0.219429 | 0.0762906 |  | 0.0955095 | [13 empty] | 4.22319 | 3.18631 | [11 empty] | 1.04377 | 0.490766 |  | 0.42761 | [13 empty] | 4.286947 | [12 empty] | 1.775671 | 1.479882 |  | 6.796942
Clinoptilolite | [9 empty] | 1.998033 |  |  | 2.499682 | [5 empty] | 1.820585 | [20 empty] | 2.015998 |  |  | 2.53128 | [5 empty] | 2.103321 | [20 empty] | 2.017956 |  |  | 2.534768 | [5 empty] | 2.139271
Closed-SWCNH |  |  |  |  | 0.422043 | [12 empty] | 0.5642264 | [16 empty] | 1.132661 | [12 empty] | 1.528174 | [5 empty] | 18.5766 | [5 empty] | 0.313178 |  |  |  |  | 2.306948 | [12 empty] | 12.96714
Co(BDP) | [6 empty] | 0.1159813 | [16 empty] | 25.91886 | [12 empty] | 1.118882 | [12 empty] | 0.056075 |  |  |  | 27.65667 | [12 empty] | 6.32549 | [10 empty] | 9.53271 | 8.63551 | 7.00935 |  |  |  | 27.87791
Co(Im)1.3(5-ClbIM)0.7 | [5 empty] | 0.1817613 | [12 empty] | 0.05699058 | [16 empty] | 0.9573368 | [12 empty] | 0.42963 | [16 empty] | 7.152276 | [12 empty] | 3.275716
Co-DABCO | [5 empty] | 0.09500078 | [12 empty] | 0.05655 |  |  |  |  | 21.57573 | [11 empty] | 0.952 | [12 empty] | 0.541534 | [16 empty] | 17.74805 | [12 empty] | 8.986432
Co-MOF-74(M) |  |  |  |  | 4.849773 | 2.389266 | [15 empty] | 0.1414757 | [12 empty] | 9.133932 | 6.60375 | [15 empty] | 0.7402357 | [12 empty] | 23.54819 | 8.510018 | [15 empty] | 11.0502
Co/Cu-BTC | [21 empty] | 0.030285 |  |  | 0.031779 | [26 empty] | 0.297238 |  |  | 0.269434 | [26 empty] | 5.123078 |  |  | 4.55959
Co2(BDC)2(DPNDO) | [5 empty] | 0.440808 |  |  |  | 0.294422 | [8 empty] | 0.05015801 |  |  |  |  | 3.19228 | [11 empty] | 1.97643 |  |  |  | 1.394931 | [8 empty] | 0.4463553 |  |  |  |  | 3.34975 | [11 empty] | 4.208083 |  |  |  | 3.448313 | [8 empty] | 3.442694
Co2(NH2-BDC)1.5(L)(HCO2) solvent | [5 empty] | 0.168073 |  | 0.03607127 | [10 empty] | 0.05287705 |  |  | 0.02082817 |  |  | 0.03794666 | [10 empty] | 0.6873986 |  | 0.07363455 | [10 empty] | 0.06987307 |  |  | 0.04165629 |  |  | 0.07365507 | [26 empty] | 0.8875631 |  |  | 0.3577682
Co2(dhtp) | [9 empty] | 1.95078 |  |  | 3.15501 | [10 empty] | 8.631721 |  | 3.248909 |  | 4.173451 | [11 empty] | 3.90148 |  |  | 4.60571 | [10 empty] | 8.89013 |  | 3.61275 |  | 4.84515 | [11 empty] | 4.417644 |  |  | 4.828116 | [12 empty] | 3.743052 |  | 5.002829
Co2(m-dobdc) | [9 empty] | 2.5352 |  |  | 5.6698 | [12 empty] | 5.0282 |  | 7.268444 | [11 empty] | 6.1106 |  |  | 7.1256 | [12 empty] | 6.1524 |  | 7.5794 | [11 empty] | 7.220237 |  |  | 7.579438 | [12 empty] | 6.59949 |  | 7.340919
Co3(HCOO)6 |  |  | 0.0101058 |  | 0.04757299 | 0.02298226 | 0.01503074 | [8 empty] | 3.226857 | 0.0376161 | 0.0136503 | 0.01193174 | 0.01106388 |  |  |  | 3.226857 |  |  | 1.18453 |  |  | 0.349934 |  |  | 0.0183669 |  | 0.4022255 | 0.1351356 | 0.0610242 | [8 empty] | 3.942381 | 0.137712 | 0.0472877 | 0.03021279 | 0.02183916 |  |  |  | 3.942381 |  |  | 2.104778 |  |  | 1.5336 |  |  | 0.4527086 |  | 2.061402 | 1.504515 | 1.035189 | [9 empty] | 0.2417489 | 0.8869997 | 0.5772974 | 0.3647766 | [6 empty] | 2.194174
Co3.bpda2- )3( tpt) /3 (DMF 2 )2 |  |  |  |  | 0.5385903 | 0.2224942 | [11 empty] | 0.1167124 | 0.05095014 | [15 empty] | 3.435922 | 1.785396 | [11 empty] | 0.8288097 | 0.416301 | [15 empty] | 10.10667 | 7.853229 | [11 empty] | 7.620497
Co9(btc)6(tpt)2(H2O)15] |  |  |  |  | 0.7695584 | [10 empty] | 2.58983 | [7 empty] | 0.1448224 | [10 empty] | 2.281723 | [10 empty] | 4.414348 | [7 empty] | 0.2033093 | [10 empty] | 10.31035 | [10 empty] | 14.43841
Co[trans-Py2(Me2N,F2-ph)2Por]Â·3DMF |  |  |  |  | 0.2062638 | [10 empty] | 1.654331 | [18 empty] | 1.199871 | [10 empty] | 4.179161 | [18 empty] | 11.04704 | [10 empty] | 22.06768
Coal | [5 empty] | 0.01319336 | 0.003083521 | [11 empty] | 0.003789503 | 0.003895477 |  | 0.00215499 | [13 empty] | 0.1256491 | 0.01917243 | [11 empty] | 0.0293827 | 0.03548866 |  | 0.02062797 | [13 empty] | 1.047462 | 0.2826265 | [11 empty] | 0.4575533 | 0.2830102 |  | 0.321998
Coal B2-10 | [5 empty] | 0.0407089 | [12 empty] | 0.00647259 | [16 empty] | 0.1705137 | [12 empty] | 0.05096442 | [16 empty] | 0.6293993 | [12 empty] | 0.3481786
Coal B2-11 | [5 empty] | 0.001468084 | [12 empty] | 0.0100977 | [16 empty] | 0.01334197 | [12 empty] | 0.01205119 | [16 empty] | 0.1348327 | [12 empty] | 0.06208556
Coal C3-2 | [5 empty] | 0.0373059 | [12 empty] | 0.00548417 | [16 empty] | 0.2437706 | [12 empty] | 0.05213505 | [16 empty] | 1.131276 | [12 empty] | 0.5745543
Coal D3-3 | [5 empty] | 0.02550088 | [12 empty] | 0.006546149 | [16 empty] | 0.1745517 | [12 empty] | 0.05341691 | [16 empty] | 0.7309828 | [12 empty] | 0.3741025
Coal GHA1-09 | [18 empty] | 0.004097507 | 0.003144086 | [28 empty] | 0.039598 | 0.0303806 | [28 empty] | 0.5897835 | 0.4947231
Coal J10 | [18 empty] | 0.000664032 | 0.0006993286 | [28 empty] | 0.006548394 | 0.006769874 | [28 empty] | 0.1538574 | 0.1526912
Coal RU1 | [18 empty] | 0.0006726604 | 0.0007121442 | [28 empty] | 0.006659856 | 0.007036839 | [28 empty] | 0.1690877 | 0.1641976
Cr-MIL(101) | [5 empty] | 0.1688397 | 0.3222769 | 0.2585281 | [10 empty] | 0.02855867 | 0.02668184 |  | 0.02045099 | 0.01233512 | 0.2745155 | [11 empty] | 1.501969 | 1.5208 | 0.539815 | [10 empty] | 0.288407 | 0.2539 |  | 0.120801 | 0.125731 | 0.374629 | [11 empty] | 6.762955 | 12.86071 | 1.415098 | [10 empty] | 6.132494 | 6.147546 |  | 2.2631 |  | 25.63235
Cr-MIL-101-bipy |  |  |  |  | 0.02592963 | 0.01352893 | [28 empty] | 0.1640251 | 0.04850293 | [28 empty] | 4.512604 | 1.164577
Cr-MIL-101_amide | [18 empty] | 0.03289184 |  |  |  |  | 6.000249 | [24 empty] | 0.2367272 |  |  |  |  | 10.82747 | [24 empty] | 0.470647 |  |  |  |  | 11.55498
Cr3(BTC)2 | [23 empty] | 18.7023 |  | 4.95669 |  | 7.595582 | [25 empty] | 20.21751 |  | 8.73118 |  | 9.76344 | [25 empty] | 20.93982 |  | 9.507718 |  | 10.12996
Cu(1,3-BDC)(H2O) |  |  |  |  | 0.457302 | 0.1362829 | [12 empty] | 0.01362917 |  |  | 0.01203802 |  | 0.7031699 | [10 empty] | 1.408777 | 0.7468835 | [12 empty] | 0.04626737 |  |  | 0.03304804 |  | 0.9213945 | [10 empty] | 1.821771 | [13 empty] | 0.8810178 |  |  | 0.2119983
Cu(1,3-BDC)(PY)2 |  |  |  |  | 0.2021788 | 0.09451856 | [12 empty] | 0.03401729 |  |  | 0.01241794 |  | 0.3958228 | [10 empty] | 0.7050277 | 0.436234 | [12 empty] | 0.1454113 |  |  | 0.03304804 |  | 0.9144836 | [10 empty] | 1.181126 | [13 empty] | 1.227011 |  |  | 0.4381242 |  | 14.31648
Cu(26NDC) nanosheet |  |  |  |  | 0.143333 | [12 empty] | 0.02 | [16 empty] | 0.753333 | [12 empty] | 0.17 | [16 empty] | 3.298623 | [12 empty] | 0.9612829
Cu(BDC) (60mL DMF 100W Microwave) | [6 empty] | 0.02626843 | [16 empty] | 8.59577 | [12 empty] | 0.2228796 | [16 empty] | 9.802325 | [12 empty] | 2.579003 | [12 empty] | 0.131004 |  |  |  | 38.27994
Cu(BDC) (60mL DMF 300W Microwave) | [6 empty] | 0.1312389 | [12 empty] | 0.02397866 | [16 empty] | 1.058448 | [12 empty] | 0.1514712 |  |  |  | 18.8271 | [12 empty] | 9.091781 | [12 empty] | 4.002135
Cu(BDC-OH) |  | 0.590332 |  |  |  | 0.4661514 | [9 empty] | 2.681755 |  |  | 0.08146011 | [12 empty] | 1.923377 |  |  |  | 2.30354 | [9 empty] | 6.105548 |  |  | 0.5781815 |  |  |  |  | 6.236351 | [7 empty] | 2.587916 |  |  |  | 7.712261 | [9 empty] | 25.04868 |  |  | 3.124535
Cu(BF4)2(bpy)2 | [17 empty] | 0.005823575 |  |  |  | 0.03421884 |  | 0.04583728 | [10 empty] | 3.358435 | 2.768823 | [11 empty] | 0.05196076 | 0.04778873 |  |  | 0.05020635 |  | 10.54253 | [23 empty] | 1.077357 | 0.3528184 |  |  | 0.6229848
Cu(I)AC | [5 empty] | 0.05398032 | 0.05015263 | 0.1608973 | [10 empty] | 0.04431748 |  |  | 0.0481407 | 0.04372696 | [12 empty] | 0.07781 | 0.06977 | 1.10144 | [6 empty] | 0.05526 |  |  |  | 0.18416 | 0.11593 |  | 0.12101 | 0.09442 | [12 empty] | 0.8568972 | 0.2772266 | 5.988396 | [10 empty] | 2.463756 | 1.046421 |  | 1.684073 | 1.379245
Cu(I)Y | [5 empty] | 0.4178112 | 0.2611516 | 1.73429 | [6 empty] | 0.05605185 |  |  |  | 0.04078198 | 0.04660628 |  | 0.04670464 | 0.0496338 | [12 empty] | 1.41268 | 1.15786 | 2.4873 | [6 empty] | 0.11095 |  |  |  | 0.21069 | 0.16084 |  | 0.17743 | 0.13312 | [12 empty] | 1.88183 | 1.828322 | 3.74753 | [6 empty] | 1.8908 |  |  |  | 4.407468 | 3.00036 |  | 2.531044 | 1.761449
Cu(hfipbb)(H2hfipbb)0.5 |  |  |  |  | 0.4123883 | 0.148317 | 0.1412884 | [10 empty] | 0.0923567 | 0.03321725 | 0.03864779 | [6 empty] | 0.3323431 | [7 empty] | 0.738854 | 0.475899 | 0.524841 | [10 empty] | 0.414013 | 0.0906811 | 0.261146 | [6 empty] | 0.5501025 | [7 empty] | 0.8568205 | 0.6522924 | 0.8017722 | [10 empty] | 0.6410226 | 0.1216293 | [7 empty] | 0.5925468
Cu-BTC powder | [5 empty] | 0.47619 | 0.1894782 | [11 empty] | 0.118714 | 0.05233749 | [15 empty] | 3.962693 | 1.66667 | [11 empty] | 0.787269 | 0.4230171 | [15 empty] | 15.69385 | 15.21502 | [11 empty] | 10.62444 | 6.860448
Cu-BTC tablet | [5 empty] | 0.3636367 | 0.1529824 | [11 empty] | 0.07009981 | 0.04593516 | [15 empty] | 3.02788 | 1.2381 | [11 empty] | 0.637037 | 0.37037 | [15 empty] | 12.2117 | 12.02263 | [11 empty] | 8.875308 | 4.770179
Cu-BTC-PF6-5% | [5 empty] | 0.6184103 | [17 empty] | 16.48192 | [11 empty] | 4.544648 | [17 empty] | 19.1105 | [11 empty] | 14.44031 | [17 empty] | 20.46889
Cu-BTTri | [5 empty] | 0.3096894 | 0.03530494 | [14 empty] | 0.03474982 | [13 empty] | 2.689819 | 0.3481405 | [14 empty] | 0.240357 | [13 empty] | 14.48073 | 7.94802 | [14 empty] | 5.722404
Cu-DABCO | [5 empty] | 0.155502 | [12 empty] | 0.052987 |  |  |  |  | 18.00414 | [11 empty] | 1.49123 | [12 empty] | 0.479981 |  |  |  |  | 20.80176 | [11 empty] | 14.62079 | [12 empty] | 5.165112
Cu-MOF |  |  |  |  | 0.487973 | 0.07783137 | 0.161512 | [7 empty] | 0.02117775 | 3.178536 |  | 0.210526 | 0.08833515 | 0.04906705 | 0.0287879 | 0.0151515 | 0.00909091 | 2.028016 | [10 empty] | 1.01718 | 0.6697674 | 0.701031 | [7 empty] | 0.1067371 | 12.5349 |  | 0.762848 | 0.467456 | 0.399614 | 0.226515 | 0.124242 | 0.080303 | 3.081274 | [10 empty] | 1.147709 | 1.1023 | [8 empty] | 0.7342017 | 19.20573 |  | 1.329757 | 0.8166062 |  | 1.776285 | 1.674725 | 1.285459
Cu-SDU-1 |  |  |  |  | 0.483018 | 0.1502409 | [9 empty] | 1.996497 |  | 0.199197 | 0.1470343 |  |  |  |  | 5.816391 | [10 empty] | 2.803641 | 1.270925 | [9 empty] | 4.204484 |  | 1.896474 | 1.249162 |  |  |  |  | 5.645427 | [10 empty] | 5.202489 | 3.059257 | [9 empty] | 4.811981 |  | 12.35164 | 7.840093
Cu-TDPAT |  |  |  |  | 1.81503 | 0.332278 | 0.664255 | 0.1139079 | [6 empty] | 0.006204767 |  |  |  | 0.015528 |  |  | 0.00068438 |  | 25.91091 | 0.04461483 | [9 empty] | 8.509189 | 1.29859 | 2.51776 | 1.036786 | [6 empty] | 0.02178687 |  |  |  | 0.154867 |  |  | 0.0138688 |  | 26.7689 | 0.3123038 | [9 empty] | 19.6266 | 2.429431 | 7.239371 | 5.832794 | [6 empty] | 0.06456959 |  |  |  | 3.122822 |  |  | 1.230224 |  |  | 6.010192
Cu-TEI |  |  |  |  | 0.2430466 | 0.04705446 | [9 empty] | 0.49431 |  | 0.04099068 | 0.023557 |  |  |  |  | 0.1421397 | [10 empty] | 0.9151751 | 0.3953484 | [9 empty] | 1.130621 |  | 0.2483712 | 0.1393599 |  |  |  |  | 0.1936519 | [10 empty] | 3.563892 | 2.36688 | [9 empty] | 4.325462 |  | 0.8490255 | 1.4513 |  |  |  |  | 0.2054444
Cu2(C6H4(PO3H)2)2(C2H4N4)2(H2O)3 |  |  |  |  | 0.144659 | [10 empty] | 0.0235109 | [7 empty] | 0.0496619 | [10 empty] | 0.513041 | [10 empty] | 0.102206 | [7 empty] | 0.2740004 | [10 empty] | 0.7151263 | [10 empty] | 3.172532 | [7 empty] | 8.163562
Cu2(dhtp) | [5 empty] | 0.2813659 | 0.1676048 | [28 empty] | 2.142757 | 0.7590311 | [28 empty] | 7.677226 | 4.301492
Cu2-Framework |  |  |  |  | 0.06792024 | 0.01205809 | [11 empty] | 0.2370746 | [16 empty] | 0.5207119 | 0.1193866 | [11 empty] | 1.713549 | [16 empty] | 7.29225 | 2.942308 | [11 empty] | 5.65589
Cu2TPTC-Me | 3.842051 | 2.622058 |  |  | 0.9730049 | 0.5373857 | [11 empty] | 0.1648964 | 0.1190324 |  |  |  |  | 26.86571 | [6 empty] | 11.45432 | 8.951342 |  |  | 6.447557 | 3.941319 | [11 empty] | 1.35928 | 0.9577912 |  |  |  |  | 30.06473 | [6 empty] | 18.99148 | 17.94911 |  |  | 24.56454 | 20.64801 | [11 empty] | 13.48053 | 12.67819
Cu3(NH2btc)2 | [5 empty] | 0.7987768 | [12 empty] | 0.1449156 | [16 empty] | 5.12 | [12 empty] | 1.05179 |  |  |  |  | 21.46384 | [11 empty] | 11.83691 | [12 empty] | 8.250913
Cu3(cdm)4 |  |  |  |  | 0.582235 | [12 empty] | 0.039948 |  |  | 0.021027 | [13 empty] | 1.559098 | [12 empty] | 0.4267192 |  |  | 0.147538 | [13 empty] | 2.130228 | [12 empty] | 2.020537 |  |  | 2.859389
CuBDC bulk |  |  |  |  | 0.229141 | [12 empty] | 0.06013 | [5 empty] | 0.1652877 | [10 empty] | 1.32214 | [12 empty] | 0.40784 | [5 empty] | 0.6519298 | [10 empty] | 2.869556 | [12 empty] | 1.525453
CuBDC nanosheet |  |  |  |  | 0.084404 | [12 empty] | 0.030575 | [5 empty] | 0.5745409 | [10 empty] | 0.864416 | [12 empty] | 0.194654 | [5 empty] | 5.882243 | [10 empty] | 7.855648 | [12 empty] | 1.000091
CuBTC |  | 0.5871413 | 0.00534575 | 5.668896 | 0.02852338 | 0.0103716 | 0.104314 | 0.06920331 |  | 1.0025 | 0.3276133 |  | 0.7248223 | 0.2539483 | 0.00296381 | 1.240245 | 0.07803824 | 0.1450333 | 0.035 | 0.04118395 | 0.04193 | 0.01532329 | 0.0175562 | 0.002223398 | 0.008633267 | 0.8124 | 0.6552917 | 2.5201 | 1.001239 | 0.7352569 |  | 4.9545 | 0.0636 | 5.921009 | 0.2787021 | 0.06883822 | 0.923786 | 0.617182 |  | 4.11766 | 2.3796 |  | 3.172829 | 1.29126 | 0.02959763 | 7.10848 | 0.7522735 | 1.213703 | 0.04651014 | 0.3948362 | 0.415094 | 0.04821047 | 0.119693 | 0.002317129 | 0.0636 | 1.44847 | 2.17552 | 8.05906 | 2.6916 | 3.402251 |  | 10.94084 | 1.264463 | 5.880436 | 3.88679 | 1.209914 | 3.495975 | 2.261987 |  | 8.420821 | 7.507848 |  | 9.006531 | 8.900859 | 0.8007299 | 16.31301 | 7.064295 | 13.23709 | 0.3186775 | 4.472967 | 2.972047 | 0.4764838 | 2.687665 | 9.297749 | 0.5379959 | 7.700623 | 2.812413 | 8.210126 | 3.099566 | 17.68743
CuBTC (Lamia) | [26 empty] | 3.761902 |  | 6.92701 | [27 empty] | 7.89468 |  | 9.233591 | [27 empty] | 9.435074 |  | 9.571786
CuBTTri-mmen | [5 empty] | 1.1215 | 0.642523 | [14 empty] | 0.00957807 | 0.00747728 | 9.50263 | [11 empty] | 3.66822 | 3.16589 | [14 empty] | 0.0648642 | 0.0540547 | 10.3209 | [11 empty] | 4.724433 | 5.318466 | [14 empty] | 0.8872767 |  | 10.82941
CuCl(2.0)@HY | [9 empty] | 0.233002 |  |  | 0.8266001 | [26 empty] | 1.24636 |  |  | 1.858925 | [26 empty] | 2.314377 |  |  | 3.642615
CuCl(3.0)@HY | [9 empty] | 0.2460637 |  |  | 0.8760645 | [26 empty] | 0.9524829 |  |  | 2.029563 | [26 empty] | 2.638203 |  |  | 2.365784
CuCl(5.0)@HY | [9 empty] | 0.1890769 | 0.1277593 |  | 0.2222533 | 0.3170064 | [25 empty] | 0.6543085 | 0.487292 |  | 0.6292239 | 0.7323736 | [25 empty] | 1.286454 | 1.009952 |  | 1.280373 | 1.299488
CuCl(6.0)@HY | [9 empty] | 0.1544685 |  |  | 1.143832 | [26 empty] | 0.5664849 |  |  | 2.045096 | [26 empty] | 2.239953 |  |  | 2.235193
DETA-MIL-101 |  |  |  |  | 0.4868045 | 0.3425584 | [28 empty] | 1.27403 | 0.8962159 | [28 empty] | 1.977436 | 1.738013
DMOF-1-NH2 | [5 empty] | 0.430678 | [17 empty] | 18.20183 | [11 empty] | 3.36873 | [17 empty] | 18.98299 | [11 empty] | 30.38139 | [17 empty] | 19.56138
DMOF-1-NMe2 | [5 empty] | 0.230088 | [17 empty] | 13.86732 | [11 empty] | 2.26549 | [17 empty] | 14.25489 | [11 empty] | 16.36283 | [17 empty] | 14.32779
DS-RF | [5 empty] | 0.5184757 | [17 empty] | 27.31226 | [11 empty] | 3.06553 | [17 empty] | 42.16637 | [11 empty] | 17.35216 | [17 empty] | 45.7737
DS-RF-F127 | [5 empty] | 0.5046503 |  | 0.5184757 | [15 empty] | 32.69857 | [11 empty] | 4.13531 |  | 3.06553 | [15 empty] | 64.51751 | [11 empty] | 21.75461 |  | 17.35216 | [15 empty] | 84.50869
DUMMOP |  |  |  |  | 1.478321 | 0.6621801 | [8 empty] | 0.03256883 | 4.363934 |  |  | 0.1362091 |  |  | 0.02632275 |  | 1.978712 | [10 empty] | 3.693573 | 2.110772 | [8 empty] | 0.1809578 | 6.747146 |  |  | 0.8544633 |  |  | 0.2157127 |  | 2.778835 | [10 empty] | 5.957647 | 4.762264 | [8 empty] | 4.253426 | 12.22238 |  |  | 6.042816
DUT-23(Co) | [15 empty] | 1.455148 |  |  | 0.1933354 |  |  |  |  | 54.20925 | [21 empty] | 9.029169 |  |  | 0.8495127 |  |  |  |  | 59.72632 | [21 empty] | 36.9182 |  |  | 11.52465 |  |  |  |  | 59.4724
DUT-25 | [15 empty] | 0.6884735 | 0.05227561 |  | 0.04781438 |  |  |  |  | 55.00027 | [21 empty] | 5.902596 | 0.5144281 |  | 0.4660888 |  |  |  |  | 62.6016 | [11 empty] | 30.8358 | [9 empty] | 31.41382 | 11.5825 |  | 8.355179 |  |  |  |  | 63.78806
DUT-49 | [15 empty] | 9.145468 |  |  | 0.05835484 |  |  |  |  | 55.59097 | [21 empty] | 14.12123 |  |  | 0.5731446 |  |  |  |  | 83.28251 | [21 empty] | 40.42785 |  |  | 11.98675
DUT-5 |  |  |  |  | 0.344776 | 0.01280939 | [9 empty] | 1.49094 | [18 empty] | 2.18358 | 0.03918557 | [9 empty] | 5.66889 | [18 empty] | 11.05611 | 0.3346112 | [9 empty] | 10.94886
DUT-8(Co) | [18 empty] | 0.03272699 |  |  |  |  | 15.63045 | [24 empty] | 0.2258828 |  |  |  |  | 18.23416 | [21 empty] | 14.7479 |  |  | 2.55136 |  |  |  |  | 62.49128
DUT-9-SCD | [16 empty] | 0.03967009 | [6 empty] | 42.73059 | [22 empty] | 0.3902307 | [6 empty] | 51.15492 | [22 empty] | 8.450964 | [6 empty] | 52.9981
Dadas Shale | [6 empty] | 0.01022252 | [11 empty] | 0.0001949404 | 3.707792e-05 | [16 empty] | 0.01325029 | [11 empty] | 0.001890048 | 0.0003671399 | [16 empty] | 0.062577 | [11 empty] | 0.02981001 | 0.0153281
Dehydroxylated UiO-66 | [5 empty] | 0.2196287 | [12 empty] | 0.08295 | [16 empty] | 1.6185 | [12 empty] | 0.7134437 | [16 empty] | 9.01734 | [12 empty] | 6.830799
Desolvated C12H13CuN5O6 |  |  |  |  | 2.690113 | 1.294486 | [9 empty] | 5.439173 |  | 0.3534967 | 0.1959768 |  |  |  |  | 10.57202 | [10 empty] | 6.718949 | 4.983344 | [9 empty] | 9.358452 |  | 1.997253 | 1.069087 |  |  |  |  | 11.47226 | [10 empty] | 7.982897 | 7.287597 | [9 empty] | 10.65662 |  | 4.918939 | 2.913344
Desolvated C35.50H31CoN3O9.50 |  |  |  |  | 1.848 | [18 empty] | 8.563064 | [10 empty] | 4.844 | [18 empty] | 9.496312 | [10 empty] | 7.09986 | [18 empty] | 10.02253
DiAmGND-bio-MOF-1 |  |  |  |  | 0.7541334 |  | 0.1432975 | [16 empty] | 16.48183 | [10 empty] | 5.089928 |  | 1.694132 | [16 empty] | 18.77883 | [10 empty] | 18.52435 |  | 15.21573
Domestic Active Carbon | [19 empty] | 0.05622887 | [29 empty] | 0.2433324 | [29 empty] | 1.663031
Dry Activated Carbon | [6 empty] | 0.0253 |  |  | 0.7250156 | [8 empty] | 0.07696509 | 0.0671391 | [19 empty] | 2.7368 | [8 empty] | 0.6194262 | 0.5275051 | [16 empty] | 6.6719 |  |  | 5.519942 | [8 empty] | 4.255286 | 3.918074
Dry Beulah Zap Coal | [19 empty] | 0.008304461 |  |  | 0.01567917 | [26 empty] | 0.06859664 |  |  | 0.02596773 | [26 empty] | 0.5127311 |  |  | 0.2248173
Dry Coal | [5 empty] | 0.02379434 | 0.02456728 | [12 empty] | 0.003175039 | [15 empty] | 0.1021125 | 0.2043519 | [12 empty] | 0.03119249 | [15 empty] | 0.723034 | [13 empty] | 0.664894
Dry Pocahontas Coal | [19 empty] | 0.006203233 |  |  | 0.002252342 | [26 empty] | 0.05842497 |  |  | 0.01948881 | [26 empty] | 0.6398044 |  |  | 0.2881381
Dry Upper Freeport Coal | [19 empty] | 0.0417465 |  |  | 0.001544732 | [26 empty] | 0.07522221 |  |  | 0.01416283 | [26 empty] | 0.4839404 |  |  | 0.2160663
Dry Wyodak Coal | [19 empty] | 0.007754837 |  |  | 0.001721815 | [26 empty] | 0.06448648 |  |  | 0.01635607 | [26 empty] | 0.5285615 |  |  | 0.2476072
ED-ZIF-8 | [5 empty] | 0.05927329 | 0.05807484 | [14 empty] | 0.03910378 | 0.02253417 | 19.0604 | [11 empty] | 0.488894 | 0.4861153 | [14 empty] | 0.0808971 | 0.0893538 | 21.6604 | [11 empty] | 7.781323 | 9.220382 | [14 empty] | 6.8032 | 5.658053
EL-MIL-53 |  |  |  |  | 0.2725703 | 0.1445074 | [17 empty] | 17.96224 | [10 empty] | 2.025246 | 1.229272 | [17 empty] | 21.55583 | [10 empty] | 15.87485 | 10.03879 | [17 empty] | 21.7483
ELM-11 |  |  |  | 2.388937 | 0.03207806 | [18 empty] | 4.551784 | [9 empty] | 3.114151 | 0.665044 | 3.176864 | [14 empty] | 0.141275 |  |  | 12.30071 | [10 empty] | 3.646373 | [13 empty] | 0.3839125
EcoSorb Activated Carbon | [6 empty] | 0.07969585 | [12 empty] | 0.03778037 | [16 empty] | 0.5826388 | [12 empty] | 0.3110055 | [16 empty] | 5.477859 | [12 empty] | 3.217058
F1N9-CMS |  |  |  |  | 1.045827 | 0.617413 | [28 empty] | 2.60785 | 1.92843 | [28 empty] | 3.735821 | 3.606017
F400 | [6 empty] | 0.2169944 | [11 empty] | 0.1170434 |  |  | 0.03977347 |  | 14.99817 | [12 empty] | 1.391849 | [11 empty] | 0.8194 |  |  | 0.2506 |  | 21.35801 | [12 empty] | 7.293019 | [11 empty] | 4.774124 |  |  | 2.478271 |  | 20.99038
F5N5-CMS |  |  |  |  | 0.9927866 | 0.649022 | [28 empty] | 2.56806 | 2.0154 | [28 empty] | 3.678294 | 3.542594
FIR-2-ht |  |  |  |  | 0.410979 | 0.1596655 | [9 empty] | 2.232107 |  | 0.07696033 | 0.04403408 |  | 0.01540534 | [13 empty] | 3.13823 | 1.54085 | [9 empty] | 6.987664 |  | 0.6862341 | 0.4838969 |  | 0.08362203 | 4.761116e-05 |  | 15.50798 | [10 empty] | 17.36543 | [10 empty] | 12.38048 |  | 10.63621 | 10.54106 |  | 0.3949122
FIR-3c-ht |  |  |  |  | 0.2700032 | [18 empty] | 5.178442 | [10 empty] | 1.45352 | [18 empty] | 5.794307 | [10 empty] | 6.145635 | [18 empty] | 16.67203
FIR-4a-ht |  |  |  |  | 0.1998115 | [10 empty] | 0.8908244 | [18 empty] | 1.580037 | [10 empty] | 3.942162 | [18 empty] | 14.94634 | [10 empty] | 9.628027
FIR-51 | 2.804738 | 2.080305 |  |  | 0.892029 | 0.4968129 |  |  | 2.191588 | 1.339623 |  | 1.680453 | 1.071439 |  |  |  |  | 0.1327532 | 0.1009147 | [6 empty] | 3.957438 |  |  |  |  | 7.606517 | 6.321699 |  |  | 6.131729 | 4.163581 |  |  | 5.41633 | 4.636106 |  | 5.606121 | 4.674698 |  |  |  |  | 1.211181 | 0.8437691 | [6 empty] | 5.031929 |  |  |  |  | 9.364167 | 8.890869 |  |  | 16.9388 |  |  |  | 6.490803 | 6.38823 |  | 7.255329 | [5 empty] | 13.70834 | 11.41136
FIR-5a-ht |  |  |  |  | 0.3402519 | [10 empty] | 1.909568 | [18 empty] | 1.86482 | [10 empty] | 4.826592 | [18 empty] | 14.15901 | [10 empty] | 6.841012
FIR-7a-ht | [8 empty] | 0.8108305 | 0.6036883 |  | 0.484629 | 0.349418 |  |  | 1.510278 |  | 0.1180354 | 0.05993663 | [6 empty] | 2.809369 | [12 empty] | 5.783432 | 4.060155 |  | 3.07618 | 2.64801 |  |  | 5.698697 |  | 0.6263368 | 0.473361 |  |  |  |  | 19.73591 |  | 7.23392 | [12 empty] | 18.71267 | 14.53653 |  | 10.5548 |  |  |  | 11.86712 |  | 9.942072 | 6.785169 | [6 empty] | 9.021932
FIR-8a-ht |  |  |  |  | 0.4607329 | 0.2323326 |  |  |  | 1.214425 |  |  | 0.9046951 |  |  | 2.269753 |  |  | 0.1082427 |  |  |  |  | 6.633646 |  | 1.856089 | [8 empty] | 2.868581 | 1.815618 |  |  |  | 2.411481 |  |  | 2.438877 |  |  | 7.37037 |  |  | 0.6760719 |  |  |  |  | 6.674647 |  | 2.365733 | [8 empty] | 6.342398 |  |  |  |  | 3.284912 |  |  | 3.152659 |  |  | 16.5878 |  |  | 2.693536 | [6 empty] | 2.598399
FJI-1 | [17 empty] | 0.07575358 | 0.04736834 |  |  |  |  | 38.7822 | [23 empty] | 0.7398322 | 0.4651748 |  |  |  |  | 41.02419 | [23 empty] | 14.142125 | 10.180875
FJI-2 |  |  |  |  | 0.6393411 | [12 empty] | 0.1753372 |  |  | 0.04662663 | [13 empty] | 3.149366 | [12 empty] | 1.207608 |  |  | 0.3576031 |  |  | 13.88083 | [10 empty] | 17.09881 | [12 empty] | 5.852382 |  |  | 2.903072
FJI-3 |  |  |  |  | 0.5211994 | [12 empty] | 0.08676291 |  |  | 0.01891901 |  |  | 2.349051 | [10 empty] | 3.066605 | [12 empty] | 0.5965851 |  |  | 0.08548648 |  |  | 6.184151 | [10 empty] | 5.923725 | [12 empty] | 2.171422 | [5 empty] | 7.952658
FJI-C1 | 1.389868 | 1.010584 | [6 empty] | 0.976061 | 0.6031747 |  | 0.6825489 | 0.4504001 |  |  |  |  | 0.1425439 | 0.04215366 |  |  |  |  | 23.13565 |  | 2.523186 |  |  |  |  | 6.250583 | 4.209209 | [6 empty] | 5.766244 | 3.973562 |  | 4.056733 | 2.955041 |  |  |  |  | 0.8547622 | 0.4926191 |  |  |  |  | 25.19306 |  | 6.418022 |  |  |  |  | 17.28821 | [7 empty] | 13.42432 | 13.32463 |  | 18.15969 | 17.42067 |  |  |  |  | 5.09182 | 2.272098 |  |  |  |  | 26.05905 |  | 7.63086
FJI-H8 | 6.254627 | 2.414403 | [21 empty] | 22.59831 | [6 empty] | 12.39275 | 8.713366 | [21 empty] | 23.65639 | [6 empty] | 17.5296 | 12.22645
FJU-12a |  | 0.4104565 | [7 empty] | 0.2795864 |  |  | 0.2647145 | [5 empty] | 0.04150219 | [12 empty] | 0.8774265 | [7 empty] | 0.6186605 |  |  | 0.6484007 | [5 empty] | 0.1897241 | [12 empty] | 1.105012 | [7 empty] | 0.9026418 |  |  | 0.9200593 | [5 empty] | 2.548206
FMOF-2 |  |  |  |  | 0.8733991 | 0.1127654 | [12 empty] | 0.06912246 |  |  |  |  | 5.208648 | [10 empty] | 1.128198 | 0.4618228 | [12 empty] | 0.4303707 |  |  |  |  | 7.191331 | [10 empty] | 7.413359 | 2.125135 | [12 empty] | 1.550915
FMOFCu |  |  |  |  | 0.2867873 | [11 empty] | 0.018576 | [6 empty] | 0.5833791 | [5 empty] | 0.0376384 |  |  |  |  | 0.7528753 | [11 empty] | 0.444444 | [6 empty] | 1.733671 | [5 empty] | 0.314391 |  |  |  |  | 7.367839 | [11 empty] | 7.415616 | [6 empty] | 32.52154 | [5 empty] | 1.978893
FMOFZn | [16 empty] | 0.0279913 | [6 empty] | 5.166576 | [5 empty] | 0.126263 | [16 empty] | 0.26581 | [6 empty] | 7.132127 | [5 empty] | 0.833333 | [29 empty] | 1.706475
Fe-MOF-74 | [5 empty] | 1.90813 |  |  |  |  | 0.2696 |  |  | 0.1929 |  | 0.5887219 | [10 empty] | 2.7055 |  | 1.8682 | [6 empty] | 7.85961 |  |  |  |  | 2.812649 |  |  | 2.0251 |  | 0.9556535 | [10 empty] | 5.159 |  | 5.9582 | [6 empty] | 11.67536 |  |  |  |  | 7.274273 |  |  | 6.629739 |  | 1.252955 | [10 empty] | 5.973453 |  | 6.715873
Fe/Cu-BTC | [20 empty] | 0.03951 | 0.03493 |  |  | 0.04196 | [25 empty] | 0.43709 | 0.345971 |  |  | 0.363534 | [25 empty] | 5.748729 | 5.539469 |  |  | 4.916207
Fe2(O2)(dobdc) | [5 empty] | 0.5484675 | [12 empty] | 0.05632793 |  |  | 0.0194579 |  | 6.175897 | [11 empty] | 2.328502 | [12 empty] | 0.4306268 |  |  | 0.09253875 |  | 6.840971 | [11 empty] | 4.501715 | [12 empty] | 3.159295 |  |  | 1.863408 |  | 6.94054
Fe2(dobdc) | [5 empty] | 1.276518 |  |  |  |  | 0.156163 |  |  | 0.66974 |  |  |  |  | 0.1257408 | 0.02057505 |  | 0.07205608 |  |  |  |  | 0.690217 |  | 5.58878 | [6 empty] | 3.582129 |  |  |  |  | 0.762141 |  |  | 0.913514 |  |  |  |  | 0.7405884 | 0.118898 |  | 0.3513579 |  |  |  |  | 0.869565 |  | 1.0163 | [6 empty] | 7.052428 |  |  |  |  | 1.282198 |  |  | 2.70119 |  |  |  |  | 4.633082 | 2.604629 |  | 1.704695 |  |  |  |  | 0.8876785 |  | 6.464088
Fe2(m-dobdc) | [9 empty] | 2.2029 |  |  | 5.5369 | [12 empty] | 4.8237 |  | 6.6107 | [11 empty] | 5.9879 |  |  | 7.0157 | [12 empty] | 5.9486 |  | 7.4305 | [11 empty] | 7.275847 |  |  | 7.307697 | [12 empty] | 6.622537 |  | 7.484764
Fe4(mu3-O)2(BTB)8/3(DMF)2(H2O)2*(DMF)10(H2O)2 |  |  |  |  | 0.8449351 | 0.5833925 | 0.5265933 | [27 empty] | 4.43208 | 2.974199 | 2.509321 | [27 empty] | 11.54549 | 10.16108
Fe[trans-Py2(F3- ph)2Por]Â·ClÂ·2DMF |  |  |  |  | 0.1813087 | [10 empty] | 3.044382 | [18 empty] | 1.161503 | [10 empty] | 5.920701 | [18 empty] | 11.22823 | [10 empty] | 7.515066
GB-i |  |  |  |  | 0.9941434 | 0.581474 | [15 empty] | 0.07172816 |  | 19.58176 | [10 empty] | 7.612629 | 4.036505 | [15 empty] | 0.1434559 |  | 20.87287 | [10 empty] | 23.46504 | 16.26127 | [17 empty] | 21.92399
GEGZEY | [14 empty] | 0.01454638 | 0.7532854 | [28 empty] | 0.05661472 | 5.892326 | [28 empty] | 1.511994 | 24.6992
GLc-C-4 | [5 empty] | 0.2224859 | [12 empty] | 0.1254378 |  |  | 0.08623426 | [13 empty] | 2.169 | [12 empty] | 0.943 |  |  | 0.4773237 | [13 empty] | 21.79514 | [12 empty] | 10.52599 |  |  | 5.817948
GND-bio-MOF-1 |  |  |  |  | 0.718285 |  | 0.1666527 | [16 empty] | 17.98125 | [10 empty] | 4.765712 |  | 1.480485 | [16 empty] | 19.73403 | [10 empty] | 18.61282 |  | 14.14681 | [16 empty] | 20.47639
GP-d |  |  |  |  | 3.330245 | 1.443885 | [17 empty] | 11.61993 | [10 empty] | 7.69762 | 5.178221 | [17 empty] | 11.90685 | [10 empty] | 9.078258 | 7.400794
Gamma-Al2O3 | [6 empty] | 0.321355 | [12 empty] | 0.0118595 | [16 empty] | 1.495034 | [12 empty] | 0.0536451 | [16 empty] | 7.943703 | [12 empty] | 0.1391144
Grace B-127 | [18 empty] | 0.01150806 |  |  | 0.01373683 | [26 empty] | 0.11061 |  |  | 0.04185 | [26 empty] | 1.699005 |  |  | 1.101194
Graphene Oxide Hydrogel heated to 373K |  |  |  |  | 0.794318 | [15 empty] | 0.008727286 |  |  | 4.74965 | [10 empty] | 2.315206 | [15 empty] | 0.06229926 |  |  | 25.93853 | [10 empty] | 4.386389 | [15 empty] | 1.487929
Graphite | [18 empty] | 0.124686 |  |  |  |  | 0.1339754 | [21 empty] | 7.12179 |  |  | 0.659341 |  |  |  |  | 0.4380561 | [20 empty] | 0.371325 | 27.4286 |  |  | 13.6264 |  |  |  |  | 10.68261
Graphite Oxide Cu-BTC |  |  |  |  | 0.6862604 |  | 0.2100276 | [27 empty] | 4.420123 | 4.414939 | 1.77158 | [27 empty] | 10.70948 | 10.67101 | 9.853002
Graphite Oxide Cu-BTC (1st cycle) |  |  |  |  | 0.9733606 | 0.4262446 | 0.2552129 | [27 empty] | 5.144763 | 3.06185 | 1.982789 | [27 empty] | 11.72939 | 10.67193 | 9.72195
Graphite Oxide Cu-BTC (2nd cycle) |  |  |  |  | 0.9194423 | 0.4353709 | 0.277836 | [27 empty] | 4.902927 | 3.06185 | 2.007391 | [27 empty] | 11.75499 | 11.20649 | 9.144521
Graphite Oxide Cu-BTC (3rd cycle) |  |  |  |  | 0.8698146 | 0.4507027 | 0.2271645 | [27 empty] | 4.782091 | 3.12749 | 1.844939 | [27 empty] | 11.46352 | 11.45376 | 10.3189
Graphite Oxide Cu-BTC (4th cycle) |  |  |  |  | 0.9251221 | 0.4206418 | 0.2394327 | [27 empty] | 4.999347 | 3.01808 | 1.917551 | [27 empty] | 12.01354 | 10.86539 | 10.44404
Graphite Oxide/Urea Cu-BTC 1 |  |  |  |  | 0.9587787 | 0.4422881 | 0.1528525 | [27 empty] | 6.293276 | 2.962433 | 1.264235 | [27 empty] | 15.75454 | 7.69942
Graphite Oxide/Urea Cu-BTC 1 (1st cycle) |  |  |  |  | 0.6145968 | 0.3322594 | 0.1594987 | [27 empty] | 3.330312 | 2.214849 | 1.279748 | [27 empty] | 9.241696 | 8.810909 | 8.681581
Graphite Oxide/Urea Cu-BTC 1 (2nd cycle) |  |  |  |  | 0.5848294 | 0.3183554 | 0.1602606 | [27 empty] | 3.189639 | 2.135714 | 1.268691 | [27 empty] | 8.97313 | 8.642193 | 7.523808
Graphite Oxide/Urea Cu-BTC 1 (3rd cycle) |  |  |  |  | 0.5833297 | 0.2945034 | 0.1613244 | [27 empty] | 3.216869 | 2.055851 | 1.279318 | [27 empty] | 8.529292 | 8.118882 | 7.633551
Graphite Oxide/Urea Cu-BTC 1 (4th cycle) |  |  |  |  | 0.5934758 | 0.318493 | 0.1765082 | [27 empty] | 3.231047 | 2.14721 | 1.317738 | [27 empty] | 9.484217 | 8.581268 | 7.227429
Graphite Oxide/Urea Cu-BTC 2 |  |  |  |  | 0.6365053 | 0.6351945 | 0.2050087 | [27 empty] | 4.244416 | 4.230848 | 1.736699 | [27 empty] | 10.93408 | 10.87615 | 9.988309
Graphite Oxide/Urea Cu-BTC 2 (1st cycle) |  |  |  |  | 0.8887696 | 0.4552784 | 0.2492576 | [27 empty] | 4.892623 | 3.152377 | 1.850243 | [27 empty] | 12.00137 | 11.2536 | 9.53462
Graphite Oxide/Urea Cu-BTC 2 (2nd cycle) |  |  |  |  | 0.7693327 | 0.4461863 | 0.334196 | [27 empty] | 4.521762 | 3.085776 | 1.849534 | [27 empty] | 10.91016 | 10.71824 | 9.157864
Graphite Oxide/Urea Cu-BTC 2 (3rd cycle) |  |  |  |  | 0.8137029 | 0.4253527 | 0.2251627 | [27 empty] | 4.603493 | 3.013265 | 1.781555 | [27 empty] | 11.44444 | 10.89362 | 9.631511
Graphite Oxide/Urea Cu-BTC 2 (4th cycle) |  |  |  |  | 0.7829543 | 0.4338527 | 0.2215346 | [27 empty] | 4.550807 | 3.054654 | 1.735329 | [27 empty] | 11.69294 | 11.35582 | 9.358074
Graphite Oxide/Urea Cu-BTC 3 |  |  |  |  | 0.4470431 |  | 0.2884297 | [11 empty] | 0.4897033 |  |  | 0.3067259 | [12 empty] | 2.954247 |  | 2.486588 | [11 empty] | 1.095782 |  |  | 0.5490534 | [12 empty] | 7.737444 | [13 empty] | 8.771621 |  |  | 4.368974
Graphite Oxide/Urea Cu-BTC 3 (1st cycle) |  |  |  |  | 1.303612 | 0.6347727 | 0.3196178 | [27 empty] | 7.277611 | 4.42105 | 2.681626 | [27 empty] | 16.45378 | 15.57175 | 14.66211
Graphite Oxide/Urea Cu-BTC 3 (2nd cycle) |  |  |  |  | 1.329199 | 0.6326451 | 0.3174132 | [27 empty] | 7.285973 | 4.32494 | 2.655648 | [27 empty] | 16.5147 | 15.43181 | 14.02684
Graphite Oxide/Urea Cu-BTC 3 (3rd cycle) |  |  |  |  | 1.333709 | 0.6313429 | 0.3661896 | [27 empty] | 7.279637 | 4.48513 | 2.607628 | [27 empty] | 16.41583 | 15.22897 | 13.77047
Graphite Oxide/Urea Cu-BTC 3 (4th cycle) |  |  |  |  | 1.355361 | 0.6101458 | 0.3156037 | [27 empty] | 7.353379 | 4.29291 | 2.652727 | [27 empty] | 16.26734 | 15.36818 | 15.0299
H(1)-PCN-125 | [5 empty] | 0.4091657 | [17 empty] | 22.71788 | [11 empty] | 2.456711 | [17 empty] | 23.81818 | [11 empty] | 10.95853 | [17 empty] | 24.79286
H-380 |  |  |  |  | 0.003596543 | [13 empty] | 0.01766384 | 0.01215413 |  |  |  | 3.995258 | [10 empty] | 0.03454828 | [13 empty] | 0.08610765 | 0.0351384 |  |  |  | 49.28199 | [10 empty] | 0.741155 | [13 empty] | 1.512057 | 0.7407278
H-DNL-6 | [5 empty] | 0.998427 | [12 empty] | 0.0700003 | [16 empty] | 3.14364 | [12 empty] | 0.398933 | [16 empty] | 5.220123 | [12 empty] | 0.7246828
H-SAPO-34 |  |  |  |  | 1.21702 | 0.5918261 | [12 empty] | 0.05051383 |  |  |  |  | 7.51256 | [10 empty] | 4.02266 | 2.85083 | [12 empty] | 0.345177 |  |  |  |  | 7.689649 | [10 empty] | 5.860797 | [13 empty] | 7.325689 |  |  |  |  | 7.720386
H-ZSM-5 (Si/Al: 120) |  |  |  | 0.87619 | [29 empty] | 1.05714 | [29 empty] | 1.472031
H-ZSM-5 (Si/Al: 20) |  |  |  | 0.86055 | [29 empty] | 1.09015 | [29 empty] | 1.542747
H1/3[(Co^II13/2(BTB)4(OH)4/3(DMA)3]-2DMA-4H2O |  |  |  |  | 0.4108415 | 0.2439374 |  | 0.01885133 | [9 empty] | 0.0623203 | [16 empty] | 1.476461 | 1.078461 |  | 0.113108 | [9 empty] | 0.3482134 | [16 empty] | 2.13206 | 1.790596 |  | 0.4483677 | [9 empty] | 0.849601
HB-d |  |  |  |  | 1.265287 | 0.7143861 | [17 empty] | 21.5184 | [10 empty] | 8.759587 | 5.072528 | [15 empty] | 0.2869122 |  | 21.87706 | [10 empty] | 25.66067 | 22.68805
HKUST-1-F1 | [18 empty] | 0.07617307 |  |  | 0.0292211 |  | 22.01688 | [24 empty] | 0.7329734 |  |  | 0.2873818 | [26 empty] | 10.5848 |  |  | 6.13519
HKUST-1@PS_63 | [5 empty] | 0.3835542 | [12 empty] | 0.08119186 |  |  |  |  | 16.72231 | [11 empty] | 2.744812 | [12 empty] | 0.5799705 |  |  |  |  | 19.6966 | [11 empty] | 10.40148 | [12 empty] | 2.753784
HNUST-1 |  |  |  |  | 1.86712 | [10 empty] | 4.703296 |  | 0.3093754 |  |  | 0.05073028 | [13 empty] | 6.920921 | [10 empty] | 10.74205 |  | 2.144506 |  |  | 0.4386446 | [13 empty] | 13.40401 | [10 empty] | 13.50095 |  | 6.632513 |  |  | 8.432439
HNUST-2 | [5 empty] | 0.27481 | [12 empty] | 0.0558156 |  |  | 0.0116562 | [13 empty] | 2.435666 | [12 empty] | 0.410453 |  |  |  |  | 27.99987 | [11 empty] | 26.481 | [12 empty] | 3.536331
HNUST-4 |  |  |  |  | 0.7910522 | 0.3482576 | [9 empty] | 2.765665 |  | 0.12769 | 0.0973103 |  | 0.09684006 |  |  | 12.76947 | [10 empty] | 4.266838 | 2.460718 | [9 empty] | 7.340969 |  | 0.989267 | 0.5232561 |  | 0.1132896 | 0.009128819 |  | 13.22692 | [10 empty] | 7.284573 | [10 empty] | 10.28345 |  | 3.642655 | [5 empty] | 13.34095
HP-e |  |  |  |  | 4.241318 | 1.643691 | [15 empty] | 0.07172816 | [12 empty] | 9.503986 | 6.931405 | [15 empty] | 0.3586403 | [12 empty] | 11.30918 | 10.81515
HY | [9 empty] | 0.2497688 |  |  | 0.6281765 | [5 empty] | 0.02262986 | [20 empty] | 1.349827 |  |  | 1.79257 | [5 empty] | 0.2174513 | [20 empty] | 2.57299 |  |  | 3.716346 | [5 empty] | 3.101819
Ho-PCP |  |  |  |  | 0.2143655 |  |  |  | 0.1592834 |  |  | 0.1608918 | [22 empty] | 0.787013 |  |  |  | 0.5838005 |  |  | 0.6542885 | [22 empty] | 1.951212 |  |  |  | 0.9662352 |  |  | 1.299213
Hydroxylated UiO-66 | [5 empty] | 0.4105563 | [8 empty] | 0.0004062373 |  |  |  | 0.05626929 |  |  | 0.01864135 |  | 14.61609 | [11 empty] | 2.445794 | [8 empty] | 0.004057691 |  |  |  | 0.5187578 |  |  | 0.1781474 |  | 18.08632 | [11 empty] | 8.500922 | [8 empty] | 0.1360928 |  |  |  | 5.119627 |  |  | 2.434936
IFMC-1 |  |  |  |  | 1.121238 | 0.5565116 | [15 empty] | 0.04164701 | [12 empty] | 4.049916 | 2.683199 | [14 empty] | 0.1335273 | [13 empty] | 5.79702 | 5.205772 | [15 empty] | 3.748944
IFMC-69 |  |  |  |  | 0.0130961 | 0.004695436 | [14 empty] | 0.237027 | 0.0238423 | [12 empty] | 0.1283183 | 0.04335993 | [14 empty] | 0.4664302 | 0.0137469 |  | 7.356584 | [10 empty] | 2.517405 | 1.024254 | [14 empty] | 0.5186693
IFP-7 |  |  |  |  | 0.7841325 | 0.3792964 | [9 empty] | 1.142626 |  | 0.1183181 |  |  | 0.01920267 |  |  | 0.06048344 | [10 empty] | 2.587098 | 1.782804 | [9 empty] | 2.31253 |  | 0.8073679 |  |  | 0.2262164 | 0.1610256 |  | 0.08438182 | [10 empty] | 4.111303 | 3.825687 | [9 empty] | 22.37957 |  | 2.068622 |  |  | 1.136477 | 1.025568
IH2 | [5 empty] | 0.6202 | 0.2223 | [14 empty] | 0.03866 | 0.02173 |  | 0.04258 | [10 empty] | 2.1527 | 1.2018 | [14 empty] | 0.33615 | 0.17434 |  | 0.33746 | [10 empty] | 3.781819 | 3.058161 | [14 empty] | 2.054324 |  |  | 1.903098
IH3 | [5 empty] | 0.7291 | 0.3107 | [14 empty] | 0.05403 | 0.02145 |  | 0.04986 | [10 empty] | 2.6288 | 1.5035 | [14 empty] | 0.40621 | 0.2027 |  | 0.38383 | [10 empty] | 5.000371 | 3.604667 | [14 empty] | 1.940886 |  |  | 2.261545
ILCOF-1 |  |  |  |  | 0.151776 | 0.09342467 | [9 empty] | 0.09234863 |  | 0.06568736 | 0.03544484 | [15 empty] | 1.320359 | 0.826775 | [9 empty] | 0.9178219 |  | 0.555581875 | 0.35348125 | [15 empty] | 14.22438 | 11.708 | [9 empty] | 14.79724 |  | 9.18826 | 7.679848
IRMOF-1 |  | 0.1181466 | 0.0242299 |  | 0.1602418 | 0.01131534 | 0.0652985 | 0.03982923 |  | 0.712088 |  |  |  |  | 0.002893749 | 0.0006236978 | 0.09090297 |  | 0.03594603 |  |  | 0.01601802 | 14.04702 | 0.1454113 | [5 empty] | 0.0976421 |  | 1.08406 | 0.1125026 |  | 1.405367 | 0.0599424 | 0.522388 | 0.290335 |  | 1.91716 |  |  |  |  | 0.02811907 | 0.005302896 | 0.5060624 |  | 0.3234741 |  |  | 0.1186391 | 15.06554 | 3.502635 |  | 0.278552 |  |  |  | 0.9598911 |  | 12.60263 | 0.8388849 |  | 2.302533 | 0.724019 | 2.122942 | 6.893996 |  | 9.612065 |  |  |  |  | 0.100719 | 0.02818368 | 5.284226 |  | 4.397083 |  |  | 0.6432596 | 15.69306 | 8.329359 | [5 empty] | 6.241072
IRMOF-10 | [14 empty] | 0.01699651 | 1.171685 | [18 empty] | 1.703145 | [9 empty] | 0.09359809 | 8.842001 | [19 empty] | 43.5737 | [8 empty] | 2.39408 | 28.5443
IRMOF-11 | [5 empty] | 0.2342585 | [8 empty] | 0.002759821 |  |  |  | 0.1589625 | [16 empty] | 2.10028 | [8 empty] | 0.02724463 |  |  |  | 1.18157 | [16 empty] | 14.4337 | [8 empty] | 0.7480284 |  |  |  | 6.290598
IRMOF-13 | [5 empty] | 0.249008 | [9 empty] | 2.8134 |  |  | 0.1148506 | [16 empty] | 2.202724 | [9 empty] | 8.56928 |  |  | 0.8112557 | [16 empty] | 14.1728 | [9 empty] | 13.70986 |  |  | 2.64115
IRMOF-14 | [14 empty] | 0.01556914 | 4.640953 |  |  | 0.05796074 | [25 empty] | 0.08559746 | 16.60073 |  |  | 0.5575992 | [16 empty] | 29.1976 | [8 empty] | 1.734363 | 63.86419 |  |  | 7.741025
IRMOF-16 | [14 empty] | 0.01306225 | 0.4701245 | [7 empty] | 5.35378 | [20 empty] | 0.1302397 | 4.576318 | [7 empty] | 27.15394 | [20 empty] | 3.52391 | 53.5826 | [7 empty] | 91.91519
IRMOF-3 | [5 empty] | 0.0780931 | 0.0847414 | [8 empty] | 1.305234 |  |  | 0.0843791 |  |  |  |  | 0.1906615 | [11 empty] | 0.796864 | 0.602556 | [8 empty] | 6.90017 |  |  | 0.7315262 |  |  |  |  | 4.338556 | [11 empty] | 11.6908 | 2.57897 | [8 empty] | 20.48727 |  |  | 11.629 |  |  |  |  | 26.11827
IRMOF-6 | [5 empty] | 0.1848894 | [8 empty] | 0.002337537 | 1.312722 |  |  | 0.06357992 | [16 empty] | 1.747377 | [8 empty] | 0.02324406 | 7.10241 |  |  | 0.6143171 | [16 empty] | 19.8717 | [8 empty] | 0.6778128 | 60.37666 |  |  | 9.445141
IRMOF-62 | [14 empty] | 0.005948998 | 2.63862 | [28 empty] | 0.05757025 | 8.31166 | [28 empty] | 1.186199 | 17.01439
IRMOF-74-I | [10 empty] | 0.6215 |  |  | 2.2811 | [12 empty] | 6.1117 |  | 7.5952 | [11 empty] | 5.9782 |  |  | 7.9492 | [12 empty] | 7.0094 |  | 8.5799 | [11 empty] | 15.30188 |  |  | 10.63449 | [12 empty] | 7.078171
IRMOF-74-II | [10 empty] | 0.6412321 |  |  | 1.2667 | [12 empty] | 6.8958 |  | 8.1647 | [11 empty] | 5.3447 |  |  | 6.8455 | [12 empty] | 11.932 |  | 14.1949 | [11 empty] | 27.39567 |  |  | 12.6661 | [12 empty] | 16.4379 |  | 16.64338
IRMOF-74-III | [10 empty] | 0.8865426 |  |  | 1.7755 | [12 empty] | 4.8153 |  | 5.0005 | [11 empty] | 4.6518 |  |  | 5.1596 | [12 empty] | 8.7412 |  | 12.3828 | [11 empty] | 8.955686 |  |  | 10.63029 | [12 empty] | 22.60521 |  | 23.37535
IRMOF-74-IV | [10 empty] | 1.013852 |  |  | 2.031 | [12 empty] | 5.92578 |  | 7.630732 | [11 empty] | 5.2714 |  |  | 6.7593 | [12 empty] | 11.1591 |  | 13.9846 | [11 empty] | 13.18304 |  |  | 21.69833 | [12 empty] | 16.31292 |  | 24.45121
IRMOF-8 |  |  |  |  | 0.5821623 | 0.1296 |  |  |  | 0.2722671 |  |  | 0.1813979 |  | 0.007076923 | 0.09972142 |  | 0.122436 | 0.07183435 |  |  |  |  | 3.610271 | [10 empty] | 4.31921 | 2.212373 |  |  |  | 1.997 |  |  | 1.3979 |  | 0.04060815 | 0.751285 |  | 1.049468 | 0.6754737 |  |  |  |  | 5.29675 | [10 empty] | 14.06322 | 11.95865 |  |  |  | 28.23066 | 6.454957 |  | 24.58254 |  | 0.128269 | 2.634213 |  | 9.354392 | 7.30733 |  |  |  |  | 5.732908
IRMOF-8-INT | [5 empty] | 0.1088 |  |  |  | 0.7658951 |  |  | 0.430194 | [5 empty] | 0.1302233 | [16 empty] | 0.9789 |  |  |  | 4.094943 |  |  | 3.008669 | [5 empty] | 0.7189769 | [16 empty] | 12.77316 |  |  |  | 7.685324 |  |  | 8.009989 | [5 empty] | 7.269733
IRMOF-8-NO2 |  |  |  |  | 0.9383918 | [12 empty] | 0.1877583 | 0.09470681 |  |  |  |  | 9.000683 | [10 empty] | 4.323768 | 2.243162 | [11 empty] | 1.318408 | 0.7734912 |  |  |  |  | 9.524642 | [10 empty] | 10.90586 | 7.207351 | [11 empty] | 6.649395 | 4.699816 |  |  |  |  | 9.539741
IRMOF-9 | [14 empty] | 0.01930091 | 0.74468 | [7 empty] | 9.996759 | [20 empty] | 0.1032852 | 3.234045 | [7 empty] | 13.80914 | [20 empty] | 2.72328 | 6.536601 | [7 empty] | 62.75825
ITF-1 |  |  |  |  | 0.009531397 | [18 empty] | 0.0887728 | [10 empty] | 0.09321349 | [18 empty] | 0.6916232 | [10 empty] | 1.75457 | [18 empty] | 19.21586
Illinois No. 6 Coal | [5 empty] | 0.06611407 | 0.01394369 | [12 empty] | 0.001477351 |  |  | 0.009204611 | [12 empty] | 0.4615351 | 0.037 | [12 empty] | 0.01438243 |  |  | 0.012362 | [12 empty] | 2.22111 | 0.6018914 | [12 empty] | 0.25478 |  |  | 0.07850056
In-MOF | [5 empty] | 0.2088743 | [9 empty] | 1.812725 | [7 empty] | 4.346386 | [11 empty] | 0.583575 | [9 empty] | 4.112395 | [7 empty] | 4.860028 | [11 empty] | 1.824135 | [9 empty] | 5.081644
InOF-1 |  |  |  |  | 1.387155 | [12 empty] | 0.1630156 |  |  | 0.05037907 | [13 empty] | 6.17331 | [12 empty] | 1.156323 |  |  | 0.2514599 |  |  | 12.01384 | [10 empty] | 10.79218 | [12 empty] | 10.25532 |  |  | 0.7026901
InOF-2 |  |  |  |  | 0.1819513 | 0.103724 | [9 empty] | 2.31284 |  | 2.983648 | 0.07452672 | [15 empty] | 0.810151 | 0.5904833 | [9 empty] | 5.670491 |  | 17.85204 | 0.5726412 |  |  |  |  | 8.95486 | [10 empty] | 1.319348 | 1.196589 | [9 empty] | 7.146081 |  | 38.63066 | 3.352249
InOF-2-Li+ |  |  |  |  | 0.1683609 | 0.1045862 | [9 empty] | 1.165206 |  | 2.54693 | 2.076134 | [15 empty] | 1.27815 | 0.669445 | [9 empty] | 6.33301 |  | 24.7671 | 14.15099 | [15 empty] | 6.535984 | [10 empty] | 12.13132 |  |  | 38.01594
Inf-3[Cu-Me-4py-trz-ia] | [17 empty] | 0.2409631 | 0.1283197 | 0.07246563 | 0.0516698 | 0.03154883 | 0.01918676 | [24 empty] | 1.95572 | 1.10701 | 0.6682549 | 0.472325 | 0.3026522 | 0.177122 | 18.37431 | [23 empty] | 8.33948 | 7.26937 | 5.94096 | 5.54982 | 4.19188 | 3.077213
JLU-Liu1 |  |  |  |  | 0.6767713 | 0.3850367 | [28 empty] | 1.914739 | 1.510208 | [12 empty] | 0.01657066 |  |  | 0.002923771 | [12 empty] | 10.87976 | 2.370314
JLU-Liu2 |  |  |  |  | 0.538226 | 0.159021 | [28 empty] | 3.5474 | 1.34557 | [28 empty] | 16.47044 | 14.12174
JLU-Liu2-en |  |  |  |  | 0.379205 | 0.256881 | [28 empty] | 2.56881 | 1.83486 | [28 empty] | 16.68024 | 15.40433
JUC-103 |  |  |  |  | 0.02653245 |  |  |  | 0.09381382 |  |  | 0.03643696 | [11 empty] | 16.17854 | [10 empty] | 0.1593182 |  |  |  | 0.7783515 |  |  | 0.2688688 | [22 empty] | 3.489105 |  |  |  | 6.424623 |  |  | 4.639095
JUC-110 |  |  |  |  | 0.01033144 | [18 empty] | 0.0246422 | [10 empty] | 0.074582 | [18 empty] | 0.2399377 | [10 empty] | 0.3943088 | [18 empty] | 6.963884
JUC-132 |  |  |  |  | 0.842466 | 0.400685 | [11 empty] | 0.035959 | 0.015411 | [15 empty] | 2.7226 | 1.71062 | [11 empty] | 0.282534 | 0.159247 | [15 empty] | 4.143535 | 2.961785 | [11 empty] | 2.840783
Joppe-I IV coal (dry) | [6 empty] | 0.01361935 | [12 empty] | 0.003938155 | [16 empty] | 0.1174382 | [12 empty] | 0.03773127 | [16 empty] | 0.8179371 | [12 empty] | 0.5086091
K-PAF-1-500 |  |  |  |  | 1.093419 | 0.288381 | [9 empty] | 2.96909 |  | 0.234451 | 0.1759571 |  |  |  |  | 11.30968 | [10 empty] | 3.23697 | 1.96915 | [9 empty] | 5.791914 |  | 1.108054 | [5 empty] | 16.92459 | [10 empty] | 14.73063 | 9.987705 | [9 empty] | 31.61977 |  | 2.387039
K-PAF-1-600 |  |  |  |  | 1.553933 | 0.2427919 | [9 empty] | 6.233763 |  | 0.3701586 | 0.2625107 |  |  |  |  | 25.34694 | [10 empty] | 7.140066 | 2.238549 | [9 empty] | 14.30927 |  | 2.273514 | 1.723679 |  |  |  |  | 34.02448 | [10 empty] | 17.24981 | [10 empty] | 27.57806 |  | 7.218556 | [5 empty] | 95.89295
K-PAF-1-750 |  |  |  |  | 0.7805677 | 0.3427697 | [9 empty] | 4.701763 |  | 0.2828107 | [16 empty] | 5.248355 | 3.092612 | [9 empty] | 14.95565 |  | 2.084998 | [5 empty] | 47.80658 | [10 empty] | 23.94812 | [10 empty] | 68.78541 |  | 10.34475
KIT-6-C |  |  |  |  | 0.89918 | 0.52016 | [17 empty] | 6.155642 | [10 empty] | 2.14446 | 1.51323 | [17 empty] | 26.21179 | [10 empty] | 3.315085 | 2.412452
KIT-6-CN |  |  |  |  | 0.96127 | 0.55112 | [17 empty] | 10.50621 | [10 empty] | 2.86867 | 1.96279 | [17 empty] | 27.37749 | [10 empty] | 4.685643 | 4.202045 | [17 empty] | 96.31303
KT Activated Carbon | [18 empty] | 0.1270827 | 0.1003703 | [28 empty] | 0.793812 | 0.6771182 | [28 empty] | 3.144132 | 2.997408
KÃ¶strolith NaMSXK | [5 empty] | 2.387978 | 0.8952 | [11 empty] | 0.1017 | 0.042 | [15 empty] | 4.1357 | 3.2685 | [11 empty] | 0.5647 | [16 empty] | 5.298881 | 4.527869 | [11 empty] | 2.990955
L-DNL-6 | [5 empty] | 1.43462 | [12 empty] | 0.0986031 | [16 empty] | 4.30206 | [12 empty] | 0.479975 | [16 empty] | 7.271552 | [12 empty] | 0.7913711
LCN-1 |  |  |  |  | 2.1367 | 0.8216 | [15 empty] | 0.0864 | [12 empty] | 8.6499 | 5.1098 | [15 empty] | 0.6512 | [12 empty] | 20.30635 | 18.60805 | [15 empty] | 10.48096
LCN-2 |  |  |  |  | 2.053 | 1.2635 | [15 empty] | 0.0391 | [12 empty] | 8.5699 | 5.4597 | [15 empty] | 0.4224 | [12 empty] | 20.08633 | 17.92089 | [15 empty] | 7.747396
LCN-3 |  |  |  |  | 1.2942 | 0.7072 | [15 empty] | 0.022 | [12 empty] | 4.9229 | 4.2168 | [15 empty] | 0.1725 | [12 empty] | 18.96814 | 18.11246 | [15 empty] | 1.030691
LIFM-10(Cu) | [5 empty] | 0.4238548 |  | 0.05783082 | [10 empty] | 0.1001962 |  |  | 0.01513478 | [13 empty] | 2.900076 |  | 0.390395 | [10 empty] | 0.892194 |  |  | 0.2412583 | [13 empty] | 12.05714 |  | 3.623774 | [10 empty] | 12.05954 |  |  | 0.7636971
LIFM-11(Cu) | [5 empty] | 0.7906213 |  | 0.04458249 | [10 empty] | 0.1069042 | [16 empty] | 3.439326 |  | 0.3532143 | [10 empty] | 0.81783 | [16 empty] | 11.35212 |  | 4.330891 | [10 empty] | 2.763927
LMOF-1a |  |  |  |  | 0.01411348 | [18 empty] | 41.18708 | [10 empty] | 0.1209062 | 0.05674687 | [17 empty] | 45.25773 | [10 empty] | 1.950516 | 0.7043344 | [17 empty] | 46.1426
LTA-1 | [5 empty] | 2.99878 | [12 empty] | 0.1641902 | [16 empty] | 4.24292 | [12 empty] | 1.37342 | [16 empty] | 5.730279 | [12 empty] | 8.0156
LTA-2 |  |  |  |  | 4.580719 | 3.758651 | [12 empty] | 0.07168975 | [15 empty] | 4.98652 | 5.10142 | [12 empty] | 0.593532 | [15 empty] | 5.32553 | [13 empty] | 5.411923
LTA-3.5 | [5 empty] | 2.058291 | [12 empty] | 0.04932095 | [16 empty] | 4.30896 | [12 empty] | 0.460326 | [16 empty] | 6.591058 | [12 empty] | 5.208716
LTA-5 | [5 empty] | 0.7190636 | [12 empty] | 0.05029015 | [16 empty] | 3.08726 | [12 empty] | 0.422336 | [16 empty] | 6.989742 | [12 empty] | 5.559918
LTA-SiO2 | [5 empty] | 0.1355978 | [12 empty] | 0.03897986 | [16 empty] | 1.0566 | [12 empty] | 0.308206 | [16 empty] | 9.582136 | [12 empty] | 6.761487
LiLSX Zeolite | [20 empty] | 0.12132 | 0.08764333 |  |  | 0.01886099 | [25 empty] | 1.334246 | 0.5996296 | 0.38805 |  | 0.1117533 | [25 empty] | 4.533181 | 2.231941 | 2.180803 |  | 2.470817
M'MOF-20a | 0.5281058 | 0.2670037 |  |  | 0.1603752 | 0.07631952 | [11 empty] | 0.02182522 | 0.01434099 | [11 empty] | 1.337383 | 0.9261861 |  |  | 0.7564802 | 0.4630217 | [11 empty] | 0.239525 | 0.1295209 | [11 empty] | 2.137478 | 1.994726 |  |  | 6.982562 | [12 empty] | 4.661873 | 3.602254
M'MOF-4a | 0.6264056 | 0.0166784 | [9 empty] | 0.3395791 | 0.1648085 | [17 empty] | 1.868152 | 0.0641696 | [9 empty] | 0.9942103 | 0.4145182 | [17 empty] | 3.182731 | 0.1832415 | [9 empty] | 10.97783 | 0.5055987
M'MOF-5a | 0.9682489 | 0.4951756 | [9 empty] | 0.2628536 | 0.07844358 | [17 empty] | 2.109122 | 0.025159 | [9 empty] | 0.8220729 | 0.5343965 | [17 empty] | 3.307282 | [10 empty] | 5.528647
M'MOF-6a | 0.7407758 | 0.01024564 | [9 empty] | 0.2525369 | 0.1386678 | [17 empty] | 2.390681 | 0.0455124 | [9 empty] | 0.9428051 | 0.5969598 | [17 empty] | 4.085333 | 0.6195022 | [9 empty] | 4.564237
M'MOF-7a | 0.492637 | 0.001881578 | [9 empty] | 0.02974382 | 0.02260888 | [17 empty] | 1.29346 | 0.0155477 | [9 empty] | 0.297162 | 0.2125232 | [17 empty] | 2.036981 | 0.2996646 | [9 empty] | 6.705895 | 4.240107
M-DNL-6 |  |  |  |  | 2.85926 | 1.53473 | 1.03532 | [10 empty] | 0.217008 | 0.0812847 | 0.0592616 | [14 empty] | 6.06349 | 4.61419 | 3.64799 | [10 empty] | 1.4494 | 0.394166 |  |  |  |  | 11.31954 | [10 empty] | 7.798502 | 6.899458 | 6.193805 | [10 empty] | 4.554292 | 0.6532096
M41S AM1 | [5 empty] | 0.4161148 | [15 empty] | 0.04956332 | [13 empty] | 0.844846 | [15 empty] | 0.112839 | [13 empty] | 1.438284 | [15 empty] | 0.33844
M41S AM2 | [5 empty] | 0.9940201 | [15 empty] | 0.0166429 | [13 empty] | 1.56528 | [15 empty] | 0.06934 | [13 empty] | 4.37001 | [15 empty] | 0.3468872
M41S AM3 | [5 empty] | 0.8314321 | [15 empty] | 0.00741719 | [13 empty] | 1.29331 | [15 empty] | 0.0434 | [13 empty] | 2.649005 | [15 empty] | 0.09617118
MAF-49 | [6 empty] | 0.6807554 |  |  |  | 1.665061 |  |  | 1.600713 | [22 empty] | 1.525203 |  |  |  | 1.745283 |  |  | 1.721278 | [22 empty] | 1.911736 |  |  |  | 2.152859 |  |  | 1.738509
MAF-66 |  |  |  |  | 2.025406 | 0.9514716 | [9 empty] | 0.04885439 |  | 0.4426466 | 0.2556091 |  |  |  |  | 11.84658 | [10 empty] | 6.602326 | 4.624461 | [9 empty] | 0.09916717 |  | 2.727523 | 1.755513 |  |  |  |  | 12.43906 | [10 empty] | 14.90335 | 8.821766 | [9 empty] | 0.1320641 |  | 8.739165 | 7.66428 |  |  |  |  | 12.46785
MAXSORB | [5 empty] | 0.06381935 | [12 empty] | 0.1224496 |  |  | 0.04894604 |  | 32.60314 | [11 empty] | 0.5489732 | [12 empty] | 1.007337 |  |  | 0.4712898 |  | 47.06642 | [11 empty] | 4.355884 | [9 empty] | 17.9231 |  |  | 10.9571 |  |  | 7.55908 |  | 50.34344
MC-30 | [5 empty] | 0.64786 | [17 empty] | 14.158 | [11 empty] | 2.69019 | [17 empty] | 23.781 | [11 empty] | 9.188137 | [17 empty] | 23.99776
MC-60 | [5 empty] | 0.09593098 | [17 empty] | 25.522 | [11 empty] | 0.9300676 | [17 empty] | 44.466 | [11 empty] | 9.407137 | [17 empty] | 43.43917
MCM-41 | [5 empty] | 0.00733388 | [8 empty] | 0.01087065 |  |  |  | 0.01798101 |  |  | 0.01605189 |  | 7.2352 | 0.01866667 | [10 empty] | 0.07093099 | [8 empty] | 0.01953215 |  |  |  | 0.09320906 |  |  | 0.07847918 |  | 16.68119 | 0.0725331 | [10 empty] | 1.031324 | [8 empty] | 0.3198248 |  |  |  | 2.561977 |  |  | 1.044745 |  | 21.51562 | 1.910973
MCM-41 silica | [9 empty] | 0.04504204 | [8 empty] | 0.01218084 | [20 empty] | 0.3549972 | [8 empty] | 0.09697998 | [20 empty] | 6.782816 | [8 empty] | 2.378986
MCM-41-N2 | [5 empty] | 0.5047593 | [12 empty] | 0.004176722 |  |  |  |  | 4.275172 | [11 empty] | 1.193153 | [12 empty] | 0.04172801 |  |  |  |  | 11.02053 | [11 empty] | 5.638106 | [12 empty] | 1.410453
MCM-41-N3 | [5 empty] | 0.5161758 | [12 empty] | 0.01421784 |  |  |  |  | 2.132402 | [11 empty] | 1.223962 | [12 empty] | 0.05302155 |  |  |  |  | 6.327053 | [11 empty] | 6.216364 | [12 empty] | 1.403648
MCM-41-guanidine | [5 empty] | 0.2606576 | [12 empty] | 0.01545846 | [16 empty] | 0.495212 | [12 empty] | 0.0654196 | [16 empty] | 6.516421 | [12 empty] | 1.774128
MCOF-1 | [9 empty] | 0.9086748 |  |  | 0.5595458 | [5 empty] | 0.04528406 | [6 empty] | 1.813539 | [13 empty] | 1.937957 |  |  | 1.602404 | [5 empty] | 0.445632 | [6 empty] | 2.465795 | [13 empty] | 2.644143 |  |  | 5.083357 | [5 empty] | 2.389078 | [6 empty] | 2.682376
MEN-CuBTTri | [5 empty] | 0.4210475 | 0.3073474 | [16 empty] | 8.13421 | [11 empty] | 1.44409 | 1.15349 | [28 empty] | 4.672388 | 2.757957
MF-700 | [5 empty] | 0.491688 | 0.223532 | [14 empty] | 0.009648 | 0.003572 | [12 empty] | 1.15165 | 0.718936 | [14 empty] | 0.093197 | 0.037776 | [12 empty] | 1.663847 | 1.393242 | [14 empty] | 1.606279 | 1.254986
MFI | [5 empty] | 0.164734 | [16 empty] | 0.00606288 | [12 empty] | 1.15554 | [16 empty] | 0.0627204 | [12 empty] | 2.33891 | [16 empty] | 0.9137479
MFU-4l | [29 empty] | 0.2526489 | [29 empty] | 1.775835 | [29 empty] | 9.002724
MIL-100 |  |  |  |  | 0.4553829 | [11 empty] | 0.04680422 | [6 empty] | 10.03503 | [10 empty] | 2.604556 | [11 empty] | 0.3688834 | [6 empty] | 11.84863 | [10 empty] | 13.31392 | [11 empty] | 6.194285 | [6 empty] | 22.81111
MIL-100(Al) | [5 empty] | 0.1240392 | [17 empty] | 15.44285 |  |  |  | 1.041096 | [7 empty] | 1.034588 | [17 empty] | 18.73823 |  |  |  | 5.325217 | [7 empty] | 12.69184 | [17 empty] | 18.38596 |  |  |  | 9.169114
MIL-100(Cr) | [5 empty] | 0.2689837 | [12 empty] | 0.0134398 |  |  |  |  | 4.561956 |  |  |  | 1.534842 | [7 empty] | 0.6616933 | [12 empty] | 0.04448069 |  |  |  |  | 6.336065 |  |  |  | 5.847597 | [7 empty] | 6.124287 | [12 empty] | 0.5280771 |  |  |  |  | 13.15403 |  |  |  | 12.59756
MIL-100(Fe) |  | 1.86489 |  |  |  | 0.1601801 | 0.247569 |  |  | 0.37317 | 0.17227 |  | 0.88617 | 0.51 |  |  |  |  | 0.02454296 | 0.04043 | 0.02195 | 0.018651 |  | 5.520773 |  |  | 0.539041 |  | 0.62201 |  |  | 4.83751 |  |  |  | 1.444079 | 1.67202 |  |  | 3.25209 | 1.66541 |  | 3.34346 | 2.02869 |  |  |  |  | 0.2422549 | 0.30921 | 0.24403 | 0.187099 |  | 8.36653 |  |  | 3.6447 |  | 3.578493 |  |  | 19.1203 |  |  |  | 14.55401 | 12.73246 |  |  | 17.39538 | 15.19257 |  | 13.71433 | 6.650766 |  |  |  |  | 5.556599 | 5.854686 | 4.717989 | 3.088341 |  | 16.61727 |  |  | 7.457694 |  | 8.036429
MIL-100(Fe)-granule | [20 empty] | 0.02673109 | 0.02184441 | 0.01630118 | 16.22128 | [26 empty] | 0.161703 | 0.126051 | 0.069728 | 26.93255 | [26 empty] | 3.136972 | 2.644253 | 1.535038
MIL-100(Fe)_F1 | [5 empty] | 0.1754896 | [21 empty] | 1.691099 | [7 empty] | 1.580507 | [21 empty] | 6.421301 | [7 empty] | 15.72144 | [21 empty] | 11.94402
MIL-100(Fe)_F2 | [5 empty] | 0.2077599 | [15 empty] | 0.0110302 | 0.01804641 |  |  |  |  | 2.142259 | [7 empty] | 1.848989 | [15 empty] | 0.1092175 | 0.09334573 |  |  |  |  | 7.07611 | [7 empty] | 16.65831 | [15 empty] | 2.973331 | 2.463085 |  |  |  |  | 12.78819
MIL-100(Fe)_NF | [5 empty] | 0.06941215 | [12 empty] | 0.02128101 | 0.02106051 | [15 empty] | 0.663907 | [12 empty] | 0.2058994 | 0.2046713 | [15 empty] | 10.61628 | 10.54427 | [11 empty] | 4.122717 | 4.103462
MIL-100(V) | [5 empty] | 0.09812096 | [12 empty] | 0.0425669 |  |  |  |  | 20.697 | [11 empty] | 0.9552556 | [12 empty] | 0.2771928 |  |  |  |  | 20.2248 | [11 empty] | 16.53381 | [12 empty] | 6.533842
MIL-100(V)_1 | [5 empty] | 0.1133596 | [21 empty] | 0.6778988 | [7 empty] | 0.9498892 | [21 empty] | 1.616951 | [7 empty] | 9.309401 | [21 empty] | 10.3011
MIL-100(V)_2 | [5 empty] | 0.09735077 | [21 empty] | 0.9530901 | [7 empty] | 0.934535 | [21 empty] | 5.225161 | [7 empty] | 14.35486 | [21 empty] | 10.40993
MIL-100V after O2 binding | [5 empty] | 0.3163638 | [12 empty] | 0.03818547 |  |  | 0.01569996 |  | 13.61065 | [11 empty] | 1.491697 | [12 empty] | 0.2637183 |  |  | 0.1229139 |  | 20.01555 | [11 empty] | 11.1972 | [12 empty] | 1.629123 |  |  | 2.265792
MIL-100V before O2 binding | [5 empty] | 0.2927817 | [12 empty] | 0.04313342 |  |  | 0.01909069 | [13 empty] | 1.600156 | [12 empty] | 0.3363512 |  |  | 0.1413933 |  | 22.90079 | [11 empty] | 4.030841 | [12 empty] | 1.990188 |  |  | 2.155614
MIL-101 |  |  |  |  | 0.4135064 | 0.009531594 | 0.04905986 | 0.03132913 |  | 0.2775801 |  |  | 0.2390828 | 0.2185551 | 0.005821779 | 0.5221787 |  | 2.990947 | 0.01732553 | 0.01778271 | 0.01011045 |  |  | 1.036287 | [10 empty] | 3.225498 | 0.09410489 | 0.4848202 | 0.3077255 |  | 2.612628 | 1.4204 |  | 2.117271 | 1.239009 | 0.0481039 | 4.473346 |  | 3.670912 | 0.1719708 | 0.1769491 | 0.01213034 |  |  | 1.304747 | [10 empty] | 12.59792 | 2.120261 | 6.683671 | 1.761751 |  | 28.39166 | 12.84528 |  | 15.24468 | 11.6655 | 1.170803 | 25.6154 |  | 14.33911 | 4.68234 | 5.22525 | 0.08184953 |  |  | 1.328733
MIL-101(Al)-NH2 |  |  |  |  | 0.1863558 | 0.1349195 | [11 empty] | 0.1700049 | 0.05636746 |  | 0.03028832 |  |  | 16.29829 | [10 empty] | 1.733445 | 1.258997 | [11 empty] | 0.6282704 | 0.3964047 |  | 0.2118876 |  |  | 27.28402 | [10 empty] | 17.68753 | 14.28318 | [11 empty] | 6.104064 | 4.647205 |  | 2.915714 | 2.582681 |  | 92.82015
MIL-101(Cr)-150nm | [5 empty] | 0.4358172 | 0.1083807 | [14 empty] | 0.03281839 | 0.02807006 | [12 empty] | 1.931679 | 0.92896 | [14 empty] | 0.1699527 | 0.1301857 | [12 empty] | 9.843454 | [15 empty] | 4.252174 | 3.22461
MIL-101(Cr)-150nm-PEI-10000 | [5 empty] | 1.319866 | [16 empty] | 0.1313715 | [12 empty] | 2.37678 | [16 empty] | 0.901941 | [12 empty] | 7.860428 | 4.512454 | [15 empty] | 12.28501
MIL-101(Cr)-150nm-PEI-1800 | [5 empty] | 2.50945 | 2.298552 | [28 empty] | 3.652752 | 3.22325 | [28 empty] | 7.478866 | 4.714898
MIL-101(Cr)-150nm-PEI-300 | [5 empty] | 3.266802 | 2.246604 | [28 empty] | 4.307265 | 2.971887 | [28 empty] | 6.754733 | 6.273858
MIL-101(Cr)-250nm | [5 empty] | 0.2436913 | 0.1560381 | [14 empty] | 0.09150576 | 0.03721538 | [12 empty] | 1.741198 | 0.982097 | [14 empty] | 0.2555109 | 0.158699 | [12 empty] | 12.92324 | 10.49497 | [14 empty] | 4.931863 | 3.863137
MIL-101(Cr)-250nm-PEI-300 | [6 empty] | 2.95652 | [15 empty] | 0.008595514 | [13 empty] | 3.840529 | [15 empty] | 0.05107983 | [13 empty] | 5.281785 | [15 empty] | 1.309012
MIL-101(Li) | [14 empty] | 0.2188462 | 37.1517 |  |  |  |  | 0.0006561803 | [23 empty] | 0.2752664 | 65.2012 |  |  |  |  | 0.005487396 | [23 empty] | 1.450114 | 60.33395 |  |  |  |  | 0.09435774
MIL-101-A(Li) | [14 empty] | 0.03340426 | 1.82669 | [28 empty] | 0.115702 | 13.33961 | [28 empty] | 2.786707 | 61.72368
MIL-101-B(Li) | [14 empty] | 0.1207781 | 1.518732 | [28 empty] | 0.1767596 | 10.64974 | [28 empty] | 1.98038 | 44.42599
MIL-101V after O2 binding | [5 empty] | 0.1358896 | [12 empty] | 0.0494776 |  |  |  |  | 22.86198 | [11 empty] | 1.485005 | [12 empty] | 0.4550713 |  |  |  |  | 38.83409 | [11 empty] | 18.2513 | [12 empty] | 7.918674
MIL-101V before O2 binding | [5 empty] | 0.1665472 | [12 empty] | 0.05130987 |  |  |  |  | 27.41894 | [11 empty] | 1.552373 | [12 empty] | 0.4747464 |  |  |  |  | 39.94589 | [11 empty] | 14.89243 | [12 empty] | 8.720569 |  |  |  |  | 42.36926
MIL-101a | [9 empty] | 0.3440674 | 0.3032321 |  | 0.236166 | 0.2844608 | [9 empty] | 16.477 | [15 empty] | 1.898603 | 1.0684 |  | 2.124794 | 1.248535 | [9 empty] | 23.59643 | [15 empty] | 15.54766 | 7.803397 |  | 14.75304 | 7.868541 | [9 empty] | 24.87259
MIL-101b | [9 empty] | 0.1896263 | 0.1529236 |  | 0.334556 | 0.334556 | [9 empty] | 17.3442 | [15 empty] | 1.760256 | 0.9106147 |  | 1.269215 | 1.269215 | [9 empty] | 25.35535 | [15 empty] | 19.46664 | 6.163012 |  | 5.889296 | 5.889296 | [9 empty] | 27.04991
MIL-102 | [5 empty] | 0.4184133 | [8 empty] | 0.996552 | 0.0442912 |  |  | 0.07840695 |  |  | 0.04323128 | [13 empty] | 1.981844 | [8 empty] | 3.38828 | 0.0221456 |  |  | 0.5033966 |  |  | 0.2717039 | [13 empty] | 3.321411 | [8 empty] | 5.02705 | 0.2300126 |  |  | 1.499666 |  |  | 0.302681
MIL-102(Fe) | [5 empty] | 0.33601 | [8 empty] | 0.01075206 | 0.8705819 |  |  | 0.0751963 |  |  | 0.01523955 |  | 1.94269 | [11 empty] | 1.14611 | [8 empty] | 0.01276 | 2.6939 |  |  | 0.45663 |  |  | 0.1372 |  | 2.090548 | [11 empty] | 1.87671 | [8 empty] | 0.333 | 4.69889 |  |  | 1.36299 |  |  | 1.11187
MIL-120 | [5 empty] | 1.15176 | [12 empty] | 0.1242146 |  |  |  |  | 3.762543 | [11 empty] | 3.168629 | [12 empty] | 0.8119715 |  |  |  |  | 6.003595 | [11 empty] | 4.380363 | [12 empty] | 2.017962
MIL-125 |  |  |  |  | 0.3281909 | 0.1656332 | [28 empty] | 3.881318 | 1.488564 | [15 empty] | 0.1636171 | [12 empty] | 17.77254 | 14.68109
MIL-125(Ti) | [5 empty] | 0.398577 | 0.1739838 | 0.025641 | [6 empty] | 0.05857069 |  |  |  | 0.05795751 | 0.0386546 |  | 0.02597237 | 0.01403778 | [12 empty] | 2.195612 | 1.418737 | 0.212821 | [6 empty] | 0.121505 |  |  |  | 0.538004 | 0.289803 |  | 0.1617774 | 0.09515 | 11.89043 | [11 empty] | 7.821206 | 7.415958 | 4.182714 | [6 empty] | 0.5230567 |  |  |  | 5.786862 | 4.160419 |  | 2.788417 | 2.423354
MIL-160(Al) | [5 empty] | 0.797505 |  | 0.03704853 | [6 empty] | 0.01245483 |  |  |  | 0.09647405 |  |  | 0.02467574 | [13 empty] | 3.8088 |  | 0.3471 | [6 empty] | 0.0153 |  |  |  | 0.8265 |  |  | 0.2368145 | [13 empty] | 6.7194 |  | 3.8362 | [6 empty] | 0.8527 |  |  |  | 5.1445 |  |  | 3.4064
MIL-160(Al) powdered | [5 empty] | 0.613184 | [12 empty] | 0.08578501 |  |  | 0.02068291 | [13 empty] | 3.338405 | [12 empty] | 0.7628242 |  |  | 0.1997655 | [13 empty] | 6.504759 | [12 empty] | 5.239294 |  |  | 3.052948
MIL-160(Al) shaped | [5 empty] | 0.5555 | [12 empty] | 0.0421 |  |  | 0.02811377 | [13 empty] | 3.0011 | [12 empty] | 0.6607293 |  |  | 0.1855226 | [13 empty] | 6.68216 | [12 empty] | 4.537088 |  |  | 2.604429
MIL-47 | [5 empty] | 0.193247 |  | 0.04071662 | [10 empty] | 0.04890663 |  |  | 0.06139976 |  | 12.00126 | [11 empty] | 1.18728 |  | 0.3948654 | [6 empty] | 0.0416667 |  |  |  | 0.4533095 |  |  | 0.5016538 |  | 12.58616 | [11 empty] | 8.122958 |  | 6.502186 | [6 empty] | 0.25 |  |  |  | 4.658981 |  |  | 6.357627 |  | 21.88428
MIL-47(V) | [5 empty] | 0.08798032 | [12 empty] | 0.05561357 |  |  |  |  | 11.42443 | [11 empty] | 0.7485323 | [12 empty] | 0.3765595 |  |  |  |  | 12.34323 | [11 empty] | 7.395841 | [12 empty] | 1.392414
MIL-53 |  | 0.6661873 |  |  | 0.367816 | 0.01764944 | [17 empty] | 9.066894 | [7 empty] | 3.241642 |  |  | 3.58621 | 0.08750703 | [8 empty] | 0.0416667 | [8 empty] | 9.786754 | [7 empty] | 5.840939 |  |  | 6.389662 | 1.551585 | [8 empty] | 0.03125 | 5.56636 | [7 empty] | 11.16526
MIL-53(Al) |  |  |  |  | 0.7733 | 0.06152057 | 0.04718616 | 0.04099726 | [7 empty] | 1.042036 |  | 0.1414028 | 0.03606982 | 0.0383289 | 0.03666559 | 0.01946569 | 0.01238739 | 5.0869 | 0.02054623 |  |  |  |  | 0.5931722 |  |  |  |  | 4.55358 | 0.5777718 | 0.4431102 | 0.0265297 | [7 empty] | 8.469506 |  | 1.155007 | 0.1498371 | 0.2834494 | 0.340104 | 0.1035748 | 0.07589986 | 12.11351 | 0.202681 |  |  |  |  | 2.846939 |  |  |  |  | 11.17317 | 2.769266 | 3.840935 | 4.12078 | [7 empty] | 37.89834 |  | 5.93407 | 0.2261437 | 3.760638 | 3.57196 | 1.385294 | 0.9470131 | 12.705 | 4.693625 |  |  |  |  | 5.37145
MIL-53(Al)-A(Li) | [14 empty] | 0.004304075 | 2.212245 | [28 empty] | 0.04243751 | 13.93556 | [28 empty] | 0.9711273 | 39.88369
MIL-53(Al)/GNP 10% | [5 empty] | 0.515464 | [15 empty] | 0.03518667 | [13 empty] | 1.4433 | [15 empty] | 0.171821 | [13 empty] | 9.116319 | [15 empty] | 0.4103643
MIL-53(Al)lp | [18 empty] | 0.07266657 | 0.03964062 | [28 empty] | 0.61191 | 0.2925888 | [28 empty] | 4.07855 | 2.954677
MIL-53(Al)sol.ht |  |  | 0.02408164 |  |  | 0.5444616 |  | 0.02714497 | [10 empty] | 0.03671573 |  |  | 0.01970773 |  | 16.36758 | 0.02045058 | [7 empty] | 0.1560944 |  |  | 2.245572 |  | 0.2739627 | [10 empty] | 0.3689968 |  |  | 0.1951662 |  | 17.47634 | 0.1203766 | [7 empty] | 3.068495 |  |  |  |  | 6.030781 | [10 empty] | 8.180125 |  |  | 5.144183 |  | 18.66105 | 2.497532
MIL-53(Cr) |  |  | 0.0178558 | 2.3587 | 0.264026 | 0.1251362 |  |  |  | 0.001482369 | [8 empty] | 9.597504e-05 |  |  | 0.0346651 |  | 15.15066 | 0.1098509 | 0.005355373 | [6 empty] | 0.1772341 | 0.01684014 | 2.54125 | 1.166798 |  |  |  | 0.006995338 | [8 empty] | 0.0008912255 |  |  | 0.2653627 |  | 15.45694 | 0.2684798 | 0.01294319 | [6 empty] | 4.94391 | 4.2984 | 10.62721 | 9.644215 |  |  |  | 0.01531249 | [8 empty] | 5.285359 |  |  | 3.83941 |  |  | 4.82305 | 0.01846614
MIL-53(Cr-Fe) |  |  |  |  | 0.429043 | [18 empty] | 16.14365 | [10 empty] | 1.724476 | [18 empty] | 18.84901 | [10 empty] | 7.789085 | [18 empty] | 19.22095
MIL-53C |  |  |  |  | 0.68737 | 0.381259 | [15 empty] | 0.0427831 | [12 empty] | 1.96076 | 1.01582 | [15 empty] | 0.385048 | [12 empty] | 3.134881 | 3.335072 | [15 empty] | 6.961871
MIL-53S |  |  |  |  | 1.200689 | 0.6737189 | [15 empty] | 0.0771624 | [12 empty] | 3.3507 | 2.50963 | [15 empty] | 0.660665 | [12 empty] | 5.167627 | [16 empty] | 7.828185
MIL-68(Al) | [5 empty] | 0.009544755 | [12 empty] | 0.001915369 |  |  | 0.01653937 |  | 8.723226 | [11 empty] | 0.06842488 | [12 empty] | 0.0146545 |  |  | 0.1617379 |  | 11.5647 | [11 empty] | 0.3933975 | [12 empty] | 0.2088089 |  |  | 3.4023
MIL-91(Al) | [5 empty] | 0.4966073 | [12 empty] | 0.03035498 |  |  | 0.004980936 | [13 empty] | 2.77132 | [12 empty] | 0.231687 |  |  | 0.04830884 | [13 empty] | 4.012899 | [12 empty] | 1.229904 |  |  | 0.831703
MMCF-1 |  |  |  |  | 0.201941 | 0.1033186 | [14 empty] | 0.00234815 | [13 empty] | 0.5752949 | 0.3968373 | [14 empty] | 0.009392582 | [13 empty] | 0.946514 | 0.6486571
MNS-Activated Carbon A |  |  |  |  | 1.54557 | 0.842826 | [28 empty] | 4.54266 | 3.21953 | [28 empty] | 7.895818 | 6.222254
MNS-Activated Carbon B |  |  |  |  | 1.447273 | 0.884363 | [28 empty] | 4.13907 | 2.94867 | [28 empty] | 5.915793 | 5.604254
MOF | [5 empty] | 0.406915 | [17 empty] | 14.11694 | [11 empty] | 2.77193 | [17 empty] | 15.2059 | [11 empty] | 15.1524 | [17 empty] | 15.33886
MOF Cu-ABTA |  |  |  |  | 0.8824903 | 0.465761 | [9 empty] | 3.72114 |  | 0.1470817 |  |  | 0.04902724 | [13 empty] | 6.863814 | 3.750586 | [9 empty] | 13.7088 |  | 1.323735 |  |  | 0.3186775 | [13 empty] | 25.4344 | [10 empty] | 26.04583 |  | 14.00341 |  |  | 6.121693
MOF-1 |  | 0.4847244 |  |  | 0.1595974 | 0.09091321 | [11 empty] | 0.04587126 | 0.03783619 |  |  |  |  | 20.17104 | [7 empty] | 3.922611 |  |  | 1.442317 | 0.8164693 | [11 empty] | 0.4185335 | 0.2971468 |  |  |  |  | 26.32458 | [7 empty] | 17.9074 |  |  | 14.26906 | 5.821831 | [11 empty] | 4.908292 | 5.476541 |  |  |  |  | 27.09752
MOF-100T | [5 empty] | 0.0564516 | [17 empty] | 5.296985 | [11 empty] | 0.5792729 | [17 empty] | 5.508504 | [11 empty] | 10.79211 | [17 empty] | 5.497066
MOF-130T | [5 empty] | 0.4494564 | [17 empty] | 25.73473 | [11 empty] | 3.014302 | [17 empty] | 26.10012 | [11 empty] | 14.06217 | [17 empty] | 26.28824
MOF-14 |  |  |  |  | 0.7761856 | 0.3950119 | [8 empty] | 0.01191592 |  |  |  | 0.08132976 |  |  | 0.03898184 |  | 5.049016 | [10 empty] | 3.990502 | 2.161816 | [8 empty] | 0.03016576 |  |  |  | 0.5278367 |  |  | 0.1222383 |  | 7.148858 | [10 empty] | 9.468471 | [9 empty] | 0.580626 |  |  |  | 1.679814 |  |  | 0.5615279 |  | 13.48362
MOF-177 |  |  |  |  | 0.340099 | 0.0566172 | 0.02981813 | 0.05808321 | [6 empty] | 0.003270485 | 0.06020648 |  |  | 0.02780299 |  |  | 0.02279123 | 0.01098584 | 19.34239 | 0.0179775 | [9 empty] | 2.268633 | 0.5098851 | 0.208584 | 0.48264 | [6 empty] | 0.03235495 | 0.4581742 |  |  | 0.1924197 |  |  | 0.173334 | 0.117298 | 2.16578 | 0.174157 | [9 empty] | 14.80589 | 8.788857 | 5.53957 | 10.09869 | [6 empty] | 0.1679415 | 3.072719 |  |  | 3.442 |  |  | 3.334949 | 2.625195 | 21.39028 | 4.450969
MOF-1C' | [5 empty] | 0.2231333 | [12 empty] | 0.04748256 | [16 empty] | 1.427491 | [12 empty] | 0.363112 | [16 empty] | 7.623048 | [12 empty] | 5.271981
MOF-1C'-Li | [5 empty] | 0.4338034 | [12 empty] | 0.1000771 | [16 empty] | 2.132311 | [12 empty] | 0.6186521 | [16 empty] | 6.521757 | [12 empty] | 4.16236
MOF-1M' | [5 empty] | 0.256311 | [12 empty] | 0.04443201 | [16 empty] | 0.984588 | [12 empty] | 0.2910261 | [16 empty] | 5.018516 | [12 empty] | 3.617569
MOF-1M'-Li | [5 empty] | 0.5222342 | [12 empty] | 0.03145033 | [16 empty] | 0.8505282 | [12 empty] | 0.1863459 | [16 empty] | 3.649638 | [12 empty] | 2.243453
MOF-1c |  |  |  |  | 0.168819 | 0.03591986 | [9 empty] | 0.128513 | [7 empty] | 11.95254 | [10 empty] | 1.24408 | 0.2627408 | [9 empty] | 0.9486764 | [18 empty] | 6.637527 | 3.928729 | [9 empty] | 5.481021
MOF-2 |  | 0.1393928 |  |  |  | 0.04733889 | [8 empty] | 0.01257648 |  |  |  | 0.008524553 |  |  | 4.003289 |  | 23.51845 | [11 empty] | 0.3577427 | [8 empty] | 0.0368967 |  |  |  | 0.07954118 |  |  | 7.504081 |  | 37.29265 | [11 empty] | 3.066193 | [8 empty] | 0.523338 |  |  |  | 0.7891063 |  |  |  |  | 40.06558
MOF-2' | [5 empty] | 0.3402461 | [12 empty] | 0.07599255 | [16 empty] | 1.602192 | [12 empty] | 0.5923801 | [16 empty] | 5.303545 | [12 empty] | 3.39835
MOF-2'-Li | [5 empty] | 0.3017736 | [12 empty] | 0.0769854 | [16 empty] | 1.567577 | [12 empty] | 0.560155 | [16 empty] | 6.695147 | [12 empty] | 5.032212
MOF-200 | [5 empty] | 0.150979 | [9 empty] | 0.04658149 |  |  | 0.01044858 | [16 empty] | 1.11347 | [9 empty] | 0.3475335 |  |  | 0.01695966 | [16 empty] | 0.4561568 | [9 empty] | 2.953398 |  |  | 0.196734375
MOF-205 |  |  |  |  | 0.01366346 | 0.01098691 | [9 empty] | 0.068949 |  |  | 0.04277106 |  |  | 0.02541612 |  | 47.49427 | [10 empty] | 0.04832369 | 0.02176697 | [9 empty] | 0.5815498 |  |  | 0.3439674 |  |  | 0.1622356 |  | 62.51386 | [10 empty] | 1.268003 | 0.4191091 | [9 empty] | 3.123105 |  |  | 6.506564 |  |  | 3.069776 |  | 65.07072
MOF-205-NH2 |  |  |  |  | 0.0142602 | 0.01122092 | [17 empty] | 54.77898 | [10 empty] | 0.05486804 | 0.02337025 | [17 empty] | 61.49887 | [10 empty] | 1.479334 | 0.4611446 | [17 empty] | 64.20448
MOF-205-NO2 |  |  |  |  | 0.009074936 | [18 empty] | 48.07784 | [10 empty] | 0.05621992 | 0.02330147 | [17 empty] | 57.42955 | [10 empty] | 1.36247 | 0.4526411 | [17 empty] | 60.33752
MOF-205-OBn |  |  |  |  | 0.01606694 | 0.01130037 | [12 empty] | 0.04667084 |  |  | 0.02649138 |  | 44.25042 | [10 empty] | 0.06233477 | 0.02511235 | [12 empty] | 0.4607257 |  |  | 0.1809551 |  | 48.8171 | [10 empty] | 1.635879 | 0.5052318 | [12 empty] | 10.86419 |  |  | 3.481543 |  | 50.22664
MOF-210 | [15 empty] | 0.04490273 |  |  | 0.0354202 |  |  |  |  | 55.05649 | [21 empty] | 0.4113746 |  |  | 0.3514015 | [26 empty] | 3.454594 |  |  | 9.470343
MOF-253 |  |  |  |  | 0.3763707 | 0.2198619 | [17 empty] | 13.58009 | [10 empty] | 2.229983 | 1.274021 | [17 empty] | 15.05221 | [10 empty] | 16.25036 | 5.87476 | [17 empty] | 20.09711
MOF-324 | [14 empty] | 0.02264767 | 3.03865 | [28 empty] | 0.05076667 | 10.3751 | [28 empty] | 0.9418811 | 14.98745
MOF-505 | 4.248479 | 1.554417 |  |  | 1.107232 | 0.4901671 | [9 empty] | 2.333769 | 0.0654394 | 0.1565781 | 0.244086 |  |  |  |  | 12.7135 | [5 empty] | 0.2594759 | 11.04708 | 6.601345 |  |  | 7.390135 | 3.151988 | [9 empty] | 11.87674 | 0.9110639 | 1.467201 | 1.122072 |  |  |  |  | 10.06046 | [5 empty] | 1.972629 | 23.25637 | 10.10485 |  |  | 23.11791 | 9.483331 | [9 empty] | 26.03392 | 3.47292 | 13.94147 | 12.83573 |  |  |  |  | 14.21529 | [5 empty] | 6.864557
MOF-508 | [5 empty] | 0.1864932 | 0.130841 | [11 empty] | 0.05561724 | 0.1177652 |  | 0.06768391 | 0.11959 | [8 empty] | 3.990489 |  |  |  | 1.75974 | 0.8658971 | [11 empty] | 0.503597 | 0.591549 |  | 0.553957 | 0.5141056 | 9.63203 | [11 empty] | 15.16704 | 10.62659 | [11 empty] | 8.701709 | 5.315457 |  | 8.701709 | 7.758699
MOF-508b | [5 empty] | 0.191866 | 0.11 | [8 empty] | 2.368572 |  |  | 0.1284099 | 0.09575691 |  | 0.08 | 0.08 | 8.27369 | [11 empty] | 1.78 | 0.9 | [8 empty] | 3.977484 |  |  | 0.64 | 0.5369377 |  | 0.65 | 0.57 | 9.488236 | [11 empty] | 15.20835 | 11.10866 | [8 empty] | 10.4408 |  |  | 6.953962 | 7.095777 |  | 7.193498 | 7.855441 | 10.22157
MOF-601 |  |  |  |  | 0.630818 | [10 empty] | 1.540149 | [7 empty] | 12.86147 | [10 empty] | 1.800552 | [10 empty] | 4.148488 | [7 empty] | 14.38213 | [10 empty] | 14.04018 | [10 empty] | 7.143527
MOF-602 |  |  |  |  | 0.1493539 | [10 empty] | 1.510271 | [7 empty] | 13.60943 | [10 empty] | 1.19814 | [10 empty] | 4.460582 | [7 empty] | 16.25372 | [10 empty] | 13.602 | [10 empty] | 7.287548 | [7 empty] | 15.97022
MOF-603 |  |  |  |  | 0.2045563 | [10 empty] | 0.9753056 | [7 empty] | 4.439412 | [10 empty] | 1.157202 | [10 empty] | 2.35896 | [7 empty] | 6.427971 | [10 empty] | 4.909842 | [10 empty] | 3.582084 | [7 empty] | 19.56243
MOF-69c |  |  |  |  | 0.01262685 | 0.01010147 | [17 empty] | 0.04249112 | [10 empty] | 0.1161668 | 0.1035399 | [17 empty] | 9.928005 | [10 empty] | 0.6480075 | [18 empty] | 12.35019
MOF-74 | [5 empty] | 0.6782861 | [8 empty] | 0.002230321 | 5.47931 |  |  | 0.04107472 |  |  | 0.02352357 |  | 9.760298 | [11 empty] | 4.122907 | [8 empty] | 0.005587 | 8.86611 |  |  | 0.268817 |  |  | 0.134409 |  | 10.59107 | [11 empty] | 10.11192 | [8 empty] | 0.5508278 | 16.19647 |  |  | 4.559122 |  |  | 3.576394
MOF-74-Co |  |  | 0.0367134 |  | 4.47541 | 0.1677134 |  |  | 4.41867 | 2.0423 | 0.3526 | 6.0322 | 5.2357 | 0.2162 |  | 7.00145 | 0.08844193 |  | 0.06440823 |  |  | 0.03428353 | 0.0279018 | 7.763873 |  | 5.3842 | 3.0218 | 6.2164 | 2.4657 | 0.4560982 |  |  | 0.2741153 |  | 5.16393 | 1.49134 |  |  | 7.296209 | 6.0378 | 3.001735 | 6.5462 | 6.3832 | 2.361 |  | 10.6609 | 0.8349978 |  | 0.5504 |  |  | 0.3215146 | 0.332099 | 13.25444 |  | 6.0686 | 5.0682 | 6.7644 | 5.7989 | 4.05767 |  |  | 5.544729 |  | 12.02211 | 9.590503 |  |  | 7.847839 | 7.588033 | 6.798513 | 6.703249 | 6.622984 | 6.153223 |  |  | 11.8546 |  | 7.9143 |  |  | 4.228441 | 5.997855 | 14.88519 |  | 6.181581 | 5.677631 |  | 6.04728 | 9.042776
MOF-74-Ni |  |  | 0.02875881 |  |  | 0.1470559 | 0.6219379 |  |  | 1.751 | 0.3103 |  |  | 0.2018 |  | 7.1916 | 0.1011004 |  | 0.07151633 | 0.04462396 |  | 0.02893398 |  | 5.795556 |  | 3.077099 | 0.0482024 | 4.104472 | 1.301702 | 0.4675933 |  |  | 0.2759012 |  |  | 1.46355 | 2.57511 |  |  | 5.4566 | 2.5758 |  |  | 2.2384 |  | 11.0029 | 0.9014873 |  | 0.6052134 | 0.3809803 |  | 0.2577104 |  | 6.998417 |  | 3.87507 | 0.3771492 | 4.83122 | 3.104801 | 4.071884 |  |  | 6.164058 |  |  | 7.89138 | 6.751843 |  |  | 7.363898 | 6.577973 |  |  | 6.108011 |  | 13.99781 | 8.254372 |  | 5.491535 | 4.959744 |  | 6.129946 |  | 7.469694 |  | 3.979468 | 3.973136 | 5.163343 | 4.495635 | 7.40101
MONT 3 | [5 empty] | 0.2981979 | [12 empty] | 0.07705724 | [16 empty] | 1.46366 | [12 empty] | 0.600647 | [16 empty] | 2.523699 | [12 empty] | 2.013973
MONT 5 | [5 empty] | 0.02725357 | [12 empty] | 0.03104002 | [16 empty] | 0.266022 | [12 empty] | 0.226473 | [16 empty] | 3.102543 | [12 empty] | 2.543718
MONT 6 | [5 empty] | 0.1367987 | [12 empty] | 0.08040076 | [16 empty] | 0.869308 | [12 empty] | 0.552836 | [16 empty] | 2.758021 | [12 empty] | 1.415945
MONT 7 | [5 empty] | 0.278735 | [12 empty] | 0.08642615 | [16 empty] | 1.55242 | [12 empty] | 0.640077 | [16 empty] | 6.645139 | [12 empty] | 1.893026
MOP-23 |  |  |  |  | 0.4127258 | [10 empty] | 2.195197 | [18 empty] | 2.239205 | [10 empty] | 5.143753 | [7 empty] | 11.22384 | [10 empty] | 5.935317 | [10 empty] | 6.639544
MSC5A | [8 empty] | 1.8187 | 1.3094 | 0.9647 | [7 empty] | 0.1651553 | [19 empty] | 2.597722 | 2.1723 | 1.916871 | [7 empty] | 0.9267391 | [19 empty] | 3.113882 | 2.435149 | 2.391901 | [7 empty] | 1.958008
MUF-7a |  |  |  |  | 0.1553065 | [18 empty] | 56.07683 | [10 empty] | 1.160998 | [18 empty] | 62.11589 | [10 empty] | 13.50507 | [18 empty] | 64.56509
MWCNT | [5 empty] | 0.07417 | 0.04588327 | [11 empty] | 0.04010878 | 0.02861 |  |  |  | 1.569211 | [11 empty] | 0.43576 | 0.34707 | [11 empty] | 0.32267 | 0.26867 |  |  |  | 17.63053 | [11 empty] | 8.398714 | 7.090082 | [11 empty] | 6.961376 | 6.260505 |  |  |  | 36.6298
MWCNT@MIL-101 | [5 empty] | 0.02830535 | [17 empty] | 11.50621 | [11 empty] | 0.153382 | [17 empty] | 20.82179 | [11 empty] | 2.726535 | [17 empty] | 81.29881
Marcellus Shale | [6 empty] | 0.0005028603 |  |  |  | 0.005250312 | [8 empty] | 0.008921394 | [16 empty] | 0.005254 |  |  |  | 0.03040625 | [8 empty] | 0.01365259 | [16 empty] | 0.04960502 |  |  |  | 0.137605 | [8 empty] | 0.015933
Maxsorb III | [25 empty] | 6.825474 | 1.917232 | [28 empty] | 13.15061 | 7.015912 | [28 empty] | 22.31381 | 19.45831
Maxsorb MSC-30 |  |  |  |  | 0.4780689 | 0.2391898 | [8 empty] | 0.01396574 |  |  | 0.1896838 | [5 empty] | 30.6805 | [10 empty] | 4.316394 | 2.228994 | [8 empty] | 0.04752251 |  |  | 1.649229 | 1.383052 |  |  |  |  | 34.15745 | [10 empty] | 32.35723 | 24.25464 | [8 empty] | 0.9613916 |  |  | 13.25026 | 11.35064 |  |  |  |  | 34.19063
Maxsorb activated carbon (BET~3300 m2/g) |  |  |  |  | 0.8875 | 0.5182721 | [17 empty] | 7.4364 | [10 empty] | 2.3938 | 1.6259 | [17 empty] | 17.85039 | [10 empty] | 3.698764 | 3.282428
Mg-A | [5 empty] | 2.07001 | 0.8536682 | [16 empty] | 10.92885 | [11 empty] | 3.87035 | 2.93522 | [16 empty] | 18.97928 | [11 empty] | 4.711394 | 3.947957
Mg-MOF-1 | [5 empty] | 0.0624421 | [9 empty] | 0.6870193 | [5 empty] | 0.0244017 | [13 empty] | 0.606729 | [9 empty] | 3.14494 | [5 empty] | 0.111992 |  | 0.4985663 | [11 empty] | 2.623002 | [9 empty] | 5.030988
Mg-MOF-74 |  |  | 0.04098076 |  | 2.04918 | 0.235639 | 0.651895 |  | 3.40528 | 1.474328 | 0.652337 | 6.27831 | 1.986525 | 3.36514 |  | 2.157305 | 0.1055801 | 0.2035087 | 0.0499371 | 0.0324581 |  | 0.04195536 | 0.02755141 | 13.30303 |  | 5.513087 | 4.7599 | 7.87418 |  | 0.6136726 |  |  | 0.3225059 |  | 4.39344 | 2.76035 | 4.89641 |  | 7.84057 | 6.56977 | 5.19688 | 8.201 | 7.19246 | 6.71528 |  | 9.3708 | 1.010718 | 1.7635 | 0.7012398 | 0.654074 |  | 0.3240621 | 0.250009 | 14.96939 |  | 7.11956 | 6.66074 | 6.7711 | 7.93881 | 4.670147 |  |  | 6.420533 |  | 8.988041 | 8.160383 | 7.6924 |  | 9.324636 |  |  | 20.59495 | 7.633522 | 7.558728 |  | 14.35729 | 13.00499 | 9.851178 | 6.727418 | 3.610362 |  | 6.386359 | 4.172099 | 25.13602 |  | 7.358073 | 7.336514 |  |  | 17.61686
Mg-MOF-74 (3) | [5 empty] | 5.84271 |  |  |  | 1.47223 |  |  | 4.97423 | [5 empty] | 0.123971 |  |  | 0.1247472 |  | 17.01998 |  | 5.476061 | [9 empty] | 8.65639 |  |  |  | 6.63449 |  |  | 7.39691 | [5 empty] | 1.12349 |  |  | 1.05273 |  | 18.83451 |  | 7.20482 | [9 empty] | 22.54731 |  |  |  | 9.801372 |  |  | 19.27873 | [5 empty] | 13.24868 |  |  | 6.078871 |  |  |  | 7.406851
Mg-MOF-74 (4) | [5 empty] | 6.89708 |  |  |  | 1.976562 |  |  | 5.79897 | [5 empty] | 0.1432185 |  |  | 0.1384968 |  | 20.61932 |  | 7.01205 | [9 empty] | 9.88158 |  |  |  | 7.86179 |  |  | 8.68557 | [5 empty] | 1.27845 |  |  | 1.26176 |  | 22.24549 |  | 8.57831 | [9 empty] | 23.71849 |  |  |  | 11.78662 |  |  | 20.69332 | [5 empty] | 13.98457 |  |  | 9.027187 |  |  |  | 14.49511
Mg-MOF-74(S) |  |  |  |  | 1.158239 | 0.2886436 | [17 empty] | 18.18398 | [10 empty] | 4.27529 | 2.089228 | [17 empty] | 23.20819 | [10 empty] | 10.0917 | 7.14862 | [17 empty] | 35.78604
Mg-MOF-74@SBA-15(2') | [5 empty] | 0.03508493 | [17 empty] | 3.908143 | [11 empty] | 0.3023425 | [17 empty] | 11.70376 | [11 empty] | 2.353214 | [17 empty] | 80.81118
Mg-SBA-15 |  |  |  |  | 0.1547478 | 0.07668166 | 0.02805205 | [27 empty] | 0.8068013 | 0.5153192 | 0.1940906 | [16 empty] | 19.23328 | [10 empty] | 2.324521 | 2.142582
Mg-SBA-16 | [5 empty] | 0.1297215 | [17 empty] | 5.142701 | [11 empty] | 0.739879 | [17 empty] | 12.14108 | [11 empty] | 3.403414 | [17 empty] | 77.61868
Mg-X | [5 empty] | 2.257525 | 0.9701639 | [28 empty] | 4.9581 | 3.47239 | [28 empty] | 5.865774 | 5.498162
Mg/K-SBA-15 |  |  |  |  | 0.4606964 | 0.3358512 | 0.2576562 | [16 empty] | 2.629121 | [10 empty] | 1.08286 | 0.8114546 | 0.6032505 | [16 empty] | 12.51874 | [10 empty] | 1.624337 | 1.341072 | 1.063409
Mg/K-SBA-16 | [5 empty] | 0.1262557 | [17 empty] | 2.600725 | [11 empty] | 0.4573199 | [17 empty] | 7.977043 | [11 empty] | 1.32546 | [17 empty] | 68.77866
Mg2(dhtp) | [9 empty] | 1.48745 |  |  | 3.10998 | [10 empty] | 15.20692 |  | 5.52125 |  | 6.42266 | [11 empty] | 5.65646 |  |  | 6.78322 | [10 empty] | 17.0732 |  | 6.28745 |  | 7.48181 | [11 empty] | 8.003804 |  |  | 8.041623 | [12 empty] | 6.637373 |  | 7.744926
Mg2(dobdc) | [5 empty] | 4.59718 | 0.001590256 | [11 empty] | 0.1290571 | 0.08748514 |  | 0.109107 | 0.04087369 | 16.6517 | [11 empty] | 7.41408 | 0.007568941 | [11 empty] | 1.175677 | 0.8185479 |  | 0.892708 | 0.296914 | [12 empty] | 11.10825 | 0.014953 | [11 empty] | 9.820528 | 8.2449 |  | 3.821071 | 3.351852
Mg2(dondc) | [5 empty] | 4.4696 | 2.9755 | [14 empty] | 0.1534 |  | 17.21776 | [11 empty] | 6.3959 | 5.0558 | [14 empty] | 1.3121 |  | 23.73063 | [11 empty] | 9.986112 | 6.418811 | [14 empty] | 4.58066
Mn-MOF-74 | [5 empty] | 0.358209 |  |  |  | 1.7384 | 0.2782 |  |  | 0.2106 | [7 empty] | 5.420256 |  | 9.185391 |  |  | 2.3732 |  | 2.2326 | [6 empty] | 3.86866 |  |  |  | 5.642839 | 2.6 |  |  | 2.2246 | [7 empty] | 31.80565 |  | 28.75908 |  |  | 4.9326 |  | 5.7404 | [6 empty] | 8.369647 |  |  |  | 7.179677 | 6.516656 |  |  | 6.437995 | [12 empty] | 5.694792 |  | 6.189511
Mn/Cu-BTC | [21 empty] | 0.036188 |  |  | 0.033509 | [26 empty] | 0.342839 |  |  | 0.302038 | [26 empty] | 7.274208 |  |  | 4.336396
Mn2(m-dobdc) | [9 empty] | 2.0304 |  |  | 5.3869 | [12 empty] | 4.8254 |  | 6.3104 | [11 empty] | 5.9936 |  |  | 6.8182 | [12 empty] | 6.0266 |  | 7.3981 | [11 empty] | 7.530797 |  |  | 7.539261 | [12 empty] | 16.69755 |  | 7.528211
MnC12H6O4 |  |  |  |  | 0.7220911 | [10 empty] | 1.873087 |  | 0.2049609 | [5 empty] | 2.064819 | [10 empty] | 1.462233 | [10 empty] | 2.831753 |  | 0.767219 | [5 empty] | 5.132535 | [10 empty] | 6.998242 | [10 empty] | 21.54083 |  | 1.256921
NA-ETS-10 |  |  | 2.087572e-05 | [21 empty] | 1.644551e-05 | 1.380537 | 1.17806 | 1.61668 | 1.549933 |  |  |  | 0.00020212 | [18 empty] | 0.00042526 | 0.00028298 |  | 0.00016006 | 1.49039 | 1.37607 | 1.7405 | 1.69071 | [26 empty] | 1.657311 | 1.528614 | 1.858309
NAHA-0.5 |  |  |  |  | 1.97789 |  |  |  | 2.636 | [8 empty] | 0.57329 | [5 empty] | 8.496716 | [10 empty] | 4.545499 |  |  |  | 3.60125 | [8 empty] | 2.10072 | [5 empty] | 10.44299 | [10 empty] | 5.738057 |  |  |  | 3.861304 | [8 empty] | 3.736082
NAHA-1 |  |  |  |  | 2.05003 |  |  |  | 2.99148 | [8 empty] | 0.53452 | [5 empty] | 10.18052 | [10 empty] | 4.985363 |  |  |  | 4.24492 | [8 empty] | 2.19155 | [5 empty] | 12.39913 | [10 empty] | 6.18987 |  |  |  | 4.381358 | [8 empty] | 4.130759
NAHA-2 |  |  |  |  | 1.82745 | 0.97306 | 0.51104 |  | 3.26666 | 2.18507 | 1.35989 |  |  |  |  | 5.4821 |  | 0.44794 | 0.23158 | 0.12214 |  |  |  | 13.56617 | [10 empty] | 5.862405 | 3.99999 | 2.53567 |  | 5.47557 | 4.59437 | 3.66238 |  |  |  |  | 9.8408 |  | 2.24291 | 1.46766 | 0.91219 |  |  |  | 15.53252 | [10 empty] | 8.926459 | 7.84531 | 6.103243 |  | 5.934818 | 5.833628 | 5.33796 |  |  |  |  | 11.87263 |  | 4.856235 | 4.354997 | 3.342159
NAHA-4 |  |  |  |  | 1.55969 |  |  |  | 2.45098 | [8 empty] | 0.35774 | [5 empty] | 17.22191 | [10 empty] | 5.075071 |  |  |  | 5.78549 | [8 empty] | 1.80732 | [5 empty] | 20.04054 | [10 empty] | 9.025098 |  |  |  | 8.03324 | [8 empty] | 4.937403 | [5 empty] | 19.21036
NC800 |  |  |  |  | 0.7126395 | 0.02653451 | [9 empty] | 4.625721 | [7 empty] | 25.81405 | [10 empty] | 1.107899 | 0.2388677 | [9 empty] | 8.188785 | [7 empty] | 40.15335 | [10 empty] | 5.625 | 2.82573 | [9 empty] | 9.298294 | [7 empty] | 106.8885
NH2(1)-PCN-125 |  |  |  |  | 0.8841811 | 0.466149 | [28 empty] | 6.497303 | 3.638714 | [28 empty] | 24.81022 | 13.58752
NH2-MIL-47 | [5 empty] | 0.1611672 | [12 empty] | 0.06900326 |  |  |  |  | 5.275927 | [11 empty] | 1.18728 | [12 empty] | 0.537102 |  |  |  |  | 6.079886 | [11 empty] | 6.465552 | [12 empty] | 3.970464
NH2-MIL-53(Al) |  |  |  |  | 0.1375785 | 0.01670942 |  |  |  | 0.1683368 | [7 empty] | 0.01050084 | 0.01014438 |  | 0.0001832635 | 0.01394524 |  | 4.483121 | [10 empty] | 0.7723943 | 0.08076712 |  |  |  | 1.202886 | [7 empty] | 0.01637756 | 0.01333393 |  | 0.001728291 | 0.05036405 |  | 9.606466 | [10 empty] | 3.024277 | 1.69341 |  |  |  | 4.427495 | [7 empty] | 0.2033683 | 0.1221211 |  | 0.03187417 |  |  | 15.55199
NH2-MOF-199 | [5 empty] | 0.04210354 | [12 empty] | 0.003898194 | [16 empty] | 0.1019539 | [12 empty] | 0.03329987 | [16 empty] | 1.115661 | [12 empty] | 0.4546921
NH2-UiO-66 | [5 empty] | 0.02568109 | [12 empty] | 0.009551551 | [16 empty] | 0.06966594 | [12 empty] | 0.04133617 | [16 empty] | 1.00345 | [12 empty] | 0.4052526
NJTU-1 |  |  |  |  | 0.2889572 | 0.084674 |  |  | 1.131534 | 0.191033 |  | 0.594324 | 0.1379342 |  |  |  |  | 0.08386939 | [5 empty] | 27.95864 | [10 empty] | 2.616879 | 0.795721 |  |  | 4.883317 | 1.11917 |  | 4.031557 | 1.01277 |  |  |  |  | 0.7120056 | [5 empty] | 30.53635 | [10 empty] | 20.06308 | 7.553457 |  |  | 16.1219 | 2.718572 |  | 12.71964 | 3.870006 |  |  |  |  | 8.487704 | [5 empty] | 31.27396
NJU-Bai11 |  |  |  |  | 1.183689 | [12 empty] | 0.1441255 | [16 empty] | 5.656492 | [12 empty] | 1.284617 | [5 empty] | 13.27229 | [10 empty] | 9.827706 | [12 empty] | 4.997799
NJU-Bai12 |  |  |  |  | 0.5014485 | 0.04259182 | [9 empty] | 2.837304 |  | 0.1135807 | 0.08834225 |  | 0.2288414 | 0.03063155 | [12 empty] | 4.03015 | 0.3304133 | [9 empty] | 9.37518 |  | 1.000803 | 0.6443871 |  | 2.165837 | 0.2150028 | [12 empty] | 27.91706 | 6.311993 | [9 empty] | 18.1998 |  | 12.92861 | 10.13126 |  | 25.07137 | 4.943
NJU-Bai13 |  |  |  |  | 0.4000871 | 0.182647 | [12 empty] | 0.05098013 |  | 0.4105714 | 0.3397504 | [12 empty] | 3.670457 | 1.754373 | [12 empty] | 0.4924411 |  | 0.6305368 | 0.4812895 |  | 43.02944 | [10 empty] | 31.18188 | 24.64781 | [12 empty] | 9.164712 |  | 6.014473 | 4.602349
NJU-Bai16 | [17 empty] | 0.3698971 | 0.1669911 |  |  |  |  | 10.48725 | [23 empty] | 2.209813 | 1.212395 |  |  |  |  | 13.30664 | [23 empty] | 11.05894 | 4.178212
NJU-Bai3 |  |  |  |  | 0.5271602 | 0.3328632 | [11 empty] | 0.05018521 | 0.06580376 |  | 0.04126284 |  |  | 29.3011 | [10 empty] | 4.19623 | 2.565005 | [11 empty] | 0.4800206 | 0.5330089 |  | 0.3158317 |  |  | 31.14597 | [10 empty] | 19.01802 | 12.38388 | [11 empty] | 6.30522 | 5.477173 |  | 5.537746 |  |  | 30.97402
NJU-Bai9 |  |  |  |  | 0.03485365 | 0.02054514 | [9 empty] | 0.3377624 |  | 0.28419 | 0.05464331 |  |  |  |  | 37.02763 | [10 empty] | 0.2454663 | 0.1142176 | [9 empty] | 3.027026 |  | 1.89891 | 0.4503928 |  |  |  |  | 46.3856 | [10 empty] | 2.605974 | 2.02483 | [9 empty] | 27.85315 |  | 22.4368 | 8.49064
NKb-A82 |  |  |  |  | 1.239355 | 0.55602 | [8 empty] | 0.03026722 |  |  |  | 0.13603 |  |  | 0.10255 |  | 8.756018 | [10 empty] | 3.831656 | 2.38572 | [8 empty] | 0.23223 |  |  |  | 0.89537 |  |  | 0.94911 |  | 9.308662 | [10 empty] | 8.592739 | 5.286654 | [8 empty] | 4.200433 |  |  |  | 2.470039 |  |  | 6.986733
NO2(1)-PCN-125 |  |  |  |  | 0.8865688 | 0.4471763 | [28 empty] | 5.717614 | 3.337421 | [28 empty] | 19.11641 | 17.51173
NO2(2)-PCN-125 | [5 empty] | 0.4097655 | [17 empty] | 18.88047 | [11 empty] | 3.291067 | [17 empty] | 20.36389 | [11 empty] | 19.69384 | [17 empty] | 19.84042
NOS-A94 |  |  |  |  | 1.133395 | 0.52023 | [8 empty] | 0.08546 |  |  |  | 0.23075 |  |  | 0.09931 |  | 14.07527 | [10 empty] | 3.824383 | 2.29872 | [8 empty] | 0.39249 |  |  |  | 1.15413 |  |  | 0.83804 |  | 15.28339 | [10 empty] | 8.818679 | 5.637049 | [8 empty] | 7.423859 |  |  |  | 2.783421 |  |  | 4.627429
NOTT-100 |  |  | 0.05638816 | [13 empty] | 0.1676401 |  |  |  |  | 0.06046021 | [7 empty] | 1.092189 |  |  | 0.4518679 | [13 empty] | 1.482105 |  |  |  |  | 0.4854629 | [7 empty] | 6.2028 |  |  | 7.984281 | [13 empty] | 14.72931 |  |  |  |  | 5.677523 | [7 empty] | 12.99624
NOTT-100a | [18 empty] | 0.1376145 |  |  |  |  | 17.98391 | [24 empty] | 1.232366 |  |  |  |  | 19.39376 | [24 empty] | 8.291265 |  |  |  |  | 20.20582
NOTT-101 |  |  | 0.0385073 |  |  | 0.3860985 | [10 empty] | 0.1127438 |  | 0.109077 |  |  | 0.03361942 | [7 empty] | 0.518023 |  |  | 0.3565372 |  |  | 3.527186 | [10 empty] | 1.02661 |  | 0.8871972 |  |  | 0.3027915 | [7 empty] | 4.780881 |  |  | 3.371274 |  |  | 23.54687 | [10 empty] | 12.89298 |  | 8.439986 |  |  | 2.889164
NOTT-101a | 3.831566 | 2.204731 |  |  | 1.023107 | 0.4348608 | [11 empty] | 0.1642272 | 0.08756761 | [11 empty] | 12.14706 | 7.921854 |  |  | 6.748261 | 3.507663 | [11 empty] | 1.457254 | 0.8445233 | [11 empty] | 21.75045 | 20.68275 |  |  | 26.43581 | 17.60879 | [11 empty] | 10.37309 | 6.030705
NOTT-102 |  |  | 0.02287942 | [13 empty] | 0.08602409 |  |  |  |  | 0.02783885 | [7 empty] | 0.329717 |  |  | 0.2612065 | [13 empty] | 0.7086129 |  |  |  |  | 0.2608192 | [7 empty] | 2.246196 |  |  | 4.784222 | [13 empty] | 10.31876 |  |  |  |  | 4.808964 | [7 empty] | 16.06312
NOTT-103 |  |  | 0.0324125 | [13 empty] | 0.09332085 |  |  |  |  | 0.03219192 | [7 empty] | 0.5151809 |  |  | 0.3126853 | [13 empty] | 0.9471417 |  |  |  |  | 0.3057606 | [7 empty] | 3.977212 |  |  | 5.860058 | [13 empty] | 8.282738 |  |  |  |  | 5.707348 | [7 empty] | 17.91139
NOTT-109a | [18 empty] | 0.4182696 |  |  |  |  | 22.93787 | [24 empty] | 1.222086 |  |  |  |  | 24.31508 | [24 empty] | 11.39346 |  |  |  |  | 24.34788
NOTT-119a (desolvated) | [15 empty] | 0.7035798 |  |  | 0.05550705 |  |  |  |  | 35.26151 | [21 empty] | 5.857087 |  |  | 0.5411439 |  |  |  |  | 67.68159 | [21 empty] | 27.97108 |  |  | 9.70254 |  |  |  |  | 76.54779
NOTT-202a |  |  | 0.0144053 |  | 0.198586 | 0.1454833 | [9 empty] | 1.224575 |  | 0.05709392 | 0.05304518 |  | 0.0306179 | 0.0144169 |  | 24.8142 | 0.0144403 | [7 empty] | 0.168932 |  | 2.39192 | 1.381351 | [9 empty] | 7.311061 |  | 0.641919 | 0.461734 |  | 0.224292 | 0.159006 |  | 27.5232 | 0.154037 | [7 empty] | 2.983855 |  | 16.19203 | 16.11472 | [8 empty] | 2.192694 | 23.18188 |  | 9.944258 | 8.957096 |  | 4.228044 | 1.850367 |  |  | 1.651896
NOTT-300 |  | 0.0829479 | 0.0167036 |  | 1.1965 | 0.5597543 |  | 0.0350101 |  | 0.00700899 |  |  | 0.05211905 |  |  | 0.8952502 |  | 0.0358017 | 0.0284 |  | 0.00325701 |  |  | 0.02826435 | 0.0350664 | [6 empty] | 0.2807344 | 0.14873 |  | 6.0636 | 4.21771 |  | 0.186321 |  | 0.03595956 |  |  | 0.19055 |  | 0.038469 | 1.101094 |  | 0.242552 | 0.241805 |  | 0.10647 | 0.0936416 |  | 0.281924 | 0.167902 | [6 empty] | 0.3860043 |  |  | 9.067292 |  |  |  |  | 0.07835921 |  |  | 0.2803025 |  |  | 2.899907 |  | 6.360111 | 5.056522 |  |  |  |  | 9.001658 | 4.78777
NPC-7-Cu |  |  |  |  | 0.4980931 | 0.25215 | [9 empty] | 0.3707747 |  | 0.102938 | 0.08057213 |  |  |  |  | 8.20142 | [10 empty] | 2.816 | 1.83471 | [9 empty] | 1.219129 |  | 0.75431 | 0.5555515 |  |  |  |  | 9.08492 | [10 empty] | 9.256253 | 8.427152 | [9 empty] | 2.796403 |  | 5.533755 | 5.07724 |  |  |  |  | 9.867881
NPC-7-Zn |  |  |  |  | 0.2686133 | 0.1673327 | [9 empty] | 0.0434994 |  | 0.01267894 | [5 empty] | 0.294118 | [10 empty] | 0.797448 | 0.6714225 | [9 empty] | 0.1674362 |  | 0.1183864 | [5 empty] | 0.661765 | [10 empty] | 2.520172 | 2.140711 | [9 empty] | 0.8855876 |  | 1.696696
NS2 |  |  |  |  | 1.096908 | 0.5279907 | 0.2884819 | [16 empty] | 29.20938 | [10 empty] | 5.51613 | 3.11521 | 1.77419 | [16 empty] | 40.10869 | [10 empty] | 19.27062 | 12.5561 | 8.693898 | [16 empty] | 43.07702
NTU-101-Cu |  |  |  |  | 0.5352709 | [12 empty] | 0.122761 |  |  | 0.05277578 | [13 empty] | 4.591491 | [12 empty] | 0.9740801 |  |  | 0.3592078 | [13 empty] | 32.67176 | [12 empty] | 12.23463 |  |  | 6.736249
NU-100 | [5 empty] | 0.01117372 | [9 empty] | 0.5415376 | [19 empty] | 0.02297179 | [9 empty] | 5.042708 | [19 empty] | 0.4579023 | [9 empty] | 36.85807
NU-1000 |  |  |  |  | 0.380952 | 0.2062364 | [15 empty] | 0.0270386 |  | 25.8174 | [10 empty] | 2.85714 | 1.71429 | [15 empty] | 0.239044 |  | 40.10985 | [10 empty] | 26.46168 | 15.54109 | [15 empty] | 2.972428
NU-100SP | [5 empty] | 0.001394118 | [9 empty] | 0.8407826 | [19 empty] | 0.01392619 | [9 empty] | 7.577007 | [19 empty] | 0.4827295 | [9 empty] | 29.61353
NU-111 | [14 empty] | 0.01301978 | 0.3306533 |  |  | 0.0355063 |  |  |  |  | 54.46043 | [20 empty] | 0.04145239 | 2.886604 |  |  | 0.2633484 |  |  |  |  | 60.5937 | [20 empty] | 1.055373 | 32.46797 |  |  | 6.208044 |  |  |  |  | 61.27221
NU-125 | [5 empty] | 0.4068635 | [8 empty] | 0.02127573 | 2.255038 |  |  | 0.05414558 |  |  | 0.04491133 |  | 34.15703 | 0.03062627 | [10 empty] | 3.683723 | [8 empty] | 0.1252806 | 13.08652 |  |  | 0.447298 |  |  | 0.3548645 |  | 36.27644 | 0.3002119 | [10 empty] | 24.40102 | [8 empty] | 3.384422 | 36.5688 |  |  | 8.013753 |  |  | 7.619133 |  | 36.68857 | 5.46154
NU-125-F1 | [5 empty] | 0.4028334 | [8 empty] | 0.01260446 | 9.394775 |  |  | 0.08314706 |  |  | 0.03458184 |  | 38.00189 | [11 empty] | 3.47009 | [8 empty] | 0.1253062 | 13.5801 |  |  | 0.8070063 |  |  | 0.3406861 |  | 41.45967 | [11 empty] | 29.61049 | [8 empty] | 3.590965 | 40.7743 |  |  | 13.97222 |  |  | 7.9495 |  | 42.204
NU-125-F2 | [5 empty] | 0.2979388 | [8 empty] | 0.01781669 |  |  |  | 0.05702073 |  |  | 0.03294283 | [13 empty] | 2.550561 | [8 empty] | 0.09005447 |  |  |  | 0.5537278 |  |  | 0.2380481 | [13 empty] | 19.19383 | [8 empty] | 2.41935 |  |  |  | 9.563888 |  |  | 5.761981
NU-135 | [5 empty] | 0.3705417 | [12 empty] | 0.1573254 |  |  | 0.08179836 | [13 empty] | 3.04256 | [12 empty] | 1.233334 |  |  | 0.6391721 | [13 empty] | 18.7331 | [12 empty] | 11.34353 |  |  | 7.23974
NU-800 | [14 empty] | 0.1877808 | 0.6474752 |  |  | 0.04960104 |  |  |  |  | 33.69138 | [20 empty] | 0.3882332 | 5.720301 |  |  | 0.4895172 |  |  |  |  | 39.02165 | [20 empty] | 2.636481 | 34.92732 |  |  | 11.4791 |  |  |  |  | 38.07466
NUS-5 |  |  |  |  | 0.4742 | 0.23681 | [14 empty] | 0.02544 | 0.005549914 |  | 5.423067 | 0.01953083 | [9 empty] | 2.73916 | 1.75325 | [14 empty] | 0.10781 | 0.05487588 |  | 7.6808 | 0.05215474 | [9 empty] | 5.046407 | 4.847388 | [14 empty] | 2.859902 | 1.348547 |  | 12.26538 | 1.903188
Na-A | [5 empty] | 1.503211 | 0.7706814 | [28 empty] | 3.03385 | 2.33906 | [28 empty] | 3.988629 | 3.386834
Na-X | [5 empty] | 0.6147612 | 2.202161 | [17 empty] | 0.01609595 |  | 2.647 |  | 3.4867 | [6 empty] | 2.606057 | 4.56014 | [17 empty] | 0.0666667 |  | 3.2781 |  | 3.9312 | [6 empty] | 5.00386 | 5.757949 | [17 empty] | 2.170374 |  | 3.289947 |  | 3.986258
Namurian Shale | [6 empty] | 0.003620616 |  |  |  | 0.001278113 | [8 empty] | 0.0002480418 | [16 empty] | 0.0257653 |  |  |  | 0.0109669 | [8 empty] | 0.002416449 | [16 empty] | 0.140534 |  |  |  | 0.07654805 | [8 empty] | 0.04283901
Nanchuan Shale | [6 empty] | 0.006074876 | [12 empty] | 0.01058832 | [16 empty] | 0.03816506 | [12 empty] | 0.01723386 | [16 empty] | 0.2718764 | [12 empty] | 0.1319174
Nanogate-SWCNH |  |  |  |  | 0.6332368 | [12 empty] | 0.6097627 | [5 empty] | 13.4313 | [5 empty] | 0.07572713 |  |  |  |  | 2.218287 | [12 empty] | 2.750686 | [5 empty] | 29.39236 | [5 empty] | 0.626183 |  |  |  |  | 13.63005 | [12 empty] | 16.80582 | [5 empty] | 100.3911 | [5 empty] | 10.28707
Nanoporous Carbon | [21 empty] | 0.021085 |  |  | 0.023027 | [26 empty] | 0.094295 |  |  | 0.1160487 | [26 empty] | 0.3096652 |  |  | 0.5342454
Nanoporous Carbon Model C150 | [5 empty] | 0.08001119 | [12 empty] | 0.01953594 | [16 empty] | 0.656806 | [12 empty] | 0.158121 | [16 empty] | 7.39823 | [12 empty] | 2.081748
Nanoporous Carbon Model C24 | [5 empty] | 0.03873073 | [12 empty] | 0.01375488 | [16 empty] | 0.3790775 | [12 empty] | 0.1339674 | [16 empty] | 6.70157 | [12 empty] | 1.89204
Nanoporous Carbon Model C54 | [5 empty] | 0.04165088 | [12 empty] | 0.01871468 | [16 empty] | 0.3955279 | [12 empty] | 0.131234 | [16 empty] | 6.90289 | [12 empty] | 2.23097
Nanoporous Carbon Model C96 | [5 empty] | 0.04381241 | [12 empty] | 0.09482276 | [16 empty] | 0.2636711 | [12 empty] | 0.709677 | [16 empty] | 2.19895 | [12 empty] | 6.324236
Nanospace Of Nanogate-SWCNH |  |  |  |  | 0.2552543 | [12 empty] | 0.168993 | [16 empty] | 1.109612 | [12 empty] | 1.29529 | [16 empty] | 4.157556 | [12 empty] | 14.06969
Ni-MOF-74 (1) | [5 empty] | 1.65474 |  |  |  | 0.770783 |  |  | 1.75258 | [5 empty] | 0.0619855 |  |  | 0.0874109 |  |  |  | 1.37349 | [9 empty] | 3.81315 |  |  |  | 1.96587 |  |  | 3.09278 | [5 empty] | 0.557869 |  |  | 0.893112 |  |  |  | 2.26506 | [9 empty] | 5.828306 |  |  |  | 2.545207 |  |  | 3.572923 | [5 empty] | 4.342771 |  |  | 6.221246 |  |  |  | 3.447527
Ni-MOF-74 (2) | [5 empty] | 2.48095 |  |  |  | 1.58182 |  |  | 3.81443 | [5 empty] | 0.174334 |  |  | 0.136817 |  |  |  | 3.9759 | [9 empty] | 5.52261 |  |  |  | 4.68365 |  |  | 6.21134 | [5 empty] | 1.16998 |  |  | 1.23895 |  |  |  | 5.68675 | [9 empty] | 19.05354 |  |  |  | 5.842137 |  |  | 11.34633 | [5 empty] | 5.685545 |  |  | 10.28743 |  |  |  | 7.345261
Ni-PTC |  |  |  |  | 0.7819374 | 0.4044046 | [9 empty] | 1.151562 |  | 0.04643238 |  |  | 0.01730055 | [13 empty] | 1.756584 | 1.321598 | [9 empty] | 2.250484 |  | 0.2987293 |  |  | 0.09603477 | [13 empty] | 2.1966 | 2.0266 | [9 empty] | 2.977003 |  | 1.063803 |  |  | 1.839476
Ni2(dobdc) | [5 empty] | 2.017603 | [12 empty] | 0.1526196 |  |  | 0.180282 | [13 empty] | 4.8 | [12 empty] | 1.333783 |  |  | 0.4410624 | [13 empty] | 17.79532 | 17.64917 | [11 empty] | 8.632569 |  |  | 7.148644
Ni2(m-dobdc) | [9 empty] | 2.5955 |  |  | 5.1636 | [12 empty] | 5.012 |  | 6.4971 | [11 empty] | 5.9327 |  |  | 6.6372 | [12 empty] | 6.1565 |  | 7.4387 | [11 empty] | 14.99782 |  |  | 7.127635 | [12 empty] | 6.731965 |  | 7.459715
Ni3(pzdc)2(7Hade)2(H2O)0.6 | [5 empty] | 1.364687 | [11 empty] | 0.1824404 | 0.09580998 |  |  |  |  | 1.569175 | [10 empty] | 2.624401 | 2.534421 | [11 empty] | 1.023049 | 0.6800327 |  |  |  |  | 2.006574 | [23 empty] | 4.010625 | 3.905497 |  |  |  |  | 10.69246
Ni3C87H118N12O29 | [5 empty] | 0.09996914 | [9 empty] | 0.1805573 | [19 empty] | 0.793385 | [9 empty] | 1.90636 | [7 empty] | 3.198799 | [11 empty] | 2.553679 | [9 empty] | 30.81291
Ni6P6O18N6C18H36 | [5 empty] | 0.4465693 | [12 empty] | 0.03523141 | [16 empty] | 2.64437 | [12 empty] | 0.2550174 | [16 empty] | 6.390499 | [12 empty] | 3.848151
Ni[trans-Py2(Me2N,F2-ph)2Por]Â·3DMF |  |  |  |  | 0.2620141 | [10 empty] | 2.039339 | [18 empty] | 1.357183 | [10 empty] | 3.79293 | [18 empty] | 11.99301 | [10 empty] | 5.596014
Nka-A82 |  |  |  |  | 1.266972 | 0.59346 | [8 empty] | 0.05592128 |  |  |  | 0.26279 |  |  | 0.14258 |  | 12.22482 | [10 empty] | 4.764775 | 2.89994 | [8 empty] | 0.3856 |  |  |  | 1.43901 |  |  | 1.04575 |  | 12.91778 | [10 empty] | 11.47524 | 7.086941 | [8 empty] | 7.644475 |  |  |  | 3.433673 |  |  | 5.752857
Norit R1 Extra | [5 empty] | 0.2527757 | [12 empty] | 0.1218088 |  |  | 0.04125148 | [13 empty] | 2.095557 | [12 empty] | 0.8361339 |  |  | 0.3074399 | [13 empty] | 9.832615 | [12 empty] | 5.945488 |  |  | 3.543349
O-TTPP |  |  |  |  | 0.5264144 | 0.2341276 | [28 empty] | 2.243 | 1.56342 | [17 empty] | 9.271007 | [10 empty] | 10.54755 | 5.244985
OH-MWCNT | [5 empty] | 0.13175 | 0.07976 | [11 empty] | 0.04418893 | 0.03516 | [15 empty] | 0.5847 | 0.46015 | [11 empty] | 0.35192 | 0.2959 | [15 empty] | 7.224557 | [12 empty] | 7.525261 | 6.967274
OMS-2 | [5 empty] | 0.02132654 | 0.02266009 | [14 empty] | 0.01182379 | [13 empty] | 0.1182232 | 0.1367829 | [14 empty] | 0.02917145 | [13 empty] | 2.485511 | [15 empty] | 0.6248786
Open-SWCNH | [23 empty] | 14.14767 | [5 empty] | 0.5217538 | [23 empty] | 31.28066 | [5 empty] | 2.50482 | [23 empty] | 102.3083 | [5 empty] | 10.62186
Ordered Mesoporous Carbon: aC-AO1 |  |  |  |  | 1.00081 | 0.486647 | [17 empty] | 15.42495 | [10 empty] | 4.2346 | 2.49258 | [17 empty] | 31.54166 | [10 empty] | 10.55869 | 9.897346
Ordered Mesoporous Carbon: oaC-AO1 |  |  |  |  | 1.13926 | 0.658754 | [17 empty] | 8.906771 | [10 empty] | 3.09456 | 2.06528 | [17 empty] | 18.62736 | [10 empty] | 5.282197 | 3.883408
Ordered Mesoporous Carbon: oaC-AO2 |  |  |  |  | 0.601758 | 0.31454 | [17 empty] | 5.73314 | [10 empty] | 2.3293 | 1.4362 | [17 empty] | 15.04002 | [10 empty] | 5.390877 | 4.434725
PA | [14 empty] | 0.008072749 | 5.548 | [28 empty] | 0.08033754 | 12.88972 | [28 empty] | 2.381 | 15.84705
PAF-1 |  |  |  |  | 0.2218732 | 0.1221334 | [9 empty] | 1.230407 |  | 0.0981762 | 0.04973323 |  |  |  |  | 0.03562957 | [10 empty] | 1.968201 | 0.8905091 | [9 empty] | 8.237936 |  | 0.786884 | 0.4892298 |  |  |  |  | 0.05708179 | [10 empty] | 15.80024 | 3.629913 | [9 empty] | 21.38223 |  | 11.64756 | 10.845 |  |  |  |  | 0.4043354
PAF-1-SO3Ag | [9 empty] | 0.7382907 |  |  | 1.928182 | [10 empty] | 9.149618 | [15 empty] | 2.456323 |  |  | 3.982878 | [10 empty] | 9.533161 | [15 empty] | 3.627993 |  |  | 5.013542 | [10 empty] | 9.576491
PAF-1/C-900 |  |  |  |  | 1.801444 | 0.9184008 | [17 empty] | 13.14781 | [10 empty] | 6.039867 | 4.034006 | [17 empty] | 14.33751 | [10 empty] | 11.6821 | 9.746598
PAF-18-OLi |  |  |  |  | 0.7218591 | 0.2864163 | [9 empty] | 1.868786 | [5 empty] | 0.04815429 |  | 11.3799 | [10 empty] | 3.105364 | 2.001002 | [9 empty] | 5.748398 |  |  |  |  | 0.07312429 | 0.07312429 |  | 17.30368 | [10 empty] | 5.334673 | 15.04771 | [9 empty] | 8.705952 | [7 empty] | 79.05197
PAF-26-COOH |  |  |  |  | 0.5429179 | [12 empty] | 0.0981214 | [5 empty] | 8.116464 | [10 empty] | 2.388946 | [12 empty] | 0.7138998 | [5 empty] | 11.30036 | [10 empty] | 5.03492 | [12 empty] | 2.498904 | [5 empty] | 12.87945
PAF-26-COOK |  |  |  |  | 0.7771458 | [12 empty] | 0.1007046 | [5 empty] | 5.454208 | [10 empty] | 2.520381 | [12 empty] | 0.7024427 | [5 empty] | 6.405842 | [10 empty] | 4.712753 | [12 empty] | 6.431139
PAF-26-COOLi |  |  |  |  | 0.6866455 | [12 empty] | 0.09899229 | [5 empty] | 6.706412 | [10 empty] | 2.619248 | [12 empty] | 0.7268649 | [5 empty] | 9.022145 | [10 empty] | 4.80714 | [12 empty] | 2.986689 | [5 empty] | 8.97206
PAF-26-COOMg |  |  |  |  | 0.714685 | [12 empty] | 0.1172835 | [5 empty] | 6.913782 | [10 empty] | 2.813054 | [12 empty] | 0.802603 | [5 empty] | 8.862469 | [10 empty] | 5.694501 | [12 empty] | 2.501001
PAF-26-COONa |  |  |  |  | 0.8286313 | [12 empty] | 0.1032789 | [5 empty] | 5.906468 | [10 empty] | 2.743277 | [12 empty] | 0.7406553 | [5 empty] | 7.272173 | [10 empty] | 4.933651 | [12 empty] | 2.428622
PAF-302 | [17 empty] | 0.07929308 | 0.07358469 |  |  |  |  | 57.21367 | [23 empty] | 0.7885404 | 0.7211128 | [28 empty] | 16.06342 | 1.1419625
PAF-302 (Dreiding) | [17 empty] | 0.07597326 | [5 empty] | 66.54715 | [11 empty] | 1.705862 | [11 empty] | 0.7467678 | [5 empty] | 84.53574 | [23 empty] | 12.37239 | [5 empty] | 86.10216
PAN-AC | [5 empty] | 0.341952 | [17 empty] | 7.515636 | [11 empty] | 1.21705 | [17 empty] | 8.957543 | [11 empty] | 3.457319 | [17 empty] | 40.07388
PBA | [14 empty] | 0.006383856 | 5.492633 | [28 empty] | 0.06356494 | 14.489 | [28 empty] | 1.921 | 22.61862
PCM-15 |  |  |  |  | 0.4039539 | 0.2208555 | [9 empty] | 0.09801598 | [7 empty] | 9.23527 | [10 empty] | 2.760271 | 1.949338 | [9 empty] | 0.8824619 | [7 empty] | 10.5291 | [10 empty] | 14.19031 | 7.880447 | [9 empty] | 7.37256 | [7 empty] | 12.12906
PCN-11 |  |  |  |  | 1.165429 | 0.5862149 | 0.4198808 | [27 empty] | 7.17213 | 3.90783 | 3.554316 | [27 empty] | 20.12093 | 18.68051 | 18.29787
PCN-121 |  |  |  |  | 0.3003071 | 0.2927862 | [17 empty] | 1.509525 | [10 empty] | 2.874065 | 1.604131 | [11 empty] | 0.6038082 | 0.4696291 |  |  |  |  | 26.7689 | [10 empty] | 28.99836 | 15.01868
PCN-123 |  |  |  |  | 0.2504023 | 0.0664645 | [28 empty] | 2.422367 | 0.4230838 | [28 empty] | 27.51868 | 1.317772
PCN-124 |  |  |  |  | 1.077569 | 0.6941622 | [11 empty] | 0.2059969 | 0.1148777 | [15 empty] | 7.077831 | 5.091177 | [11 empty] | 1.501017 | 0.6643996 | [15 empty] | 15.95317 | 14.34723 | [11 empty] | 5.302821 | 1.908342
PCN-125 |  |  |  |  | 0.7560641 | 0.4772769 | [17 empty] | 27.56968 | [10 empty] | 5.685134 | 3.406949 | [17 empty] | 27.99165 | [10 empty] | 18.63705 | 17.55767 | [17 empty] | 28.0719
PCN-13 |  |  |  |  | 1.94649 | 1.00113 | [17 empty] | 2.688088 | [10 empty] | 5.00535 | 3.31861 | [17 empty] | 2.744093 | [10 empty] | 7.30367 | 6.693361 | [17 empty] | 8.187674
PCN-14 |  |  | 0.02826372 |  | 2.02213 | 1.15985 | [10 empty] | 0.08190156 |  | 0.07629649 |  |  | 0.02339756 |  | 10.17798 | [5 empty] | 0.2499306 |  |  | 0.268675 |  | 5.33671 | 3.68061 | [10 empty] | 0.7729222 |  | 0.6462576 |  |  | 0.2300504 |  | 10.70221 | [5 empty] | 2.175458 |  |  | 5.485301 |  | 8.164596 | 6.084915 | [10 empty] | 8.653704 |  | 8.533479 |  |  | 4.928404 |  | 10.87181 | [5 empty] | 11.57702
PCN-200 |  |  |  |  | 0.7414807 | 0.5035884 | 0.2944699 | [7 empty] | 0.01109665 | 0.3993434 | [5 empty] | 0.006882329 |  | 0.3036667 | [10 empty] | 1.459083 | 1.287838 | 1.04692 | [7 empty] | 0.02411378 | 0.6896154 | [7 empty] | 0.6130524 | [10 empty] | 5.495585 |  | 2.126117 | [7 empty] | 0.3687198 | 6.579205 | [7 empty] | 8.236888
PCN-23 |  |  |  |  | 1.44634 | 0.80723 | [17 empty] | 7.483692 | [10 empty] | 3.79903 | 2.69625 | [17 empty] | 7.759858 | [10 empty] | 5.78207 | 4.584398 | [17 empty] | 7.819003
PCN-24 |  |  |  |  | 1.61739 | 0.91317 | [17 empty] | 9.763956 | [10 empty] | 4.26474 | 3.08484 | [17 empty] | 10.35421 | [10 empty] | 6.339293 | 5.504504 | [17 empty] | 10.33336
PCN-26 | [5 empty] | 0.7284264 | [12 empty] | 0.1696256 |  |  | 0.07760086 | [13 empty] | 4.710211 | [12 empty] | 1.124294 |  |  | 0.4085312 | [13 empty] | 13.13106 | [12 empty] | 3.281169 |  |  | 3.831958
PCN-26-ac |  |  |  |  | 1.327149 | 0.7071049 | [9 empty] | 1.086769 |  | 0.254135 | 0.1722821 |  | 0.1129491 | 0.07181561 |  | 22.721 | [10 empty] | 7.706142 | 4.650472 | [9 empty] | 6.501937 |  | 1.553047 | 1.043818 |  | 0.4517966 | 0.3838804 | [12 empty] | 19.7078 | 17.41975 | [9 empty] | 14.6103 |  | 5.10473 | 3.535177 |  | 1.39534 | 1.411796
PCN-305 |  |  |  |  | 1.010102 | [12 empty] | 0.1898955 | [5 empty] | 25.47877 | [10 empty] | 6.704449 | [12 empty] | 1.178064 |  |  | 0.2053291 | [13 empty] | 19.15569 | [12 empty] | 5.651959
PCN-308 |  |  |  |  | 1.121273 | [12 empty] | 0.2313801 | [16 empty] | 7.236794 | [12 empty] | 1.345351 |  |  | 0.2235319 | [13 empty] | 22.891 | [12 empty] | 5.138488
PCN-426(Ni) |  |  |  |  | 0.7657556 | [12 empty] | 0.1694422 | [16 empty] | 3.303902 | [12 empty] | 1.268511 | [16 empty] | 11.82982 | [12 empty] | 3.19755
PCN-43 |  |  |  |  | 1.46836 | 0.78808 | [17 empty] | 8.082423 | [10 empty] | 4.07168 | 2.72244 | [17 empty] | 9.294162 | [10 empty] | 6.533618 | 5.223667 | [17 empty] | 9.943778
PCN-44 |  |  |  |  | 1.43223 | 0.69034 | [17 empty] | 9.100087 | [10 empty] | 3.8837 | 2.35223 | [17 empty] | 9.712649 | [10 empty] | 6.445375 | 4.249959 | [17 empty] | 9.954165
PCN-46 | [5 empty] | 0.3721379 | [9 empty] | 1.93457 |  |  | 0.08114535 |  |  |  |  | 28.28842 | [11 empty] | 3.13953 | [9 empty] | 9.79906 |  |  | 0.784224 |  |  |  |  | 29.16922 | [11 empty] | 21.0349 | [9 empty] | 33.5228 |  |  | 10.8889 |  |  |  |  | 29.67174
PCN-53 | [5 empty] | 0.1054496 | [9 empty] | 0.574362 |  |  | 0.03763136 |  |  |  |  | 22.75856 | [11 empty] | 1.024989 | [9 empty] | 4.667813 |  |  | 0.37183 |  |  |  |  | 45.09757 | [11 empty] | 18.3135 | [9 empty] | 20.22961 |  |  | 6.72219 |  |  |  |  | 53.80155
PCN-6 | [5 empty] | 0.1776543 | [12 empty] | 0.04499876 | [16 empty] | 0.956967 | [12 empty] | 0.4429074 | [16 empty] | 20.40181 | [12 empty] | 4.478109
PCN-61 | [5 empty] | 0.2699935 | [15 empty] | 0.03729341 | [13 empty] | 2.59163 | [15 empty] | 0.2797555 | [13 empty] | 11.01997 | [15 empty] | 5.601015
PCN-64 |  |  |  |  | 1.27474 | 0.60942 | [17 empty] | 11.69756 | [10 empty] | 4.48376 | 2.64582 | [17 empty] | 13.20644 | [10 empty] | 8.117507 | 5.681683
PCN-72 |  |  |  |  | 0.4005903 | 0.3371582 | [28 empty] | 1.590679 | 1.325248 | [17 empty] | 0.2533145 | [10 empty] | 2.581306 | 1.986905
PCN-88 |  |  |  |  | 0.9636804 | 0.5416425 | [11 empty] | 0.222388 | 0.1212652 | [15 empty] | 6.918734 | 4.151241 | [11 empty] | 1.457874 | 0.8648407 | [15 empty] | 24.37482 | 18.05218 | [11 empty] | 10.87205 | 3.042422
PCN-922 | [17 empty] | 0.1242371 | 0.09557609 | [28 empty] | 1.216999 | 0.8490203 |  |  |  |  | 27.07576 | [23 empty] | 19.61838 | 9.696113
PCOP-1 | [14 empty] | 0.02514368 | 0.6958593 | [28 empty] | 0.1875 | 5.490887 | [28 empty] | 4.222399 | 47.14283
PCOP-2 | [14 empty] | 0.03713165 | 0.358446 | [28 empty] | 0.3680077 | 3.52756 | [28 empty] | 9.636351 | 77.18055
PCOP-5 | [14 empty] | 0.01021559 | 0.5272367 | [28 empty] | 0.1016886 | 4.771186 | [28 empty] | 3.034746 | 38.19735
PDVBTT-1 |  |  |  |  | 0.6514566 | 0.1582 | [17 empty] | 6.65515 | [10 empty] | 5.7382 | 1.023 | [17 empty] | 11.4649 | [10 empty] | 34.11298 | 8.831162 | [17 empty] | 60.05115
PE-MCM-41C | [5 empty] | 0.05162182 | 0.03091796 | [16 empty] | 39.49595 | [11 empty] | 0.459622 | 0.299165 | [28 empty] | 7.534464 | 5.487789
PE-MCM-41E | [5 empty] | 0.03156201 | 0.0220115 | [16 empty] | 17.44654 | [11 empty] | 0.2913635 | 0.1510822 | [16 empty] | 51.83485 | [11 empty] | 4.519446 | 2.778547
PECONF-1 |  |  |  |  | 0.425225 | [12 empty] | 0.160205 | 0.07480717 |  |  |  |  | 5.615847 | [10 empty] | 1.49734 | [12 empty] | 0.831881 | 0.530141 |  |  |  |  | 12.54208 | [10 empty] | 3.060107 | [12 empty] | 7.891393 | 6.360053
PECONF-2 |  |  |  |  | 0.880921 | [12 empty] | 0.190938 | 0.0710873 |  |  |  |  | 7.175805 | [10 empty] | 2.48854 | [12 empty] | 1.06575 | 0.633281 |  |  |  |  | 13.29085 | [10 empty] | 4.428606 | [12 empty] | 6.508535 | 2.491688
PECONF-3 |  |  |  |  | 1.01575 | [12 empty] | 0.171686 | 0.0588905 |  |  |  |  | 9.484533 | [10 empty] | 3.33456 | [12 empty] | 0.989031 | 0.582266 |  |  |  |  | 19.2811 | [10 empty] | 5.720453 | [12 empty] | 2.958116
PECONF-4 |  |  |  |  | 0.479899 | [12 empty] | 0.190938 | 0.0932712 |  |  |  |  | 0.0193014 | [10 empty] | 1.82369 | [12 empty] | 1.06575 | 0.668773 |  |  |  |  | 0.174359 | [10 empty] | 3.921353 | [12 empty] | 6.508535 | 5.529775
PF-600 KOH |  |  |  |  | 1.7804 | 1.02835 | 0.57095 | [10 empty] | 0.51017 | 0.27189 | 0.1446701 | 0.1150374 | 0.06601 | 0.0287 | 7.276947 | [10 empty] | 4.32529 | 3.17192 | 2.21302 | [10 empty] | 1.96557 | 1.36931 | 0.91193 | 0.71568 | 0.47152 | 0.27711 | 8.341903 | [10 empty] | 5.566333 | 4.970996 | 4.241731 | [10 empty] | 3.851983 |  | 3.15964 | 2.49871
PF-600 ZnCl2 |  |  |  |  | 1.19848 | 0.60782 | 0.32062 | [10 empty] | 0.37467 | 0.19121 | 0.10595 | 0.07595 | 0.02798 | 0.02354 | 14.36285 | [10 empty] | 4.66638 | 2.93061 | 1.83351 | [10 empty] | 1.9441 | 1.2378 | 0.79363 | 0.60365 | 0.36742 | 0.22983 | 16.79369 | [10 empty] | 8.844827 | 7.069597 | 4.868994 | [10 empty] | 5.112014 | 4.570038 |  | 2.597638
PF-800 KOH |  |  |  |  | 1.78784 | 0.93604 | 0.52068 | [10 empty] | 0.57762 | 0.31065 | 0.17432 | 0.14246 | 0.07488 | 0.04335 | 12.41336 | [10 empty] | 4.87194 | 3.37854 | 2.29938 | [10 empty] | 2.22026 | 1.53331 | 1.04378 | 0.86757 | 0.53447 | 0.34842 | 15.97465 | [10 empty] | 7.307091 | 6.045142 | 4.926492 | [10 empty] | 4.508799 | 3.326921 | 2.62353 | 2.658466 | 2.203271
PF-800 ZnCl2 |  |  |  |  | 1.09035 | 0.56111 | 0.30238 | [10 empty] | 0.40297 | 0.20142 | 0.11526 | 0.08154 | 0.04209 | 0.02679 | 15.68466 | [10 empty] | 4.53141 | 2.82133 | 1.77409 | [10 empty] | 2.05669 | 1.31895 | 0.8683 | 0.67071 | 0.4263 | 0.27354 | 19.20236 | [10 empty] | 9.962388 | 7.241053 | 5.589084 | [10 empty] | 5.926653 | 3.461874 | 3.305457 | 2.66986
PFeA | [14 empty] | 0.01884817 | 4.953 | [28 empty] | 0.1011789 | 11.15417 | [28 empty] | 2.678 | 13.4857
PGMA-PEI hydrogel | [5 empty] | 2.48904 | 1.5867 | [28 empty] | 4.1194 | 2.5546 | [28 empty] | 4.608211 | 2.828644
PHA |  |  |  |  | 0.91421 |  |  |  | 1.13299 | [8 empty] | 0.24174 | [5 empty] | 3.913301 | [10 empty] | 2.0948 |  |  |  | 1.6542 | [8 empty] | 0.95389 | [5 empty] | 5.225914 | [10 empty] | 2.649968 |  |  |  | 1.873477 | [8 empty] | 1.768486 | [5 empty] | 15.17241
PIF6 | [5 empty] | 0.03393539 | [12 empty] | 0.004437691 | [16 empty] | 0.3075337 | [12 empty] | 0.03979569 |  |  |  |  | 7.14453 | [11 empty] | 2.653474 | [12 empty] | 0.7276878
PKU-17 |  |  |  |  | 0.119595 | [12 empty] | 0.018305 | [5 empty] | 2.58311 | [10 empty] | 0.589961 | [12 empty] | 0.13392 | [5 empty] | 3.384544 | [10 empty] | 1.400284 | [12 empty] | 2.201455 | [5 empty] | 3.442674
PMO | [5 empty] | 0.06273864 | [12 empty] | 0.01337459 | [16 empty] | 0.5093839 | [12 empty] | 0.1144303 | [16 empty] | 7.005032 | [12 empty] | 2.342814
PPN-4 | [5 empty] | 0.09013089 | [17 empty] | 32.86262 | [11 empty] | 1.111614 | [17 empty] | 56.14955 | [11 empty] | 13.43148 | [17 empty] | 70.19234
PPN-4/C600 | [5 empty] | 0.811178 | [17 empty] | 14.36379 | [11 empty] | 3.77048 | [17 empty] | 16.75778 | [11 empty] | 11.93182 | [17 empty] | 17.02932
PPN-4/C600-Si | [5 empty] | 0.4957199 | [17 empty] | 7.041653 | [11 empty] | 2.103054 | [17 empty] | 7.399548 | [11 empty] | 6.407253 | [17 empty] | 7.210758
PPN-6 | [5 empty] | 0.1331159 | [17 empty] | 42.55599 | [11 empty] | 1.17858 | [17 empty] | 68.78451 | [11 empty] | 13.70098 | [17 empty] | 85.62096
PPN-6-SO3H | [5 empty] | 0.734884 | [17 empty] | 13.85212 | [11 empty] | 3.33724 | [17 empty] | 16.99875 | [11 empty] | 6.943302 | [17 empty] | 66.60266
PPN-6-SO3Li |  |  |  |  | 1.785575 | 1.065108 | [17 empty] | 12.74503 | [10 empty] | 4.811264 | 3.50329 | [17 empty] | 14.63835 | [10 empty] | 6.989956 | 5.800577 | [17 empty] | 19.01801
PPN-6-SO3NH4 | [5 empty] | 1.402469 | 0.9133243 | [28 empty] | 3.47707 | 2.778059 | [16 empty] | 7.463972 | [11 empty] | 4.763696 | 4.418543
PS-MFI | [5 empty] | 0.230972 | 0.1920999 | [14 empty] | 0.05274992 | [13 empty] | 1.75601 | 1.04811 | [14 empty] | 0.2248685 | [13 empty] | 3.378942 | 3.271063 | [14 empty] | 1.1816
PSiA | [14 empty] | 0.01533394 | 5.067 | [28 empty] | 0.06771479 | 12.78476 | [28 empty] | 1.778 | 18.86783
PTiA | [14 empty] | 0.005039051 | 4.592 | [28 empty] | 0.05022142 | 12.551 | [28 empty] | 1.537 | 20.69054
Pd(2-pymo)2 | [5 empty] | 0.0946061 | [12 empty] | 0.1300846 | [16 empty] | 0.709546 | [12 empty] | 1.0254 | [16 empty] | 2.322885 | [12 empty] | 3.5886
Phenol-Formaldehyde Resin-based Activated Carbon | [5 empty] | 0.331316 | 0.1127877 | [7 empty] | 0.01588647 | [6 empty] | 0.05103853 | 0.02709695 | [12 empty] | 2.4212 | 0.988986 | [7 empty] | 0.1125358 | [6 empty] | 0.3996853 | 0.1604 | [12 empty] | 10.60469 | 7.725095 | [7 empty] | 1.325474 | [6 empty] | 3.649419 | 2.472684
Pip-CPO-27-Ni | [5 empty] | 0.7295039 | 0.5914586 | [14 empty] | 0.0596237 |  | 0.553344 | [11 empty] | 2.29813 | 2.06934 | [14 empty] | 0.226662 |  | 1.22905 | [11 empty] | 4.220623 | 3.841103 | [14 empty] | 1.353508
Pocahontas No. 3 Coal | [5 empty] | 0.05832644 | 0.01149713 | [28 empty] | 0.4110058 | 0.1048169 | [28 empty] | 1.4802 | 0.8141986
Polyvinylamine adsorbent | [5 empty] | 0.1688534 | 0.3334127 | [28 empty] | 0.4154545 | 0.6914545 | [28 empty] | 0.4986793 | 0.7826983
Porous Carbon CS1000A | [5 empty] | 0.05053063 | 0.05201279 | [11 empty] | 0.0217086 |  |  | 0.00699734 |  | 18.3913 | [11 empty] | 0.4436 | 0.5063103 | [11 empty] | 0.1794012 |  |  | 0.06588 |  | 20.05949 | [11 empty] | 1.676 | 9.22184 | [11 empty] | 2.3709 |  |  | 0.047759 |  | 20.2336
Porous Carbon CS1000AF | [6 empty] | 0.06706689 | [12 empty] | 0.0245787 |  |  |  | 18.3913 | [12 empty] | 0.6486262 | [12 empty] | 0.1950697 |  |  |  | 19.91228 | [12 empty] | 11.15 | [12 empty] | 4.56431 |  |  |  | 21.07284
Posidonia Shale | [6 empty] | 0.003549639 |  |  |  | 0.01085123 | [8 empty] | 0.0002034351 | [16 empty] | 0.0160777 |  |  |  | 0.0194034 | [8 empty] | 0.001992526 | [16 empty] | 0.149497 |  |  |  | 0.163903 | [8 empty] | 0.03907118
Pt/AC_1 in IRMOF-8 | [14 empty] | 0.01508622 | [8 empty] | 16.5153 | [20 empty] | 0.1154128 | [8 empty] | 18.17139 | [20 empty] | 0.3954434 | [8 empty] | 18.39485
Pure mullite | [5 empty] | 0.01780479 | [12 empty] | 0.01366234 | [16 empty] | 0.02089543 | [12 empty] | 0.02441625 | [16 empty] | 0.120985 | [12 empty] | 0.1751482
R1KCHA |  |  |  |  | 0.03698058 | [15 empty] | 0.3848686 | [13 empty] | 0.281484 | [15 empty] | 0.665507 | [13 empty] | 1.051532 | [15 empty] | 1.022548
R2KCHA |  |  |  |  | 0.03633723 | [15 empty] | 0.00253979 | [13 empty] | 0.281413 | [15 empty] | 0.0422581 | [13 empty] | 1.137313 | [15 empty] | 0.6402788
RF-700 | [5 empty] | 0.489001 | 0.159779 | [14 empty] | 0.020755 | 0.008987 | [12 empty] | 1.74711 | 0.864112 | [14 empty] | 0.186256 | 0.084563 | [12 empty] | 3.210088 | 2.179964 | [14 empty] | 1.251668
RF-ACX | [5 empty] | 0.3991322 | 0.1679339 | [11 empty] | 0.1624525 | 0.02797916 |  | 0.0244591 | 0.01756269 | 6.445 | [11 empty] | 2.2689 | 1.2502 | [11 empty] | 1.0285 | 0.0945 |  | 0.2309052 | 0.16039 | 6.7139 | [11 empty] | 4.675779 | 3.648919 | [11 empty] | 2.614953 | 1.804064 |  | 2.875901 | 2.908589 | 6.733099
RFC |  |  |  |  | 0.09875153 | [18 empty] | 9.056824 | [10 empty] | 0.7417097 | [18 empty] | 10.21305 | [10 empty] | 3.633152 | [18 empty] | 9.147134
RFC_C120 |  |  |  |  | 0.04272137 | [18 empty] | 31.17662 | [10 empty] | 0.383911 | [18 empty] | 39.23955 | [10 empty] | 5.483933 | [18 empty] | 39.15715
RFC_C240 |  |  |  |  | 0.08869876 | [18 empty] | 37.62695 | [10 empty] | 0.342253 | [18 empty] | 56.44044 | [10 empty] | 4.7026 | [18 empty] | 57.83437
RFC_C45 |  |  |  |  | 0.06913473 | [18 empty] | 19.27115 | [10 empty] | 0.6218144 | [18 empty] | 23.1137 | [10 empty] | 6.720578 | [18 empty] | 21.99201
RFC_N10 |  |  |  |  | 0.1103541 | [18 empty] | 18.27598 | [10 empty] | 0.8805942 | [18 empty] | 19.88853 | [10 empty] | 6.946751 | [18 empty] | 48.1291
RIWMUH | [5 empty] | 0.1431021 | [12 empty] | 0.1880828 |  |  |  |  | 1.873511 | [11 empty] | 1.163475 | [12 empty] | 0.4852934 |  |  |  |  | 2.392649 | [11 empty] | 13.62576 | [12 empty] | 2.271187
RKb-A75 |  |  |  |  | 0.6155508 | 0.36397 | [17 empty] | 10.44995 | [10 empty] | 2.49678 | 1.69995 | [17 empty] | 13.3952 | [10 empty] | 7.751077 | 4.35585 | [17 empty] | 14.74717
ROD-6 |  |  |  |  | 0.01698971 | 0.01396153 | [28 empty] | 0.1647396 | 0.04950763 | [28 empty] | 2.620787 | 1.10602
ROD-7 |  |  |  |  | 0.02139711 | 0.02054305 | [28 empty] | 0.1956024 | 0.06154778 | [28 empty] | 2.179983 | 1.065947
ROD-8a |  |  |  |  | 0.424764 | 0.2928562 | [11 empty] | 0.1792156 | 0.09807902 |  | 0.03712209 | 0.02451025 | [12 empty] | 2.098976 | 1.781618 | [11 empty] | 1.273343 | 0.7136276 |  | 0.1972849 | 0.1621035 | [12 empty] | 3.488931 | 3.358416 | [11 empty] | 3.137584 | 2.355107 |  | 0.5055608 | 3.337058
Rho-ZMOF |  |  |  |  | 0.4114295 | 0.1910636 | [8 empty] | 0.03304839 |  |  |  | 0.01688382 |  |  | 0.03377537 |  | 7.817456 | [10 empty] | 2.04057 | 1.217036 | [8 empty] | 0.04338451 |  |  |  | 0.07146516 |  |  | 0.0624214 |  | 9.754364 | [10 empty] | 5.198001 | 3.050642 | [8 empty] | 0.2578818 |  |  |  | 0.397361 |  |  | 0.5088115 |  | 12.25376
Rht-MOF-1 |  |  |  |  | 0.9819956 | 0.317433 | [28 empty] | 4.74194 | 2.32957 | [28 empty] | 19.06525 | 6.999867
Rka-A71 |  |  |  |  | 1.094313 | 0.33201 | [17 empty] | 1.362448 | [10 empty] | 2.712314 | 1.68478 | [17 empty] | 2.066158 | [10 empty] | 4.618593 | [18 empty] | 22.88528
SALI-DAP |  |  |  |  | 0.47619 | 0.285714 | [15 empty] | 0.01886693 | [12 empty] | 2.33333 | 1.57143 | [15 empty] | 0.095238 | [12 empty] | 12.67472 | [16 empty] | 2.166332
SAPO-34 | [5 empty] | 0.03405257 | [12 empty] | 0.08927888 | [16 empty] | 0.3070429 | [12 empty] | 0.398933 | [16 empty] | 2.510196 | [12 empty] | 0.6401801
SAPO-34 zeolite |  |  |  |  | 0.8417049 | 0.3835696 | [11 empty] | 0.06089474 | 0.03412615 | [15 empty] | 3.121219 | 2.099174 | [11 empty] | 0.5007411 | 0.3066309 | [15 empty] | 5.44318 | 4.672141 | [11 empty] | 2.746111 | 2.465151
SBA-15 | [5 empty] | 0.08701499 |  |  |  | 0.0112676 |  |  | 0.144271 | [10 empty] | 5.837494 | [11 empty] | 0.7354175 |  |  |  | 0.2373694 |  |  | 0.457472 | [10 empty] | 27.31164 | [11 empty] | 4.655687 |  |  |  | 3.166182 |  |  | 3.841679
SBA-16 | [5 empty] | 0.1078016 | [17 empty] | 7.820891 | [11 empty] | 0.919824 | [17 empty] | 15.34219 | [11 empty] | 11.51648 | [17 empty] | 33.52552
SDU-1 |  |  |  |  | 0.3925606 | 0.1458084 | [9 empty] | 1.459922 |  | 0.07892052 | 0.03937255 |  |  |  |  | 1.796033 | [10 empty] | 1.615106 | 0.661745 | [9 empty] | 2.477966 |  | 0.5893842 | 0.2057779 |  |  |  |  | 1.93513 | [10 empty] | 2.228807 | 1.03083 | [9 empty] | 2.810201 |  | 1.263187 | 0.2891886 |  |  |  |  | 1.953759
SDU-6 | [15 empty] | 1.297692 |  |  | 0.08612878 |  |  |  |  | 30.44339 | [21 empty] | 9.224309 |  |  | 0.7446023 |  |  |  |  | 33.637 | [21 empty] | 28.19198 |  |  | 10.8613 |  |  |  |  | 34.52587
SDU-7 | [15 empty] | 1.102613 |  |  | 0.07368282 |  |  |  |  | 29.77594 | [21 empty] | 8.53573 |  |  | 0.7082845 |  |  |  |  | 31.67095 | [21 empty] | 26.06484 |  |  | 10.1022 |  |  |  |  | 32.06034
SDU-8 | [15 empty] | 1.19629 |  |  | 0.07517607 |  |  |  |  | 27.45673 | [21 empty] | 8.227734 |  |  | 0.717115 |  |  |  |  | 29.19921 | [21 empty] | 29.65641 |  |  | 9.156803 |  |  |  |  | 29.42661
SIFSIX-3-Ni |  |  |  |  | 2.32419 | 0.01188 | 1.76004 | [27 empty] | 2.53942 | 0.06367 | 2.32555 | [28 empty] | 0.8674412 | 2.360931
SMIT-1 |  |  |  |  | 0.2630963 | 0.1515593 | [17 empty] | 0.1206787 | [10 empty] | 0.8732159 | 0.6450614 | [17 empty] | 0.4056729 | [10 empty] | 2.312032 | [18 empty] | 8.790247
SNS2-10 |  |  |  |  | 2.34862 | 1.39191 | 0.8773884 | [16 empty] | 24.07947 | [10 empty] | 6.53211 | 4.14679 | 2.75229 | [16 empty] | 30.78035 | [10 empty] | 13.15791 | 8.377031 | 6.573394 | [16 empty] | 32.26095
SNS2-20 | [5 empty] | 1.615467 | 1.03704 | [16 empty] | 21.90468 | [11 empty] | 4.48148 | 2.88889 | [16 empty] | 29.07116 | [11 empty] | 9.316878 | 6.462781 | [16 empty] | 30.46476
SNU-110' |  |  |  |  | 0.1643464 | 0.02916003 | [9 empty] | 0.1189836 | [7 empty] | 0.1157157 | [10 empty] | 1.03518 | 0.5394603 | [9 empty] | 0.33429 |  |  | 0.04089694 |  |  | 0.009294742 |  | 0.4826647 | [10 empty] | 2.657988 | [10 empty] | 0.975567 | [7 empty] | 12.64839
SNU-15' |  |  |  |  | 0.5837494 | [10 empty] | 2.19363 |  | 0.1107162 | [5 empty] | 0.4474293 | [10 empty] | 1.597519 | [10 empty] | 3.636198 |  | 0.5681565 | [5 empty] | 0.9979316 | [10 empty] | 9.358804 | [10 empty] | 4.609194 |  | 1.092861 | [5 empty] | 6.928139
SNU-150' |  |  |  |  | 0.2221921 | 0.1266316 | [9 empty] | 1.692026 |  | 0.08794305 | 0.0635632 |  |  | 0.016674 |  | 20.85449 | [10 empty] | 2.698751 | 1.303583 | [9 empty] | 7.572565 |  | 0.7556816 | 0.5225468 |  |  | 0.14738 |  | 25.42671 | [10 empty] | 16.6492 | [10 empty] | 14.0194 |  | 11.36487 | 9.131913 |  |  | 4.176565 |  | 27.02694
SNU-151' |  |  |  |  | 0.6504887 | 0.3532834 | [9 empty] | 2.922383 |  | 0.1226025 |  |  |  | 0.0006738624 |  | 17.33987 | [10 empty] | 5.079131 | 3.111229 | [9 empty] | 9.868846 |  | 1.193938 | 0.8248792 |  |  | 0.14041 |  | 19.89366 | [10 empty] | 15.42374 | 10.52408 | [9 empty] | 15.58002 |  | 20.99687 | 11.86587 |  |  | 1.910481 |  | 22.66491
SNU-21H |  |  |  |  | 0.7069136 | 0.2689511 | [9 empty] | 3.1217 |  | 0.178947 | 0.08008981 |  |  | 0.02423164 |  | 7.188654 | [10 empty] | 3.899644 | 2.180653 | [9 empty] | 8.194049 |  | 1.176797 | 0.65694 |  |  | 0.2372536 | [12 empty] | 7.795312 | [10 empty] | 11.17056 |  | 4.117371 |  |  |  | 4.6409
SNU-21S |  |  |  |  | 0.7274092 | 0.3125764 | [9 empty] | 4.026895 |  | 0.1810002 | 0.01049936 |  |  | 0.03641329 |  | 9.450805 | [10 empty] | 4.23687 | 2.518949 | [9 empty] | 9.702298 |  | 1.244691 | 0.07255475 |  |  | 0.2097056 | [12 empty] | 8.444397 | [10 empty] | 12.67498 |  | 13.07547 | 0.2711208 |  |  | 0.9328826
SNU-30' |  |  |  |  | 0.3081091 | 0.120018 | [9 empty] | 2.148119 |  | 0.09149349 | [5 empty] | 7.931536 | [10 empty] | 2.47201 | 1.127238 | [9 empty] | 6.822054 |  | 0.7712655 | [5 empty] | 9.668805 | [10 empty] | 17.46845 | 14.7389 | [9 empty] | 11.27786 |  | 11.67476 | [5 empty] | 11.1812
SNU-31' |  |  |  |  | 0.303786 | 0.1081281 | [9 empty] | 0.06914869 | [18 empty] | 1.179402 | 0.5718328 | [9 empty] | 0.4765266 | [18 empty] | 2.351865 | 1.181223 | [9 empty] | 13.40336
SNU-6 |  |  |  |  | 0.4963712 | [10 empty] | 1.96009 |  | 0.1904652 | [5 empty] | 25.98265 | [10 empty] | 2.585635 | [10 empty] | 8.204579 |  | 0.8331998 | [5 empty] | 31.23038 | [10 empty] | 7.283038 | [10 empty] | 14.43081 |  | 2.540975 | [5 empty] | 31.12762
SNU-70' |  |  |  |  | 0.1427004 | 0.08041504 | [8 empty] | 0.01680231 | 0.5579532 |  | 0.05518601 | 0.0377272 |  |  |  |  | 53.78675 | [10 empty] | 1.324632 | 0.7605535 | [8 empty] | 0.07882755 | 4.985931 |  | 0.4586182 | 0.2857647 |  |  |  |  | 60.55528 | [10 empty] | 14.77466 | 11.71479 | [8 empty] | 2.166892 | 16.42658 |  | 8.234037 | 5.453228 |  |  |  |  | 64.93084
SNU-71' |  |  |  |  | 0.1544218 | 0.1150072 | [8 empty] | 0.01448238 | 0.6782887 |  | 0.05319787 | 0.04071875 |  |  |  |  | 19.67889 | [10 empty] | 1.753189 | 1.003593 | [8 empty] | 0.05644929 | 5.282472 |  | 0.50682 | 0.3098652 | [15 empty] | 15.3312 | 6.363898 | [8 empty] | 1.440745 | 16.60774 |  | 9.989759 | 6.163856
SNU-M10 | [5 empty] | 0.05225602 | [8 empty] | 0.1398053 | [19 empty] | 3.314244 | 1.987711 | [8 empty] | 0.1917858 | [6 empty] | 0.06934751 | [13 empty] | 3.087081 | [8 empty] | 0.3262447
SO3Na(2)-PCN-125 | [5 empty] | 0.3493379 | [17 empty] | 14.29286 | [11 empty] | 2.201769 | [17 empty] | 16.39255 | [11 empty] | 6.872253 | [17 empty] | 15.53181
SOF-1 Activated |  |  |  |  | 0.1902477 | 0.08041406 | [11 empty] | 0.04057061 | 0.01883884 |  |  |  |  | 0.5924002 | [10 empty] | 1.28238 | 0.6962102 | [11 empty] | 0.3516753 | 0.1769495 | [15 empty] | 4.484204 | 3.523756 | [11 empty] | 2.28351 | 1.8804
SQ-COP-1 | [5 empty] | 0.09659338 | [8 empty] | 0.01388452 |  |  |  | 0.06930767 |  |  | 0.03187193 | [13 empty] | 0.9453872 | [8 empty] | 0.04944613 |  |  |  | 0.5888085 |  |  | 0.2270267 | [13 empty] | 18.34605 | [8 empty] | 0.9902547 |  |  |  | 10.22108 |  |  | 5.087373
SQ-COP-2 | [14 empty] | 0.01423239 | [6 empty] | 0.02715788 | [22 empty] | 0.05208405 |  |  |  | 0.41 |  |  | 0.1840789 | [22 empty] | 0.7193631 | [6 empty] | 4.712139
SQ-COP-3 | [14 empty] | 0.004622483 | [6 empty] | 0.02905138 | [22 empty] | 0.04506817 | [6 empty] | 0.2008262 | [22 empty] | 0.8108729 | [6 empty] | 5.053362
STU-1 |  |  |  |  | 0.257615 | [15 empty] | 0.2234123 |  |  | 11.39159 | [10 empty] | 0.462232 | [15 empty] | 0.2738088 |  |  | 13.79192 | [10 empty] | 1.233201 | [18 empty] | 57.49082
STU-5 |  |  |  |  | 0.5743758 | [15 empty] | 0.257615 | [13 empty] | 2.952873 | [15 empty] | 0.462232 | [13 empty] | 17.05867 | [15 empty] | 1.233201
SUMOF-2 |  |  |  |  | 3.64973 | [15 empty] | 0.274295 |  |  | 11.8833 | [10 empty] | 7.860788 | [15 empty] | 1.237077 |  |  | 13.1565 | [10 empty] | 9.017512 | [15 empty] | 2.035871 |  |  | 12.70395
SUMOF-3 |  |  |  |  | 3.14171 | [15 empty] | 0.194201 |  |  | 11.64031 | [10 empty] | 4.599743 | [15 empty] | 0.550088 |  |  | 12.3607 | [10 empty] | 4.86001 | [15 empty] | 0.6890022 |  |  | 11.71389
SUMOF-4 |  |  |  |  | 2.87433 | [15 empty] | 0.174451 |  |  | 16.2334 | [10 empty] | 10.98794 | [15 empty] | 0.4822356 |  |  | 16.7109 | [10 empty] | 16.40217 | [15 empty] | 0.5976262 |  |  | 15.86146
SWNT-MIL-101 | [14 empty] | 0.006834799 | 32.09395 | [28 empty] | 0.06283044 | 46.6254 | [28 empty] | 1.344274 | 46.40778
SWNT-MIL-101-C(Li) | [14 empty] | 0.09441808 | 27.4923 | [28 empty] | 0.5563413 | 44.9536 | [28 empty] | 3.325206 | 41.02877
SWSiCNT (15,15) | [14 empty] | 0.01954375 | 0.04490252 | [28 empty] | 0.106994 | 0.3552643 | [28 empty] | 2.116164 | 7.862199
SWSiCNT (22,22) | [14 empty] | 0.01694469 | 0.07130464 | [28 empty] | 0.08477693 | 0.7044962 | [28 empty] | 1.679916 | 16.97002
SWSiCNT (9,9) | [14 empty] | 0.01566044 | 0.0259309 | [28 empty] | 0.06738693 | 0.1680338 | [28 empty] | 1.765893 | 3.064677
SZX |  |  |  |  | 3.319054 | 2.546494 | 1.8677 | [13 empty] | 0.07748473 | 0.04726955 | [12 empty] | 5.276419 | 4.662275 | 4.133526 | [13 empty] | 0.5014865 | 0.3321 | 0.2512 | [11 empty] | 6.999409 | 6.314809 | 5.837171 | [13 empty] | 3.392293 | 2.127407 | 1.731147
Sarabhai Charcoal | [21 empty] | 0.2176716 | 0.1654754 | [28 empty] | 0.3009706 | 0.2326575 | [28 empty] | 2.058054 | 1.645519
Sc2(O2CC6H4CO2)3 | [5 empty] | 0.0843373 |  |  |  | 0.188124 |  |  |  |  | 0.01301435 |  |  |  | 0.01689193 |  |  | 0.0133083 |  |  | 0.006208968 | 0.118955 | [9 empty] | 0.8880213 |  |  |  | 0.6714998 |  |  |  |  | 0.0409769 |  |  |  | 0.1581473 |  |  | 0.04389354 |  |  | 0.06102294 | 0.273404 | [9 empty] | 3.086076 |  |  |  | 1.956037 |  |  |  |  | 0.7771501 |  |  |  | 2.008258 |  |  | 0.8718893 |  |  | 1.318866 | 2.74934
Sc3(BTC)2(OH)3 | [5 empty] | 1.413558 | [8 empty] | 0.0177246 |  |  |  | 0.2458997 |  |  | 0.08477935 | [13 empty] | 7.894237 | [8 empty] | 0.07905534 |  |  |  | 2.047211 |  |  | 0.7898 | [13 empty] | 15.62757 | [8 empty] | 1.551868 |  |  |  | 11.57196 |  |  | 8.129013
Sc3(Me-BTC)2(OH)3 | [5 empty] | 1.032336 | [12 empty] | 0.1940216 |  |  | 0.06737621 | [13 empty] | 6.174478 | [12 empty] | 1.52727 |  |  | 0.558229 | [13 empty] | 13.35425 | [12 empty] | 11.22405 |  |  | 6.911313
Shirasagi MSC CT-350 |  |  |  |  | 0.2499769 |  | 0.1905226 | [11 empty] | 0.1558936 |  |  |  |  | 0.05077168 | [10 empty] | 2.602071 | 2.1054 | 1.1482 | [11 empty] | 0.7890864 |  |  |  |  | 0.4367346 | [10 empty] | 4.102085 | 3.908224 | 3.319294 | [11 empty] | 2.545274
Silica Gel |  |  |  |  | 0.232141 | 0.151253 | 0.06920366 | [14 empty] | 0.01758 | 0.006522278 | [11 empty] | 1.530767 | 1.017015 | 0.5492986 | [14 empty] | 0.11705 | 0.06316 | [11 empty] | 5.729946 | 3.077532 | 2.191238 | [14 empty] | 2.711049 | 1.462362
Silicalite MFI |  |  |  | 1.534604 |  |  | 0.24026 |  |  | 0.9833831 |  |  | 1.24538 | [5 empty] | 0.190083 | 0.04126535 |  |  |  | 0.006546557 |  | 1.65972 | [7 empty] | 1.621369 |  |  | 1.081588 |  |  | 1.949292 |  |  | 2.25479 | [5 empty] | 1.16891 | 0.376623 |  |  |  | 0.007920471 |  | 1.898772 | [7 empty] | 1.70855 |  |  | 2.919274 |  |  | 2.180462 |  |  | 2.797746 | [5 empty] | 2.229222 | 2.392796 | [5 empty] | 1.998525
Silicalite S115 | [9 empty] | 1.114528 | [8 empty] | 0.0893728 | [20 empty] | 1.948637 | [8 empty] | 0.6594016 | [20 empty] | 2.120648 | [8 empty] | 2.292692
Silicalite-1 | [9 empty] | 0.6662 | 0.2843135 | [7 empty] | 0.06409 | 0.02627458 | [19 empty] | 1.5505 | 1.107096 | [7 empty] | 0.39994 | 0.21384 | [19 empty] | 1.844454 | 1.737274 | [7 empty] | 2.061887 | 1.609545
Silicalite-1 AS1 | [5 empty] | 0.5441267 | [15 empty] | 0.1272174 | [13 empty] | 1.8015 | [15 empty] | 0.310515 | [13 empty] | 2.980494 | [15 empty] | 0.4782628
Silicalite-1 AS2 | [5 empty] | 0.5904748 | [15 empty] | 0.09250496 | [13 empty] | 1.73651 | [15 empty] | 0.238312 | [13 empty] | 2.818116 | [15 empty] | 0.7342935
Silicalite-1 AS3 | [5 empty] | 0.7158558 | [15 empty] | 0.1179825 | [13 empty] | 1.85204 | [15 empty] | 0.176947 | [13 empty] | 3.015575 | [15 empty] | 1.966812
Soc-MOF |  |  |  |  | 0.6865647 | 0.2634026 | 0.1422211 | [10 empty] | 0.1243973 | 0.06287411 | 0.03931086 |  |  |  | 14.74833 | [10 empty] | 4.068262 | 2.078397 | 1.02502 | [10 empty] | 1.041993 | 0.352636 | 0.3651446 |  |  |  | 14.96245 | [10 empty] | 8.799446 | 7.580446 | 6.69326 | [10 empty] | 5.822252 | 4.168603 | 3.476473 |  |  |  | 14.98018
Sod-ZMOF |  |  |  |  | 0.5538568 | 0.3102236 | [15 empty] | 0.03397362 |  | 4.285828 | [10 empty] | 1.609625 | 1.191193 | [15 empty] | 0.1557014 |  | 4.534205 | [10 empty] | 2.230969 | 1.87451 | [15 empty] | 0.376776 |  | 36.12128
Sulcis coal |  |  |  |  | 0.2039217 | [14 empty] | 0.3094585 | [14 empty] | 0.6878403 | [14 empty] | 0.3665623 | [14 empty] | 1.448934 | [14 empty] | 1.030535
TAF-1a |  |  |  |  | 0.02792968 | 0.01648215 | [17 empty] | 6.152832 | [10 empty] | 0.2142949 | 0.1113594 | [17 empty] | 6.459521 | [10 empty] | 1.504269 | 0.9949509 | [17 empty] | 6.519603
TBA-Activated at 120C | [5 empty] | 1.149828 | [12 empty] | 0.1023978 | [16 empty] | 1.89905 | [12 empty] | 0.400718 | [16 empty] | 3.398834 | [12 empty] | 1.275395
TBA-Activated at 180C | [5 empty] | 0.8518611 | [12 empty] | 0.040474 | [16 empty] | 1.364504 | [12 empty] | 0.238404 | [16 empty] | 2.918069 | [12 empty] | 1.894776
TDCOF-5 |  |  |  |  | 0.3037215 | 0.1308981 | [9 empty] | 2.317563 |  | 0.07706659 | 0.04994661 | [15 empty] | 2.068039 | 1.18853 | [9 empty] | 7.775919 |  | 0.7050973 | 0.4840174 | [15 empty] | 7.595154 | [10 empty] | 13.28405 |  | 7.364542
TEPA-MIL-101 | [5 empty] | 0.020759 | 0.0157079 | [16 empty] | 17.31582 | [11 empty] | 0.230288 | 0.160256 | [16 empty] | 29.58749 | [11 empty] | 4.497045 | 2.800167
TO-MOF |  |  |  |  | 0.4472007 | [18 empty] | 5.217259 |  | 1.119633 |  | 1.267141 | [6 empty] | 2.094292 | [18 empty] | 6.655641 |  | 1.576785 |  | 1.824302 | [6 empty] | 4.377626 | [20 empty] | 1.900821 |  | 2.138021
TPA-Activated at 180C | [5 empty] | 0.9049116 | [12 empty] | 0.03467007 | [16 empty] | 1.59532 | [12 empty] | 0.1885382 | [16 empty] | 7.443427 | [12 empty] | 0.5504981
TPA-Activated at 90C | [5 empty] | 1.015746 | [12 empty] | 0.030721 | [16 empty] | 1.59532 | [12 empty] | 0.1889138 | [16 empty] | 2.666243 | [12 empty] | 0.8582513
TRI-PE-MCM-41 | [5 empty] | 0.0208411 | 0.01245247 | [16 empty] | 3.520619 | [11 empty] | 0.1882881 | 0.1178427 | [16 empty] | 30.94427 | [11 empty] | 2.865131 | 2.067655
Tb-fum-fcu-MOF |  |  |  | 1.30714 | [5 empty] | 0.729271 | [8 empty] | 0.056489 | [6 empty] | 1.25974 | [7 empty] | 1.51347 | [5 empty] | 1.45741 | [8 empty] | 0.38787 | [6 empty] | 1.56522 | [7 empty] | 1.553131 | [5 empty] | 1.719998 | [8 empty] | 1.425108 | [6 empty] | 1.642099
Tb-pek-MOF-1 |  |  |  | 3.06402 |  | 0.5379989 |  |  |  | 0.333837 |  |  |  |  | 0.03704832 |  |  |  | 0.05417968 | [6 empty] | 1.07994 | [7 empty] | 4.11615 |  | 2.10063 |  |  |  | 2.2593 |  |  |  |  | 0.227737 |  |  |  | 0.434075 | [6 empty] | 4.33863 | [7 empty] | 4.304253 |  | 10.34286 |  |  |  | 7.429504 |  |  |  |  | 0.7793299 |  |  |  | 6.458727 | [6 empty] | 5.310678
TbL | [5 empty] | 0.5114957 | [9 empty] | 1.421741 |  |  | 0.07899056 |  |  | 0.02592873 |  | 8.686731 | [11 empty] | 1.779079 | [9 empty] | 3.400855 |  |  | 0.5628607 |  |  | 0.1496471 |  | 9.608295 | [11 empty] | 2.916645 | [9 empty] | 5.726443 |  |  | 1.459434 |  |  | 0.9046025 |  | 9.787844
Ti/GO | [5 empty] | 0.07676765 |  | 0.683134 | [10 empty] | 0.1467402 |  |  | 0.129196 | [13 empty] | 0.343573 |  | 4.03569 | [10 empty] | 0.255319 |  |  | 0.340426 | [13 empty] | 6.013203 |  | 8.921637 | [10 empty] | 4.005952 |  |  | 3.595002
TiBDC |  |  |  |  | 1.026507 | 0.251068 | [28 empty] | 6.858273 | 1.62773 | [28 empty] | 23.04125 | 14.78883
TiO2 | [5 empty] | 0.06692426 | 0.01631147 | [11 empty] | 0.06829053 | 0.02870317 |  |  |  | 0.5639806 | [11 empty] | 0.1897 | 0.07372511 | [11 empty] | 0.251 | 0.1459 |  |  |  | 4.932884 | [11 empty] | 1.5672 | 1.3135 | [11 empty] | 1.3658 | 0.7027 |  |  |  | 20.7676
Tosoh SA-500 | [21 empty] | 0.1130623 | 0.0543268 |  | 0.02928054 | [26 empty] | 0.7039569 | 0.4088162 |  | 0.1806 | [26 empty] | 3.005782 | 2.547807 |  | 2.511841
UCY-1 |  |  |  |  | 0.1388466 | 0.09371449302 | [9 empty] | 0.6038528 |  | 0.04578453 | 0.0154185 |  |  |  |  | 21.60022 | [10 empty] | 1.37866 | 0.966348 | [9 empty] | 3.79305 |  | 0.465639 | 0.323789 |  |  |  |  | 27.41952 | [10 empty] | 21.93883 | 14.02159 | [9 empty] | 46.69207 |  | 9.143128 | 5.949949 |  |  |  |  | 28.35038
UFC | [5 empty] | 0.5418058 | 0.1352334 | [28 empty] | 1.43387 | 0.7128 | [16 empty] | 0.07182988 | [11 empty] | 2.139946 | 1.348582
UFCA-1-600 | [5 empty] | 0.7409029 | 0.1725973 | [28 empty] | 2.34513 | 1.07216 | [16 empty] | 6.238849 | [11 empty] | 4.387792 | 3.758077
UFCA-2-500 | [5 empty] | 0.5511288 | 0.1319488 | [28 empty] | 1.72023 | 0.87629 | [16 empty] | 1.382168 | [11 empty] | 4.427833 | 3.288451
UFCA-2-600 | [5 empty] | 0.6687207 | 0.1434352 | [16 empty] | 14.80111 | [11 empty] | 3.20489 | 1.26973 | [16 empty] | 16.60229 | [11 empty] | 11.26303 | 4.875895 | [16 empty] | 16.72451
UFCA-2-700 | [5 empty] | 0.4823296 | 0.1327175 | [16 empty] | 27.05406 | [11 empty] | 3.06658 | 1.29783 | [16 empty] | 35.62048 | [11 empty] | 17.34466 | [17 empty] | 37.42806
UFCA-2-800 | [5 empty] | 0.3255818 | 0.1030965 | [16 empty] | 27.98527 | [11 empty] | 2.42451 | 0.98065 | [16 empty] | 28.63824 | [11 empty] | 16.47562 | 12.74212 | [16 empty] | 28.7126
UFCA-3-600 | [5 empty] | 0.6925998 | 0.157829 | [16 empty] | 15.20376 | [11 empty] | 3.13497 | 1.22791 | [16 empty] | 17.1022 | [11 empty] | 11.57851 | 5.221092 | [16 empty] | 17.31214
UFCA-4-600 | [5 empty] | 0.5526938 | 0.1391956 | [16 empty] | 11.22603 | [11 empty] | 2.46838 | 1.07302 | [16 empty] | 11.49855 | [11 empty] | 11.32473 | 10.88098 | [16 empty] | 11.53024
UHM-6 |  |  |  |  | 0.7321192 | 0.448645 | [12 empty] | 0.133152 |  |  |  |  | 12.74918 | [10 empty] | 3.28808 | 2.13456 | [12 empty] | 0.872589 | [15 empty] | 9.253378 | 6.643151 | [12 empty] | 8.022909
UHM-7 | [5 empty] | 0.443708 | [12 empty] | 0.0592007 |  |  |  |  | 14.12979 | [11 empty] | 2.4085 | [12 empty] | 0.53244 |  |  |  |  | 16.14602 | [11 empty] | 12.00251 | [12 empty] | 6.531833
UMCM-1 | [5 empty] | 0.0001845812 | 9.099267e-05 | [7 empty] | 0.002914821 | 0.8001668 |  |  | 7.194973e-05 | 5.473437e-05 |  | 0.001172018 | 0.0008897268 | 42.8674 | 0.001344557 | [10 empty] | 0.001575738 | 0.0009091086 | [7 empty] | 0.02879775 | 6.690216 |  |  | 0.0007123119 | 0.0004900493 |  | 0.009424011 | 0.009182165 | 61.14507 | 0.01014217 | [10 empty] | 0.03918799 | 0.02957441 | [7 empty] | 0.666667 | 32.55954 |  |  | 0.01918371 | 0.01638967 |  | 0.0464387 | 0.131866 | 64.95403 | 0.05454333
UMCM-150 | [5 empty] | 0.2512206 | [12 empty] | 0.07171127 | [16 empty] | 2.06536 | [12 empty] | 0.692 | [16 empty] | 15.94939 | [12 empty] | 12.982
UMCM-2 | [14 empty] | 0.006043816 | 0.6719764 |  |  | 0.0287566 |  |  | 0.01436634 |  | 51.64238 | [11 empty] | 1.00919 | [8 empty] | 0.03769103 | 5.766352 |  |  | 0.2857174 |  |  | 0.1427401 |  | 56.9072 | [11 empty] | 22.5548 | [8 empty] | 0.807175 | 31.6998 |  |  | 5.92064 |  |  | 3.13758 |  | 58.86023
UPC-12 |  |  |  |  | 1.095294 | [10 empty] | 0.650975 |  | 0.01722133 | [16 empty] | 1.96109 | [10 empty] | 0.4718911 |  | 0.1931822 | [16 empty] | 9.385499 | [12 empty] | 1.075787
UPC-15 |  |  |  |  | 0.3456713 | 0.1149546 | [9 empty] | 1.643387 |  | 0.08435773 | 0.03844906 |  |  |  |  | 14.89966 | [10 empty] | 2.114136 | 1.003517 | [9 empty] | 5.182548 |  | 0.5982537 | 0.3633967 |  |  |  |  | 16.22824 | [10 empty] | 5.533566 | 3.134834 | [9 empty] | 8.842427 |  | 3.998636 | [5 empty] | 16.43871
UPC-16 |  |  |  |  | 0.2684965 | 0.2268397 | [9 empty] | 1.021367 |  | 0.05306934 | [5 empty] | 15.72151 | [10 empty] | 2.037118 | 1.308691 | [9 empty] | 3.608537 |  | 0.4630707 | [5 empty] | 17.20633 | [10 empty] | 6.621915 | 4.358488 | [9 empty] | 5.984323 |  | 2.735957 | [5 empty] | 17.37223
USO-2-Ni | [5 empty] | 0.3020475 | [8 empty] | 0.003501614 | [20 empty] | 2.551626 | [8 empty] | 0.03483307 | [20 empty] | 12.8226 | [8 empty] | 1.025
USTC-253 |  |  |  |  | 0.673684 | 0.3334959 | [17 empty] | 20.36658 | [10 empty] | 3.677378 | 2.127681 | [17 empty] | 21.99052 | [10 empty] | 12.56236 | 8.645645
USTC-253-TFA |  |  |  |  | 0.8054762 | 0.3929674 | [17 empty] | 21.33142 | [10 empty] | 6.130792 | 2.892112 | [17 empty] | 22.71877 | [10 empty] | 31.07889 | 17.11112
UTSA-100a | 3.620851 | 2.32072 | [9 empty] | 1.22954 | 0.81788 | [10 empty] | 10.22407 | [6 empty] | 5.215831 | 4.207223 | [9 empty] | 2.210353 | 1.648384 | [10 empty] | 11.3902 | [6 empty] | 6.566667 | 4.965575 | [9 empty] | 2.779111 | 1.957275 | [10 empty] | 11.76633
UTSA-10a | 0.3471413 | 0.1730708 | [6 empty] | 0.3929786 | 0.1351678 |  | 0.2402977 | 0.09726524 | [10 empty] | 11.94232 | [6 empty] | 3.379413 | 1.776415 | [6 empty] | 4.127974 | 2.019263 |  | 2.75286 | 1.283243 | [17 empty] | 17.33856 | 15.31084 | [6 empty] | 16.94462 | 16.6876 |  | 16.84243 | 13.8923
UTSA-15 |  | 1.052201 |  |  |  | 0.3349222 | [12 empty] | 0.01893788 | [12 empty] | 1.535692 |  |  |  | 1.340738 | [12 empty] | 0.1437093 | [12 empty] | 1.685933 |  |  |  | 12.21602 | [12 empty] | 3.527413
UTSA-16 | [5 empty] | 3.122637 | 0.6271794 | 0.02407047 | [6 empty] | 0.01140032 |  |  |  | 0.05916645 | 0.02210123 |  | 0.04779082 | 0.01691104 | [12 empty] | 7.313085 | 2.306161 | 0.227786 | [6 empty] | 0.02496261 |  |  |  | 0.4380904 | 0.2058759 |  | 0.178753 | 0.07957851 | [12 empty] | 8.690034 | 4.351671 | 2.63332 | [6 empty] | 0.4739819 |  |  |  | 2.527312 | 2.00588 |  | 1.89482 | 1.20414
UTSA-16-GO (19 mg) |  |  |  |  | 2.698283 | 1.39333 | [9 empty] | 7.138373 |  | 0.0806596 | 0.05902661 | [15 empty] | 3.820324 | 3.53508 | [9 empty] | 7.290911 |  | 0.6429087 | 0.467232 | [15 empty] | 9.113125 | 4.130832 | [11 empty] | 3.327996
UTSA-16-GO (28.5 mg) |  |  |  |  | 2.270272 | 1.31054 | [9 empty] | 6.101168 |  | 0.06419628 | 0.04468613 | [15 empty] | 3.244069 | 3.04026 | [9 empty] | 6.131684 |  | 0.5605943 | 0.405811 | [15 empty] | 3.920144 | 3.430205 | [9 empty] | 6.133938 |  | 3.92692 | 2.639587
UTSA-16-GO (9.5 mg) |  |  |  |  | 1.776353 | 1.324928 | [9 empty] | 4.514887 |  | 0.02970915 | [16 empty] | 2.503231 | 2.450737 | [9 empty] | 4.606392 |  | 0.3966268 | 0.309756 | [15 empty] | 8.903978 | 6.349153 | [9 empty] | 4.564269 |  | 2.500056
UTSA-25A |  |  |  |  | 0.9064805 | 0.4738664 | [11 empty] | 0.1040523 | [16 empty] | 5.991995 | 3.364061 | [11 empty] | 0.7497032 | [16 empty] | 18.82798 | 17.49975 | [11 empty] | 11.19392
UTSA-30a |  | 0.6138733 |  |  |  | 0.1811429 |  |  |  | 0.8855866 |  |  | 0.6843157 |  |  | 3.299775 |  |  | 0.07044459 |  |  |  |  | 6.659299 |  | 1.577798 |  | 1.736528 |  |  |  | 2.294478 |  |  |  | 1.368636 |  |  |  | 2.032826 |  |  | 2.022761 |  |  | 5.700883 |  |  | 0.5937476 |  |  | 0.1408887 |  | 7.48313 |  | 2.234097 |  | 2.596383 |  |  |  | 3.360948 |  |  |  | 4.657843 |  |  |  | 2.414815 |  |  | 5.401571 |  |  | 6.901134 |  |  | 3.099751 |  |  | 1.223405 |  | 8.021073 |  | 3.712024 |  | 3.857327
UTSA-33a | 2.01695 | 0.824007 | [6 empty] | 1.784593 | 0.86396 |  | 1.3849 | 0.559014 |  |  | 2.764741 |  | 0.114986 | 0.0546838 |  |  |  |  | 9.89441 | [6 empty] | 4.92173 | 3.591891 | [6 empty] | 3.420472 | 2.704921 |  | 3.719467 | 2.648858 |  |  | 7.260663 |  | 1.01952 | 0.53186 |  |  |  |  | 10.57804 | [6 empty] | 6.468122 | 5.256869 | [6 empty] | 4.504093 | 3.694151 |  | 12.1522 | 3.871934 |  |  | 9.620892 |  | 4.647007 | 2.974724 |  |  |  |  | 10.71946
UTSA-34a | 1.912433 | 0.8975924 | [6 empty] | 1.933361 | 1.098413 |  | 1.492464 | 0.6657827 |  |  |  |  | 0.1278389 | 0.0671587 |  |  |  |  | 9.230675 | [6 empty] | 4.593615 | 3.45283 | [6 empty] | 3.253033 | 2.71091 |  | 3.44776 | 2.594941 |  |  |  |  | 1.111521 | 0.6326116 |  |  |  |  | 9.568525 | [6 empty] | 5.405642 | [7 empty] | 3.563195 |  |  | 4.379446 | 3.819886 |  |  |  |  | 3.840196 | 3.588603 |  |  |  |  | 9.634891
UTSA-34b | 3.068244 | 1.44896 |  |  |  | 0.6777729 |  |  | 2.445428 | 1.14206 |  | 2.586246 | 1.14545 |  |  |  |  | 0.174545 | 0.06764724 |  |  |  |  | 15.19983 | [6 empty] | 7.263192 | 5.15942 |  |  |  | 4.05995 |  |  | 5.313537 | 4.23279 |  | 5.67581 | 4.268434 |  |  |  |  | 1.46909 | 0.7613164 | [11 empty] | 8.989155 | 8.728785 |  |  |  | 12.39958 |  |  | 6.060959 | 5.870455 |  | 7.280146 | 6.199076 |  |  |  |  | 6.607291 | 4.876963
UTSA-35a | 1.30645 | 0.677419 | [6 empty] | 1.12878 | 0.537105 |  | 0.844797 | 0.418274 |  |  | 1.897141 |  | 0.0767676 | 0.044393 |  |  |  |  | 8.336415 |  | 1.83813 |  | 1.89064 |  |  | 4 | 2.91935 | [6 empty] | 3.10976 | 2.362116 |  | 3.047986 | 2.08239 |  |  | 5.284315 |  | 0.744601 | 0.410092 |  |  |  |  | 8.970545 |  | 2.957256 |  | 3.2572 |  |  | 5.414971 | [7 empty] | 3.707227 | 3.618465 |  | 4.299642 | 4.202984 |  |  | 7.617235 |  | 9.377714 | 3.753853 |  |  |  |  | 9.0621 |  | 3.359697 |  | 3.818373
UTSA-36a | 1.309936 | 0.6372158 | [6 empty] | 1.509007 | 0.7277036 |  | 1.167012 | 0.5693522 |  |  | 2.713778 |  | 0.1461212 | 0.07167596 | [11 empty] | 3.535476 | 2.511039 | [6 empty] | 2.744285 | 2.145322 |  | 2.841269 | 2.039754 |  |  | 5.415884 |  | 1.070024 | 0.5542679 |  |  |  |  | 9.403111 | [6 empty] | 6.26405 | 3.633568 | [6 empty] | 3.039326 | 2.717084 |  | 3.335759 | 2.820447 |  |  | 7.272867 |  | 3.086895 | 2.590855
UTSA-40 | [5 empty] | 0.3192501 | [8 empty] | 0.01614127 |  |  |  | 0.07746481 |  |  |  |  | 17.88154 | [11 empty] | 2.58331 | [8 empty] | 0.0753467 |  |  |  | 0.656277 |  |  |  |  | 18.79943 | [11 empty] | 12.8439 | [8 empty] | 2.069688 |  |  |  | 8.47909 |  |  |  |  | 18.91949
UTSA-48a | 0.8393662 | 0.5021842 |  |  | 0.4162553 | 0.232466 | [9 empty] | 1.294343 |  | 0.05044912 | 0.02345942 |  |  |  |  | 3.573999 | [6 empty] | 2.02235 | 1.70447 |  |  | 1.690179 | 1.172995 | [9 empty] | 2.851441 |  | 0.3279047 | 0.1817073 |  |  |  |  | 6.404397 | [6 empty] | 2.551424 |  |  |  | 3.499718 | [10 empty] | 4.472889 |  | 1.221646 | [5 empty] | 11.72997
UTSA-50a | 2.408983 | 1.778177 |  |  | 1.037955 | 0.512127 | [11 empty] | 0.2184235 | 0.1231803 |  |  |  |  | 9.227061 | [6 empty] | 4.988831 | 4.055435 |  |  | 4.450637 | 2.750705 | [11 empty] | 1.270363 | 0.8038031 |  |  |  |  | 9.952572 | [6 empty] | 6.40392 |  |  |  | 9.800433 | [12 empty] | 4.549585 | 2.319206 |  |  |  |  | 14.50186
UTSA-57a | 0.9176111 | 0.5534515 |  |  | 0.5822057 | 0.2221328 | [5 empty] | 0.6771327 | 0.3501417 |  |  | 0.01819076 |  | 0.06961163 | [5 empty] | 2.716468 | [6 empty] | 2.493367 | 1.449514 |  |  | 2.771817 | 1.569992 | [5 empty] | 1.76561 | 1.242438 |  |  | 0.04379584 |  | 0.6328346 | [5 empty] | 6.138153 | [6 empty] | 3.234391 | 1.805319 |  |  | 7.41003 | [6 empty] | 2.835285 | 1.873553 |  |  |  |  | 2.382872
UTSA-5A | 1.174329 | 0.5433381 |  |  | 0.6232964 | 0.1998651 | [11 empty] | 0.04953585 | 0.01512189 | [11 empty] | 3.543038 | 2.620376 |  |  | 3.276821 | 1.674038 | [11 empty] | 0.3251761 | 0.2187162 | [11 empty] | 5.473669 |  |  |  | 6.03476 | 4.590076 | [11 empty] | 2.647723
UTSA-60a |  | 2.078114 | [10 empty] | 1.024089 | [18 empty] | 3.065574 | [10 empty] | 2.107739 | [18 empty] | 3.262026 | [10 empty] | 2.415994
UTSA-61a | [5 empty] | 0.1968531 | [9 empty] | 1.220408 |  |  | 0.03619396 | [16 empty] | 1.201375 | [9 empty] | 3.741244 |  |  | 0.2970103 | [16 empty] | 5.598812 | [9 empty] | 7.567594 |  |  | 2.319485
UTSA-72a | 0.6120709 | 0.3917401 |  |  | 0.4296328 | 0.1857436 | [11 empty] | 0.03476084 | 0.02731521 | [11 empty] | 1.649129 | 1.240511 |  |  | 1.495801 | 0.9724204 | [11 empty] | 0.3261674 | 0.2622259 | [11 empty] | 2.465764 | 1.649456 |  |  | 2.581293 | 1.895554 | [11 empty] | 2.931399
UiO-66 |  |  |  |  | 0.03513505 | 0.01487282 | 0.0363558 | 0.02301688 | [6 empty] | 0.002838938 |  |  | 0.1266049 | 0.02785362 | 0.02044752 | 0.02537214 | 0.01784717 | 0.006544481 | 0.2158214 | 0.02386536 | [9 empty] | 0.2560458 | 0.04484781 | 0.472625 | 0.219077 | [6 empty] | 0.02831562 |  |  | 0.909044 | 0.07376977 | 0.150642 | 0.229362 | 0.109526 | 0.0423204 | 0.5901429 | 0.1487162 | [9 empty] | 4.343071 | 0.9002158 | 2.810028 | 3.075776 | [6 empty] | 0.9025014 |  |  | 2.946098 | 0.3052123 | 1.216778 | 1.564013 | 0.5546044 | 1.15942 | 1.26021 | 3.896972
UiO-66(Zr) |  |  |  | 0.244345 | 0.3356491 |  |  |  |  | 0.08894052 | [10 empty] | 0.02624 | 0.01568764 |  | 10.25182 |  | 2.031345 | [8 empty] | 2.34765 |  |  |  |  | 0.7342122 | [10 empty] | 0.27851 | 0.1503628 |  | 15.48509 |  | 3.020781 | [8 empty] | 6.665247 |  |  |  |  | 5.96008 | [10 empty] | 5.958582 | 2.411014 |  | 28.26986 |  | 4.011644
UiO-66(Zr)-(COOH)2 (303K) | [5 empty] | 0.09125928 | [12 empty] | 0.01044223 |  |  | 0.01295329 |  | 5.860337 | [11 empty] | 0.5761153 | [12 empty] | 0.095674 |  |  | 0.04002086 |  | 15.67538 | [11 empty] | 2.664185 | [12 empty] | 0.7981045 |  |  | 0.644925
UiO-66(Zr)-(COOH)2 (323K) | [5 empty] | 0.1038773 | [12 empty] | 0.02893494 |  |  |  |  | 6.77735 | [11 empty] | 0.8140986 | [12 empty] | 0.1786717 |  |  |  |  | 18.18974 | [11 empty] | 3.920333 | [12 empty] | 1.111995
UiO-66(Zr)-(COOH)2 (348K) | [5 empty] | 0.1210553 | [12 empty] | 0.02688842 | [16 empty] | 0.9279965 | [12 empty] | 0.2246323 | [16 empty] | 4.005053 | [12 empty] | 1.089342
UiO-66(Zr)-(COOH)2 (373K) | [5 empty] | 0.1666523 | [12 empty] | 0.03457795 | [16 empty] | 1.13906 | [12 empty] | 0.2831149 | [16 empty] | 4.39507 | [12 empty] | 1.262881
UiO-66(Zr)-(COOH)2 (423K) | [5 empty] | 0.219062 |  | 0.01621226 | [10 empty] | 0.04048333 |  |  | 0.0112244 | [13 empty] | 1.392467 |  | 0.1493501 | [10 empty] | 0.332665 |  |  | 0.1058458 |  | 15.70991 | [11 empty] | 4.635697 |  | 1.916313 | [10 empty] | 1.405781 |  |  | 1.517771
UiO-66(Zr)-(COOH)2 (473K) | [5 empty] | 0.19398 | [12 empty] | 0.05005122 | [16 empty] | 1.322702 | [12 empty] | 0.3410173 | [16 empty] | 4.480821 | [12 empty] | 1.525637
UiO-66-(COOH)2 |  |  |  |  | 0.8428 | 0.31169 | [14 empty] | 0.03047785 | 0.02729918 |  | 5.728098 | [10 empty] | 2.47375 | 1.80903 | [14 empty] | 0.257609 | 0.171293 |  | 8.520987 | [10 empty] | 3.582789 | 3.547487 | [14 empty] | 1.3446
UiO-66-(COOH)4 |  |  |  |  | 0.27266 | 0.21398 | [14 empty] | 0.009747 |  |  | 2.245911 | [10 empty] | 0.81987 | 0.54621 | [14 empty] | 0.148463 | 0.085082 |  | 12.35072 | [10 empty] | 1.284066 | 0.7536211 | [14 empty] | 2.126744 | 0.822216
UiO-66-(COOH)4-EX |  |  |  |  | 0.5953731 | 0.3243551 | [14 empty] | 0.028805 | 0.018091 |  | 7.624541 | [10 empty] | 2.29035 | 1.50048 | [14 empty] | 0.217266 | 0.129679 |  | 9.64189 | [10 empty] | 5.238089 | 3.149947 | [14 empty] | 1.571173 | 1.008064
UiO-66-(COOK)2-EX |  |  |  |  | 0.59821 | 0.36157 | [14 empty] | 0.02546 | 0.019647 |  | 6.056687 | [10 empty] | 1.98735 | 1.34089 | [14 empty] | 0.188775 | 0.134612 |  | 7.335392 | [10 empty] | 3.319632 | 2.381348 | [14 empty] | 2.884334 | 2.160043
UiO-66-(COOK)4-EX |  |  |  |  | 0.31573 | 0.14666 | [14 empty] | 0.015621 |  |  | 2.28129 | [10 empty] | 0.86835 | 0.62328 | [14 empty] | 0.120178 |  |  | 3.657836 | [10 empty] | 1.341862 | 0.9309382 | [14 empty] | 0.8758363
UiO-66-(COOLi)2-EX |  |  |  |  | 0.66016 | 0.39455 | [14 empty] | 0.030804 | 0.022041 |  | 9.729781 | [10 empty] | 2.42594 | 1.67365 | [14 empty] | 0.243812 | 0.142462 |  | 12.76555 | [10 empty] | 4.838477 | 3.373123 | [14 empty] | 2.116175 | 0.9126491 |  | 26.30537
UiO-66-(COOLi)4-EX |  |  |  |  | 0.89886 | 0.52219 | [14 empty] | 0.053029 | 0.03464 |  | 10.62645 | [10 empty] | 3.49145 | 2.36983 | [14 empty] | 0.407942 | 0.239516 |  | 12.95062 | [10 empty] | 5.778707 | 4.059978 | [14 empty] | 2.55978 | 1.721866 |  | 26.05262
UiO-66-(COONa)2-EX |  |  |  |  | 0.73875 | 0.50728 | [14 empty] | 0.041974 | 0.033503 |  | 9.720635 | [10 empty] | 2.9696 | 2.01246 | [14 empty] | 0.356883 | 0.209205 |  | 10.97498 | [10 empty] | 5.467435 | 3.419155 | [14 empty] | 2.291084 | 0.89571
UiO-66-(COONa)4-EX |  |  |  |  | 0.50259 | 0.25693 | [14 empty] | 0.031227 | 0.01941892 |  | 7.082426 | [10 empty] | 1.92748 | 1.22066 | [14 empty] | 0.236974 | 0.138892 |  | 8.661568 | [10 empty] | 3.663898 | 2.38671 | [14 empty] | 2.941689 | 0.6799977 |  | 21.37025
UiO-66-(F)4 |  |  |  |  | 0.3164258 | 0.26975 | [14 empty] | 0.036316 | 0.032554 | [12 empty] | 2.14768 | 1.22302 | [14 empty] | 0.322769 | 0.191347 |  | 17.7857 | [10 empty] | 5.891013 | 3.310659 | [14 empty] | 2.061166 | 1.067311
UiO-66-(OCH2CH3)2 |  |  |  |  | 0.26223 | 0.13348 | [14 empty] | 0.012934 | 0.002402 |  | 4.791187 | [10 empty] | 1.03285 | 0.65935 | [14 empty] | 0.113911 | 0.059441 |  | 11.77742 | [10 empty] | 1.554596 | 1.128718 | [14 empty] | 0.8423333 | 0.2357858
UiO-66-(OH)2 |  |  |  |  | 0.88489 | 0.51934 | [11 empty] | 0.08506587 | 0.03117944 |  | 0.035022 | 0.005434 |  | 4.38131 | [10 empty] | 2.80013 | 1.95616 | [11 empty] | 0.5486 | 0.23055 |  | 0.277835 | 0.158146 |  | 8.518667 | [10 empty] | 4.04975 | 3.075145 | [11 empty] | 2.722432 |  |  | 2.117174 | 1.009595 |  | 45.42264
UiO-66-(OH)2-NO2 | [17 empty] | 0.1092318 | 0.06112595 |  | 0.7207791 | 0.3426971 |  | 8.796918 | [23 empty] | 0.6589666 | 0.3636912 |  | 2.367597 | 1.565694 |  | 10.63778 | [23 empty] | 2.685635 | 1.755223 |  | 6.972913 | 5.407981 |  | 12.55274
UiO-66-Br |  |  |  |  | 0.2033077 | 0.389338 | 0.09118459 | 0.03262671 | [9 empty] | 0.155894 | 0.08849464 | 0.02173662 | 0.0361256 | 0.0234281 | 0.00346224 | 3.267738 | [10 empty] | 0.4996946 | 1.88108 | 0.635852 | 0.259728 | [9 empty] | 1.02692 | 0.657547 | 0.214257 | 0.279522 | 0.181516 | 0.0272341 | 4.657119 | [10 empty] | 4.141077 | 3.724749 | 2.449386 | 1.929823 | [9 empty] | 5.470104 | 2.072908 | 1.773282 | 1.523346 | 1.375288 | 0.06176991
UiO-66-EA | [5 empty] | 0.7216092 | 0.5736977 | [28 empty] | 1.478892 | 1.25705 | [28 empty] | 1.748998 | 1.504082
UiO-66-NH2 |  |  |  |  | 0.06297749 | 0.4370041 | 0.1233 | 0.03125998 | [9 empty] | 0.150809 | 0.09684569 | 0.02759308 | 0.029342 | 0.015655 | 0.00134927 | 9.531513 | [10 empty] | 0.5350957 | 1.80959 | 0.764458 | 0.283826 | [9 empty] | 1.0798 | 0.639432 | 0.187004 | 0.25458 | 0.157194 | 0.023799 | 11.49662 | [10 empty] | 4.822467 | 3.567609 | 2.724427 | 2.270479 | [9 empty] | 2.454247 | 2.790281 | 1.600731 | 2.510162 | 0.8480063 | 0.3310099 | 13.03773
UiO-66-NH4 |  |  |  |  | 0.1524946 | [12 empty] | 0.0788366 | [16 empty] | 0.96755 | [12 empty] | 0.6324347 | [16 empty] | 6.665844 | [12 empty] | 6.549558
UiO-66-NO2 |  |  |  |  | 0.05449214 | 0.379684 | 0.106836 | 0.0432339 | [9 empty] | 0.1194 | 0.0661309 | 0.03014201 | 0.04230177 | 0.0148444 | 0.00212062 | 5.988515 | [10 empty] | 0.4786864 | 2.09739 | 0.692139 | 0.321759 | [9 empty] | 0.7739529 | 0.459701 | 0.177854 | 0.318094 | 0.182374 | 0.0698905 | 7.598977 | [10 empty] | 4.65529 | 12.358 | 3.136661 | 2.478938 | [9 empty] | 2.681854 | 2.147869 | 1.07554 | 1.762226 | 2.054491 | 1.831636
UiO-66-NO2-(OH)2 | [17 empty] | 0.1571633 | 0.10398 |  | 1.0854 | 0.5707652 |  | 8.651842 | [23 empty] | 1.024573 | 0.5900465 |  | 3.777665 | 2.434877 |  | 9.160674 | [23 empty] | 4.398456 | 3.122521 |  | 9.118062 | 7.249596 |  | 9.106094
UiO-66-S1 | [5 empty] | 0.1640464 | [8 empty] | 0.000818135 |  |  |  | 0.05056144 |  |  | 0.01577028 | [13 empty] | 1.347526 | [8 empty] | 0.00816259 |  |  |  | 0.4609368 |  |  | 0.1512741 |  | 13.84099 | [11 empty] | 7.05402 | [8 empty] | 0.2629156 |  |  |  | 4.28017 |  |  | 2.084485
UiO-66-S3p | [5 empty] | 0.2453988 | [12 empty] | 0.05000756 | [16 empty] | 1.748832 | [12 empty] | 0.4633771 |  |  |  |  | 30.94668 | [11 empty] | 10.63468 | [12 empty] | 5.28073
UiO-66/GO-5 |  |  |  |  | 0.6032 | 0.3535615 | [17 empty] | 14.3753 | [10 empty] | 3.409 | 0.8933 | [17 empty] | 20.41829 | [10 empty] | 6.874438 | 1.100437
UiO-67 |  |  |  |  | 0.5831 | 0.002368639 | [9 empty] | 25.53615 |  |  | 0.001966932 |  |  |  |  | 0.1107857 | [10 empty] | 2.96401 | 0.02297341 | [12 empty] | 0.01821631 |  |  |  |  | 0.5175714 | [10 empty] | 17.21318 | 0.6354 | [12 empty] | 0.2378858 |  |  |  |  | 1.255025
UiO-67/MCM-41 | [5 empty] | 0.1964826 | [8 empty] | 0.001888258 | [20 empty] | 0.8393657 | [8 empty] | 0.01879458 | [20 empty] | 10.5 | [8 empty] | 0.555
WUT-1a |  |  |  |  | 0.153878 | 0.05604252 | [9 empty] | 1.861694 |  | 0.03683343 | 0.03160384 |  |  |  |  | 13.00763 | [10 empty] | 1.043242 | 0.4616815 | [9 empty] | 4.637705 |  | 0.3516049 | 0.2232919 |  |  |  |  | 13.42237 | [10 empty] | 9.874157 | 8.800188 | [9 empty] | 10.62547 |  | 4.852607 | 3.958331 |  |  |  |  | 13.40065
WV1050 | [5 empty] | 0.2576805 | 0.08138807 | [11 empty] | 0.06912852 |  |  | 0.02509031 | 0.01353485 | 19.26647 | [11 empty] | 1.85231 | 0.6531303 | [11 empty] | 0.563356 |  |  | 0.1600154 | 0.112784 | 32.0504 | [11 empty] | 13.61775 | 8.632564 | [11 empty] | 5.564582 |  |  | 3.602497 | 1.569264 | 39.45771
Walbrzych Mine Coal | [5 empty] | 0.04768235 | [12 empty] | 0.01484514 | [16 empty] | 0.2956821 | [12 empty] | 0.05680062 | [16 empty] | 0.671102 | [12 empty] | 0.4984173
Wet Fruitland Coal | [19 empty] | 0.00370112 |  |  | 0.01034604 | [26 empty] | 0.03558356 |  |  | 0.016175 | [26 empty] | 0.5009597 |  |  | 0.1715738
Wet Lower Basin Fruitland Coal | [19 empty] | 0.0363288 |  |  | 0.0004475291 | [26 empty] | 0.04749191 |  |  | 0.004231542 | [26 empty] | 0.1892432 |  |  | 0.06265254
Wet Tiffany Coal | [19 empty] | 0.01125505 |  |  | 0.0004780183 | [26 empty] | 0.0233693 |  |  | 0.004641033 | [26 empty] | 0.2350461 |  |  | 0.07728031
XUBGUY |  |  |  |  | 0.4432037 | 0.1692687 | [11 empty] | 0.08985427 | 0.03167653 |  |  |  |  | 14.15272 | [10 empty] | 3.140661 | 1.692642 | [11 empty] | 0.8975612 | 0.5401964 |  |  |  |  | 17.19634 | [10 empty] | 17.32265 | 15.27827 | [11 empty] | 13.92313 | 10.16631 |  |  |  |  | 20.45775
Xtrusorb | [18 empty] | 0.148605 |  |  | 0.04204656 |  | 13.6045 | [24 empty] | 1.0556 |  |  | 0.3475 |  | 18.901 | [24 empty] | 5.924704 |  |  | 3.281945
Y-PCP |  |  |  |  | 0.2859458 |  |  |  | 0.214228 |  |  | 0.2203748 | [22 empty] | 1.198746 |  |  |  | 0.8043648 |  |  | 0.8516059 | [22 empty] | 3.235764 |  |  |  | 1.484878 |  |  | 2.091433
Y-ftw-MOF-2 |  |  |  | 8.814125 |  | 0.1676767 |  |  |  | 0.3914759 | [8 empty] | 0.06177439 | [6 empty] | 2.871201 | [7 empty] | 11.1869 |  | 1.04854 |  |  |  | 3.435259 | [8 empty] | 0.5190942 | [6 empty] | 10.29394 | [7 empty] | 12.05794 |  | 14.72745 |  |  |  | 21.36651 | [8 empty] | 9.561927 | [6 empty] | 14.27813
Y-fum-fcu-MOF |  |  |  | 1.64155 | [5 empty] | 0.995719 | [8 empty] | 0.074624 | [6 empty] | 1.76021 | [7 empty] | 1.95503 | [5 empty] | 2.06202 | [8 empty] | 0.539303 | [6 empty] | 2.21241 | [7 empty] | 2.052037 | [5 empty] | 2.466538 | [8 empty] | 6.89393 | [6 empty] | 2.327666
YO-MOF |  |  |  |  | 0.368953 | 0.1285518 | [17 empty] | 8.133641 | [10 empty] | 1.552895 | 1.111422 | [17 empty] | 12.57962 | [10 empty] | 12.34116 | 3.46911 | [17 empty] | 69.67544
Yb(BPT)(H2O)*(DMF)1.5(H2O)1.25 |  | 0.1475114 |  |  |  | 0.07269005 | [12 empty] | 0.01712777 | [12 empty] | 1.037719 |  |  |  | 0.718968 | [12 empty] | 0.2247553 | [12 empty] | 7.779024 |  |  |  | 11.1627 | [12 empty] | 4.260087
Z10-04 | [25 empty] | 1.854985 | 1.37856 | 2.718795 | 2.331022 | [26 empty] | 2.45405 | 2.22862 | 2.99023 | 2.88101 | [26 empty] | 2.494484 |  | 3.225593 | 3.162431
ZIF-10 | [14 empty] | 0.0145183 |  |  |  | 0.0149791 | [25 empty] | 0.05760217 |  |  |  | 0.114862 | [25 empty] | 1.551798 |  |  |  | 0.987544
ZIF-100 | [5 empty] | 0.1457513 | [8 empty] | 0.005513447 |  |  |  | 0.03642863 |  |  | 0.007482522 | [13 empty] | 0.79438 | [8 empty] | 0.04731 |  |  |  | 0.22444 |  |  | 0.06348 | [13 empty] | 1.618993 | [8 empty] | 1.353082 |  |  |  | 0.6031418 |  |  | 1.040379
ZIF-11 |  |  |  |  | 0.2072244 | [10 empty] | 2.78557 |  |  | 0.1114357 | [15 empty] | 1.655462 | [10 empty] | 5.48854 |  |  | 0.7783 | [15 empty] | 6.125742 | [10 empty] | 6.209977 |  |  | 4.7278
ZIF-20 |  |  |  |  | 0.8254949 | [10 empty] | 2.288806 |  | 0.1368692 | [16 empty] | 3.141567 | [10 empty] | 5.2025 |  | 0.6617317 | [16 empty] | 5.450788 | [10 empty] | 6.990142 |  | 4.756681
ZIF-3 | [14 empty] | 0.004250942 |  |  |  | 0.07172395 | [25 empty] | 0.04241714 |  |  |  | 0.594677 | [25 empty] | 1.372076 |  |  |  | 6.807591
ZIF-4 | [9 empty] | 1.36768 |  |  | 1.36132 | [12 empty] | 2.32188 |  | 2.27735 | [11 empty] | 2.19466 |  |  | 2.19466 | [12 empty] | 2.3855 |  | 2.40458 | [11 empty] | 2.383704 |  |  | 2.352419 | [12 empty] | 2.408948 |  | 2.426862
ZIF-60 | [14 empty] | 0.01437171 |  |  |  | 0.04364681 | [25 empty] | 0.05475334 |  |  |  | 0.318182 | [25 empty] | 1.465845 |  |  |  | 6.340951
ZIF-67 | [14 empty] | 0.01341966 |  |  |  | 0.05686395 | [25 empty] | 0.04567221 |  |  |  | 0.4408074 | [25 empty] | 1.159822 |  |  |  | 5.75141
ZIF-68 |  |  |  |  | 0.3814481 | 0.1748667 | [11 empty] | 0.1016416 | 0.05195394 |  | 0.0227273 | 0.01303917 |  | 12.11899 | [10 empty] | 2.28571 | 1.576857 | [11 empty] | 0.765472 | 0.45295 |  | 0.1689402 | 0.122727 |  | 12.74655 | [10 empty] | 6.758305 | [12 empty] | 5.564386 | 2.527313 |  | 3.274738 | 1.908865 |  | 31.93298
ZIF-69 |  |  |  |  | 0.3829089 | 0.213273 | [11 empty] | 0.1107017 | 0.05553266 |  | 0.0237885 | 0.02106728 |  | 9.525267 | [10 empty] | 2.58744 | 1.61217 | [11 empty] | 0.669229 | 0.459532 |  | 0.185022 | 0.1410015 |  | 10.68882 | [10 empty] | 6.316876 | 5.50108 | [11 empty] | 3.06962 | 2.395233 |  | 2.322609 | 2.181447 |  | 11.71
ZIF-7 |  |  |  | 2.4636 | 0.303763 | 0.059941 | 0.0399191 |  |  | 0.348875 |  |  | 0.0380854 |  |  |  |  | 0.0410256 | 0.00216501 |  |  | 0.1014595 |  |  |  | 1.62952 | 0.0265297 | 1.85441 | [5 empty] | 2.56192 | 2.30663 | 1.97735 | 0.075582 |  |  | 2.244046 |  |  | 1.80912 |  |  |  |  | 0.320879 | 0.120147 | 0.014652 |  | 0.69373 |  | 23.9127 |  | 1.72478 |  | 2.02152 | [6 empty] | 11.48715 | 2.393832 |  |  |  | 2.298994 |  |  | 2.379312 |  |  |  |  | 1.857165 | 0.2641983 |  |  | 2.89577 | [5 empty] | 2.462813
ZIF-70 | [5 empty] | 0.1128786 | [12 empty] | 0.04567832 |  |  | 0.02231031 |  | 17.72797 | [11 empty] | 0.9371517 | [12 empty] | 0.4085 |  |  | 0.1328315 |  | 18.26445 | [11 empty] | 10.99644 | [12 empty] | 6.5155 |  |  | 2.786655 |  | 27.3165
ZIF-71 | [5 empty] | 0.0652737 | [12 empty] | 0.0753712 |  |  |  |  | 10.92772 | [11 empty] | 0.59232 | [12 empty] | 0.5468 |  |  |  |  | 12.16084 | [11 empty] | 2.810966 | [12 empty] | 4.0791 |  |  |  |  | 13.11391
ZIF-76 | [5 empty] | 0.08375862 | [12 empty] | 0.07831836 |  |  | 0.1138755 | [13 empty] | 0.7106986 | [12 empty] | 0.320513 |  |  | 0.2436781 | [13 empty] | 8.08621 | [12 empty] | 4.415871 |  |  | 2.567773
ZIF-78 |  |  |  |  | 0.4411635 | 0.2743962 | [12 empty] | 0.01362783 |  |  | 0.01471474 | [12 empty] | 1.361779 | [13 empty] | 0.107965 |  |  | 0.1392421 | [12 empty] | 2.291318 | [13 empty] | 1.050177 |  |  | 1.608644
ZIF-79 | [5 empty] | 0.1519751 | [12 empty] | 0.08519369 |  |  | 0.01599505 | [13 empty] | 1.1875 | [12 empty] | 0.6098305 |  |  | 0.1534121 | [13 empty] | 5.839592 | [12 empty] | 4.48148 |  |  | 2.072657
ZIF-8 |  |  | 0.02044652 | 2.664171 | 0.09932346 | 0.05013249 | 0.02673676 | 0.01449182 | 0.328759 | 0.1592 | 0.0919 | 0.2041827 | 0.106144 | 0.0676361 | 0.00226487 | 0.2254258 | 0.03627328 | 0.03268246 | 0.0219572 | 0.0079320625 | 0.01365686 | 0.00225325 | 0.002115943 | 2.9 | 0.01045069 | 1.03226 | 0.8386673 | 0.817204 | 0.471907 |  |  |  | 0.1158702 | 3.74194 | 0.6862074 | 0.293697 | 0.172129 | 0.1145421 | 3.129942 | 1.712842 | 0.7949 | 1.797853 | 0.9897513 | 0.5760558 | 0.00290563 | 2.141213 | 0.2703644 | 0.2538713 | 0.229172 | 0.117086875 | 0.1331018 | 0.03790294 | 0.02927893 | 9.720739 | 0.1040028 | 3.84515 | 3.23951 | 3.94374 | 3.14092 |  |  |  | 3.150503 | 3.933334 | 1.884368 | 5.246065 | 4.12239 | 2.034026 | 15.19286 | 7.370891 | 6.992152 | 15.45134 | 5.901634 | 2.717071 | 0.42035 | 13.05443 | 5.906083 | 0.8322685 | 1.61553 | 3.376401 | 3.367085 | 0.07518262 |  | 10.00833 | 3.08157 | 4.799298 |  | 5.451182
ZIF-8-90 0% |  |  |  |  | 0.1631444 | 0.076103 | [17 empty] | 19.1272 | [10 empty] | 1.63024 | 0.987023 | [17 empty] | 20.15863 | [10 empty] | 23.55136 | 12.50466 | [17 empty] | 19.65776
ZIF-8-90 30% |  |  |  |  | 0.413109 | 0.222134 | [17 empty] | 14.63237 | [10 empty] | 3.93484 | 2.30588 | [17 empty] | 17.00485 | [10 empty] | 19.28306 | 18.28674 | [17 empty] | 17.54501
ZIF-8-90 50% |  |  |  |  | 0.669471 | 0.288244 | [17 empty] | 11.75976 | [10 empty] | 4.97706 | 2.71957 | [17 empty] | 15.55603 | [10 empty] | 20.4761 | 16.82487 | [17 empty] | 20.71586
ZIF-8-90 70% |  |  |  |  | 0.474702 | 0.3110658 | [17 empty] | 12.34711 | [10 empty] | 4.66518 | 2.75605 | [17 empty] | 15.22209 | [10 empty] | 18.51204 | 16.85943 | [17 empty] | 19.46692
ZIF-8-C_100_2d | [5 empty] | 0.07474295 | [17 empty] | 18.74349 | [11 empty] | 0.652174 | [17 empty] | 20.06347 | [11 empty] | 10.63643 | [17 empty] | 19.28036
ZIF-8-C_200_2d | [5 empty] | 0.07474295 | [17 empty] | 18.21552 | [11 empty] | 0.652174 | [17 empty] | 19.5355 | [11 empty] | 10.63643 | [17 empty] | 18.90367
ZIF-8-W_200_2d | [5 empty] | 0.08191102 | [17 empty] | 17.15953 | [11 empty] | 0.682716 | [17 empty] | 18.74349 | [11 empty] | 6.124533 | [17 empty] | 18.13341
ZIF-8-W_250_2d | [5 empty] | 0.076855 | [17 empty] | 8.183788 | [11 empty] | 0.501271 | [17 empty] | 13.19966 | [11 empty] | 8.265264 | [17 empty] | 69.85618
ZIF-80 | [5 empty] | 0.1203889 | [12 empty] | 0.05937113 |  |  | 0.02570446 | [13 empty] | 1.119414 | [12 empty] | 0.4891422 |  |  | 0.1654806 | [13 empty] | 13.61778 | [12 empty] | 7.628503 |  |  | 3.340316
ZIF-81 | [5 empty] | 0.1732706 | [12 empty] | 0.1009766 |  |  | 0.0270246 | [13 empty] | 1.4401 | [12 empty] | 0.919659 |  |  | 0.176027 | [13 empty] | 6.830106 | [12 empty] | 7.363842 |  |  | 2.665377
ZIF-82 | [5 empty] | 0.1926151 | [12 empty] | 0.05081168 |  |  | 0.0177053 | [13 empty] | 1.748356 | [12 empty] | 0.4117956 |  |  | 0.1749162 | [13 empty] | 13.99783 | [12 empty] | 8.365199 |  |  | 4.204974
ZIF-95 | [5 empty] | 0.0605505 | [8 empty] | 0.000611621 |  |  |  | 0.0309349 |  |  | 0.00731528 | [13 empty] | 0.507951 | [8 empty] | 0.0134557 |  |  |  | 0.254482 |  |  | 0.0790137 | [13 empty] | 2.379829 | [8 empty] | 0.07491001 |  |  |  | 4.664941 |  |  | 1.653488
ZJNU-40a | [5 empty] | 0.6260487 | [12 empty] | 0.1460498 |  |  | 0.05739041 | [13 empty] | 4.616431 | [12 empty] | 1.016375 |  |  | 0.3326549 | [13 empty] | 17.71446 | [12 empty] | 6.222177 |  |  | 2.080397
ZJNU-47a | 4.185228 | 2.893718 |  |  | 0.9724249 | 0.5884696 | [11 empty] | 0.143095 | 0.1024626 | [11 empty] | 13.07835 | 9.294162 |  |  | 7.205831 | 4.574225 | [11 empty] | 1.314576 | 0.9262932 | [11 empty] | 21.66296 | 16.91856 |  |  | 34.36745 | 32.07227 | [11 empty] | 10.4049
ZJU-26 | 1.77157 | 1.034267 |  |  | 0.6991542 | 0.2707105 | [11 empty] | 0.2518557 | 0.1447535 | [11 empty] | 5.515999 | 3.609456 |  |  | 3.2287 | 1.643892 | [11 empty] | 0.9677983 | 0.5630793 |  |  |  |  | 21.01202 | [6 empty] | 11.37959 | 9.33613 |  |  | 9.155428 | [12 empty] | 7.384599
ZJU-31a | 1.342817 | 1.110775 | [6 empty] | 1.284416 | 0.9902262 |  | 1.218431 | 0.9820617 |  |  |  |  | 0.1731502 | 0.1389752 |  |  |  |  | 10.42336 | [6 empty] | 3.71878 | 3.052235 | [6 empty] | 3.287578 | 2.943017 |  | 3.06147 | 2.833488 |  |  |  |  | 1.029844 | 0.7033528 |  |  |  |  | 11.54391 | [6 empty] | 6.623876 | [7 empty] | 4.142684 |  |  | 4.416882 | [5 empty] | 4.312608 | 2.290796
ZJU-48a | 0.6607349 | 0.09399577 | [6 empty] | 0.5953878 | 0.05810894 |  | 0.4424315 | 0.05606363 |  |  |  |  | 0.05594752 | 0.01610458 |  |  |  |  | 20.47311 | [6 empty] | 3.277455 | 0.7163594 | [6 empty] | 3.546179 | 0.450733 |  | 2.813907 | 0.430823 |  |  |  |  | 0.5028939 | 0.0619046 |  |  |  |  | 23.59638 | [6 empty] | 15.468 | 3.004431 | [6 empty] | 8.249847 | 3.661081 |  | 8.752214 | 6.687396 |  |  |  |  | 3.099204 | 0.3053563 |  |  |  |  | 70.54279
ZJU-5a | 3.923913 | 1.86739 | [21 empty] | 29.3993 | [6 empty] | 12.36576 | 8.131303 | [21 empty] | 30.8322 | [6 empty] | 21.11783 | 20.23126
ZJU-8a | 4.037241 | 2.560222 |  |  | 1.158246 | 0.6302291 | [11 empty] | 0.2337371 | 0.1916207 |  | 0.0854374 | 0.0490317 |  | 27.28063 | [6 empty] | 12.15763 | 8.723003 |  |  | 7.364303 | 4.20932 | [11 empty] | 1.465196 | 0.9968738 |  | 0.4746126 | 0.3452742 |  | 29.49977 | [6 empty] | 19.3075 | 18.75664 |  |  | 19.04509 | 18.09144 | [11 empty] | 12.59854 | 11.13318 |  | 3.783391
ZNJU-60a |  |  |  |  | 0.6069714 | 0.4203382 |  |  | 1.400696 | 0.9144212 | [7 empty] | 0.1245066 | 0.06636903 | [15 empty] | 2.272242 | 1.725599 |  |  | 2.497913 | 2.271301 | [7 empty] | 0.7781675 | 0.5162025 | [15 empty] | 3.563483 | 3.322305 |  |  | 2.765307 | 2.763597 | [7 empty] | 2.47776 | 2.065088
ZNT | [8 empty] | 0.52675 | 0.44287 | 0.24269 | 1.08698 | 1.01801 | 0.68262 | [24 empty] | 0.762367 | 0.620968 | 0.4085444 | 1.262609 | 1.209624 | 0.9662685 | [24 empty] | 0.8134269 | 0.6516105 | 0.4396989 | 1.28791 | 1.241073 | 1.03915
ZSM-5 |  |  |  | 0.82668 | [10 empty] | 0.01310303 | 0.3093661 | [7 empty] | 0.09624981 |  | 1.504898 | [7 empty] | 0.984069 | [10 empty] | 0.04060083 | 2.450387 | [7 empty] | 0.1335282 |  | 1.574872 | [7 empty] | 3.692964 | [10 empty] | 1.01265 | 4.975743 | [7 empty] | 1.089 |  | 1.582816
ZTOF-1 |  |  |  |  | 0.3228294 | [10 empty] | 1.802176 | [7 empty] | 11.7606 | [10 empty] | 3.38975 | [10 empty] | 6.501318 | [7 empty] | 13.05586 | [10 empty] | 30.69623 | [10 empty] | 11.33248
Zeolite 13X |  |  |  |  | 2.717419 | 0.08698937 | 0.02492395 | 0.08684978 | [9 empty] | 0.07691247 | 0.05062176 | 0.02639018 | 0.05149398 | 0.02261908 | 0.00538462 | 7.18921 |  |  | 1.87421 |  | 2.849076 | [5 empty] | 3.45457 | 0.5806388 | 0.171981 | 0.466276 | [9 empty] | 0.601361 | 0.386395 | 0.1053 | 0.432011 | 0.15043 | 0.0468967 | 9.35879 |  |  | 2.827514 |  | 3.271386 | [5 empty] | 3.535246 | 1.720507 | 0.4860691 | 0.9949003 | [9 empty] | 3.428745 | 3.170927 | 2.378946 | 2.850335 | 2.794376 | 0.1191958 | 9.467233 |  |  | 3.074926 |  | 3.608989
Zeolite 4A | [5 empty] | 0.248004 | [11 empty] | 0.1065988 | 0.0711435 |  | 0.05335477 | [5 empty] | 0.6340936 |  | 0.914376 | [6 empty] | 2.245117 | [11 empty] | 0.804139 | 0.3735036 |  | 0.4401999 | [5 empty] | 1.05831 |  | 1.34756 | [6 empty] | 3.494354 | [11 empty] | 2.804641 | 2.14288 |  | 2.024711 | [5 empty] | 1.309132 |  | 1.578674
Zeolite 5A |  |  |  | 0.82668 | 3.599149 | 0.04639391 | 0.01023282 | 0.06596959 | 0.9125377 | 0.6122354 | 0.4069666 | 1.840423 | 0.4253451 | 1.175851 | 0.01050044 |  |  | 0.1549494 | 0.01130329 | 0.001477352 | 0.0572 | 0.0254544 | 0.00808789 | 5.499403 | 0.01181719 | 1.651955 | 1.230122 | 1.865382 | 1.600056 |  |  |  |  | 1.00199 | 4.27753 | 0.3446548 | 0.01335364 | 0.1087166 | 2.066762 | 1.742722 | 1.438601 | 2.788 | 2.0212 | 2.225467 | 0.01622873 |  |  | 1.08409 | 0.0234868 | 0.01395648 | 0.4312767 | 0.22977 | 0.0511259 | 7.513272 | 0.093528 | 1.98637 | 1.66697 | 2.08939 | 1.94303 |  |  |  |  | 1.135974 | 5.040168 | 1.793578 | 0.111538 | 0.3952276 | 2.396069 |  | 2.134743 | 3.190874 | 2.879065 | 2.604072 | 0.09273331 |  |  | 4.019446 | 0.1674098 | 0.1581211 | 2.136549 | 0.7372406 | 0.1248861 |  | 1.749059 | 2.367394 |  | 2.342828 | 2.331683
Zeolite BEA |  |  |  | 0.0681818 |  | 0.0136519 | [15 empty] | 0.0149758 | [11 empty] | 0.07567641 |  | 0.128328 | [15 empty] | 0.0764505 | [11 empty] | 0.07569644 |  | 2.487878 | [15 empty] | 1.246738
Zeolite BOG |  |  |  | 0.86478 | [29 empty] | 0.974843 | [29 empty] | 1.001343
Zeolite CFI |  |  |  | 0.188235 | [29 empty] | 0.196078 | [29 empty] | 0.1999552
Zeolite CHA | [5 empty] | 0.0242242 | 0.12 | [14 empty] | 0.014708 | [5 empty] | 1.71834 | [7 empty] | 0.256257 | 1.168 | [14 empty] | 0.170834 | [5 empty] | 2.629285 | [7 empty] | 4.865649 | 8.654147 | [14 empty] | 1.250414 | [5 empty] | 2.796686
Zeolite CaA | [14 empty] | 0.003501184 | 0.3154796 | [5 empty] | 0.2336824 |  |  | 0.0244816 | [19 empty] | 0.03371619 | 2.36931 | [5 empty] | 0.718208 |  |  | 0.2339758 | [19 empty] | 0.816978 | 8.601803 | [5 empty] | 2.439587 |  |  | 3.063936
Zeolite DD3R |  |  |  |  | 0.5594738 | 0.2473427 | 0.08528202 | [10 empty] | 0.1038387 | 0.04346972 | 0.0213638 |  |  |  | 4.100313 | [10 empty] | 2.0437 | 1.330317 | 0.547123 | [10 empty] | 0.6534634 | 0.3501653 | 0.1816327 |  |  |  | 4.432104 | [10 empty] | 2.869296 | 2.793731 | 2.409853 | [10 empty] | 1.746942 | 1.5537 | 1.337309 |  |  |  | 10.66921
Zeolite DDR |  |  |  |  | 0.560801 | 0.027551 | 0.06362076 | [14 empty] | 0.00612245 | 0.008346332 | [11 empty] | 1.92675 | 0.226531 | 0.526557 | [14 empty] | 0.0428571 | 0.077551 | [11 empty] | 3.283819 | 2.493753 | 2.319787 | [14 empty] | 0.07067738 | 0.9396505
Zeolite EDI | [5 empty] | 0.0324324 | [15 empty] | 0.0121622 | [13 empty] | 0.271622 | [15 empty] | 0.0972973 | [13 empty] | 2.4966 | [15 empty] | 1.471754
Zeolite ERI | [5 empty] | 0.020339 | [15 empty] | 0.007349317 | [13 empty] | 0.227797 | [15 empty] | 0.0691525 | [13 empty] | 4.222419 | [15 empty] | 0.954394
Zeolite FAU | [5 empty] | 0.00945321 | [15 empty] | 0.00534716 | 0.00820739 | [12 empty] | 0.0849323 | [15 empty] | 0.04586443 | 0.0497297 | [12 empty] | 2.450364 | [15 empty] | 0.3837593 | 2.89503
Zeolite FAU-I | [5 empty] | 3.304148 | [15 empty] | 0.03657556 |  |  | 2.42334 | [10 empty] | 4.91409 | [15 empty] | 0.2449825 | [13 empty] | 5.251228 | [15 empty] | 4.918991
Zeolite FER | [5 empty] | 0.0430381 | [15 empty] | 0.0146844 | [13 empty] | 0.368919 | [15 empty] | 0.0804178 | [13 empty] | 2.51343 | [15 empty] | 0.1551154
Zeolite GIS | [5 empty] | 0.137475 | [15 empty] | 0.0149518 | [13 empty] | 1.57823 | [15 empty] | 0.0407455 | [13 empty] | 4.654906 | [15 empty] | 0.7471712
Zeolite GME | [5 empty] | 0.0707138 | [15 empty] | 0.0103965 | [13 empty] | 0.482163 | [15 empty] | 0.0602451 | [13 empty] | 1.965401 | [15 empty] | 1.353262
Zeolite IFO | [5 empty] | 0.07078342 | [12 empty] | 0.01538146 | [16 empty] | 0.4769 | [12 empty] | 0.14173 | [16 empty] | 4.189223 | [12 empty] | 1.792627
Zeolite IHW | [20 empty] | 0.02255981 | 0.01416434 | 0.008530041 | [27 empty] | 0.2003836 | 0.1306767 | 0.08113415 | [27 empty] | 1.33159 | 1.18566 | 1.01301
Zeolite ISV |  |  |  | 0.09847755 |  | 0.0102564 | [15 empty] | 0.00769231 | [11 empty] | 0.09904294 |  | 0.112821 | [15 empty] | 0.0666667 | [11 empty] | 0.09910439 |  | 2.66507 | [15 empty] | 0.6000036
Zeolite ITQ-12 | [25 empty] | 0.132134 |  | 0.9254933 | [27 empty] | 0.765092 |  | 1.29045 | [27 empty] | 1.456859 |  | 1.337375
Zeolite IWV | [20 empty] | 0.006395914 | 0.004774769 | [28 empty] | 0.0630119 | 0.0467656 | 0.0413223 | [27 empty] | 1.41322 | 1.1157 | 0.867769
Zeolite JSR | [5 empty] | 0.1518667 | [12 empty] | 0.05303956 | [16 empty] | 1.44 | [12 empty] | 0.37402 | [16 empty] | 10.47336 | [12 empty] | 5.327747
Zeolite LS-Ca-KFI | [5 empty] | 0.9879005 | [12 empty] | 0.06360065 | [16 empty] | 2.067049 | [12 empty] | 0.4346018 | [16 empty] | 3.487689 | [12 empty] | 1.869002
Zeolite LS-K-KFI | [5 empty] | 0.2951481 | [12 empty] | 0.05364063 | [16 empty] | 1.378808 | [12 empty] | 0.3910893 | [16 empty] | 3.492683 | [12 empty] | 1.639608
Zeolite LS-Li-KFI | [5 empty] | 1.44045 | [12 empty] | 0.09429979 | [16 empty] | 3.159545 | [12 empty] | 0.6402468 | [16 empty] | 4.016412 | [12 empty] | 2.0441 |  |  | 2.16213
Zeolite LS-Na-KFI | [5 empty] | 1.236544 | [12 empty] | 0.08452406 | [16 empty] | 2.820877 | [12 empty] | 0.506298 | [16 empty] | 4.106 | [12 empty] | 1.91957
Zeolite LS-Sr-KFI | [5 empty] | 1.348765 | [12 empty] | 0.0737749 | [16 empty] | 2.32462 | [12 empty] | 0.5300792 | [16 empty] | 3.53793 | [12 empty] | 1.91957
Zeolite LTA | [5 empty] | 0.00875857 | [15 empty] | 0.00459198 | [13 empty] | 0.104197 | [15 empty] | 0.0666764 | [13 empty] | 3.08706 | [15 empty] | 2.066466
Zeolite LTL | [5 empty] | 0.0102086 | [15 empty] | 0.00732437 | [13 empty] | 0.0882316 | [15 empty] | 0.036328 | [13 empty] | 1.525499 | [15 empty] | 1.277863
Zeolite Li-LSX | [21 empty] | 0.1699357 |  |  | 0.002902005 | [26 empty] | 1.18666 |  |  | 0.02814659 | [26 empty] | 2.986269 |  |  | 0.4609762
Zeolite LiX | [20 empty] | 0.2036416 | 0.1121544 | 0.04110066 |  | 0.0212 | [25 empty] | 1.205992 | 0.7358547 | 0.3455041 |  | 0.1205987 | [25 empty] | 2.572932 | 2.13284 | 1.722434 |  | 2.162691
Zeolite MEL |  |  |  | 0.361538 | [29 empty] | 0.5191164 | [29 empty] | 0.547766
Zeolite MER | [5 empty] | 0.0610169 | [15 empty] | 0.0178367 | [13 empty] | 0.488136 | [15 empty] | 0.0427119 | [13 empty] | 2.551027 | [15 empty] | 2.988035
Zeolite MFI |  |  |  | 0.0418848 | 0.667697 | 0.0408157 | 0.0874121 |  |  | 0.9923012 | [8 empty] | 0.1003841 |  |  | 0.0128861 |  |  |  | 1.689276 | 0.9090771 | 1.475011 | [5 empty] | 1.69452 | 2.287512 | 0.301039 | 0.753652 |  |  | 1.954939 | [8 empty] | 0.6255 |  |  | 0.0577314 |  |  |  | 1.913924 | 1.70795 | 1.827636 | [5 empty] | 1.726057 | 3.144563 | 2.433368 | 2.643736 |  |  | 2.184875 | [8 empty] | 2.445886 |  |  | 0.1095699 |  |  |  | 2.002402 | 1.872881 | 1.958101
Zeolite MOR | [5 empty] | 0.0466581 | [15 empty] | 0.0136737 | [13 empty] | 0.353535 | [15 empty] | 0.0659933 | [13 empty] | 2.300819 | [15 empty] | 0.3140735
Zeolite MSE | [20 empty] | 0.01408789 | 0.009333687 | 0.006092082 | [27 empty] | 0.1343848 | 0.09027598 | 0.05961528 | [27 empty] | 1.72521 | 1.43595 | 1.14669
Zeolite MTT | [5 empty] | 0.0334634 | [15 empty] | 0.00982388 | [13 empty] | 0.256754 | [15 empty] | 0.0337746 | [13 empty] | 1.69746 | [15 empty] | 0.06520653
Zeolite MWW | [5 empty] | 0.0283784 | [15 empty] | 0.0121622 | [13 empty] | 0.27973 | [15 empty] | 0.0648649 | [13 empty] | 3.281158 | [15 empty] | 0.6675384
Zeolite Na-A | [5 empty] | 3.40107 | [8 empty] | 0.002031567 | 0.7064082 |  |  | 0.103004 | [16 empty] | 4.50943 | [8 empty] | 0.02029303 | 3.254868 |  |  | 0.551482 | [16 empty] | 15.09992 | [8 empty] | 0.683175 | 8.0642 |  |  | 1.176323
Zeolite Na-LSX |  |  | 0.02186618 |  |  | 3.792571 | 2.019966 | [7 empty] | 0.001651507 | [6 empty] | 0.03657178 | 0.01657615 | [9 empty] | 0.127183 |  |  | 5.124026 | 3.96461 | [7 empty] | 0.01640589 | [6 empty] | 0.348106 | 0.113244 | [9 empty] | 2.169957 |  |  | 6.312982 | 5.693404 | [7 empty] | 0.4118722 | [6 empty] | 2.976379 | 2.132028
Zeolite Na-Y |  |  |  |  | 2.329167 | 0.5948688 |  | 0.0568108 |  |  |  | 1.92757 | 1.3223 |  |  | 2.309893 | [7 empty] | 9.088711 | [10 empty] | 4.52333 | 1.28817 |  | 0.4942178 |  |  |  | 2.86635 | 2.550213 |  |  | 6.076986 | [7 empty] | 11.07354 | [10 empty] | 5.58646 | 2.259145 |  | 2.543848 |  |  |  | 3.476473 |  |  |  | 8.678239
Zeolite NaX | [5 empty] | 0.712329 |  |  |  | 1.3 |  |  | 3.22141 |  | 0.004148195 | 1.729182 |  |  | 0.03573975 |  | 0.08584596 | 0.04181158 |  |  | 0.02541441 | 3.022258 | 0.169715 |  | 1.7124 | [6 empty] | 3.253053 |  |  |  | 3.536827 |  |  | 4.008977 |  | 0.04091863 | 4.53751 |  |  | 0.3253875 |  | 0.7519135 | 0.3920565 |  |  | 0.1636557 | 3.261492 | 0.188005 |  | 2.193705 | [6 empty] | 4.863995 |  |  |  | 4.196603 |  |  | 4.156898 |  | 1.1315 | 10.74262 |  |  | 3.65773 |  | 5.9234 | 4.865236 |  |  | 3.994604 | 3.288933 | 0.193353 |  | 3.750383
Zeolite OKO | [5 empty] | 0.1772062 | [12 empty] | 0.04081741 | [16 empty] | 1.1815 | [12 empty] | 0.35433 | [16 empty] | 3.504184 | [12 empty] | 2.656158
Zeolite PdNaX-31 | [14 empty] | 0.3567558 | 2.520836 | [28 empty] | 1.453828 | 7.402448 | [28 empty] | 2.588405 | 10.70764
Zeolite PdNaX-43 | [14 empty] | 0.4730689 | 1.935648 | [28 empty] | 1.753822 | 6.042008 | [28 empty] | 3.172706 | 8.912259
Zeolite PdNaX-52 | [14 empty] | 0.7269139 | 2.640877 | [28 empty] | 2.146125 | 5.561864 | [28 empty] | 3.471543 | 8.911732
Zeolite PdNaX-58 | [14 empty] | 0.8626665 | 1.56052 | [28 empty] | 2.496607 | 5.241752 | [28 empty] | 3.799779 | 7.779299
Zeolite PdNaX-67 | [14 empty] | 0.3062671 | 1.548557 | [28 empty] | 1.720965 | 5.041655 | [28 empty] | 3.432158 | 7.368862
Zeolite PdX | [14 empty] | 0.0148443 | 7.787313 | [28 empty] | 0.05092783 | 12.79683 | [28 empty] | 0.2370316 | 15.06974
Zeolite RHO | [5 empty] | 0.0276551 | [15 empty] | 0.008218786 | [13 empty] | 0.33083 | [15 empty] | 0.0813411 | [13 empty] | 7.47776 | [15 empty] | 2.522848
Zeolite RuNaX-20 | [14 empty] | 0.4332749 | 2.947033 | [28 empty] | 1.194714 | 7.122 | [28 empty] | 2.023144 | 9.228339
Zeolite RuNaX-32 | [14 empty] | 0.423891 | 2.830777 | [28 empty] | 1.266254 | 6.835483 | [28 empty] | 2.08508 | 8.569866
Zeolite RuNaX-40 | [14 empty] | 0.396364 | 2.264113 | [28 empty] | 1.334149 | 6.630835 | [28 empty] | 2.135438 | 9.696052
Zeolite RuNaX-46 | [14 empty] | 0.450699 | 1.719103 | [28 empty] | 1.452257 | 4.952648 | [28 empty] | 2.292695 | 7.439054
Zeolite RuNaX-52 | [14 empty] | 0.1559282 | 1.73329 | [28 empty] | 0.8835299 | 4.829868 | [28 empty] | 2.38233 | 7.282326
Zeolite RuX | [14 empty] | 0.02970786 | 13.01446 | [28 empty] | 0.07639175 | 16.54015 | [28 empty] | 0.6361826 | 18.32224
Zeolite SEW | [5 empty] | 0.2018034 | [12 empty] | 0.0394405 | [16 empty] | 1.3415 | [12 empty] | 0.33465 | [16 empty] | 3.809286 | [12 empty] | 3.456243
Zeolite SIV | [20 empty] | 0.007261974 |  | 0.002316617 | [27 empty] | 0.07018963 | 0.04560515 | 0.02293941 | [27 empty] | 1.22975 | 0.852893 | 0.595041
Zeolite TER |  |  |  | 0.228251 | [29 empty] | 0.3067419 | [29 empty] | 0.320171
Zeolite TON |  |  |  | 0.126554 | [29 empty] | 0.1578962 | [29 empty] | 0.1624827
Zeolite UFI | [20 empty] | 0.007299894 | 0.004361993 | 0.002819725 | [27 empty] | 0.0686256 | 0.0424152 | 0.02771317 | [27 empty] | 1.07401 | 0.826231 | 0.618838
Zeolite X | [5 empty] | 1.052402 | [15 empty] | 0.008389282 | [13 empty] | 3.90465 | [15 empty] | 0.0826828 | [13 empty] | 5.764974 | [15 empty] | 2.077974
Zeosorb 13X | [18 empty] | 0.08919521 |  |  | 0.03747402 | [26 empty] | 0.7469937 |  |  | 0.3468033 | [26 empty] | 3.818585 |  |  | 3.180654
Zn(BDC)(DABCO)0.5 |  |  |  |  | 0.5548028 | 0.2326828 | [11 empty] | 0.1087011 | [16 empty] | 4.857395 | 2.133307 | [11 empty] | 0.7148724 | [16 empty] | 18.98591 | 15.96308 | [11 empty] | 11.16557
Zn(Im)1.1(5-MebIM)0.9 | [5 empty] | 0.1457048 | [12 empty] | 0.148148 | [16 empty] | 1.037481 | [12 empty] | 0.5760867 | [16 empty] | 9.421959 | [12 empty] | 3.897961
Zn(Im)1.2(5-BrbIM)0.8 | [5 empty] | 0.1115517 | [12 empty] | 0.08488377 | [16 empty] | 0.793121 | [12 empty] | 0.6024963 | [16 empty] | 9.279091 | [12 empty] | 5.241052
Zn(Im)1.25(5-ClbIM)0.75 | [5 empty] | 0.1696748 | [12 empty] | 0.1051987 | [16 empty] | 1.252639 | [12 empty] | 0.711111 | [16 empty] | 11.48747 | [12 empty] | 4.585033
Zn(NDC)(DPMBI) | [5 empty] | 0.25306 | [15 empty] | 0.02280903 | [13 empty] | 1.37133 | [15 empty] | 0.144271 | [13 empty] | 4.432082 | [15 empty] | 0.6243378
Zn(NO3)2*4H2O | [18 empty] | 0.05094933 |  |  |  |  | 48.68528 | [24 empty] | 0.4973034 |  |  |  |  | 57.14982 | [24 empty] | 9.00775 |  |  |  |  | 58.67839
Zn(bdc)(dabco) | [5 empty] | 0.06324845 |  | 0.03491036 | [27 empty] | 0.5232581 |  | 0.2685983 | [27 empty] | 7.396681 |  | 5.237562
Zn(bdc)(ted)0.5 | [5 empty] | 0.2619454 |  | 0.02059144 | [6 empty] | 0.00422083 |  |  |  | 0.03431911 |  |  | 0.02059144 |  | 18.8386 | 0.006863814 | [10 empty] | 1.9864 |  | 0.1990509 | [6 empty] | 0.04923767 |  |  |  | 0.4255568 |  |  | 0.1372763 |  | 18.953 | 0.1235487 | [10 empty] | 14.99054 |  | 5.135466 | [6 empty] | 1.041559 |  |  |  | 9.004192 |  |  | 3.84048 |  | 21.24643 | 3.447664
Zn-Atz |  |  |  |  | 2.723946 | [15 empty] | 0.0461645 | [13 empty] | 3.57862 | [15 empty] | 0.232083 | [13 empty] | 4.862035 | [15 empty] | 3.071367
Zn-BDC |  |  |  |  | 0.1347903 | [18 empty] | 6.66443 | [10 empty] | 0.9567339 | [18 empty] | 7.978783 | [10 empty] | 12.4669
Zn-DABCO | [5 empty] | 0.156 | 0.07647351 | 0.03495814 |  | 0.35219 | 0.0947643 | [7 empty] | 0.06983838 | 0.03120403 |  | 0.02977789 | 0.01841669 | 19.80899 |  | 3.495599 | 0.57477 | [8 empty] | 1.748 | 0.6541897 | 0.2570266 |  | 4.714664 | 1.542869 | [7 empty] | 0.495897 | 0.2205235 |  | 0.2059323 | 0.09553903 |  |  | 6.76069 | 4.13533 | [8 empty] | 14.19279 | 10.15944 | 5.315243 |  | 9.506183 | 7.7787 | [7 empty] | 8.527335 | 4.607757 |  | 4.449454 | 2.333499 |  |  | 7.557056 | 6.785312
Zn-MOF |  |  |  |  | 0.00037403 | 0.0002164733 | 0.0002046932 | [10 empty] | 0.0001511887 | 0.0001231932 | [15 empty] | 0.003257746 | 0.002324999 | 0.001873245 | [10 empty] | 0.001508106 | 0.001157269 | [15 empty] | 0.0245726 | 0.02332878 | 0.02367505 | [10 empty] | 0.01556282 | 0.01732838
Zn-MOF-74 |  |  | 0.01980582 |  | 0.360656 | 0.138551 | 0.0656882 | [8 empty] | 5.93495 | 0.084343 |  | 0.08750808 |  |  | 0.0164385 | 0.0215262 | 6.977319 | [5 empty] | 0.4855968 |  |  | 0.2033482 |  | 1.90164 | 1.85658 | 0.344543 | [8 empty] | 9.708 | 0.7649124 |  | 0.7392732 |  |  | 0.239997 | 0.184791 | 7.971332 | [5 empty] | 3.830134 |  |  | 3.898501 |  | 4.049269 | 8.765982 | 10.03175 | [8 empty] | 13.52333 | 11.49878 |  | 7.748 |  |  | 3.701733 | 3.558192 | 10.18586 | [5 empty] | 14.03216
Zn-TBCPPM | [14 empty] | 0.02934664 | 0.7899291 |  |  | 0.4651727 | [25 empty] | 0.2047749 | 6.005591 |  |  | 1.063713 | [25 empty] | 5.131975 | 26.81532 |  |  | 10.5165
Zn2(1d)2(BIPY) |  |  |  |  | 0.5451799 | [10 empty] | 0.006419584 | [18 empty] | 2.124317 | [10 empty] | 0.01217079 | [18 empty] | 9.807492 | [10 empty] | 0.01664698
Zn2(Atz)2(ox) |  |  |  |  | 2.69809 | [15 empty] | 0.0202916 |  |  | 0.0671891 | [10 empty] | 4.28571 | [15 empty] | 0.259015 | [13 empty] | 4.533175 | [15 empty] | 3.052471
Zn2(BDC)2(TED) | [5 empty] | 0.3330865 | [12 empty] | 0.05865779 |  |  | 0.02191506 |  | 0.03157053 | [11 empty] | 2.871085 | [12 empty] | 0.50145 |  |  | 0.215054 |  | 0.4558565 | [11 empty] | 16.16939 | [12 empty] | 8.596211 |  |  | 4.965776
Zn2(NDC)2(DPNI) | [5 empty] | 0.0960691 | [12 empty] | 0.02230473 |  |  |  |  | 2.008038 | [11 empty] | 0.7626345 | [12 empty] | 0.05848378 |  |  |  |  | 5.010335 | [11 empty] | 3.788924 | [12 empty] | 1.330073
Zn2(dobdc) | [5 empty] | 0.8794809 | [15 empty] | 0.0901408 | [13 empty] | 4.4169 | [15 empty] | 0.3508142 | [13 empty] | 8.069845 | [15 empty] | 6.764829
Zn2(pydc)2(DEF)-MeOH |  |  |  |  | 0.02525369 | 0.01262685 | [17 empty] | 0.06045667 | [10 empty] | 0.2197071 | 0.09596383 | [17 empty] | 0.3457218 | [10 empty] | 4.252175 | 2.563278 | [17 empty] | 10.23394
Zn3(BDC)3[Cu(SalPyCy)]*5DMF*4H2O Desolvated | 1.121233 | 0.7904385 |  |  | 0.7388216 | 0.4091756 | [5 empty] | 0.7303737 | 0.4483077 | [17 empty] | 2.104419 | 1.860541 |  |  | 1.675158 | 1.293112 | [5 empty] | 1.45986 | 1.273231 | [17 empty] | 2.655428 |  |  |  | 10.66923 | 1.932954 | [5 empty] | 1.666617
Zn3(CDC)3[Cu(SalPyCy)]*5DMF*4H2O Desolvated | 0.9125741 | 0.7300593 |  |  | 0.3373891 | 0.1406773 | [5 empty] | 0.2230742 | 0.1205805 | [17 empty] | 1.926549 | 1.825153 |  |  | 0.9125741 | 0.6230015 | [5 empty] | 0.7300593 | 0.4220322 | [17 empty] | 7.221387 | 3.025 |  |  | 1.929259 | [6 empty] | 1.013855 | 0.5432772
Zn3(TCPB)2(H2O)2 |  |  |  |  | 0.3255586 | 0.129594 |  | 0.00502653 | [7 empty] | 0.0126405 |  | 0.04659279 | 0.01718148 |  | 0.01340802 | 0.002115415 | [12 empty] | 1.0478 | 0.59235 |  | 0.0325856 | [7 empty] | 0.0618002 |  | 0.246079 | 0.126972 |  | 0.0415746 | 0.0207873 |  | 0.0290271 | [10 empty] | 1.673059 | 1.186562 |  | 0.09450859 | [9 empty] | 0.6480476 |  |  | 0.1442414
Zn4(pydc)4-(DMF)2-3DMF |  |  |  |  | 0.08709689 | 0.4988741 | [28 empty] | 0.644744 | 2.056338 | [28 empty] | 2.80443 | 3.846083
ZnAcBPDC |  |  |  | 4.518305 | 0.8517473 | 0.4843445 | 0.300936 |  | 0.1169194 | 0.1063459 |  | 1.471343 | 0.88666 | 0.5033521 |  |  |  | 0.1132566 | 0.09976408 | 0.08166004 |  |  |  | 10.1672 |  | 3.830315 | 2.700625 | 3.881023 | 2.566411 |  |  |  |  | 5.683768 | 5.083291 | 3.215512 | 2.277768 |  | 1.138843 | 0.9338967 |  | 6.344686 | 4.592532 | 3.249823 |  |  |  | 1.103706 | 0.8120412 | 0.7976425 |  |  |  | 13.40015 |  | 6.124311 | 5.457973 | 6.541703 | 5.818285 |  |  |  |  | 5.846544 | 18.61677 | 17.42947 | 15.03359 |  | 20.12428 | 12.48905 |  | 11.12538 | [5 empty] | 19.68258 | 11.84736 |  |  |  |  | 65.8893 |  | 17.83662 | 17.01891
ZnBuBPDC |  |  |  |  | 0.5068955 | 0.2210246 | 0.1542769 |  | 0.83617 | 0.4149556 | 0.2272973 | 0.809155 | 0.4802929 | 0.284803 |  |  |  | 0.1216537 | 0.09010763 | 0.07366703 |  |  |  | 9.609563 |  | 1.601021 | 1.105 | 1.722151 | 1.367887 | [5 empty] | 3.32019 | 1.940131 | 1.365792 |  | 2.694823 | 1.938965 | 1.420897 | 3.909265 | 2.921275 | 2.074029 |  |  |  | 1.183695 | 0.7855603 | 0.6298143 |  |  |  | 12.4524 |  | 2.998598 | 2.652309 | 3.561409 | 3.414237 |  |  |  |  | 8.731608 | 17.5157 | 15.78934 | 14.35532 |  | 6.038289 | 4.17761 |  | 7.582926 | [5 empty] | 20.51095 | 11.70894 | 10.55265 |  |  |  | 25.55526 |  | 14.8725 | 14.03144 | 4.156405 | 4.075463
ZnCaBTB | [5 empty] | 0.204757 | [17 empty] | 15.36486 | [11 empty] | 2.259132 | [17 empty] | 16.67852 | [11 empty] | 11.38491 | [17 empty] | 17.17887
Zr-MOF |  |  |  |  | 0.528101 | 0.1796976 | [8 empty] | 0.01610138 | 0.1316723 | [18 empty] | 1.805149 | 1.064791 | [8 empty] | 0.02266447 | 0.6885568 | [7 empty] | 5.893932 | [10 empty] | 2.856975 | 2.421156 | [8 empty] | 0.2176604 | 1.753245
Zr-btdc |  |  |  |  | 0.6908734 | 0.455686 | [17 empty] | 24.91502 | [10 empty] | 3.91481 | 2.9545 | [17 empty] | 26.49349 | [10 empty] | 18.46428 | 17.40414
Zr-fum MOF (393 k) | [5 empty] | 1.019895 | [9 empty] | 0.123302 |  |  | 0.07113371 | [16 empty] | 2.799447 | [9 empty] | 0.2957116 |  |  | 0.5674114 | [26 empty] | 0.3793953 |  |  | 2.345097
ZrFA | [5 empty] | 0.407512 | 0.262334 | [14 empty] | 0.01025721 | [13 empty] | 1.11737 | 0.927883 | [14 empty] | 0.092453 | 0.039623 | [12 empty] | 2.049349 | 1.521017 | [14 empty] | 0.637221
[(CH3)2NH2]2[Eu3+(Î¼3-OH)8(1,4-NDC)6(H2O)6]*(solv)x |  |  |  | 1.351205 |  | 0.6427488 |  |  |  | 0.8768536 | [8 empty] | 0.07874218 |  |  | 0.01720631 |  |  |  | 1.521456 | [7 empty] | 1.557603 |  | 2.01684 |  |  |  | 1.961894 | [8 empty] | 0.51088 |  |  | 0.14008 |  |  |  | 1.935968 | [7 empty] | 1.668258 |  | 4.365695 |  |  |  | 2.623923 | [8 empty] | 2.557787 |  |  | 1.507515 |  |  |  | 2.145739
[(CH3)NH2]3[(Cu4Cl)3-(btc)8].TEA |  |  |  |  | 0.52815 | 0.3686908 | [9 empty] | 1.98649 |  |  |  |  | 0.00170102 | [13 empty] | 3.54389 | 2.03509 | [9 empty] | 5.27365 |  |  |  |  | 0.0345874 |  |  | 7.158138 | [10 empty] | 8.511568 | [10 empty] | 7.533292
[(CH3)NH2]3[(Cu4Cl)3-(btc)8].TMA |  |  |  |  | 0.75602 | 0.4570625 | [9 empty] | 2.24662 | [7 empty] | 8.510425 | [10 empty] | 4.10533 | 2.45617 | [9 empty] | 5.74662 |  |  |  |  | 0.0872524 |  |  | 8.822539 | [10 empty] | 8.138372 | [10 empty] | 7.838322 | [7 empty] | 8.829427
[(CH3)NH2]3[(Cu4Cl)3-(btc)8].TPA |  |  |  |  | 0.493063 | 0.212127 | [9 empty] | 1.20608 |  |  |  |  | 0.00170102 | [13 empty] | 2.68421 | 1.68421 | [9 empty] | 3.05068 |  |  |  |  | 0.0174104 |  |  | 5.09372 | [10 empty] | 5.29483 | [10 empty] | 4.128849
[(CH3)NH2]3[(Cu4Cl)3-(btc)8].xMeOH |  |  |  |  | 0.966747 | 0.4323776 | [9 empty] | 2.31757 | [18 empty] | 5.5614 | 3.29828 | [9 empty] | 7.21284 |  |  |  |  | 0.0872857 |  |  | 11.25338 | [10 empty] | 21.83889 | 17.60483 | [9 empty] | 10.73135
[(NiL)3(TCBA)2]*12H2O |  |  |  |  | 0.06201329 |  | 0.06009053 | [8 empty] | 0.1234722 | [7 empty] | 0.2123208 | [10 empty] | 0.5046366 | 0.4195223 | 0.3052679 | [8 empty] | 0.5772936 | [7 empty] | 1.148988 | [10 empty] | 5.940126 | 4.675924 | 2.384383 | [8 empty] | 12.62672 | [7 empty] | 25.2857
[(Ni^II)2Ni^III(mu3-OH)(IN)3(BDC)1.5] |  |  |  |  | 6.234031 | [10 empty] | 2.622016 |  | 1.708465 | [16 empty] | 32.67622 | [10 empty] | 7.29457 |  | 10.85889 | [27 empty] | 10.06589 |  | 31.50507
[Al(OH) (SBPDC)] |  |  |  |  | 0.78806 | 0.390679 | [9 empty] | 2.92435 | [18 empty] | 4.72836 | 2.6293 | [9 empty] | 8.6237 | [7 empty] | 20.66372 | [10 empty] | 18.45424 | 9.487668 | [9 empty] | 13.27413
[BMIM][SCN]/IRMOF-1 | [5 empty] | 0.04904811 | [15 empty] | 0.01726089 | [13 empty] | 0.34466 | [15 empty] | 0.0728155 | [13 empty] | 2.240052 | [15 empty] | 0.4504212
[Bmim]2[Mg6(NDC)5(HNDC)2(HCOO)2] |  |  |  |  | 0.3255054 | [10 empty] | 0.9511927 | [7 empty] | 2.814393 | [10 empty] | 0.987527 | [10 empty] | 2.068812 | [7 empty] | 20.64672 | [10 empty] | 1.754057 | [10 empty] | 2.839646
[Cd(NDC)0.5(PCA)]*Gx |  |  |  |  | 0.3418647 | [10 empty] | 0.03540896 |  |  |  |  | 0.02609796 | [13 empty] | 1.656433 | [10 empty] | 0.1299309 |  |  |  |  | 0.1685231 |  |  | 0.2734938 | [10 empty] | 3.024907 | [10 empty] | 3.538003 |  |  |  |  | 3.038978
[Cd(bdc)(4-bpmh)]n.2n(H2O) |  |  |  |  | 0.5055262 | 0.2599858 | [28 empty] | 1.249376 | 0.9532807 | [28 empty] | 8.510938 | 3.379691
[Cd(bipy)0.5(Himdc)]n | [5 empty] | 0.2926502 | [9 empty] | 1.010419 |  |  | 0.05117166 |  |  |  |  | 4.484638 | [11 empty] | 1.353473 | [9 empty] | 4.41779 |  |  | 0.3646562 |  |  |  |  | 6.118612 | [11 empty] | 2.407787 | [9 empty] | 5.446442 |  |  | 1.961638
[Cd(pda)0.5(spiro-4-py)0.5(HCOO)]Â·2H2OÂ·DMF |  |  |  |  | 0.28595 | 0.1501 |  | 0.03853 | [13 empty] | 0.01341 |  | 7.5237 | 0.0061 | [9 empty] | 1.21165 | 0.78018 |  | 0.17379 | [13 empty] | 0.08938 |  | 7.8599 | 0.03417 | [9 empty] | 2.954785 | 2.125532 |  | 0.5272975 | [13 empty] | 0.2299548
[Cd2(pda)(spiro-4-py) (CH3COO)2]Â·DMA | [5 empty] | 0.15053 |  | 0.00875 | [13 empty] | 0.00891 |  | 6.203 | 0.00779 | [10 empty] | 0.77604 |  | 0.04951 | [13 empty] | 0.02724 |  | 6.4833 | 0.033 | [10 empty] | 2.011605 |  | 0.9961287 | [13 empty] | 0.03694139 |  |  | 0.6714385
[Cd2(sdb)2-(3-bpmh)2]n.3n(H2O).n(C6H5NO) | [5 empty] | 0.3269009 | [11 empty] | 0.0251115 | 0.06151047 | [16 empty] | 1.27544 | [11 empty] | 0.4636597 | 0.4376452 | [16 empty] | 2.102795 | [11 empty] | 2.390692
[Cd2L(H2O)]2*5H2O |  |  |  |  | 1.647648 | 1.293241 | [28 empty] | 2.541203 | 2.118932 | [12 empty] | 0.04905445 |  |  | 0.04905445 |  | 2.481642 | [10 empty] | 12.49857 | 10.48473
[Cd3Na6(BTC)4(H2O)12]H2O |  |  |  |  | 2.0355 | 1.40462 | [15 empty] | 0.033058 | [12 empty] | 3.69231 | 2.68595 | [15 empty] | 0.247934 | [12 empty] | 4.718695 | [16 empty] | 3.035494
[Co(2)(pyridine)2(H2O)] | [5 empty] | 0.07341641 | [12 empty] | 0.01423732 |  |  | 0.02817767 |  |  | 0.0128309 | [10 empty] | 0.4401677 | [12 empty] | 0.0532981 |  |  | 0.0599996 |  |  | 0.0400099 | [10 empty] | 2.794866 | [12 empty] | 1.42184 |  |  | 1.184562 |  |  | 1.009669
[Co(HL)]*2H2O |  |  |  |  | 1.027694 | 0.4038356 | [9 empty] | 3.051333 |  |  |  |  | 0.03737938 | 0.0187985 |  | 3.483517 | [10 empty] | 2.2023 | 1.636932 | [9 empty] | 5.180228 |  |  |  |  | 0.2624932 | 0.1308981 |  | 6.592422 | [10 empty] | 2.540906 | 2.389989 | [9 empty] | 7.601026 |  |  |  |  | 3.589037 | 3.263497
[Co2(bpdc)2(H2bpz)]*2(DMF)*5(H2O) |  |  |  |  | 0.2076487 | 0.1152703 | [9 empty] | 0.7547895 |  |  |  |  | 0.0201353 |  |  | 3.394609 | [10 empty] | 1.855 | 1.010459 | [9 empty] | 2.018866 |  |  |  |  | 0.4600012 |  |  | 9.685122 | [10 empty] | 15.56303 | 12.85381 | [9 empty] | 6.205882 |  |  |  |  | 8.540703 |  |  | 71.42763
[Co2(ndc)2(bpy)] |  |  |  | 0.177041 |  | 0.05405077 |  |  |  | 0.09429531 | [8 empty] | 0.08339278 | [6 empty] | 0.2449067 | [7 empty] | 0.3733919 |  | 0.4251832 |  |  |  | 0.4108021 | [8 empty] | 0.1598111 | [6 empty] | 0.510349 | [7 empty] | 0.6347206 |  | 2.060719 |  |  |  | 1.549404 | [8 empty] | 1.203224 | [6 empty] | 1.098651
[Co2(pbdc)2(bimb)0.5 (H2O)4 (DMF)0.25]n |  |  |  |  | 0.5342135 | [10 empty] | 2.534794 |  | 0.1190815 | [5 empty] | 0.1008175 | [10 empty] | 2.073465 | [10 empty] | 5.208916 |  | 0.4830448 | [5 empty] | 0.5087563 | [10 empty] | 3.649383 | [10 empty] | 7.529476 |  | 1.022419 | [5 empty] | 3.211162
[Co3(BTB)2(DMA)4]*4DMA |  |  |  |  | 0.3679867 | 0.1916064 | [9 empty] | 2.89532 | [7 empty] | 3.42013 | [10 empty] | 1.818514 | 1.198453 | [9 empty] | 4.799351 | [7 empty] | 5.096977 | [10 empty] | 13.91073 | 2.974504 | [9 empty] | 5.372942 | [7 empty] | 34.83136
[Co3(ndc)-(HCOO)3(mu3-OH)(H2O)]n |  |  |  |  | 1.003888 | 0.3988976 | [9 empty] | 3.88042 |  | 0.1614346 | 0.08740317 |  | 0.02544151 | 3.35814 |  | 14.92679 | [10 empty] | 5.552048 | 3.077908 | [11 empty] | 1.237959 | 0.7127666 |  | 0.262598 | 6.694997 |  | 17.63798 | [10 empty] | 17.96205 | 11.18854 | [11 empty] | 10.67331 | 3.294512 |  | 5.754957 | 7.516716 |  | 17.52354
[Co4(OH)2(2)3DMF2] | [5 empty] | 0.08182385 | [12 empty] | 0.02950652 |  |  | 0.02671777 |  |  | 0.02759667 | [10 empty] | 0.6352044 | [12 empty] | 0.2121865 |  |  | 0.07005632 |  |  | 0.1233517 | [10 empty] | 3.784814 | [12 empty] | 2.200368 |  |  | 1.514854 |  |  | 1.731942
[Co7(OH)4(H2O)2(ina)4(ip)3] |  |  |  |  | 1.018253 | 0.5713189 | [9 empty] | 2.417843 | [18 empty] | 2.950919 | 2.237081 | [9 empty] | 5.059411 | [7 empty] | 6.198339 | [10 empty] | 7.561951 | 3.294241 | [9 empty] | 7.956506
[Cu(Hoxonic)(bpy)0.5]n*1.5n |  |  |  |  | 1.184926 | [12 empty] | 0.03165862 | [16 empty] | 1.983253 | [12 empty] | 0.1571565 | [16 empty] | 2.701588 | [12 empty] | 0.6010375
[Cu(INAIP)]*2H2O |  |  |  |  | 1.513969 | 0.7320031 | [14 empty] | 0.06934751 | 0.0225582 | [12 empty] | 2.555029 | 2.110531 | [14 empty] | 0.2214127 | 0.133683 | [12 empty] | 2.997942 | 2.927021 | [14 empty] | 4.513133 | 0.5637375
[Cu(L)DMF]*2H2O |  |  |  |  | 0.1781756 | 0.08486143 | [15 empty] | 0.01699682 |  | 0.03338175 | [10 empty] | 1.806932 | 1.611818 | [15 empty] | 0.1244495 |  | 0.2716959 | [10 empty] | 15.5333 | 14.88659 | [15 empty] | 2.339719 |  | 6.418313
[Cu(bcppm)H2O] | [5 empty] | 0.937105 | [15 empty] | 0.03369314 | [13 empty] | 1.63501 | [15 empty] | 0.110482 | [13 empty] | 8.719227 | [15 empty] | 0.5834095
[Cu(dhbc)2(bpy)]H2O] | [20 empty] | 0.0138066 | 0.008332916 |  | 3.300275 | [10 empty] | 2.432914 | 1.984999 | [11 empty] | 0.07312282 | 0.06068822 |  | 0.04854183 | 0.03756455 |  | 4.904598 | [26 empty] | 1.260187 | 0.6410005 |  | 12.61612
[Cu2(EBTC)(H2O)2]*8H2O*DMF*DMSO | 4.428412 | 2.799001 |  |  | 0.9581444 | [10 empty] | 3.293025 |  | 0.1212871 | [12 empty] | 11.11416 | 7.132929 |  |  | 7.770342 | [10 empty] | 12.62475 |  | 1.219854 | [5 empty] | 28.88404 | [6 empty] | 22.51871 | 11.13765 |  |  | 35.82877 | [10 empty] | 68.18263 |  | 15.3984
[Cu2(L)2(SO4)-(Br)2]*4H2O | [5 empty] | 0.4943089 | [12 empty] | 0.02334293 | [16 empty] | 1.28424 | [12 empty] | 0.134624 | [16 empty] | 4.388162 | [12 empty] | 1.003126
[Cu2(Me4BPDC)2]*9DMF |  |  |  |  | 0.6261098 | 0.4027901 | [11 empty] | 0.09015646 | 0.0468574 |  |  |  | 9.19128 | [11 empty] | 2.315541 | 1.484211 | [11 empty] | 0.5478746 | 0.2678706 |  |  |  | 12.49956 | [11 empty] | 5.097661 | 2.275471 | [11 empty] | 1.41182 | 0.5489878 |  |  |  | 13.34182
[Cu2(bdc)2(dabco)]n | 0.7451848 | 0.3055813 | [28 empty] | 5.80604 | 2.475209 | [28 empty] | 18.61731 | 16.48839
[Cu2(m-OH)2(bdim)] |  |  |  |  | 1.174081 | 0.06438919 | [14 empty] | 0.09543462 | [13 empty] | 4.352918 | 0.421723 | [14 empty] | 0.6923865 |  |  | 10.92184 | [10 empty] | 6.224535 | 1.664509 | [14 empty] | 2.980684
[Cu2(ndc)2(dabco)]n | 1.98147 | 0.9125472 |  |  | 0.4781238 | [18 empty] | 11.22215 | [6 empty] | 6.023002 | 4.335955 |  |  | 3.526504 | [18 empty] | 14.01209 | [6 empty] | 7.73556 | 7.447999 |  |  | 10.06236 | [18 empty] | 22.3566
[Cu2(obb)2(bpy)0.5(DMF)]*2DMF |  |  |  |  | 0.4515824 | 0.2299658 | [9 empty] | 2.646351 |  | 0.2278577 |  |  | 0.008207568 | [13 empty] | 2.961865 | 1.641215 | [9 empty] | 6.619726 |  | 0.8725903 |  |  | 0.1524159 |  |  | 9.771407 | [10 empty] | 10.15991 | [10 empty] | 38.66793 |  | 11.36241 |  |  | 2.80104
[Cu24(CN)4(btc)12(dabco)9(H2O)6]*8(NO3) |  |  |  |  | 0.711313 | 0.4147489 | [17 empty] | 6.458399 | [10 empty] | 3.975666 | 2.635411 | [17 empty] | 6.621778 | [10 empty] | 17.31584 | 7.288688
[Cu3(TDPAH)(H2O)3] 13H2O 8DMA |  | 2.387201 |  |  |  | 0.8525448 |  |  |  | 0.9165404 |  |  | 1.622347 | [5 empty] | 0.1295062 |  |  | 0.05582297 | [9 empty] | 6.617852 |  |  |  | 5.074134 |  |  |  | 4.636998 |  |  | 5.018723 | [5 empty] | 0.9078628 |  |  | 0.294851 | [9 empty] | 9.865857 |  |  |  | 14.54938 |  |  |  | 7.716013 |  |  | 8.254932 | [5 empty] | 5.702421 |  |  | 5.57509
[Cu3L2(mu3-OH)2(mu2-H2O)]Â·2DMA |  |  |  |  | 0.0280027 | 0.005206054 | [28 empty] | 0.229969 | 0.05067575 | [28 empty] | 2.096268 | 1.003669
[Eu(BDC)(NO3)(DMF)2] |  |  |  |  | 0.007603428 | 0.00278575 | [9 empty] | 0.8955312 | [18 empty] | 0.06341953 | 0.02182578 | [9 empty] | 1.647669 | [18 empty] | 0.5323263 | 0.2303192 | [9 empty] | 1.951284
[Fe2(BPEB)3] |  |  |  |  | 0.5937766 | 0.1472196 | [11 empty] | 0.123779 | 0.07576271 |  |  | 0.03050801 | [12 empty] | 4.279308 | 2.398121 | [11 empty] | 1.040526 | 0.6126866 |  |  | 0.1518198 | [12 empty] | 13.69905 | 13.27553 | [11 empty] | 7.86424 | 6.680695 |  |  | 3.809203
[Fe3(O)(pmc)5.3(O2CH)0.7]*DMF |  |  |  |  | 1.021224 | [10 empty] | 2.940529 |  | 0.1447675 | [16 empty] | 2.245482 | [10 empty] | 4.510917 |  | 0.841989 | [5 empty] | 0.174775 | [10 empty] | 3.100587 | [10 empty] | 4.945813 |  | 1.625809
[Fe^(III)(Tp)(CN)3]4Co^(II)2 | [5 empty] | 0.1527951 | [9 empty] | 1.155372 | [19 empty] | 0.7260752 | [9 empty] | 1.452266 | [7 empty] | 0.2418878 | [11 empty] | 3.030619 | [9 empty] | 1.468881
[La(BTB)(H2O)3DMF]n Activated | [5 empty] | 0.0460311 | [11 empty] | 0.01289588 |  |  | 0.027821 |  |  | 4.339778 | [11 empty] | 0.270214 | [11 empty] | 0.0998078 | 0.08230316 |  | 0.05013515 |  |  | 13.52963 | [11 empty] | 2.18044 | [11 empty] | 1.097127 | 0.9631486 |  | 0.8124274
[La(TATAB)(H2O)].6H2O |  |  |  |  | 0.5031349 | 0.205876 | [9 empty] | 3.403153 |  | 0.108242 | 0.0387706 | [15 empty] | 3.429373 | 1.484054 | [9 empty] | 7.039774 |  | 0.8334889 | 0.4425815 | [15 empty] | 13.71863 | 6.494739 | [9 empty] | 9.114227 |  | 11.94502 | 7.152343
[Li0.5H0.5]+[In(C16H6O8)]- | [5 empty] | 0.136053 | [15 empty] | 0.135348 | [13 empty] | 1.268681 | [15 empty] | 0.8905595 | [13 empty] | 12.50685 | [15 empty] | 2.239356
[Me2NH2][In(BPTC)] |  |  |  |  | 0.5019169 | 0.2868096 | [9 empty] | 2.358706 | [7 empty] | 8.014385 | [10 empty] | 3.126224 | 2.079368 | [9 empty] | 6.032952 | [7 empty] | 8.369163 | [10 empty] | 5.725697 | 5.759172 | [9 empty] | 7.333269
[Mg16(PTCA)8(mu2-H2O)8(H2O)16(dioxane)8]*(H2O)13*(DMF)26 |  |  |  |  | 0.5153616 | 0.2478229 | [9 empty] | 1.548951 |  |  |  |  | 0.04077859 | 0.02532513 |  | 4.872074 | [10 empty] | 1.979426 | 1.065135 | [9 empty] | 4.046837 |  |  |  |  | 0.1759796 | 0.09270828 |  | 5.493112 | 0.1241274 | [9 empty] | 4.589407 | 2.209454 | [9 empty] | 8.949556 |  |  |  |  | 4.123042 | 0.444841 |  | 5.412655
[Mn3(mu5-mTPO)(mu6-mTPO)(mu-H2O)(H2O)4]*2DMF*H2O |  |  |  |  | 0.4932214 | 0.2635233 | [11 empty] | 0.04133475 | [16 empty] | 1.422232 | 1.054712 | [11 empty] | 0.1214309 |  |  | 0.08399858 | [13 empty] | 1.938094 | 1.748552 | [11 empty] | 2.767835 | 0.1909785
[NH2(CH3)2]2[Cd3(BTA)(BTC)2(H2O)]2*7DMAC*8H2O |  |  |  |  | 0.8787025 | [10 empty] | 3.811488 |  | 0.1535796 |  |  | 0.03288254 |  |  | 5.937431 | [10 empty] | 3.883534 | [10 empty] | 7.701247 |  | 1.245021 |  |  | 0.2202186 |  |  | 6.927077 | [10 empty] | 6.85578 | [10 empty] | 9.130375 |  | 5.345055 |  |  | 5.395034 |  |  | 32.39327
[NH2(CH3)2][Zn3(BTA)(BTC)2(H2O)]*4DMAC*3H2O |  |  |  |  | 0.9557767 | [10 empty] | 4.969289 |  | 0.2024719 |  |  | 0.04488713 |  |  | 9.328105 | [10 empty] | 4.670671 | [10 empty] | 9.815117 |  | 1.509633 |  |  | 0.3475706 |  |  | 9.674548 | [10 empty] | 8.106573 | [10 empty] | 12.8776 |  | 5.01578 |  |  | 5.054582 |  |  | 9.742747
[Na2(NDA)(DMF)] |  |  |  |  | 0.008158772 | [18 empty] | 0.03138287 | [10 empty] | 0.06789645 | [18 empty] | 0.1029611 | [10 empty] | 0.8384435 | [18 empty] | 2.006712
[Ni(BPEB)] |  |  |  |  | 0.2850782 | 0.1639819 | [11 empty] | 0.04377176 | [16 empty] | 1.826426 | 1.046986 | [11 empty] | 0.4155392 | 0.2558897 | [15 empty] | 12.42611 | [12 empty] | 4.990798 | 4.381309
[Ni2(C2O4)(L)2]n*6nH2O |  |  |  |  | 1.512438 | [10 empty] | 1.974416 |  | 0.1189231 |  |  | 0.02884389 |  |  | 2.866793 | [10 empty] | 3.039943 | [10 empty] | 3.562958 |  | 0.8112137 |  |  | 0.1814525 |  |  | 2.877001 | [10 empty] | 3.861558 | [10 empty] | 4.364566 |  | 2.048377 |  |  | 0.4604102
[Ni2(m2-OH)(COO)2] |  |  |  |  | 0.6517335 | 0.422904 | [9 empty] | 2.723111 |  | 0.148612 |  |  | 0.06054233 |  |  | 16.30315 | [10 empty] | 3.801987 | 2.779415 | [9 empty] | 9.069392 |  | 1.115862 |  |  | 0.3679385 |  |  | 17.85887 | [10 empty] | 13.21717 | 10.48794 | [9 empty] | 13.95479 |  | 6.83231 |  |  | 3.412319
[Ni3(HCOO)6] 1a | [18 empty] | 0.0807175 |  |  | 0.0107623 | [26 empty] | 0.597309 |  |  | 0.129148 | [26 empty] | 2.429996 |  |  | 2.554882
[Ni3(HCOO)6]-1b | [18 empty] | 0.0803571 |  |  | 0.0214286 | [26 empty] | 0.616071 |  |  | 0.139286 | [26 empty] | 2.431769 |  |  | 2.563073
[Ni3(HCOO)6]-1c | [18 empty] | 0.0753363 |  |  | 0.0215247 | [26 empty] | 0.55426 |  |  | 0.118386 | [26 empty] | 2.266421 |  |  | 2.716064
[Ni3(HCOO)6]-2a | [18 empty] | 0.0910714 |  |  | 0.0214286 | [26 empty] | 0.616071 |  |  | 0.128571 | [26 empty] | 2.2823 |  |  | 2.547173
[Ni3(HCOO)6]-2b | [18 empty] | 0.0482143 |  |  | 0.01395235 | [26 empty] | 0.316071 |  |  | 0.0910714 | [26 empty] | 1.326354 |  |  | 1.501773
[Ni3(mu2-H2O)2(bdc)3(pyrazine)2]*3(DMA) |  |  |  |  | 1.304596 | 0.5279184 | [5 empty] | 1.074739 | [5 empty] | 0.1072768 |  |  | 0.05286545 | [13 empty] | 4.73885 | 3.018127 | [5 empty] | 2.029326 | [5 empty] | 0.7321357 |  |  | 0.2413787 |  |  | 8.400348 | [10 empty] | 6.724138 | 6.651418 | [5 empty] | 6.952062 | [5 empty] | 2.198084 |  |  | 0.6542141
[Ni7(OH)4(H2O)2(ina)4(ip)3] |  |  |  |  | 1.095946 | 0.6183794 | [9 empty] | 3.116516 | [18 empty] | 3.257565 | 2.498484 | [9 empty] | 5.90165 | [7 empty] | 6.791716 | [10 empty] | 4.101852 | 3.664458 | [9 empty] | 7.1855
[NiII(dpzca)2Ag]BF4*0.5(C3H6O) | [5 empty] | 0.138567 | [12 empty] | 0.03398921 |  |  | 0.00731732 | [13 empty] | 0.374543 | [12 empty] | 0.121765 |  |  | 0.029404 | [13 empty] | 0.7729308 | [12 empty] | 0.5074824 |  |  | 0.4806715
[Zn(BDC-OH)-(TED)0.5] | [7 empty] | 0.03308703 | [10 empty] | 0.05448453 |  |  | 0.03306196 |  | 11.22723 | 0.01168958 | [12 empty] | 0.22436 | [10 empty] | 0.4701422 |  |  | 0.1495565 |  | 15.98447 | 0.1388704 | [12 empty] | 5.333381 | [10 empty] | 8.950838 |  |  | 1.114671 |  |  | 2.385383
[Zn(BPEB)] |  |  |  |  | 0.2491829 | 0.1274893 | [11 empty] | 0.05231993 | [16 empty] | 1.710936 | 0.8713777 | [11 empty] | 0.4717971 | [16 empty] | 11.77491 | 11.19324 | [11 empty] | 7.551697
[Zn(FA)(datrz)2]n |  |  |  |  | 1.130406 | 0.4029166 | [17 empty] | 5.04219 | [10 empty] | 3.230025 | 1.768755 | [17 empty] | 5.349854 | [10 empty] | 4.883017 | 2.692885
[Zn(L)].4DMF-a |  |  |  |  | 0.6343753 | 0.3901406 | [11 empty] | 0.1691222 | 0.105925 |  |  |  |  | 22.22613 | [10 empty] | 4.322263 | 2.323424 | [11 empty] | 1.300946 | 0.7406553 |  |  |  |  | 25.12948 | [10 empty] | 18.11473 | 16.28993 | [11 empty] | 7.698079 | 4.440136 |  |  |  |  | 24.14429
[Zn(SiF6)(pyz)2]n | [14 empty] | 0.01090211 | 0.974089 | [7 empty] | 1.77451 | [20 empty] | 0.01996788 | 3.046294 | [7 empty] | 6.513275 | [20 empty] | 0.3109259 | 4.484906
[Zn(bdc)(ted)0.5]*2DMF*0.2H2O | [25 empty] | 3.26351 | 1.154967 | [28 empty] | 6.591892 | 5.221043 | [28 empty] | 7.431206 | 7.360456
[Zn(dcpa)] |  |  |  |  | 0.5674739 | 0.3694764 | [17 empty] | 9.203995 | [10 empty] | 3.219857 | 2.172979 | [15 empty] | 0.07042585 |  | 15.30382 | [10 empty] | 6.246149 | 4.710066
[Zn11(H2O)2(ur)4(bpdc)11] |  |  |  |  | 0.119947 | 0.05050756 |  | 0.003367171 |  |  |  | 0.1314478 | 0.07744466 | [10 empty] | 7.451302 | [10 empty] | 0.5320274 | 0.323247 | [5 empty] | 0.6130078 | 0.4579356 | [10 empty] | 7.993506 | [10 empty] | 3.070343 | [7 empty] | 1.404375
[Zn12(SO3)2(BTB)6(HCO2)3].15DEF |  |  |  |  | 0.4265624 | 0.06125617 | [17 empty] | 9.522724 | [10 empty] | 4.687502 | 2.223246 | [17 empty] | 11.64617 | [10 empty] | 32.79979 | [18 empty] | 12.00853
[Zn17thb14(mu4-O)4(H2O)(Me2NH2)]*Me2NH2 1a | 0.614334 | 0.426621 | [6 empty] | 1.08621 | 0.724138 |  | 0.688525 | 0.47541 | [17 empty] | 4.19795 | 3.29352 | [6 empty] | 4.48276 | 3.81034 |  | 3.67213 | 3.03279 | [17 empty] | 18.11312 | 17.42375 | [6 empty] | 6.98603 |  |  | 7.241377
[Zn17thb14(mu4-O)4(H2O)(Me2NH2)]*Me2NH2 2a | 1.07509 | 0.784983 | [6 empty] | 1 | 0.655172 |  | 1.14754 | 0.836066 | [17 empty] | 5.30717 | 3.70307 | [6 empty] | 5.18966 | 4.46552 |  | 5 | 3.93443 | [17 empty] | 18.78266 | 16.22336 | [6 empty] | 10.03538 |  |  | 11.14646
[Zn2(CN5H2)3(H2O)3]6H2O |  |  |  |  | 0.749636 | [12 empty] | 0.09581404 |  |  | 0.02787308 | [13 empty] | 2.35597 | [12 empty] | 0.5160859 |  |  | 0.137936 | [13 empty] | 6.594187 | [12 empty] | 1.414832 |  |  | 0.6844723
[Zn2(CN5H2)3(H2O)3]6H2O Ac |  |  |  |  | 1.011861 | [12 empty] | 0.1006023 | [16 empty] | 2.766463 | [12 empty] | 0.573895 | [16 empty] | 3.574275 | [12 empty] | 2.990973
[Zn2(CN5H2)3(H2O)3]6H2O TMC |  |  |  |  | 1.001199 | 0.6447429 | 0.2567928 | [10 empty] | 0.08334217 |  |  | 0.02549016 | [13 empty] | 2.84509 | 1.914017 | 1.19511 | [10 empty] | 0.550937 |  |  | 0.1949464 | [13 empty] | 3.598239 | 3.102189 | 2.152213 | [10 empty] | 1.288135 |  |  | 0.6902029
[Zn2(TRZ)2(DOBDC)]n |  |  |  |  | 0.9616415 | 0.5023987 | [9 empty] | 2.276963 |  | 0.09523482 | 0.07344048 |  |  |  |  | 4.555487 | [10 empty] | 2.015899 | 1.385045 | [9 empty] | 4.947116 |  | 0.419946 | 0.2505614 |  |  |  |  | 4.492491 | [10 empty] | 4.11661 | 2.350621 | [9 empty] | 6.868193 |  | 0.6792788 | 0.3449807
[Zn2(adc)2(dabco)]n | 3.855867 | 2.623562 | [28 empty] | 4.972769 | 4.462197 | [28 empty] | 5.234668 | 4.989792
[Zn2(bcta)(dipy)(mu2-OH)]*2DMF*H2O |  |  |  |  | 0.6661128 | 0.3217314 | [15 empty] | 0.02445184 |  | 0.8881655 | [10 empty] | 2.2025 | 1.668376 | [15 empty] | 0.08172322 |  | 1.948553 | [10 empty] | 14.81181 | 3.573441 | [15 empty] | 1.906716 |  | 28.51155
[Zn2(bdc)2(dabco)]n | 1.067338 | 0.3842426 | [28 empty] | 9.093752 | 4.183975 | [28 empty] | 36.48646 | 17.85177
[Zn2(btm)2] 1.5CO2 |  |  |  |  | 1.813 | 0.8928677 | [14 empty] | 0.03030333 | [13 empty] | 3.30206 | 2.497065 | [14 empty] | 0.1953902 | [13 empty] | 4.169502 | 3.164989 | [14 empty] | 3.253753
[Zn2(ndc)2(dabco)]n | 2.658514 | 1.387816 | [28 empty] | 6.286096 | 4.692633 | [28 empty] | 7.644031 | 6.883211
[Zn2(obb)2(bpy)]*DMF |  |  |  |  | 0.2853636 | 0.1607419 | [28 empty] | 1.095673 | 0.7337003 | [17 empty] | 0.22112 | [10 empty] | 1.833606 | 1.349045
[Zn2(tzba)(DMF)]*0.5DM |  |  |  |  | 0.9431526 | 0.4147636 | [9 empty] | 2.563186 | [5 empty] | 3.39965e-05 | [12 empty] | 2.101956 | 1.618109 | [8 empty] | 0.06601389 | 4.025347 | [5 empty] | 0.04716234 |  | 6.267492 | [10 empty] | 11.35659 | 2.236718 | [9 empty] | 27.6812
[Zn22(btc)12-(H2O)22(NO3)8) xguest-c |  |  |  |  | 1.268815 | 0.7195123 | [12 empty] | 0.06189327 |  |  |  |  | 3.478632 | [10 empty] | 2.60726 | 2.189477 | [12 empty] | 0.3945705 |  |  |  |  | 3.605472 | [10 empty] | 12.02058 | 2.714533 | [12 empty] | 1.154079
[Zn3(BTTTDTIOA)(H2O)3]n |  |  |  |  | 0.03826575 | [10 empty] | 3.392588 | [7 empty] | 33.19344 | [10 empty] | 0.2901368 | [10 empty] | 12.64085 | [7 empty] | 35.76325 | [10 empty] | 6.748484 | [10 empty] | 19.57639 | [7 empty] | 57.69991
[Zn3(OH)(p-CDC)2.5(DEF)4]n | [5 empty] | 0.03109138 | [12 empty] | 0.006440681 | [16 empty] | 0.2701093 | [12 empty] | 0.05310243 | [16 empty] | 1.985351 | [12 empty] | 0.5177259
[Zn3(TCPB)2*2H2O]*2H2O*4DMF |  |  |  |  | 1.113474 | [10 empty] | 1.758231 |  | 0.06138144 | [5 empty] | 0.4100313 | [10 empty] | 3.083661 | [10 empty] | 4.138695 |  | 0.5078016 | [5 empty] | 1.108255 | [10 empty] | 14.69427 | [10 empty] | 5.907799 |  | 8.049159
[Zn3(TPATTTADTIOA)(H2O)3]n |  |  |  |  | 0.08315699 | [10 empty] | 2.463109 | [7 empty] | 35.57092 | [10 empty] | 0.2276641 | [10 empty] | 8.318792 | [7 empty] | 39.40092 | [10 empty] | 3.941234 | [10 empty] | 14.94543 | [7 empty] | 40.00823
[Zn3(TPBTTTATIOA)(H2O)3]n |  |  |  |  | 0.01226479 | [10 empty] | 1.48716 | [18 empty] | 0.1129491 | [10 empty] | 6.738714 | [18 empty] | 2.343689 | [10 empty] | 16.21718
[Zn3-(ntb)2]n |  |  |  |  | 0.3486091 | [10 empty] | 3.03786 |  | 0.2537792 | [5 empty] | 4.164161 | [10 empty] | 1.590786 | [10 empty] | 4.953273 |  | 1.713161 | [5 empty] | 5.339057 | [10 empty] | 2.376547 | [10 empty] | 5.737165 |  | 4.499399
[Zn3L2(btc)2(H2O)] |  |  |  |  | 0.6379552 | [12 empty] | 0.0813664 | [5 empty] | 2.781231 | [10 empty] | 2.023376 | [12 empty] | 0.7037811 | [5 empty] | 4.865515 | [10 empty] | 6.972522 | [12 empty] | 11.14215 | [5 empty] | 45.57583
[Zn4(TRZ)4(TTBDC)2]n |  |  |  |  | 0.3222351 | 0.1751177 | [9 empty] | 2.624423 |  | 0.01745778 | 0.0146292 |  |  |  |  | 3.818628 | [10 empty] | 1.046909 | 0.5866137 | [9 empty] | 4.827771 |  | 0.06608349 | 0.02470769 | [15 empty] | 3.09539 | 1.46603 | [9 empty] | 5.99318 |  | 0.1864889
[Zn4(dmf)(ur)2(ndc)4] |  |  |  |  | 0.2361963 | 0.1073544 |  | 0.0131597 |  |  |  | 0.5038844 | 0.2049494 | [21 empty] | 1.968299 | 1.024749 |  | 0.1463924 |  |  |  | 2.472188 | 1.473681 | [21 empty] | 15.76441 |  |  | 3.757587 |  |  |  | 7.369348
[Zn4O(Me4BPDC)3]*9DMF |  |  |  |  | 0.1504832 | 0.1006326 | [11 empty] | 0.06835969 | 0.04852601 |  |  |  | 3.910976 | [11 empty] | 1.3652 | 0.7931893 | [11 empty] | 0.6204362 | 0.3208132 |  |  |  | 18.19058 | [11 empty] | 22.53108 | 4.865206 | [11 empty] | 8.424227 | 1.360512
[Zn5(mu3-OH)4L2]*7H2O*DMF |  |  |  |  | 1.438266 | [10 empty] | 3.09359 |  | 0.2164931 | [16 empty] | 2.524734 | [10 empty] | 4.601548 |  | 1.25064 | [5 empty] | 3.93671 | [10 empty] | 2.749574 | [10 empty] | 30.50524 |  | 2.622947
[Zn6(mu6-O)(TPO)2]-(NO3)4-3H2O |  |  |  |  | 0.7070113 | 0.4048381 | [11 empty] | 0.1950373 | 0.1143562 |  | 0.06094922 | 0.02313364 | [12 empty] | 3.900751 | 2.729767 | [11 empty] | 1.365263 | 0.9369115 |  | 0.4022647 | 0.2429028 | [12 empty] | 7.436138 | 6.385185 | [11 empty] | 4.730532 | 4.164782 |  | 7.997708 | 5.007156
[Zn9Ä²OH)2L6]Ä²H3O)2Ä²H2O)6 |  |  |  |  | 0.5789221 | [29 empty] | 2.269378 | [29 empty] | 3.289461
[{Cu(H-pymo)2}n] |  |  |  |  | 1.316266 | [12 empty] | 0.2868354 | [16 empty] | 2.889416 | [12 empty] | 1.480169 | [16 empty] | 5.757932 | [12 empty] | 3.652657
[{Fe(NCS)2}3(TPB)4] |  |  |  |  | 0.4104663 | 0.2537898 | [11 empty] | 0.05934622 |  |  | 0.01520331 | [13 empty] | 2.072488 | 1.482288 | [11 empty] | 0.3720703 |  |  | 0.09132567 |  |  | 35.02077 | [10 empty] | 5.34811 | 5.133331 | [11 empty] | 2.480511 |  |  | 1.374256
activated [NC2H8]4Cu5(BTT)3xG | [5 empty] | 0.544591 | [12 empty] | 0.009205111 |  |  | 0.009205111 | [13 empty] | 2.362427 | [12 empty] | 0.1291082 |  |  | 0.1291082 | [13 empty] | 4.25717 | [12 empty] | 1.996112 |  |  | 1.296232
activated carbon from coconut shells | [5 empty] | 0.4274676 | [12 empty] | 0.1168593 |  |  |  |  | 16.22597 | [11 empty] | 2.4675 | [12 empty] | 0.9559 |  |  |  |  | 18.65658 | [11 empty] | 9.482166 | [12 empty] | 6.153402 |  |  |  |  | 18.66418
activated {[Zn4(bpydb)3(datz)2(H2O)](DMF)4(EtOH)5(H2O)8}n |  |  |  |  | 0.9052305 | 0.5970268 | [11 empty] | 0.07731081 | 0.02726542 | [15 empty] | 3.181229 | 2.219387 | [11 empty] | 0.5411779 | 0.2335836 | [15 empty] | 4.64943 | 3.653417 | [11 empty] | 1.616072
alumina F200 |  |  |  |  | 0.6334804 | 0.39379 | [28 empty] | 1.45404 | 0.92984 | [28 empty] | 2.536796 | 1.85142
amine-MWCNT | [5 empty] | 0.4027851 | 0.2584144 | [11 empty] | 0.0353 | 0.0319 | [15 empty] | 0.78998 | 0.58611 | [11 empty] | 0.2754 | 0.2364 | [15 empty] | 4.328996 | 4.89058 | [11 empty] | 6.430689 | 5.612124
binderless 5A zeolite | [5 empty] | 3.265393 |  | 0.2146 | [10 empty] | 0.0843 |  |  | 0.03580367 | [13 empty] | 4.413397 |  | 1.0274 | [10 empty] | 0.6689 |  |  | 0.3523964 | [13 empty] | 5.346125 |  | 3.248584 | [10 empty] | 4.094509 |  |  | 7.732251
bio-MOF-13 (Configuration I) | [5 empty] | 0.605773 | [15 empty] | 0.015 | [13 empty] | 2.37069 | [15 empty] | 0.14 | [13 empty] | 3.534876 | [15 empty] | 0.9371229
bio-MOF-13 (Configuration II) | [5 empty] | 0.497889 | [15 empty] | 0.021667 | [13 empty] | 1.70259 | [15 empty] | 0.205 | [13 empty] | 2.566278 | [15 empty] | 3.944145
brown coal | [6 empty] | 0.5616255 | [11 empty] | 0.03824674 | 0.02132288 | [16 empty] | 1.568337 | [11 empty] | 0.2826667 | 0.1806776 | [16 empty] | 2.4615 | [11 empty] | 1.1497 | 1.0459
carbon-ZX |  |  | 0.0424 | [13 empty] | 0.1719861 |  |  |  |  | 0.04032631 | [7 empty] | 1.311425 |  |  | 0.4157 | [13 empty] | 1.3559 |  |  |  |  | 0.3141 | [7 empty] | 4.2668 |  |  | 3.762126 | [13 empty] | 5.248659 |  |  |  |  | 1.397128 | [7 empty] | 5.865687
carbon-ZX 1.0nm slit pore | [29 empty] | 2.20843 | [29 empty] | 3.7243 | [29 empty] | 4.002651
coal from Bielszowice mine |  | 0.06125617 |  |  |  | 0.04614328 |  | 0.0006826069 |  |  |  |  | 0.02816534 |  | 0.000397072 | [12 empty] | 0.03418822 |  |  |  | 0.2038496 |  |  |  | 0.2474963 |  | 0.01242523 |  |  |  |  | 0.09125964 |  | 0.002538584 | [12 empty] | 0.07461831 |  |  |  | 1.790851 |  |  |  | 4.084305 |  | 0.4063157 |  |  |  |  | 0.1418478 | [14 empty] | 0.1463067
coal from Borynia mine |  | 0.03730246 |  |  |  | 0.043553 |  | 0.001610595 |  |  |  |  | 0.02929189 |  | 8.476818e-05 | [12 empty] | 0.03075747 |  |  |  | 0.1781292 |  |  |  | 0.2166541 |  | 0.01182293 |  |  |  |  | 0.1046441 |  | 0.002882118 | [12 empty] | 0.08342081 |  |  |  | 2.391605 |  |  |  | 0.5758881 |  | 0.3586665 |  |  |  |  | 0.2896678 | [14 empty] | 1.188045
coal from Brzeszcze mine |  | 0.1414156 |  |  |  | 0.08368506 |  | 0.001817684 |  |  |  |  | 0.06430336 |  | 0.001432136 | [12 empty] | 0.09766864 |  |  |  | 0.415199 |  |  |  | 0.3937482 |  | 0.01913084 |  |  |  |  | 0.2086725 |  | 0.00604531 | [12 empty] | 0.2033544 |  |  |  | 0.7769142 |  |  |  | 1.330273 |  | 0.5971251 |  |  |  |  | 2.526147 | [14 empty] | 0.4012992
coal from Marcel mine |  | 0.08009701 |  |  |  | 0.05487012 |  | 0.001427675 |  |  |  |  | 0.03774861 |  | 0.0004818402 | [12 empty] | 0.05264104 |  |  |  | 0.248402 |  |  |  | 0.2881538 |  | 0.01536089 |  |  |  |  | 0.1236009 |  | 0.003885952 | [12 empty] | 0.1138035 |  |  |  | 0.4952109 |  |  |  | 0.9115196 |  | 0.3922291 |  |  |  |  | 1.573957 | [14 empty] | 1.273436
coal from Marcel-1 mine |  | 0.08065916 |  |  |  | 0.044121 |  | 0.0009101426 |  |  |  |  | 0.02554199 |  | 0.0002899964 | [12 empty] | 0.03449173 |  |  |  | 0.2227217 |  |  |  | 0.2314082 |  | 0.01076556 |  |  |  |  | 0.08785553 |  | 0.003413035 | [12 empty] | 0.0797044 |  |  |  | 2.734186 |  |  |  | 0.5143304 |  | 0.3201398 |  |  |  |  | 1.460103 | [14 empty] | 1.085405
coal from Staszic mine |  | 0.1841254 |  |  |  | 0.1102254 |  | 0.002297664 |  |  |  |  | 0.08162284 |  | 0.0002096897 | [12 empty] | 0.1079277 |  |  |  | 0.5214805 |  |  |  | 0.5029029 |  | 0.03110546 |  |  |  |  | 0.2469609 |  | 0.004590866 | [12 empty] | 0.2120989 |  |  |  | 0.9781952 |  |  |  | 1.280501 |  | 0.8355111 |  |  |  |  | 0.3949261 | [14 empty] | 0.2722582
cs1000 | [5 empty] | 0.05129658 | [12 empty] | 0.0215592 |  |  | 0.001579778 | [13 empty] | 0.4084187 | [12 empty] | 0.09988639 |  |  | 0.01339654 | [13 empty] | 0.3468 | [12 empty] | 0.3202 |  |  | 0.08886
cs1000_28 | [5 empty] | 0.09223542 | [12 empty] | 0.02492015 | [16 empty] | 0.5886042 | [12 empty] | 0.1812909 | [16 empty] | 1.5433 | [12 empty] | 0.7284
cs1000_84 | [5 empty] | 0.2800959 | [12 empty] | 0.02505588 | [16 empty] | 0.9576162 | [12 empty] | 0.1781192 | [16 empty] | 1.5227 | [12 empty] | 0.6468
cs1000a | [18 empty] | 0.04613439 |  |  | 0.01504833 | [26 empty] | 0.4179905 |  |  | 0.1295 | [26 empty] | 5.6961 |  |  | 3.3494
cs1000a_28 | [5 empty] | 0.1582091 | [12 empty] | 0.02348559 | [16 empty] | 1.0602 | [12 empty] | 0.2218262 | [16 empty] | 8.5737 | [12 empty] | 3.3553
cs1000a_h | [18 empty] | 0.02056868 |  |  | 0.007035499 | [26 empty] | 0.1809896 |  |  | 0.06588 | [26 empty] | 2.4089 |  |  | 0.042333
cs400 | [5 empty] | 0.06245492 | [12 empty] | 0.01187977 |  |  | 0.003636614 | [13 empty] | 0.2652 | [12 empty] | 0.1058689 |  |  | 0.01377912 | [13 empty] | 0.6755 | [12 empty] | 0.7653 |  |  | 0.049583
cs400_140 | [5 empty] | 0.1484025 | [12 empty] | 0.01560649 | [16 empty] | 0.8795 | [12 empty] | 0.135725 | [16 empty] | 1.7728 | [12 empty] | 0.9076
cs400_28 | [5 empty] | 0.07813418 | [12 empty] | 0.02017042 | [16 empty] | 0.3195 | [12 empty] | 0.1066805 | [16 empty] | 1.5076 | [12 empty] | 0.9971
cs400_84 | [5 empty] | 0.09556682 | [12 empty] | 0.01234383 | [16 empty] | 0.5864491 | [12 empty] | 0.1015 | [16 empty] | 1.6745 | [12 empty] | 0.9496
cs400_h | [5 empty] | 0.02139214 | [12 empty] | 0.011839 |  |  | 0.002043073 | [13 empty] | 0.0537 | [12 empty] | 0.0841754 |  |  | 0.01789717 | [13 empty] | 0.4128 | [12 empty] | 0.5391 |  |  | 0.032803
desolvated [Cu5(L)2(OH)2Â·(H2O)2Â·DMA2]Â·2DMAÂ·EtOHÂ·2H2O |  |  |  |  | 0.1473976 | [12 empty] | 0.01100426 | [5 empty] | 0.01445967 | [10 empty] | 0.57498 | [12 empty] | 0.08475747 | [5 empty] | 0.1149144 | [10 empty] | 4.611826 | [12 empty] | 0.5743739
eea-MOF-4 | [5 empty] | 0.363636 |  |  |  | 1.43056 | [8 empty] | 0.078997 |  |  | 0.02 | [13 empty] | 3.11111 |  |  |  | 5.20833 | [8 empty] | 0.877607 |  |  | 0.23 | [13 empty] | 12.8597 |  |  |  | 7.83132 | [8 empty] | 8.556493 |  |  | 3.500549
eea-MOF-5 | [5 empty] | 0.626023 |  |  |  | 1.66667 | [8 empty] | 0.070352 |  |  | 0.02 |  |  |  | 3.55556 | [9 empty] | 4.57759 |  |  |  | 4.30556 | [8 empty] | 0.893684 |  |  | 0.2 |  |  |  | 4.76389 | [9 empty] | 10.54091 |  |  |  | 14.39112 | [8 empty] | 11.88646 |  |  | 4.846007 |  |  |  | 16.46534
en-Mg2(dondc) | [5 empty] | 1.90335 | 1.481912 | [14 empty] | 0.00888 |  | 0.4626558 | [11 empty] | 2.63058 | 2.14982 | [14 empty] | 0.11274 |  | 2.682244 | [11 empty] | 9.301103 | 2.638028 | [14 empty] | 1.906702
gea-MOF-1 |  |  |  | 3.577078 |  | 0.1391853 |  |  |  | 0.6247114 | [8 empty] | 0.08312333 | [6 empty] | 3.035356 | [7 empty] | 5.203506 |  | 1.16287 |  |  |  | 3.32899 | [8 empty] | 0.52443 | [6 empty] | 5.81433 | [7 empty] | 5.472056 |  | 13.90763 |  |  |  | 8.891354 | [8 empty] | 6.525627 | [6 empty] | 7.68373
h-C800 |  |  |  |  | 1.031419 | 0.5996635 | [9 empty] | 3.911311 | [7 empty] | 3.409118 | [10 empty] | 4.053713 | 2.566553 | [9 empty] | 7.531341 | [7 empty] | 5.936137 | [10 empty] | 10.10383 | 5.695343 | [9 empty] | 9.127034
mmen-Mg2(dondc) | [5 empty] | 3.11964 | 2.03815 | [14 empty] | 0.04759 |  | 1.046664 | [11 empty] | 4.1047 | 2.74144 | [14 empty] | 0.30098 |  | 5.603623 | [11 empty] | 15.95252 | 2.88136 | [14 empty] | 3.882795
nanosized ZIF-11 |  |  |  |  | 0.1374227 | [10 empty] | 0.945946 | [18 empty] | 1.015298 | [10 empty] | 2.328445 | [18 empty] | 5.71429 | [10 empty] | 6.14865
ppz-Mg2(dondc) | [5 empty] | 1.940457 | 1.597143 | [14 empty] | 0.00295 |  | 0.5260089 | [11 empty] | 3.15402 | 2.11341 | [14 empty] | 0.02187 |  | 3.740508 | [11 empty] | 6.722981 | 3.283292
sDMF120 | [5 empty] | 0.2554207 | [12 empty] | 0.07084888 | [16 empty] | 2.05128 | [12 empty] | 0.645567 | [16 empty] | 10.26999 | [12 empty] | 5.732206
sDMF220 | [5 empty] | 0.4242331 | [12 empty] | 0.06204906 | [16 empty] | 2.66667 | [12 empty] | 0.586951 | [16 empty] | 10.78564 | [12 empty] | 5.155117
silicate-1 |  |  |  | 1.046419 | [29 empty] | 1.701329 | [29 empty] | 2.073857
sulfur doped activated carbon (activated with 1:1 sodium thiosulfate mixture) |  |  |  |  | 1.2738 | 0.6533 | [12 empty] | 0.1866 |  |  | 0.0289 |  | 34.86337 | [10 empty] | 3.1534 | 2.061 | [12 empty] | 0.9291 |  |  | 0.2921 |  | 73.64927 | [10 empty] | 4.473704 | 3.464291 | [12 empty] | 2.408138 |  |  | 2.262882
sulfur doped activated carbon (activated with 2.5:1 sodium thiosulfate mixture) |  |  |  |  | 1.131 | 0.5466232 | [17 empty] | 16.27772 | [10 empty] | 2.9207 | 1.8737 | [17 empty] | 35.82705 | [10 empty] | 4.848736 | 4.665347
sulfur doped activated carbon (activated with 4:1 sodium thiosulfate mixture) |  |  |  |  | 1.0386 | 0.5313 | [12 empty] | 0.1368 |  |  | 0.0237 |  | 9.641265 | [10 empty] | 2.8062 | 1.8105 | [12 empty] | 0.7369 |  |  | 0.2442 |  | 21.69352 | [10 empty] | 4.619675 | 3.428583 | [12 empty] | 2.139838 |  |  | 2.57603
tbo-MOF-2 | [5 empty] | 0.2998419 |  |  |  | 0.6468887 |  |  | 0.9612824 | [5 empty] | 0.04918338 | [8 empty] | 3.253006 | [7 empty] | 2.88712 |  |  |  | 4.86697 |  |  | 5.37096 | [5 empty] | 0.4820643 | [6 empty] | 9.50516 |  | 9.89893 | [7 empty] | 20.29705 |  |  |  | 16.54147 |  |  | 18.41963 | [5 empty] | 7.826783 | [8 empty] | 12.28971
tbo-MOF-3 | [5 empty] | 0.4611527 |  |  |  | 0.9914871 |  |  | 1.331675 | [5 empty] | 0.05435648 | [6 empty] | 1.987628 |  | 2.631457 | [7 empty] | 2.75 |  |  |  | 3.28696 |  |  | 2.93483 | [5 empty] | 0.4286669 | [6 empty] | 3.86654 |  | 4.21212 | [7 empty] | 12.5557 |  |  |  | 4.89967 |  |  | 6.04569 | [5 empty] | 4.456449 | [6 empty] | 7.881198 |  | 6.019415
template-synthesized carbon | [8 empty] | 1.108851 | 0.548718 | [7 empty] | 0.1230284 | 0.08391416 | [19 empty] | 3.995131 | 2.812642 | [7 empty] | 0.9387501 | 0.6558376 | [19 empty] | 12.06156 | 9.434615 | [7 empty] | 8.2729 | 7.3124
zeolite NaKA (14.7% K+) | [5 empty] | 1.016748 | 0.4855663 | [15 empty] | 8.726994e-05 | [12 empty] | 2.97884 | 2.36046 | [15 empty] | 0.000865 | [12 empty] | 7.661496 | 4.099704 | [15 empty] | 0.02579502
{Ag3[Ag5(mu3-3,5-Ph2tz)6](NO3)2}n | [5 empty] | 0.0465363 | [12 empty] | 0.0123092 |  |  | 0.0029707 |  |  | 0.0154078 | [10 empty] | 0.356434 | [12 empty] | 0.0825116 |  |  | 0.0404776 |  |  | 0.101189 | [10 empty] | 3.151807 | [12 empty] | 1.535088 | [5 empty] | 0.8743311
{Ag3[Ag5(mu3-3,5-tBu2tz)6](BF4)2}n | [5 empty] | 0.0512789 | [12 empty] | 0.01399829 | [16 empty] | 0.229299 | [12 empty] | 0.0551724 |  |  | 0.0337165 |  |  | 0.0383142 | [10 empty] | 3.383121 | [12 empty] | 0.9965523
{Cu2(Glu)2(mu-bpa)}*(CH3CN) |  |  |  |  | 0.2017052 | 0.09423735 | [9 empty] | 0.2472929 | [18 empty] | 1.253806 | 0.6853061 | [9 empty] | 0.6858192 | [7 empty] | 0.5671839 | [10 empty] | 10.90994 | 3.082863 | [9 empty] | 11.36078
{Cu2[CuII(NO3)2(bcppm)2](DMF)2}*2DMF |  |  |  |  | 0.524507 | 0.3819919 | [14 empty] | 0.0165202 | [13 empty] | 1.09942 | 0.934672 | [14 empty] | 0.122923 | [13 empty] | 1.830077 | 1.549476 | [14 empty] | 0.4061631
{Zn(L1)] DMF) infinity |  |  |  |  | 0.2301028 | [18 empty] | 0.004094765 | [10 empty] | 0.8330705 | [18 empty] | 0.04195405 | [10 empty] | 1.282912 | [18 empty] | 1.359162
{[(Me2NH2)2]*[Cd3(5-tbip)4]*2DMF}n |  |  |  |  | 0.1090958 | [10 empty] | 0.2639596 |  | 0.01936355 |  |  | 0.005910683 | [13 empty] | 0.574474 | [10 empty] | 0.7880273 |  | 0.154842 |  |  | 0.06071097 |  |  | 0.2703806 | [10 empty] | 1.460495 | [10 empty] | 2.641662 |  | 3.080271 |  |  | 1.184028
{[Cd(L)(H2O)]*3H2O} |  |  |  |  | 0.05625841 | [18 empty] | 2.201604 | [10 empty] | 0.8087866 | [18 empty] | 3.303104 | [10 empty] | 1.450912 | [18 empty] | 3.449884
{[Cd(pzbtz)]3H2O}n |  |  |  |  | 0.1038229 | 0.05456264 | [28 empty] | 1.029974 | 0.4444057 | [28 empty] | 13.04898 | 8.646048
{[Cd2(TPPBDA)(OBA)2] 4DMA 8H2O}n |  |  |  |  | 0.2131768 | 0.2390222 | [9 empty] | 0.3580276 |  | 0.04734568 | 0.05482815 | [15 empty] | 1.320791 | 1.36908 | [9 empty] | 0.8605755 |  | 0.3486292 | [16 empty] | 2.489319 | [10 empty] | 1.12987 |  | 0.6755499 | 1.683691
{[Co(dcpy)(bipy)0.5(H2O)]*H2O} |  |  |  |  | 0.8409475 | 0.6032684 | [9 empty] | 3.169136 |  |  | 0.0398816 |  |  | 0.03862266 |  | 0.2992544 | [10 empty] | 1.762 | 1.430213 | [9 empty] | 4.4804 |  |  | 0.07050839 |  |  | 0.1508378 |  | 0.7586529 | [10 empty] | 12.75514 | 12.39128 | [9 empty] | 21.65258 |  |  | 0.07968424 |  |  | 2.99846 |  | 12.6386
{[Mg2(HL)2(H2O)4]*H2O}n | [5 empty] | 0.03295958 | [9 empty] | 1.587806 | [7 empty] | 0.094757 | [11 empty] | 0.3562673 | [9 empty] | 2.910881 | [7 empty] | 0.3290509 | [11 empty] | 7.440397 | [9 empty] | 4.258252
{[NH2(CH3)2][Zn(atz)(ox)]$H2O}n |  |  |  |  | 0.9428765 | [12 empty] | 0.03903798 |  |  | 0.01177024 | [13 empty] | 1.437178 | [12 empty] | 0.2069013 |  |  | 0.1059321 | [13 empty] | 1.693284 | [12 empty] | 0.9037986 |  |  | 1.999122
{[Ni(Hptz)2] 7H2O}n |  |  |  |  | 1.831662 | 0.8286863 | [28 empty] | 4.58868 | 3.597053 | [15 empty] | 0.1143964 | [12 empty] | 17.43718 | 5.855829
{[Tb(FDA)1.5(DMF)]*DMF} |  |  |  |  | 0.7503233 | [10 empty] | 1.623784 |  | 0.09274219 |  |  | 0.03129468 | [13 empty] | 2.65054 | [10 empty] | 3.599404 |  | 0.6483651 |  |  | 0.2149462 |  |  | 17.37498 | [10 empty] | 10.01449 | [10 empty] | 9.047873 |  | 2.535403 |  |  | 3.358793
{[Zn(bpydb)(bpy)](DMA)-(EtOH)6}n |  |  |  |  | 0.006935046 | [15 empty] | 0.08105846 | 0.05121783 | [12 empty] | 0.067181 | [15 empty] | 0.5634407 | 0.3015914 | [12 empty] | 1.184051 | [15 empty] | 9.847812 | 3.967979
{[Zn2(H2dht)(dht)0.5)(azpy)0.5]} | [5 empty] | 0.07341326 | [9 empty] | 0.0115907 | [7 empty] | 0.1089378 | [11 empty] | 0.4718614 | [9 empty] | 0.05451243 | [7 empty] | 0.2207483 | [11 empty] | 1.436815 | [9 empty] | 0.2792669 | [7 empty] | 0.2482502
{[Zn2(L)(OH)]*2DMF*H2O}n |  |  |  |  | 0.2160337 | [18 empty] | 6.692225 | [10 empty] | 1.770321 | [18 empty] | 11.67124 | [10 empty] | 8.118183 | [18 empty] | 72.37906
{[Zn2(MTB)(H2O)2]*3H2O*3DMF}n |  |  |  |  | 0.318608 | 0.219554 | [17 empty] | 2.910417 | [10 empty] | 1.363603 | 0.9479314 | [17 empty] | 3.191799 | [10 empty] | 12.63169 | 2.343023 | [17 empty] | 3.138182
{[Zn2(OH)(AZPY)(BDC)1.5]*H2O}n |  |  |  |  | 0.01218324 | [18 empty] | 0.169761 | [10 empty] | 0.0901746 | [18 empty] | 0.656241 | [10 empty] | 1.03473 | [18 empty] | 1.031747
{[Zn3(L)3(DPB)1.5]-6DMF-H20}n |  |  |  |  | 0.8345294 | [10 empty] | 2.481401 |  | 0.109429 | [5 empty] | 6.234164 | [10 empty] | 2.5679 | [10 empty] | 5.150247 |  | 0.7420874 | [5 empty] | 8.504078 | [10 empty] | 4.431208 | [10 empty] | 6.77104 |  | 2.51277
{[Zn3(ptp)3](DMF)2-(H2O)} |  |  |  |  | 0.8327325 | [10 empty] | 2.054866 |  | 0.1002653 | [16 empty] | 2.475448 | [10 empty] | 4.159932 |  | 0.6035028 | [16 empty] | 10.26385 | [10 empty] | 5.147094 |  | 1.489705
{[Zn4(BDC)4(BPDA)4]*5DMF*3H2O} | [5 empty] | 0.7076167 | [15 empty] | 0.0437284 | [13 empty] | 1.666974 | [15 empty] | 0.3010337 |  | 30.8189 | [11 empty] | 3.42894 | [15 empty] | 1.63528
{[Zn4O(bfbpdc)3-(bpy)0.5(H2O)]*(3DMF)(H2O)}n |  |  |  |  | 0.05842402 | 0.1447758 | [9 empty] | 0.8132882 |  |  | 0.02391519 |  |  |  |  | 15.91378 | [10 empty] | 0.5194193 | 1.38475 | [9 empty] | 3.661571 |  |  | 0.2330697 |  |  |  |  | 16.88571 | [10 empty] | 8.987166 | 18.59038 | [9 empty] | 9.041831 |  |  | 3.910474 |  |  |  |  | 17.14597