## Sheet1
materials | materials_index | temperature | adsorbate | adsorbate_index | adsorbateTP | adsorbateTP_index | loading
Co3(HCOO)6 | 272 | 77 | nitrogen | 11 | 0_nitrogen77 | 24 | 3.226857
Co3(HCOO)6 | 272 | 77 | hydrogen | 8 | 0_hydrogen77 | 16 | 3.226857
CCT1 | 184 | 77 | nitrogen | 11 | 0_nitrogen77 | 24 | 0.2191815
ZIF-71 | 965 | 77 | nitrogen | 11 | 0_nitrogen77 | 24 | 10.92772
HKUST-1@PS_63 | 414 | 77 | nitrogen | 11 | 0_nitrogen77 | 24 | 16.72231
ED-ZIF-8 | 346 | 77 | nitrogen | 11 | 0_nitrogen77 | 24 | 19.0604
MOF-505 | 579 | 77 | nitrogen | 11 | 0_nitrogen77 | 24 | 12.7135
MOF-508b | 581 | 77 | nitrogen | 11 | 0_nitrogen77 | 24 | 8.27369
MOF-508b | 581 | 77 | hydrogen | 8 | 0_hydrogen77 | 16 | 2.368572
C384H192N48O96Tb16 | 159 | 77 | nitrogen | 11 | 0_nitrogen77 | 24 | 13.1874
Zn(NO3)2*4H2O | 1062 | 77 | nitrogen | 11 | 0_nitrogen77 | 24 | 48.68528
DUT-9-SCD | 333 | 77 | nitrogen | 11 | 0_nitrogen77 | 24 | 42.73059
CPM-13 | 215 | 77 | nitrogen | 11 | 0_nitrogen77 | 24 | 13.96944
CPM-13 | 215 | 77 | hydrogen | 8 | 0_hydrogen77 | 16 | 4.387119
C16H10CuN4O4 | 142 | 77 | hydrogen | 8 | 0_hydrogen77 | 16 | 7.26257
C16H10CuN4O4 | 142 | 77 | nitrogen | 11 | 0_nitrogen77 | 24 | 2.468052
Cu-TDPAT | 305 | 77 | nitrogen | 11 | 0_nitrogen77 | 24 | 25.91091
NJU-Bai9 | 638 | 77 | nitrogen | 11 | 0_nitrogen77 | 24 | 37.02763
NJU-Bai9 | 638 | 77 | hydrogen | 8 | 0_hydrogen77 | 16 | 0.3377624
WUT-1a | 939 | 77 | nitrogen | 11 | 0_nitrogen77 | 24 | 13.00763
WUT-1a | 939 | 77 | hydrogen | 8 | 0_hydrogen77 | 16 | 1.861694
PKU-17 | 754 | 77 | nitrogen | 11 | 0_nitrogen77 | 24 | 2.58311
[Zn3(TPATTTADTIOA)(H2O)3]n | 1180 | 77 | nitrogen | 11 | 0_nitrogen77 | 24 | 35.57092
[Zn3(BTTTDTIOA)(H2O)3]n | 1177 | 77 | nitrogen | 11 | 0_nitrogen77 | 24 | 33.19344
[Zn3(BTTTDTIOA)(H2O)3]n | 1177 | 77 | hydrogen | 8 | 0_hydrogen77 | 16 | 3.392588
[Zn3(TPATTTADTIOA)(H2O)3]n | 1180 | 77 | hydrogen | 8 | 0_hydrogen77 | 16 | 2.463109
[Zn3(TPBTTTATIOA)(H2O)3]n | 1181 | 77 | hydrogen | 8 | 0_hydrogen77 | 16 | 1.48716
CALF-33-Et3 | 176 | 77 | nitrogen | 11 | 0_nitrogen77 | 24 | 9.6363
CALF-33-Et2H | 175 | 77 | nitrogen | 11 | 0_nitrogen77 | 24 | 9.277
MOF-74 | 586 | 77 | nitrogen | 11 | 0_nitrogen77 | 24 | 9.760298
[Zn3(TCPB)2*2H2O]*2H2O*4DMF | 1179 | 77 | hydrogen | 8 | 0_hydrogen77 | 16 | 1.758231
[Zn3(TCPB)2*2H2O]*2H2O*4DMF | 1179 | 77 | nitrogen | 11 | 0_nitrogen77 | 24 | 0.4100313
C67.50H78.25Cd1N1.75Na0.25O19 | 170 | 77 | nitrogen | 11 | 0_nitrogen77 | 24 | 0.04344699
UPC-15 | 880 | 77 | nitrogen | 11 | 0_nitrogen77 | 24 | 14.89966
UPC-16 | 881 | 77 | nitrogen | 11 | 0_nitrogen77 | 24 | 15.72151
UPC-15 | 880 | 77 | hydrogen | 8 | 0_hydrogen77 | 16 | 1.643387
UPC-16 | 881 | 77 | hydrogen | 8 | 0_hydrogen77 | 16 | 1.021367
Mn-MOF-74 | 617 | 77 | nitrogen | 11 | 0_nitrogen77 | 24 | 9.185391
MOF-74-Co | 587 | 77 | nitrogen | 11 | 0_nitrogen77 | 24 | 7.763873
MOF-74-Ni | 588 | 77 | nitrogen | 11 | 0_nitrogen77 | 24 | 5.795556
PDVBTT-1 | 739 | 77 | nitrogen | 11 | 0_nitrogen77 | 24 | 6.65515
[Zn3-(ntb)2]n | 1182 | 77 | nitrogen | 11 | 0_nitrogen77 | 24 | 4.164161
[Zn3-(ntb)2]n | 1182 | 77 | hydrogen | 8 | 0_hydrogen77 | 16 | 3.03786
YO-MOF | 950 | 77 | nitrogen | 11 | 0_nitrogen77 | 24 | 8.133641
SNU-31' | 813 | 77 | hydrogen | 8 | 0_hydrogen77 | 16 | 0.06914869
SNU-30' | 812 | 77 | nitrogen | 11 | 0_nitrogen77 | 24 | 7.931536
SNU-30' | 812 | 77 | hydrogen | 8 | 0_hydrogen77 | 16 | 2.148119
C26H8Cu2N2O12 | 151 | 77 | nitrogen | 11 | 0_nitrogen77 | 24 | 25.53784
C26H8Cu2N2O12 | 151 | 77 | hydrogen | 8 | 0_hydrogen77 | 16 | 3.184143
[Zn(BDC-OH)-(TED)0.5] | 1154 | 77 | nitrogen | 11 | 0_nitrogen77 | 24 | 11.22723
UTSA-36a | 898 | 77 | hydrogen | 8 | 0_hydrogen77 | 16 | 2.713778
{[Zn2(H2dht)(dht)0.5)(azpy)0.5]} | 1254 | 77 | hydrogen | 8 | 0_hydrogen77 | 16 | 0.0115907
{[Zn2(H2dht)(dht)0.5)(azpy)0.5]} | 1254 | 77 | nitrogen | 11 | 0_nitrogen77 | 24 | 0.1089378
DUT-23(Co) | 328 | 77 | nitrogen | 11 | 0_nitrogen77 | 24 | 54.20925
UTSA-33a | 894 | 77 | nitrogen | 11 | 0_nitrogen77 | 24 | 9.89441
UTSA-33a | 894 | 77 | hydrogen | 8 | 0_hydrogen77 | 16 | 2.764741
[Co3(ndc)-(HCOO)3(mu3-OH)(H2O)]n | 1112 | 77 | hydrogen | 8 | 0_hydrogen77 | 16 | 3.88042
[Co3(ndc)-(HCOO)3(mu3-OH)(H2O)]n | 1112 | 77 | nitrogen | 11 | 0_nitrogen77 | 24 | 14.92679
UTSA-34a | 895 | 77 | nitrogen | 11 | 0_nitrogen77 | 24 | 9.230675
UTSA-34b | 896 | 77 | nitrogen | 11 | 0_nitrogen77 | 24 | 15.19983
SNU-71' | 816 | 77 | nitrogen | 11 | 0_nitrogen77 | 24 | 19.67889
SNU-70' | 815 | 77 | nitrogen | 11 | 0_nitrogen77 | 24 | 53.78675
SNU-70' | 815 | 77 | hydrogen | 8 | 0_hydrogen77 | 16 | 0.5579532
SNU-71' | 816 | 77 | hydrogen | 8 | 0_hydrogen77 | 16 | 0.6782887
COF-102 | 203 | 77 | nitrogen | 11 | 0_nitrogen77 | 24 | 16.35665
DUT-25 | 329 | 77 | nitrogen | 11 | 0_nitrogen77 | 24 | 55.00027
DUT-25 | 329 | 77 | hydrogen | 8 | 0_hydrogen77 | 16 | 0.6884735
PCN-305 | 723 | 77 | nitrogen | 11 | 0_nitrogen77 | 24 | 25.47877
{[Tb(FDA)1.5(DMF)]*DMF} | 1252 | 77 | hydrogen | 8 | 0_hydrogen77 | 16 | 1.623784
ILCOF-1 | 427 | 77 | hydrogen | 8 | 0_hydrogen77 | 16 | 0.09234863
TAF-1a | 849 | 77 | nitrogen | 11 | 0_nitrogen77 | 24 | 6.152832
BIF-24 | 113 | 77 | hydrogen | 8 | 0_hydrogen77 | 16 | 3.696363
SNU-150' | 808 | 77 | nitrogen | 11 | 0_nitrogen77 | 24 | 20.85449
SNU-151' | 809 | 77 | nitrogen | 11 | 0_nitrogen77 | 24 | 17.33987
SNU-151' | 809 | 77 | hydrogen | 8 | 0_hydrogen77 | 16 | 2.922383
SNU-150' | 808 | 77 | hydrogen | 8 | 0_hydrogen77 | 16 | 1.692026
[La(TATAB)(H2O)].6H2O | 1135 | 77 | hydrogen | 8 | 0_hydrogen77 | 16 | 3.403153
MOF-1 | 558 | 77 | nitrogen | 11 | 0_nitrogen77 | 24 | 20.17104
MOF-2 | 568 | 77 | nitrogen | 11 | 0_nitrogen77 | 24 | 23.51845
467-MOF | 39 | 77 | nitrogen | 11 | 0_nitrogen77 | 24 | 12.20265
467-MOF | 39 | 77 | hydrogen | 8 | 0_hydrogen77 | 16 | 5.093497
UiO-66-(COOLi)4-EX | 921 | 77 | nitrogen | 11 | 0_nitrogen77 | 24 | 10.62645
UiO-66-(COONa)4-EX | 923 | 77 | nitrogen | 11 | 0_nitrogen77 | 24 | 7.082426
UiO-66-(COONa)2-EX | 922 | 77 | nitrogen | 11 | 0_nitrogen77 | 24 | 9.720635
UiO-66-(COOLi)2-EX | 920 | 77 | nitrogen | 11 | 0_nitrogen77 | 24 | 9.729781
UiO-66-(COOK)2-EX | 918 | 77 | nitrogen | 11 | 0_nitrogen77 | 24 | 6.056687
UiO-66-(COOH)4-EX | 917 | 77 | nitrogen | 11 | 0_nitrogen77 | 24 | 7.624541
UiO-66-(COOK)4-EX | 919 | 77 | nitrogen | 11 | 0_nitrogen77 | 24 | 2.28129
MIL-101 | 516 | 77 | nitrogen | 11 | 0_nitrogen77 | 24 | 1.036287
Carbon | 239 | 77 | nitrogen | 11 | 0_nitrogen77 | 24 | 0.001198667
C50H22Cu3O15 | 165 | 77 | nitrogen | 11 | 0_nitrogen77 | 24 | 24.51308
C50H22Cu3O15 | 165 | 77 | hydrogen | 8 | 0_hydrogen77 | 16 | 2.381656
Bio-MOF-11 | 124 | 77 | hydrogen | 8 | 0_hydrogen77 | 16 | 0.627994
(Hbzza)2]*H2O*C2H5OH | 7 | 77 | hydrogen | 8 | 0_hydrogen77 | 16 | 4.705393
FJI-C1 | 363 | 77 | nitrogen | 11 | 0_nitrogen77 | 24 | 23.13565
USTC-253 | 883 | 77 | nitrogen | 11 | 0_nitrogen77 | 24 | 20.36658
USTC-253-TFA | 884 | 77 | nitrogen | 11 | 0_nitrogen77 | 24 | 21.33142
EL-MIL-53 | 347 | 77 | nitrogen | 11 | 0_nitrogen77 | 24 | 17.96224
[Zn(SiF6)(pyz)2]n | 1158 | 77 | nitrogen | 11 | 0_nitrogen77 | 24 | 1.77451
[Zn(SiF6)(pyz)2]n | 1158 | 77 | hydrogen | 8 | 0_hydrogen77 | 16 | 0.974089
Cu(BDC-OH) | 293 | 77 | hydrogen | 8 | 0_hydrogen77 | 16 | 2.681755
MOF-1c | 567 | 77 | nitrogen | 11 | 0_nitrogen77 | 24 | 11.95254
MOF-1c | 567 | 77 | hydrogen | 8 | 0_hydrogen77 | 16 | 0.128513
C24H21N3 | 148 | 77 | nitrogen | 11 | 0_nitrogen77 | 24 | 0.13283
[Zn(FA)(datrz)2]n | 1156 | 77 | nitrogen | 11 | 0_nitrogen77 | 24 | 5.04219
Porous Carbon CS1000A | 771 | 77 | nitrogen | 11 | 0_nitrogen77 | 24 | 18.3913
Porous Carbon CS1000AF | 772 | 77 | nitrogen | 11 | 0_nitrogen77 | 24 | 18.3913
MIL-101b | 530 | 77 | nitrogen | 11 | 0_nitrogen77 | 24 | 17.3442
MIL-101a | 529 | 77 | nitrogen | 11 | 0_nitrogen77 | 24 | 16.477
MC-60 | 492 | 77 | nitrogen | 11 | 0_nitrogen77 | 24 | 25.522
MC-30 | 491 | 77 | nitrogen | 11 | 0_nitrogen77 | 24 | 14.158
Shirasagi MSC CT-350 | 838 | 77 | nitrogen | 11 | 0_nitrogen77 | 24 | 0.05077168
RF-ACX | 779 | 77 | nitrogen | 11 | 0_nitrogen77 | 24 | 6.445
KIT-6-C | 462 | 77 | nitrogen | 11 | 0_nitrogen77 | 24 | 6.155642
KIT-6-CN | 463 | 77 | nitrogen | 11 | 0_nitrogen77 | 24 | 10.50621
ZIF-8-90 0% | 970 | 77 | nitrogen | 11 | 0_nitrogen77 | 24 | 19.1272
ZIF-8-90 30% | 971 | 77 | nitrogen | 11 | 0_nitrogen77 | 24 | 14.63237
ZIF-8-90 70% | 973 | 77 | nitrogen | 11 | 0_nitrogen77 | 24 | 12.34711
ZIF-8-90 50% | 972 | 77 | nitrogen | 11 | 0_nitrogen77 | 24 | 11.75976
MIL-53(Al)sol.ht | 546 | 77 | nitrogen | 11 | 0_nitrogen77 | 24 | 16.36758
CPO-27-Ni | 226 | 77 | nitrogen | 11 | 0_nitrogen77 | 24 | 0.00840771
MIL-101(Li) | 524 | 77 | hydrogen | 8 | 0_hydrogen77 | 16 | 37.1517
SWNT-MIL-101 | 828 | 77 | hydrogen | 8 | 0_hydrogen77 | 16 | 32.09395
SWNT-MIL-101-C(Li) | 829 | 77 | hydrogen | 8 | 0_hydrogen77 | 16 | 27.4923
MIL-101-A(Li) | 525 | 77 | hydrogen | 8 | 0_hydrogen77 | 16 | 1.82669
MIL-101-B(Li) | 526 | 77 | hydrogen | 8 | 0_hydrogen77 | 16 | 1.518732
MIL-53(Al)-A(Li) | 543 | 77 | hydrogen | 8 | 0_hydrogen77 | 16 | 2.212245
MIL-53(Al) | 542 | 77 | hydrogen | 8 | 0_hydrogen77 | 16 | 1.042036
Cu(BDC) (60mL DMF 100W Microwave) | 291 | 77 | nitrogen | 11 | 0_nitrogen77 | 24 | 8.59577
IRMOF-1 | 428 | 77 | nitrogen | 11 | 0_nitrogen77 | 24 | 0.1454113
C11H12GdO11 | 136 | 77 | nitrogen | 11 | 0_nitrogen77 | 24 | 4.982005
C11H12GdO11 | 136 | 77 | hydrogen | 8 | 0_hydrogen77 | 16 | 1.933308
(15,15) SWSiCNT | 2 | 77 | hydrogen | 8 | 0_hydrogen77 | 16 | 0.0065
(22,22) SWSiCNT | 3 | 77 | hydrogen | 8 | 0_hydrogen77 | 16 | 5.085059
SWSiCNT (9,9) | 832 | 77 | hydrogen | 8 | 0_hydrogen77 | 16 | 0.0259309
SWSiCNT (15,15) | 830 | 77 | hydrogen | 8 | 0_hydrogen77 | 16 | 0.04490252
SWSiCNT (22,22) | 831 | 77 | hydrogen | 8 | 0_hydrogen77 | 16 | 0.07130464
Graphite | 384 | 77 | nitrogen | 11 | 0_nitrogen77 | 24 | 0.1339754
Activated Charcoal | 84 | 77 | hydrogen | 8 | 0_hydrogen77 | 16 | 5.835722
Cr-MIL(101) | 284 | 77 | nitrogen | 11 | 0_nitrogen77 | 24 | 0.2745155
Amine Modified TiO2 | 107 | 77 | nitrogen | 11 | 0_nitrogen77 | 24 | 7.006313
F400 | 351 | 77 | nitrogen | 11 | 0_nitrogen77 | 24 | 14.99817
Maxsorb MSC-30 | 600 | 77 | nitrogen | 11 | 0_nitrogen77 | 24 | 30.6805
Activated Carbon VR5-4:1 | 77 | 77 | nitrogen | 11 | 0_nitrogen77 | 24 | 36.48003
Activated Carbon VR5-3:1 | 76 | 77 | nitrogen | 11 | 0_nitrogen77 | 24 | 34.22814
Activated Carbon VR5-2.5:1 | 75 | 77 | nitrogen | 11 | 0_nitrogen77 | 24 | 27.62744
Ordered Mesoporous Carbon: aC-AO1 | 693 | 77 | nitrogen | 11 | 0_nitrogen77 | 24 | 15.42495
Ordered Mesoporous Carbon: oaC-AO2 | 695 | 77 | nitrogen | 11 | 0_nitrogen77 | 24 | 5.73314
Ordered Mesoporous Carbon: oaC-AO1 | 694 | 77 | nitrogen | 11 | 0_nitrogen77 | 24 | 8.906771
Carbon Nanosheets | 245 | 77 | nitrogen | 11 | 0_nitrogen77 | 24 | 9.65001
Graphene Oxide Hydrogel heated to 373K | 383 | 77 | nitrogen | 11 | 0_nitrogen77 | 24 | 4.74965
Activated Carbon | 64 | 77 | nitrogen | 11 | 0_nitrogen77 | 24 | 11.49671
NH2-MIL-47 | 628 | 77 | nitrogen | 11 | 0_nitrogen77 | 24 | 5.275927
TRI-PE-MCM-41 | 857 | 77 | nitrogen | 11 | 0_nitrogen77 | 24 | 3.520619
PE-MCM-41E | 741 | 77 | nitrogen | 11 | 0_nitrogen77 | 24 | 17.44654
PE-MCM-41C | 740 | 77 | nitrogen | 11 | 0_nitrogen77 | 24 | 39.49595
Zr-MOF | 1084 | 77 | hydrogen | 8 | 0_hydrogen77 | 16 | 0.1316723
MWCNT@MIL-101 | 597 | 77 | nitrogen | 11 | 0_nitrogen77 | 24 | 11.50621
MIL-100(Fe)-granule | 507 | 77 | nitrogen | 11 | 0_nitrogen77 | 24 | 16.22128
PAN-AC | 708 | 77 | nitrogen | 11 | 0_nitrogen77 | 24 | 7.515636
AC2 | 57 | 77 | nitrogen | 11 | 0_nitrogen77 | 24 | 15.83783
AC1 | 56 | 77 | nitrogen | 11 | 0_nitrogen77 | 24 | 11.45852
Zn-MOF-74 | 1069 | 77 | nitrogen | 11 | 0_nitrogen77 | 24 | 6.977319
C-PDA-5 | 131 | 77 | nitrogen | 11 | 0_nitrogen77 | 24 | 26.60371
C-PDA-3 | 129 | 77 | nitrogen | 11 | 0_nitrogen77 | 24 | 33.028
C-PDA-2 | 128 | 77 | nitrogen | 11 | 0_nitrogen77 | 24 | 30.36961
C-PDA-4 | 130 | 77 | nitrogen | 11 | 0_nitrogen77 | 24 | 32.062
NOTT-300 | 652 | 77 | hydrogen | 8 | 0_hydrogen77 | 16 | 0.8952502
{[Zn2(MTB)(H2O)2]*3H2O*3DMF}n | 1256 | 77 | nitrogen | 11 | 0_nitrogen77 | 24 | 2.910417
Alumina | 104 | 77 | nitrogen | 11 | 0_nitrogen77 | 24 | 2.554043
UiO-66 | 907 | 77 | nitrogen | 11 | 0_nitrogen77 | 24 | 0.2158214
UiO-67 | 937 | 77 | nitrogen | 11 | 0_nitrogen77 | 24 | 0.1107857
IRMOF-13 | 431 | 77 | hydrogen | 8 | 0_hydrogen77 | 16 | 2.8134
AC | 51 | 77 | nitrogen | 11 | 0_nitrogen77 | 24 | 11.6467
MIL-101 | 516 | 77 | hydrogen | 8 | 0_hydrogen77 | 16 | 0.5221787
A-CS700-3 | 47 | 77 | nitrogen | 11 | 0_nitrogen77 | 24 | 24.19065
A-CS900-3 | 49 | 77 | nitrogen | 11 | 0_nitrogen77 | 24 | 14.3687
A-CS800-2 | 48 | 77 | nitrogen | 11 | 0_nitrogen77 | 24 | 13.33154
Activated Carbon - anthracite | 65 | 77 | nitrogen | 11 | 0_nitrogen77 | 24 | 9.694295
{[Zn3(L)3(DPB)1.5]-6DMF-H20}n | 1258 | 77 | nitrogen | 11 | 0_nitrogen77 | 24 | 6.234164
{[Zn3(L)3(DPB)1.5]-6DMF-H20}n | 1258 | 77 | hydrogen | 8 | 0_hydrogen77 | 16 | 2.481401
Zeolite Na-Y | 1034 | 77 | hydrogen | 8 | 0_hydrogen77 | 16 | 2.309893
Sod-ZMOF | 847 | 77 | nitrogen | 11 | 0_nitrogen77 | 24 | 4.285828
MWCNT | 596 | 77 | nitrogen | 11 | 0_nitrogen77 | 24 | 1.569211
ZIF-8 | 969 | 77 | hydrogen | 8 | 0_hydrogen77 | 16 | 0.2254258
MAXSORB | 490 | 77 | nitrogen | 11 | 0_nitrogen77 | 24 | 32.60314
MIL-53 | 541 | 77 | nitrogen | 11 | 0_nitrogen77 | 24 | 9.066894
PCOP-2 | 737 | 77 | hydrogen | 8 | 0_hydrogen77 | 16 | 0.358446
PCOP-1 | 736 | 77 | hydrogen | 8 | 0_hydrogen77 | 16 | 0.6958593
PCOP-5 | 738 | 77 | hydrogen | 8 | 0_hydrogen77 | 16 | 0.5272367
GEGZEY | 377 | 77 | hydrogen | 8 | 0_hydrogen77 | 16 | 0.7532854
MCM-41 | 493 | 77 | nitrogen | 11 | 0_nitrogen77 | 24 | 7.2352
WV1050 | 940 | 77 | nitrogen | 11 | 0_nitrogen77 | 24 | 19.26647
activated carbon from coconut shells | 1193 | 77 | nitrogen | 11 | 0_nitrogen77 | 24 | 16.22597
Activated carbon from babassu coconut | 88 | 77 | nitrogen | 11 | 0_nitrogen77 | 24 | 9.154518
[Cu(L)DMF]*2H2O | 1117 | 77 | nitrogen | 11 | 0_nitrogen77 | 24 | 0.03338175
Co[trans-Py2(Me2N,F2-ph)2Por]Â·3DMF | 275 | 77 | hydrogen | 8 | 0_hydrogen77 | 16 | 1.654331
Fe[trans-Py2(F3- ph)2Por]Â·ClÂ·2DMF | 375 | 77 | hydrogen | 8 | 0_hydrogen77 | 16 | 3.044382
Ni[trans-Py2(Me2N,F2-ph)2Por]Â·3DMF | 686 | 77 | hydrogen | 8 | 0_hydrogen77 | 16 | 2.039339
[Zn4(TRZ)4(TTBDC)2]n | 1184 | 77 | nitrogen | 11 | 0_nitrogen77 | 24 | 3.818628
[Zn2(TRZ)2(DOBDC)]n | 1168 | 77 | nitrogen | 11 | 0_nitrogen77 | 24 | 4.555487
[Zn4(TRZ)4(TTBDC)2]n | 1184 | 77 | hydrogen | 8 | 0_hydrogen77 | 16 | 2.624423
[Zn2(TRZ)2(DOBDC)]n | 1168 | 77 | hydrogen | 8 | 0_hydrogen77 | 16 | 2.276963
Zeolite RuNaX-46 | 1047 | 77 | hydrogen | 8 | 0_hydrogen77 | 16 | 1.719103
Zeolite RuNaX-52 | 1048 | 77 | hydrogen | 8 | 0_hydrogen77 | 16 | 1.73329
Zeolite PdNaX-31 | 1037 | 77 | hydrogen | 8 | 0_hydrogen77 | 16 | 2.520836
Zeolite PdNaX-43 | 1038 | 77 | hydrogen | 8 | 0_hydrogen77 | 16 | 1.935648
Zeolite PdNaX-52 | 1039 | 77 | hydrogen | 8 | 0_hydrogen77 | 16 | 2.640877
Zeolite RuX | 1049 | 77 | hydrogen | 8 | 0_hydrogen77 | 16 | 13.01446
Zeolite PdX | 1042 | 77 | hydrogen | 8 | 0_hydrogen77 | 16 | 7.787313
Zeolite PdNaX-58 | 1040 | 77 | hydrogen | 8 | 0_hydrogen77 | 16 | 1.56052
Zeolite PdNaX-67 | 1041 | 77 | hydrogen | 8 | 0_hydrogen77 | 16 | 1.548557
Zeolite RuNaX-20 | 1044 | 77 | hydrogen | 8 | 0_hydrogen77 | 16 | 2.947033
Zeolite RuNaX-32 | 1045 | 77 | hydrogen | 8 | 0_hydrogen77 | 16 | 2.830777
Zeolite RuNaX-40 | 1046 | 77 | hydrogen | 8 | 0_hydrogen77 | 16 | 2.264113
IRMOF-8 | 441 | 77 | nitrogen | 11 | 0_nitrogen77 | 24 | 3.610271
Pt/AC_1 in IRMOF-8 | 774 | 77 | nitrogen | 11 | 0_nitrogen77 | 24 | 16.5153
(Cu(db)) | 5 | 77 | hydrogen | 8 | 0_hydrogen77 | 16 | 1.18483
UFCA-3-600 | 872 | 77 | nitrogen | 11 | 0_nitrogen77 | 24 | 15.20376
UFCA-2-800 | 871 | 77 | nitrogen | 11 | 0_nitrogen77 | 24 | 27.98527
UFCA-4-600 | 873 | 77 | nitrogen | 11 | 0_nitrogen77 | 24 | 11.22603
UFCA-2-700 | 870 | 77 | nitrogen | 11 | 0_nitrogen77 | 24 | 27.05406
UFCA-2-600 | 869 | 77 | nitrogen | 11 | 0_nitrogen77 | 24 | 14.80111
MIL-101V after O2 binding | 527 | 77 | nitrogen | 11 | 0_nitrogen77 | 24 | 22.86198
MIL-101V before O2 binding | 528 | 77 | nitrogen | 11 | 0_nitrogen77 | 24 | 27.41894
MIL-100V after O2 binding | 514 | 77 | nitrogen | 11 | 0_nitrogen77 | 24 | 13.61065
H-380 | 406 | 77 | nitrogen | 11 | 0_nitrogen77 | 24 | 3.995258
TiO2 | 863 | 77 | nitrogen | 11 | 0_nitrogen77 | 24 | 0.5639806
UiO-66/GO-5 | 936 | 77 | nitrogen | 11 | 0_nitrogen77 | 24 | 14.3753
Activated Carbon | 64 | 77 | hydrogen | 8 | 0_hydrogen77 | 16 | 3.856185
MOF-253 | 577 | 77 | nitrogen | 11 | 0_nitrogen77 | 24 | 13.58009
C10H7CuO5 | 135 | 77 | nitrogen | 11 | 0_nitrogen77 | 24 | 15.47564
C10H7CuO5 | 135 | 77 | hydrogen | 8 | 0_hydrogen77 | 16 | 2.298208
[Co2(bpdc)2(H2bpz)]*2(DMF)*5(H2O) | 1108 | 77 | nitrogen | 11 | 0_nitrogen77 | 24 | 3.394609
[Co2(bpdc)2(H2bpz)]*2(DMF)*5(H2O) | 1108 | 77 | hydrogen | 8 | 0_hydrogen77 | 16 | 0.7547895
Fe2(O2)(dobdc) | 371 | 77 | nitrogen | 11 | 0_nitrogen77 | 24 | 6.175897
ZSM-5 | 991 | 77 | nitrogen | 11 | 0_nitrogen77 | 24 | 0.09624981
Zeolite DD3R | 1001 | 77 | nitrogen | 11 | 0_nitrogen77 | 24 | 4.100313
H-SAPO-34 | 408 | 77 | nitrogen | 11 | 0_nitrogen77 | 24 | 7.51256
Soc-MOF | 846 | 77 | nitrogen | 11 | 0_nitrogen77 | 24 | 14.74833
CMK-5 | 192 | 77 | nitrogen | 11 | 0_nitrogen77 | 24 | 14.09936
{[Zn2(OH)(AZPY)(BDC)1.5]*H2O}n | 1257 | 77 | nitrogen | 11 | 0_nitrogen77 | 24 | 0.169761
COF-5 | 207 | 77 | nitrogen | 11 | 0_nitrogen77 | 24 | 10.28021
COF-6 | 208 | 77 | hydrogen | 8 | 0_hydrogen77 | 16 | 0.3995421
COF-8 | 209 | 77 | hydrogen | 8 | 0_hydrogen77 | 16 | 0.1905888
COF-10 | 202 | 77 | hydrogen | 8 | 0_hydrogen77 | 16 | 0.3836794
COF-102 | 203 | 77 | hydrogen | 8 | 0_hydrogen77 | 16 | 0.5229319
COF-103 | 204 | 77 | hydrogen | 8 | 0_hydrogen77 | 16 | 0.4244214
COF-1 | 201 | 77 | hydrogen | 8 | 0_hydrogen77 | 16 | 0.523919
COF-5 | 207 | 77 | hydrogen | 8 | 0_hydrogen77 | 16 | 0.153593
3Inf[(Cu(mu4-O)(mu2-OH)2(Me2trzpba)4] | 35 | 77 | nitrogen | 11 | 0_nitrogen77 | 24 | 1.100255
Cu-MOF | 303 | 77 | nitrogen | 11 | 0_nitrogen77 | 24 | 2.028016
[Fe3(O)(pmc)5.3(O2CH)0.7]*DMF | 1132 | 77 | hydrogen | 8 | 0_hydrogen77 | 16 | 2.940529
MOF-14 | 561 | 77 | nitrogen | 11 | 0_nitrogen77 | 24 | 5.049016
MIL-100(V) | 511 | 77 | nitrogen | 11 | 0_nitrogen77 | 24 | 20.697
CPO-27-Fe | 222 | 77 | hydrogen | 8 | 0_hydrogen77 | 16 | 6.033942
Cu(BF4)2(bpy)2 | 294 | 77 | nitrogen | 11 | 0_nitrogen77 | 24 | 0.04583728
[Cu(dhbc)2(bpy)]H2O] | 1119 | 77 | nitrogen | 11 | 0_nitrogen77 | 24 | 3.300275
MOF-177 | 562 | 77 | nitrogen | 11 | 0_nitrogen77 | 24 | 19.34239
Mg/K-SBA-15 | 612 | 77 | nitrogen | 11 | 0_nitrogen77 | 24 | 2.629121
SBA-16 | 797 | 77 | nitrogen | 11 | 0_nitrogen77 | 24 | 7.820891
Mg-SBA-16 | 610 | 77 | nitrogen | 11 | 0_nitrogen77 | 24 | 5.142701
Mg/K-SBA-16 | 613 | 77 | nitrogen | 11 | 0_nitrogen77 | 24 | 2.600725
Carbon SBA-15 | 246 | 77 | nitrogen | 11 | 0_nitrogen77 | 24 | 10.3187
Cu-DABCO | 302 | 77 | nitrogen | 11 | 0_nitrogen77 | 24 | 18.00414
CuBTC | 315 | 77 | nitrogen | 11 | 0_nitrogen77 | 24 | 0.002223398
IRMOF-8-NO2 | 443 | 77 | nitrogen | 11 | 0_nitrogen77 | 24 | 9.000683
MOF | 556 | 77 | nitrogen | 11 | 0_nitrogen77 | 24 | 14.11694
Mg-MOF-74 (3) | 605 | 77 | nitrogen | 11 | 0_nitrogen77 | 24 | 17.01998
Mg-MOF-74 (4) | 606 | 77 | nitrogen | 11 | 0_nitrogen77 | 24 | 20.61932
ZnAcBPDC | 1081 | 77 | nitrogen | 11 | 0_nitrogen77 | 24 | 10.1672
ZnBuBPDC | 1082 | 77 | nitrogen | 11 | 0_nitrogen77 | 24 | 9.609563
Zn-DABCO | 1067 | 77 | nitrogen | 11 | 0_nitrogen77 | 24 | 19.80899
Co-DABCO | 265 | 77 | nitrogen | 11 | 0_nitrogen77 | 24 | 21.57573
Zr-fum MOF (393 k) | 1086 | 77 | hydrogen | 8 | 0_hydrogen77 | 16 | 0.123302
[Al(OH) (SBPDC)] | 1095 | 77 | hydrogen | 8 | 0_hydrogen77 | 16 | 2.92435
DUT-5 | 331 | 77 | hydrogen | 8 | 0_hydrogen77 | 16 | 1.49094
Zr-btdc | 1085 | 77 | nitrogen | 11 | 0_nitrogen77 | 24 | 24.91502
Cu2TPTC-Me | 310 | 77 | nitrogen | 11 | 0_nitrogen77 | 24 | 26.86571
sulfur doped activated carbon (activated with 1:1 sodium thiosulfate mixture) | 1232 | 77 | nitrogen | 11 | 0_nitrogen77 | 24 | 34.86337
sulfur doped activated carbon (activated with 2.5:1 sodium thiosulfate mixture) | 1233 | 77 | nitrogen | 11 | 0_nitrogen77 | 24 | 16.27772
sulfur doped activated carbon (activated with 4:1 sodium thiosulfate mixture) | 1234 | 77 | nitrogen | 11 | 0_nitrogen77 | 24 | 9.641265
Maxsorb activated carbon (BET~3300 m2/g) | 601 | 77 | nitrogen | 11 | 0_nitrogen77 | 24 | 7.4364
AC-Chitosan | 54 | 77 | nitrogen | 11 | 0_nitrogen77 | 24 | 5.437433
AC-TETA | 55 | 77 | nitrogen | 11 | 0_nitrogen77 | 24 | 3.113745
Mg-MOF-74 | 604 | 77 | nitrogen | 11 | 0_nitrogen77 | 24 | 13.30303
C55H6N39 | 169 | 77 | hydrogen | 8 | 0_hydrogen77 | 16 | 3.492489
(Me2NH2)[Cd(TTCA)(H2O)].3DMF.H2O | 10 | 77 | nitrogen | 11 | 0_nitrogen77 | 24 | 3.099999
ZJU-31a | 985 | 77 | nitrogen | 11 | 0_nitrogen77 | 24 | 10.42336
10PEI@UiO-66 | 17 | 77 | nitrogen | 11 | 0_nitrogen77 | 24 | 4.680944
20PEI@UiO-66 | 25 | 77 | nitrogen | 11 | 0_nitrogen77 | 24 | 2.02471
30PEI@UiO-66 | 30 | 77 | nitrogen | 11 | 0_nitrogen77 | 24 | 0.1801101
UiO-66-(OH)2 | 926 | 77 | nitrogen | 11 | 0_nitrogen77 | 24 | 4.38131
UiO-66-(OH)2-NO2 | 927 | 77 | nitrogen | 11 | 0_nitrogen77 | 24 | 8.796918
UiO-66-NO2-(OH)2 | 933 | 77 | nitrogen | 11 | 0_nitrogen77 | 24 | 8.651842
ZIF-69 | 962 | 77 | nitrogen | 11 | 0_nitrogen77 | 24 | 9.525267
(H3O)4[Ni6(pi3-O)2(pi2-OSC2H6)2(SO4)2(TATB)8/3].4C2H6O.13H2O | 6 | 77 | hydrogen | 8 | 0_hydrogen77 | 16 | 2.76214
UiO-66-NH2 | 930 | 77 | nitrogen | 11 | 0_nitrogen77 | 24 | 9.531513
UiO-66-(COOH)2 | 915 | 77 | nitrogen | 11 | 0_nitrogen77 | 24 | 5.728098
UiO-66-(OCH2CH3)2 | 925 | 77 | nitrogen | 11 | 0_nitrogen77 | 24 | 4.791187
UiO-66-(COOH)4 | 916 | 77 | nitrogen | 11 | 0_nitrogen77 | 24 | 2.245911
Cd-TMBP-Triazole-diyl-TAA | 254 | 77 | nitrogen | 11 | 0_nitrogen77 | 24 | 4.828886
Cd-TMBP-Triazole-diyl-TAA | 254 | 77 | hydrogen | 8 | 0_hydrogen77 | 16 | 2.204499
UPC-12 | 879 | 77 | hydrogen | 8 | 0_hydrogen77 | 16 | 0.650975
[Eu(BDC)(NO3)(DMF)2] | 1130 | 77 | hydrogen | 8 | 0_hydrogen77 | 16 | 0.8955312
[Cd2(pda)(spiro-4-py) (CH3COO)2]Â·DMA | 1102 | 77 | nitrogen | 11 | 0_nitrogen77 | 24 | 6.203
[Cd(pda)0.5(spiro-4-py)0.5(HCOO)]Â·2H2OÂ·DMF | 1101 | 77 | nitrogen | 11 | 0_nitrogen77 | 24 | 7.5237
CMK-3 | 191 | 77 | nitrogen | 11 | 0_nitrogen77 | 24 | 10.9583
ZIF-8-C_100_2d | 974 | 77 | nitrogen | 11 | 0_nitrogen77 | 24 | 18.74349
ZIF-8-C_200_2d | 975 | 77 | nitrogen | 11 | 0_nitrogen77 | 24 | 18.21552
ZIF-8-W_200_2d | 976 | 77 | nitrogen | 11 | 0_nitrogen77 | 24 | 17.15953
ZIF-8-W_250_2d | 977 | 77 | nitrogen | 11 | 0_nitrogen77 | 24 | 8.183788
RFC_C240 | 782 | 77 | nitrogen | 11 | 0_nitrogen77 | 24 | 37.62695
RFC_C120 | 781 | 77 | nitrogen | 11 | 0_nitrogen77 | 24 | 31.17662
RFC_C45 | 783 | 77 | nitrogen | 11 | 0_nitrogen77 | 24 | 19.27115
RFC_N10 | 784 | 77 | nitrogen | 11 | 0_nitrogen77 | 24 | 18.27598
RFC | 780 | 77 | nitrogen | 11 | 0_nitrogen77 | 24 | 9.056824
PF-600 KOH | 746 | 77 | nitrogen | 11 | 0_nitrogen77 | 24 | 7.276947
PF-800 KOH | 748 | 77 | nitrogen | 11 | 0_nitrogen77 | 24 | 12.41336
PF-600 ZnCl2 | 747 | 77 | nitrogen | 11 | 0_nitrogen77 | 24 | 14.36285
PF-800 ZnCl2 | 749 | 77 | nitrogen | 11 | 0_nitrogen77 | 24 | 15.68466
PCN-14 | 717 | 77 | nitrogen | 11 | 0_nitrogen77 | 24 | 10.17798
PCN-24 | 720 | 77 | nitrogen | 11 | 0_nitrogen77 | 24 | 9.763956
PCN-44 | 727 | 77 | nitrogen | 11 | 0_nitrogen77 | 24 | 9.100087
PCN-23 | 719 | 77 | nitrogen | 11 | 0_nitrogen77 | 24 | 7.483692
PCN-43 | 726 | 77 | nitrogen | 11 | 0_nitrogen77 | 24 | 8.082423
PCN-64 | 732 | 77 | nitrogen | 11 | 0_nitrogen77 | 24 | 11.69756
ELM-11 | 348 | 77 | nitrogen | 11 | 0_nitrogen77 | 24 | 4.551784
NPC-7-Cu | 653 | 77 | nitrogen | 11 | 0_nitrogen77 | 24 | 8.20142
NPC-7-Zn | 654 | 77 | nitrogen | 11 | 0_nitrogen77 | 24 | 0.294118
NPC-7-Cu | 653 | 77 | hydrogen | 8 | 0_hydrogen77 | 16 | 0.3707747
NPC-7-Zn | 654 | 77 | hydrogen | 8 | 0_hydrogen77 | 16 | 0.0434994
Boron nitride | 127 | 77 | nitrogen | 11 | 0_nitrogen77 | 24 | 15.20206
Co9(btc)6(tpt)2(H2O)15] | 274 | 77 | hydrogen | 8 | 0_hydrogen77 | 16 | 2.58983
Co9(btc)6(tpt)2(H2O)15] | 274 | 77 | nitrogen | 11 | 0_nitrogen77 | 24 | 0.1448224
[(Ni^II)2Ni^III(mu3-OH)(IN)3(BDC)1.5] | 1094 | 77 | hydrogen | 8 | 0_hydrogen77 | 16 | 2.622016
FIR-2-ht | 353 | 77 | hydrogen | 8 | 0_hydrogen77 | 16 | 2.232107
[Cu2(ndc)2(dabco)]n | 1125 | 77 | nitrogen | 11 | 0_nitrogen77 | 24 | 11.22215
[Co3(BTB)2(DMA)4]*4DMA | 1111 | 77 | nitrogen | 11 | 0_nitrogen77 | 24 | 3.42013
[Co3(BTB)2(DMA)4]*4DMA | 1111 | 77 | hydrogen | 8 | 0_hydrogen77 | 16 | 2.89532
FIR-5a-ht | 357 | 77 | hydrogen | 8 | 0_hydrogen77 | 16 | 1.909568
FIR-4a-ht | 355 | 77 | hydrogen | 8 | 0_hydrogen77 | 16 | 0.8908244
UTSA-48a | 900 | 77 | nitrogen | 11 | 0_nitrogen77 | 24 | 3.573999
UTSA-48a | 900 | 77 | hydrogen | 8 | 0_hydrogen77 | 16 | 1.294343
[Ni2(C2O4)(L)2]n*6nH2O | 1144 | 77 | nitrogen | 11 | 0_nitrogen77 | 24 | 2.866793
[Ni2(C2O4)(L)2]n*6nH2O | 1144 | 77 | hydrogen | 8 | 0_hydrogen77 | 16 | 1.974416
ITF-1 | 445 | 77 | nitrogen | 11 | 0_nitrogen77 | 24 | 0.0887728
{[Cd2(TPPBDA)(OBA)2] 4DMA 8H2O}n | 1247 | 77 | hydrogen | 8 | 0_hydrogen77 | 16 | 0.3580276
([Co@Zn3(L)(H2L)(DMF)(DABCO)] | 12 | 77 | nitrogen | 11 | 0_nitrogen77 | 24 | 7.983824
Co2(BDC)2(DPNDO) | 268 | 77 | nitrogen | 11 | 0_nitrogen77 | 24 | 3.19228
FMOF-2 | 366 | 77 | nitrogen | 11 | 0_nitrogen77 | 24 | 5.208648
PCN-26-ac | 722 | 77 | nitrogen | 11 | 0_nitrogen77 | 24 | 22.721
PCN-26-ac | 722 | 77 | hydrogen | 8 | 0_hydrogen77 | 16 | 1.086769
CPF-13 | 212 | 77 | hydrogen | 8 | 0_hydrogen77 | 16 | 8.974764
CPF-13 | 212 | 77 | nitrogen | 11 | 0_nitrogen77 | 24 | 9.685345
Ni-PTC | 680 | 77 | hydrogen | 8 | 0_hydrogen77 | 16 | 1.151562
Zn2(BDC)2(TED) | 1073 | 77 | nitrogen | 11 | 0_nitrogen77 | 24 | 0.03157053
HB-d | 412 | 77 | nitrogen | 11 | 0_nitrogen77 | 24 | 21.5184
GB-i | 376 | 77 | nitrogen | 11 | 0_nitrogen77 | 24 | 19.58176
GP-d | 380 | 77 | nitrogen | 11 | 0_nitrogen77 | 24 | 11.61993
NU-800 | 665 | 77 | hydrogen | 8 | 0_hydrogen77 | 16 | 0.6474752
NU-800 | 665 | 77 | nitrogen | 11 | 0_nitrogen77 | 24 | 33.69138
MIL-120 | 533 | 77 | nitrogen | 11 | 0_nitrogen77 | 24 | 3.762543
MnC12H6O4 | 620 | 77 | nitrogen | 11 | 0_nitrogen77 | 24 | 2.064819
MnC12H6O4 | 620 | 77 | hydrogen | 8 | 0_hydrogen77 | 16 | 1.873087
C48H34N18O12S2Zn5 | 164 | 77 | nitrogen | 11 | 0_nitrogen77 | 24 | 6.148147
Desolvated C12H13CuN5O6 | 336 | 77 | nitrogen | 11 | 0_nitrogen77 | 24 | 10.57202
Desolvated C12H13CuN5O6 | 336 | 77 | hydrogen | 8 | 0_hydrogen77 | 16 | 5.439173
C14H12Mg6NO24 | 141 | 77 | hydrogen | 8 | 0_hydrogen77 | 16 | 0.9668614
Ni3C87H118N12O29 | 684 | 77 | hydrogen | 8 | 0_hydrogen77 | 16 | 0.1805573
{[Zn3(ptp)3](DMF)2-(H2O)} | 1259 | 77 | hydrogen | 8 | 0_hydrogen77 | 16 | 2.054866
UHM-6 | 874 | 77 | nitrogen | 11 | 0_nitrogen77 | 24 | 12.74918
UCY-1 | 865 | 77 | nitrogen | 11 | 0_nitrogen77 | 24 | 21.60022
UCY-1 | 865 | 77 | hydrogen | 8 | 0_hydrogen77 | 16 | 0.6038528
[Cd(NDC)0.5(PCA)]*Gx | 1098 | 77 | hydrogen | 8 | 0_hydrogen77 | 16 | 0.03540896
[Cd(bipy)0.5(Himdc)]n | 1100 | 77 | nitrogen | 11 | 0_nitrogen77 | 24 | 4.484638
[Cd(bipy)0.5(Himdc)]n | 1100 | 77 | hydrogen | 8 | 0_hydrogen77 | 16 | 1.010419
{[Zn2(L)(OH)]*2DMF*H2O}n | 1255 | 77 | nitrogen | 11 | 0_nitrogen77 | 24 | 6.692225
[Cu2(obb)2(bpy)0.5(DMF)]*2DMF | 1126 | 77 | hydrogen | 8 | 0_hydrogen77 | 16 | 2.646351
C75H129Cu3N11O37 | 171 | 77 | hydrogen | 8 | 0_hydrogen77 | 16 | 0.65108
COMOC-2(V^IV) | 211 | 77 | nitrogen | 11 | 0_nitrogen77 | 24 | 7.612718
MAF-66 | 489 | 77 | nitrogen | 11 | 0_nitrogen77 | 24 | 11.84658
MAF-66 | 489 | 77 | hydrogen | 8 | 0_hydrogen77 | 16 | 0.04885439
SDU-6 | 799 | 77 | nitrogen | 11 | 0_nitrogen77 | 24 | 30.44339
SDU-7 | 800 | 77 | nitrogen | 11 | 0_nitrogen77 | 24 | 29.77594
SDU-8 | 801 | 77 | nitrogen | 11 | 0_nitrogen77 | 24 | 27.45673
SDU-6 | 799 | 77 | hydrogen | 8 | 0_hydrogen77 | 16 | 1.297692
SDU-7 | 800 | 77 | hydrogen | 8 | 0_hydrogen77 | 16 | 1.102613
SDU-8 | 801 | 77 | hydrogen | 8 | 0_hydrogen77 | 16 | 1.19629
NJU-Bai12 | 634 | 77 | hydrogen | 8 | 0_hydrogen77 | 16 | 2.837304
FIR-3c-ht | 354 | 77 | nitrogen | 11 | 0_nitrogen77 | 24 | 5.178442
Activated DCPCBim-MOF-Zn | 85 | 77 | hydrogen | 8 | 0_hydrogen77 | 16 | 0.9643318
Activated DCPCBim-MOF-Zn | 85 | 77 | nitrogen | 11 | 0_nitrogen77 | 24 | 0.05180139
MOF-205 | 572 | 77 | nitrogen | 11 | 0_nitrogen77 | 24 | 47.49427
IRMOF-9 | 444 | 77 | nitrogen | 11 | 0_nitrogen77 | 24 | 9.996759
IRMOF-9 | 444 | 77 | hydrogen | 8 | 0_hydrogen77 | 16 | 0.74468
CALF-22 | 174 | 77 | hydrogen | 8 | 0_hydrogen77 | 16 | 1.38368
(Me2NH2)2(DMF)9(H2O)5 | 9 | 77 | hydrogen | 8 | 0_hydrogen77 | 16 | 0.194002
{[Zn4O(bfbpdc)3-(bpy)0.5(H2O)]*(3DMF)(H2O)}n | 1261 | 77 | nitrogen | 11 | 0_nitrogen77 | 24 | 15.91378
{[Zn4O(bfbpdc)3-(bpy)0.5(H2O)]*(3DMF)(H2O)}n | 1261 | 77 | hydrogen | 8 | 0_hydrogen77 | 16 | 0.8132882
ZTOF-1 | 992 | 77 | nitrogen | 11 | 0_nitrogen77 | 24 | 11.7606
ZTOF-1 | 992 | 77 | hydrogen | 8 | 0_hydrogen77 | 16 | 1.802176
[Ni7(OH)4(H2O)2(ina)4(ip)3] | 1152 | 77 | hydrogen | 8 | 0_hydrogen77 | 16 | 3.116516
[Co7(OH)4(H2O)2(ina)4(ip)3] | 1114 | 77 | hydrogen | 8 | 0_hydrogen77 | 16 | 2.417843
FIR-8a-ht | 359 | 77 | hydrogen | 8 | 0_hydrogen77 | 16 | 2.269753
FIR-8a-ht | 359 | 77 | nitrogen | 11 | 0_nitrogen77 | 24 | 6.633646
NU-125 | 661 | 77 | nitrogen | 11 | 0_nitrogen77 | 24 | 34.15703
NU-125 | 661 | 77 | hydrogen | 8 | 0_hydrogen77 | 16 | 2.255038
NU-125-F1 | 662 | 77 | nitrogen | 11 | 0_nitrogen77 | 24 | 38.00189
NU-125-F1 | 662 | 77 | hydrogen | 8 | 0_hydrogen77 | 16 | 9.394775
HKUST-1-F1 | 413 | 77 | nitrogen | 11 | 0_nitrogen77 | 24 | 22.01688
(me2NH2)6[In10(TTCA)12]*24DMF*15H2O | 13 | 77 | hydrogen | 8 | 0_hydrogen77 | 16 | 2.807437
SDU-1 | 798 | 77 | hydrogen | 8 | 0_hydrogen77 | 16 | 1.459922
Cu-SDU-1 | 304 | 77 | hydrogen | 8 | 0_hydrogen77 | 16 | 1.996497
Cu-SDU-1 | 304 | 77 | nitrogen | 11 | 0_nitrogen77 | 24 | 5.816391
SDU-1 | 798 | 77 | nitrogen | 11 | 0_nitrogen77 | 24 | 1.796033
UTSA-57a | 902 | 77 | nitrogen | 11 | 0_nitrogen77 | 24 | 2.716468
UTSA-57a | 902 | 77 | hydrogen | 8 | 0_hydrogen77 | 16 | 0.01819076
[Zn12(SO3)2(BTB)6(HCO2)3].15DEF | 1162 | 77 | nitrogen | 11 | 0_nitrogen77 | 24 | 9.522724
Zn2(pydc)2(DEF)-MeOH | 1076 | 77 | nitrogen | 11 | 0_nitrogen77 | 24 | 0.06045667
MOF-69c | 585 | 77 | nitrogen | 11 | 0_nitrogen77 | 24 | 0.04249112
DMOF-1-NH2 | 323 | 77 | nitrogen | 11 | 0_nitrogen77 | 24 | 18.20183
C12H6O13Zn4 | 138 | 77 | hydrogen | 8 | 0_hydrogen77 | 16 | 1.37172
MIL-53(Al) | 542 | 77 | nitrogen | 11 | 0_nitrogen77 | 24 | 5.0869
Zeolite 13X | 993 | 77 | nitrogen | 11 | 0_nitrogen77 | 24 | 7.18921
Al-PILC | 93 | 77 | nitrogen | 11 | 0_nitrogen77 | 24 | 2.065741
Zeolite 5A | 995 | 77 | nitrogen | 11 | 0_nitrogen77 | 24 | 5.499403
IRMOF-6 | 435 | 77 | hydrogen | 8 | 0_hydrogen77 | 16 | 1.312722
IRMOF-3 | 434 | 77 | hydrogen | 8 | 0_hydrogen77 | 16 | 1.305234
MOF-74 | 586 | 77 | hydrogen | 8 | 0_hydrogen77 | 16 | 5.47931
MIL-102 | 531 | 77 | hydrogen | 8 | 0_hydrogen77 | 16 | 0.0442912
C24H16CoN10 | 147 | 77 | hydrogen | 8 | 0_hydrogen77 | 16 | 1.123544
C26H20CoN10 | 149 | 77 | hydrogen | 8 | 0_hydrogen77 | 16 | 0.4902724
Bio-MOF-1 | 123 | 77 | nitrogen | 11 | 0_nitrogen77 | 24 | 13.90429
Cr3(BTC)2 | 287 | 77 | nitrogen | 11 | 0_nitrogen77 | 24 | 18.7023
SOF-1 Activated | 819 | 77 | nitrogen | 11 | 0_nitrogen77 | 24 | 0.5924002
CPM-6 | 220 | 77 | nitrogen | 11 | 0_nitrogen77 | 24 | 9.18093
CPM-6 | 220 | 77 | hydrogen | 8 | 0_hydrogen77 | 16 | 3.471904
CPM-5 | 219 | 77 | nitrogen | 11 | 0_nitrogen77 | 24 | 7.278598
CPM-5 | 219 | 77 | hydrogen | 8 | 0_hydrogen77 | 16 | 3.134098
C48H27N2O8Zn2 | 163 | 77 | nitrogen | 11 | 0_nitrogen77 | 24 | 6.655641
TO-MOF | 854 | 77 | nitrogen | 11 | 0_nitrogen77 | 24 | 5.217259
3D [Cu(bpy)2(OTf)2]n | 34 | 77 | nitrogen | 11 | 0_nitrogen77 | 24 | 7.07289
2D [Cu(bpy)2(OTf)2]n | 28 | 77 | nitrogen | 11 | 0_nitrogen77 | 24 | 3.96009
3D [Cu(bpy)2(OTf)2]n | 34 | 77 | hydrogen | 8 | 0_hydrogen77 | 16 | 1.33655
2D [Cu(bpy)2(OTf)2]n | 28 | 77 | hydrogen | 8 | 0_hydrogen77 | 16 | 1.54794
MIL-100(Cr) | 505 | 77 | nitrogen | 11 | 0_nitrogen77 | 24 | 4.561956
PPN-6-SO3Li | 761 | 77 | nitrogen | 11 | 0_nitrogen77 | 24 | 12.74503
PPN-6-SO3H | 760 | 77 | nitrogen | 11 | 0_nitrogen77 | 24 | 13.85212
CPM-15-Mg | 216 | 77 | nitrogen | 11 | 0_nitrogen77 | 24 | 4.727878
CPM-15-Mg | 216 | 77 | hydrogen | 8 | 0_hydrogen77 | 16 | 2.343492
CPM-20 | 218 | 77 | nitrogen | 11 | 0_nitrogen77 | 24 | 11.49903
CPM-20 | 218 | 77 | hydrogen | 8 | 0_hydrogen77 | 16 | 4.109263
CPM-19-Nd | 217 | 77 | nitrogen | 11 | 0_nitrogen77 | 24 | 3.179481
CPM-19-Nd | 217 | 77 | hydrogen | 8 | 0_hydrogen77 | 16 | 1.674399
FMOFZn | 368 | 77 | nitrogen | 11 | 0_nitrogen77 | 24 | 5.166576
FMOFCu | 367 | 77 | nitrogen | 11 | 0_nitrogen77 | 24 | 0.5833791
NU-111 | 660 | 77 | nitrogen | 11 | 0_nitrogen77 | 24 | 54.46043
SO3Na(2)-PCN-125 | 818 | 77 | nitrogen | 11 | 0_nitrogen77 | 24 | 14.29286
H(1)-PCN-125 | 405 | 77 | nitrogen | 11 | 0_nitrogen77 | 24 | 22.71788
PCN-125 | 715 | 77 | nitrogen | 11 | 0_nitrogen77 | 24 | 27.56968
CH3(1)-PCN-125 | 187 | 77 | nitrogen | 11 | 0_nitrogen77 | 24 | 24.38876
CH2NH2(1)-PCN-125 | 186 | 77 | nitrogen | 11 | 0_nitrogen77 | 24 | 21.39254
NO2(2)-PCN-125 | 641 | 77 | nitrogen | 11 | 0_nitrogen77 | 24 | 18.88047
Fe-MOF-74 | 369 | 77 | hydrogen | 8 | 0_hydrogen77 | 16 | 0.5887219
Bio-MOF-14 | 126 | 77 | nitrogen | 11 | 0_nitrogen77 | 24 | 0.709964
Hydroxylated UiO-66 | 421 | 77 | nitrogen | 11 | 0_nitrogen77 | 24 | 14.61609
NU-1000 | 658 | 77 | nitrogen | 11 | 0_nitrogen77 | 24 | 25.8174
PAF-1-SO3Ag | 698 | 77 | nitrogen | 11 | 0_nitrogen77 | 24 | 9.149618
Co(BDP) | 263 | 77 | nitrogen | 11 | 0_nitrogen77 | 24 | 25.91886
MOF-602 | 583 | 77 | nitrogen | 11 | 0_nitrogen77 | 24 | 13.60943
MOF-601 | 582 | 77 | nitrogen | 11 | 0_nitrogen77 | 24 | 12.86147
MOF-603 | 584 | 77 | nitrogen | 11 | 0_nitrogen77 | 24 | 4.439412
MOP-23 | 593 | 77 | hydrogen | 8 | 0_hydrogen77 | 16 | 2.195197
MOF-602 | 583 | 77 | hydrogen | 8 | 0_hydrogen77 | 16 | 1.510271
MOF-601 | 582 | 77 | hydrogen | 8 | 0_hydrogen77 | 16 | 1.540149
MOF-603 | 584 | 77 | hydrogen | 8 | 0_hydrogen77 | 16 | 0.9753056
IRMOF-16 | 433 | 77 | nitrogen | 11 | 0_nitrogen77 | 24 | 5.35378
IRMOF-3 | 434 | 77 | nitrogen | 11 | 0_nitrogen77 | 24 | 0.1906615
MIL-100(Al) | 504 | 77 | nitrogen | 11 | 0_nitrogen77 | 24 | 15.44285
[Fe^(III)(Tp)(CN)3]4Co^(II)2 | 1133 | 77 | hydrogen | 8 | 0_hydrogen77 | 16 | 1.155372
MUF-7a | 595 | 77 | nitrogen | 11 | 0_nitrogen77 | 24 | 56.07683
Al-soc-MOF-1 | 96 | 77 | nitrogen | 11 | 0_nitrogen77 | 24 | 59.74506
Al-soc-MOF-2 | 97 | 77 | nitrogen | 11 | 0_nitrogen77 | 24 | 55.51245
Al-soc-MOF-3 | 98 | 77 | nitrogen | 11 | 0_nitrogen77 | 24 | 48.32411
IRMOF-14 | 432 | 77 | hydrogen | 8 | 0_hydrogen77 | 16 | 4.640953
CuBTC | 315 | 77 | hydrogen | 8 | 0_hydrogen77 | 16 | 1.240245
PA | 696 | 77 | hydrogen | 8 | 0_hydrogen77 | 16 | 5.548
PFeA | 750 | 77 | hydrogen | 8 | 0_hydrogen77 | 16 | 4.953
PBA | 709 | 77 | hydrogen | 8 | 0_hydrogen77 | 16 | 5.492633
PSiA | 764 | 77 | hydrogen | 8 | 0_hydrogen77 | 16 | 5.067
PTiA | 765 | 77 | hydrogen | 8 | 0_hydrogen77 | 16 | 4.592
CAU-1 | 177 | 77 | nitrogen | 11 | 0_nitrogen77 | 24 | 16.64949
ASMS 3A | 61 | 77 | hydrogen | 8 | 0_hydrogen77 | 16 | 0.3630058
ASMS 5A | 62 | 77 | nitrogen | 11 | 0_nitrogen77 | 24 | 2.40072
ASMS 5A | 62 | 77 | hydrogen | 8 | 0_hydrogen77 | 16 | 0.613718
MOF-324 | 578 | 77 | hydrogen | 8 | 0_hydrogen77 | 16 | 3.03865
IRMOF-62 | 436 | 77 | hydrogen | 8 | 0_hydrogen77 | 16 | 2.63862
TEPA-MIL-101 | 853 | 77 | nitrogen | 11 | 0_nitrogen77 | 24 | 17.31582
PAF-302 | 706 | 77 | nitrogen | 11 | 0_nitrogen77 | 24 | 57.21367
PAF-302 (Dreiding) | 707 | 77 | nitrogen | 11 | 0_nitrogen77 | 24 | 66.54715
Mg-MOF-74 | 604 | 77 | hydrogen | 8 | 0_hydrogen77 | 16 | 2.157305
MOF-74-Ni | 588 | 77 | hydrogen | 8 | 0_hydrogen77 | 16 | 7.1916
MOF-74-Co | 587 | 77 | hydrogen | 8 | 0_hydrogen77 | 16 | 7.00145
Zn-MOF-74 | 1069 | 77 | hydrogen | 8 | 0_hydrogen77 | 16 | 5.93495
ZIF-70 | 964 | 77 | nitrogen | 11 | 0_nitrogen77 | 24 | 17.72797
ZIF-68 | 961 | 77 | nitrogen | 11 | 0_nitrogen77 | 24 | 12.11899
UMCM-1 | 876 | 77 | nitrogen | 11 | 0_nitrogen77 | 24 | 42.8674
CPL-2 | 213 | 77 | nitrogen | 11 | 0_nitrogen77 | 24 | 0.151248
PCN-13 | 716 | 77 | nitrogen | 11 | 0_nitrogen77 | 24 | 2.688088
IRMOF-1 | 428 | 77 | hydrogen | 8 | 0_hydrogen77 | 16 | 0.0006236978
UiO-66(Zr) | 908 | 77 | nitrogen | 11 | 0_nitrogen77 | 24 | 10.25182
Carbon | 239 | 77 | hydrogen | 8 | 0_hydrogen77 | 16 | 1.602127
Activated Carbon Filtrasorb F400 | 72 | 77 | nitrogen | 11 | 0_nitrogen77 | 24 | 12.8386
Mg2(dhtp) | 614 | 77 | nitrogen | 11 | 0_nitrogen77 | 24 | 15.20692
Co2(dhtp) | 270 | 77 | nitrogen | 11 | 0_nitrogen77 | 24 | 8.631721
Zn2(NDC)2(DPNI) | 1074 | 77 | nitrogen | 11 | 0_nitrogen77 | 24 | 2.008038
SBA-15 | 796 | 77 | nitrogen | 11 | 0_nitrogen77 | 24 | 5.837494
Xtrusorb | 946 | 77 | nitrogen | 11 | 0_nitrogen77 | 24 | 13.6045
IRMOF-8 | 441 | 77 | hydrogen | 8 | 0_hydrogen77 | 16 | 0.09972142
NOTT-300 | 652 | 77 | nitrogen | 11 | 0_nitrogen77 | 24 | 0.02826435
COF-10 | 202 | 77 | nitrogen | 11 | 0_nitrogen77 | 24 | 6.028498
NU-100SP | 659 | 77 | hydrogen | 8 | 0_hydrogen77 | 16 | 0.8407826
NU-100 | 657 | 77 | hydrogen | 8 | 0_hydrogen77 | 16 | 0.5415376
PECONF-3 | 744 | 77 | nitrogen | 11 | 0_nitrogen77 | 24 | 9.484533
PECONF-2 | 743 | 77 | nitrogen | 11 | 0_nitrogen77 | 24 | 7.175805
PECONF-1 | 742 | 77 | nitrogen | 11 | 0_nitrogen77 | 24 | 5.615847
PECONF-4 | 745 | 77 | nitrogen | 11 | 0_nitrogen77 | 24 | 0.0193014
UTSA-100a | 885 | 77 | nitrogen | 11 | 0_nitrogen77 | 24 | 10.22407
FJI-H8 | 364 | 77 | nitrogen | 11 | 0_nitrogen77 | 24 | 22.59831
ZIF-20 | 956 | 77 | hydrogen | 8 | 0_hydrogen77 | 16 | 2.288806
NOTT-202a | 651 | 77 | nitrogen | 11 | 0_nitrogen77 | 24 | 24.8142
NOTT-202a | 651 | 77 | hydrogen | 8 | 0_hydrogen77 | 16 | 1.224575
CuBDC nanosheet | 314 | 77 | nitrogen | 11 | 0_nitrogen77 | 24 | 0.5745409
CuBDC bulk | 313 | 77 | nitrogen | 11 | 0_nitrogen77 | 24 | 0.1652877
K-PAF-1-750 | 461 | 77 | hydrogen | 8 | 0_hydrogen77 | 16 | 4.701763
K-PAF-1-600 | 460 | 77 | hydrogen | 8 | 0_hydrogen77 | 16 | 6.233763
PAF-1 | 697 | 77 | hydrogen | 8 | 0_hydrogen77 | 16 | 1.230407
K-PAF-1-500 | 459 | 77 | hydrogen | 8 | 0_hydrogen77 | 16 | 2.96909
K-PAF-1-600 | 460 | 77 | nitrogen | 11 | 0_nitrogen77 | 24 | 25.34694
K-PAF-1-500 | 459 | 77 | nitrogen | 11 | 0_nitrogen77 | 24 | 11.30968
C1400 | 139 | 77 | nitrogen | 11 | 0_nitrogen77 | 24 | 14.57147
C1200 | 137 | 77 | nitrogen | 11 | 0_nitrogen77 | 24 | 19.26263
C1200 | 137 | 77 | hydrogen | 8 | 0_hydrogen77 | 16 | 4.361711
C1400 | 139 | 77 | hydrogen | 8 | 0_hydrogen77 | 16 | 4.137357
C800 | 173 | 77 | hydrogen | 8 | 0_hydrogen77 | 16 | 1.86167
C1000 | 132 | 77 | hydrogen | 8 | 0_hydrogen77 | 16 | 3.442078
Zn2(1d)2(BIPY) | 1071 | 77 | hydrogen | 8 | 0_hydrogen77 | 16 | 0.006419584
IRMOF-10 | 429 | 77 | hydrogen | 8 | 0_hydrogen77 | 16 | 1.171685
IRMOF-16 | 433 | 77 | hydrogen | 8 | 0_hydrogen77 | 16 | 0.4701245
C102H109N10O38.5Zn9 | 133 | 77 | nitrogen | 11 | 0_nitrogen77 | 24 | 11.21398
C102H109N10O38.5Zn9 | 133 | 77 | hydrogen | 8 | 0_hydrogen77 | 16 | 0.01913066
SNU-15' | 807 | 77 | hydrogen | 8 | 0_hydrogen77 | 16 | 2.19363
SNU-15' | 807 | 77 | nitrogen | 11 | 0_nitrogen77 | 24 | 0.4474293
In-MOF | 447 | 77 | nitrogen | 11 | 0_nitrogen77 | 24 | 4.346386
In-MOF | 447 | 77 | hydrogen | 8 | 0_hydrogen77 | 16 | 1.812725
[Cu2(EBTC)(H2O)2]*8H2O*DMF*DMSO | 1120 | 77 | hydrogen | 8 | 0_hydrogen77 | 16 | 3.293025
C41H46Cu2N2O16 | 161 | 77 | nitrogen | 11 | 0_nitrogen77 | 24 | 4.276167
C41H46Cu2N2O16 | 161 | 77 | hydrogen | 8 | 0_hydrogen77 | 16 | 2.346069
MIL-53(Cr) | 547 | 77 | nitrogen | 11 | 0_nitrogen77 | 24 | 15.15066
MIL-47(V) | 540 | 77 | nitrogen | 11 | 0_nitrogen77 | 24 | 11.42443
C32H34N4O15Cl5Zn3 | 154 | 77 | nitrogen | 11 | 0_nitrogen77 | 24 | 0.6305548
C32H34N4O15Cl5Zn3 | 154 | 77 | hydrogen | 8 | 0_hydrogen77 | 16 | 0.02123188
Silicalite MFI | 840 | 77 | nitrogen | 11 | 0_nitrogen77 | 24 | 0.006546557
PCN-46 | 728 | 77 | nitrogen | 11 | 0_nitrogen77 | 24 | 28.28842
PCN-46 | 728 | 77 | hydrogen | 8 | 0_hydrogen77 | 16 | 1.93457
CID-3 | 188 | 77 | nitrogen | 11 | 0_nitrogen77 | 24 | 0.05901695
CPO-27-Mg | 223 | 77 | hydrogen | 8 | 0_hydrogen77 | 16 | 8.26665
CPO-27-Ni | 226 | 77 | hydrogen | 8 | 0_hydrogen77 | 16 | 7.137506
CPO-27-Co | 221 | 77 | hydrogen | 8 | 0_hydrogen77 | 16 | 6.99215
Cu-TEI | 306 | 77 | hydrogen | 8 | 0_hydrogen77 | 16 | 0.49431
Cu-TEI | 306 | 77 | nitrogen | 11 | 0_nitrogen77 | 24 | 0.1421397
(In3O)(OH)(ADC)2(IN)2*4.67H2O | 8 | 77 | nitrogen | 11 | 0_nitrogen77 | 24 | 16.90541
Mg2(dobdc) | 615 | 77 | nitrogen | 11 | 0_nitrogen77 | 24 | 16.6517
MIL-47 | 539 | 77 | nitrogen | 11 | 0_nitrogen77 | 24 | 12.00126
SNU-21S | 811 | 77 | nitrogen | 11 | 0_nitrogen77 | 24 | 9.450805
SNU-21H | 810 | 77 | nitrogen | 11 | 0_nitrogen77 | 24 | 7.188654
SNU-21S | 811 | 77 | hydrogen | 8 | 0_hydrogen77 | 16 | 4.026895
SNU-21H | 810 | 77 | hydrogen | 8 | 0_hydrogen77 | 16 | 3.1217
Ni3(pzdc)2(7Hade)2(H2O)0.6 | 683 | 77 | nitrogen | 11 | 0_nitrogen77 | 24 | 1.569175
C26H24N2O4Zn | 150 | 77 | hydrogen | 8 | 0_hydrogen77 | 16 | 0.3020081
Mg-MOF-1 | 603 | 77 | hydrogen | 8 | 0_hydrogen77 | 16 | 0.6870193
[Co(HL)]*2H2O | 1107 | 77 | nitrogen | 11 | 0_nitrogen77 | 24 | 3.483517
[Co(HL)]*2H2O | 1107 | 77 | hydrogen | 8 | 0_hydrogen77 | 16 | 3.051333
C10H5MnN3O4 | 134 | 77 | hydrogen | 8 | 0_hydrogen77 | 16 | 0.3227352
FJI-1 | 360 | 77 | nitrogen | 11 | 0_nitrogen77 | 24 | 38.7822
NOTT-119a (desolvated) | 650 | 77 | nitrogen | 11 | 0_nitrogen77 | 24 | 35.26151
NOTT-119a (desolvated) | 650 | 77 | hydrogen | 8 | 0_hydrogen77 | 16 | 0.7035798
[(CH3)NH2]3[(Cu4Cl)3-(btc)8].xMeOH | 1092 | 77 | hydrogen | 8 | 0_hydrogen77 | 16 | 2.31757
[(CH3)NH2]3[(Cu4Cl)3-(btc)8].TMA | 1090 | 77 | hydrogen | 8 | 0_hydrogen77 | 16 | 2.24662
[(CH3)NH2]3[(Cu4Cl)3-(btc)8].TEA | 1089 | 77 | hydrogen | 8 | 0_hydrogen77 | 16 | 1.98649
[(CH3)NH2]3[(Cu4Cl)3-(btc)8].TMA | 1090 | 77 | nitrogen | 11 | 0_nitrogen77 | 24 | 8.510425
[(CH3)NH2]3[(Cu4Cl)3-(btc)8].TPA | 1091 | 77 | hydrogen | 8 | 0_hydrogen77 | 16 | 1.20608
PCN-121 | 712 | 77 | nitrogen | 11 | 0_nitrogen77 | 24 | 1.509525
C50H48Co3N6O14S3 | 166 | 77 | nitrogen | 11 | 0_nitrogen77 | 24 | 0.08192265
C50H48Co3N6O14S3 | 166 | 77 | hydrogen | 8 | 0_hydrogen77 | 16 | 0.006204571
Al-MIL-53-11.1%NH2 | 90 | 77 | nitrogen | 11 | 0_nitrogen77 | 24 | 14.61686
Mg-MOF-74(S) | 607 | 77 | nitrogen | 11 | 0_nitrogen77 | 24 | 18.18398
UMCM-1 | 876 | 77 | hydrogen | 8 | 0_hydrogen77 | 16 | 0.8001668
UMCM-2 | 878 | 77 | hydrogen | 8 | 0_hydrogen77 | 16 | 0.6719764
UMCM-2 | 878 | 77 | nitrogen | 11 | 0_nitrogen77 | 24 | 51.64238
MEN-CuBTTri | 499 | 77 | nitrogen | 11 | 0_nitrogen77 | 24 | 8.13421
CuBTTri-mmen | 317 | 77 | nitrogen | 11 | 0_nitrogen77 | 24 | 9.50263
NJU-Bai3 | 637 | 77 | nitrogen | 11 | 0_nitrogen77 | 24 | 29.3011
((Me2NH2)In(NH2BDC)2) | 1 | 77 | nitrogen | 11 | 0_nitrogen77 | 24 | 6.549011
SNU-6 | 814 | 77 | hydrogen | 8 | 0_hydrogen77 | 16 | 1.96009
SNU-6 | 814 | 77 | nitrogen | 11 | 0_nitrogen77 | 24 | 25.98265
PCN-53 | 729 | 77 | nitrogen | 11 | 0_nitrogen77 | 24 | 22.75856
PCN-53 | 729 | 77 | hydrogen | 8 | 0_hydrogen77 | 16 | 0.574362
UTSA-35a | 897 | 77 | nitrogen | 11 | 0_nitrogen77 | 24 | 8.336415
UTSA-35a | 897 | 77 | hydrogen | 8 | 0_hydrogen77 | 16 | 1.897141
JUC-110 | 456 | 77 | nitrogen | 11 | 0_nitrogen77 | 24 | 0.0246422
SNU-110' | 806 | 77 | nitrogen | 11 | 0_nitrogen77 | 24 | 0.1157157
SNU-110' | 806 | 77 | hydrogen | 8 | 0_hydrogen77 | 16 | 0.1189836
DUT-49 | 330 | 77 | nitrogen | 11 | 0_nitrogen77 | 24 | 55.59097
DUT-49 | 330 | 77 | hydrogen | 8 | 0_hydrogen77 | 16 | 9.145468
MIL-53(Cr-Fe) | 548 | 77 | nitrogen | 11 | 0_nitrogen77 | 24 | 16.14365
UTSA-30a | 893 | 77 | hydrogen | 8 | 0_hydrogen77 | 16 | 3.299775
UTSA-30a | 893 | 77 | nitrogen | 11 | 0_nitrogen77 | 24 | 6.659299
[Zn5(mu3-OH)4L2]*7H2O*DMF | 1187 | 77 | hydrogen | 8 | 0_hydrogen77 | 16 | 3.09359
{[Co(dcpy)(bipy)0.5(H2O)]*H2O} | 1248 | 77 | nitrogen | 11 | 0_nitrogen77 | 24 | 0.2992544
{[Co(dcpy)(bipy)0.5(H2O)]*H2O} | 1248 | 77 | hydrogen | 8 | 0_hydrogen77 | 16 | 3.169136
TDCOF-5 | 852 | 77 | hydrogen | 8 | 0_hydrogen77 | 16 | 2.317563
[Cu24(CN)4(btc)12(dabco)9(H2O)6]*8(NO3) | 1127 | 77 | nitrogen | 11 | 0_nitrogen77 | 24 | 6.458399
MIL-100(Fe) | 506 | 77 | nitrogen | 11 | 0_nitrogen77 | 24 | 5.520773
Activated Carbon-800-1 | 83 | 77 | nitrogen | 11 | 0_nitrogen77 | 24 | 28.43777
Activated Carbon-700-1 | 80 | 77 | nitrogen | 11 | 0_nitrogen77 | 24 | 23.06685
Activated Carbon-800-0.5 | 82 | 77 | nitrogen | 11 | 0_nitrogen77 | 24 | 17.89153
Activated Carbon-750-0.5 | 81 | 77 | nitrogen | 11 | 0_nitrogen77 | 24 | 15.92848
Activated Carbon-700-0.5 | 79 | 77 | nitrogen | 11 | 0_nitrogen77 | 24 | 15.30387
Activated Carbon-600-0.5 | 78 | 77 | nitrogen | 11 | 0_nitrogen77 | 24 | 7.362429
C18H16N2NiO6.5 | 144 | 77 | hydrogen | 8 | 0_hydrogen77 | 16 | 0.629523
C18H16N2NiO6.5 | 144 | 77 | nitrogen | 11 | 0_nitrogen77 | 24 | 0.05822414
PCM-15 | 710 | 77 | nitrogen | 11 | 0_nitrogen77 | 24 | 9.23527
PCM-15 | 710 | 77 | hydrogen | 8 | 0_hydrogen77 | 16 | 0.09801598
Cr-MIL-101_amide | 286 | 77 | nitrogen | 11 | 0_nitrogen77 | 24 | 6.000249
Pip-CPO-27-Ni | 768 | 77 | nitrogen | 11 | 0_nitrogen77 | 24 | 0.553344
{Cu2(Glu)2(mu-bpa)}*(CH3CN) | 1241 | 77 | hydrogen | 8 | 0_hydrogen77 | 16 | 0.2472929
{[Cd(L)(H2O)]*3H2O} | 1245 | 77 | nitrogen | 11 | 0_nitrogen77 | 24 | 2.201604
[Zn2(tzba)(DMF)]*0.5DM | 1175 | 77 | hydrogen | 8 | 0_hydrogen77 | 16 | 2.563186
C37H90Cu4O55 | 158 | 77 | hydrogen | 8 | 0_hydrogen77 | 16 | 3.977237
C37H90Cu4O55 | 158 | 77 | nitrogen | 11 | 0_nitrogen77 | 24 | 17.19621
DUT-8(Co) | 332 | 77 | nitrogen | 11 | 0_nitrogen77 | 24 | 15.63045
[La(BTB)(H2O)3DMF]n Activated | 1134 | 77 | nitrogen | 11 | 0_nitrogen77 | 24 | 4.339778
DUT-23(Co) | 328 | 77 | hydrogen | 8 | 0_hydrogen77 | 16 | 1.455148
SUMOF-4 | 827 | 77 | nitrogen | 11 | 0_nitrogen77 | 24 | 16.2334
SUMOF-2 | 825 | 77 | nitrogen | 11 | 0_nitrogen77 | 24 | 11.8833
SUMOF-3 | 826 | 77 | nitrogen | 11 | 0_nitrogen77 | 24 | 11.64031
Al-MIL-53-20%NH2 | 91 | 77 | nitrogen | 11 | 0_nitrogen77 | 24 | 14.81386
Al-MIL-53-50%NH2 | 92 | 77 | nitrogen | 11 | 0_nitrogen77 | 24 | 12.7672
NH2-MIL-53(Al) | 629 | 77 | nitrogen | 11 | 0_nitrogen77 | 24 | 4.483121
MIL-100 | 503 | 77 | nitrogen | 11 | 0_nitrogen77 | 24 | 10.03503
Desolvated C35.50H31CoN3O9.50 | 337 | 77 | nitrogen | 11 | 0_nitrogen77 | 24 | 8.563064
Zn-TBCPPM | 1070 | 77 | hydrogen | 8 | 0_hydrogen77 | 16 | 0.7899291
UTSA-50a | 901 | 77 | nitrogen | 11 | 0_nitrogen77 | 24 | 9.227061
PAF-18-OLi | 700 | 77 | hydrogen | 8 | 0_hydrogen77 | 16 | 1.868786
PAF-18-OLi | 700 | 77 | nitrogen | 11 | 0_nitrogen77 | 24 | 11.3799
[NH2(CH3)2][Zn3(BTA)(BTC)2(H2O)]*4DMAC*3H2O | 1141 | 77 | nitrogen | 11 | 0_nitrogen77 | 24 | 9.328105
[NH2(CH3)2][Zn3(BTA)(BTC)2(H2O)]*4DMAC*3H2O | 1141 | 77 | hydrogen | 8 | 0_hydrogen77 | 16 | 4.969289
[NH2(CH3)2]2[Cd3(BTA)(BTC)2(H2O)]2*7DMAC*8H2O | 1140 | 77 | nitrogen | 11 | 0_nitrogen77 | 24 | 5.937431
[NH2(CH3)2]2[Cd3(BTA)(BTC)2(H2O)]2*7DMAC*8H2O | 1140 | 77 | hydrogen | 8 | 0_hydrogen77 | 16 | 3.811488
Zn(bdc)(ted)0.5 | 1064 | 77 | nitrogen | 11 | 0_nitrogen77 | 24 | 18.8386
UTSA-40 | 899 | 77 | nitrogen | 11 | 0_nitrogen77 | 24 | 17.88154
[(NiL)3(TCBA)2]*12H2O | 1093 | 77 | nitrogen | 11 | 0_nitrogen77 | 24 | 0.2123208
[(NiL)3(TCBA)2]*12H2O | 1093 | 77 | hydrogen | 8 | 0_hydrogen77 | 16 | 0.1234722
[Mg16(PTCA)8(mu2-H2O)8(H2O)16(dioxane)8]*(H2O)13*(DMF)26 | 1138 | 77 | nitrogen | 11 | 0_nitrogen77 | 24 | 4.872074
[Mg16(PTCA)8(mu2-H2O)8(H2O)16(dioxane)8]*(H2O)13*(DMF)26 | 1138 | 77 | hydrogen | 8 | 0_hydrogen77 | 16 | 1.548951
STU-1 | 823 | 77 | nitrogen | 11 | 0_nitrogen77 | 24 | 11.39159
NU-111 | 660 | 77 | hydrogen | 8 | 0_hydrogen77 | 16 | 0.3306533
ZJU-5a | 987 | 77 | nitrogen | 11 | 0_nitrogen77 | 24 | 29.3993
IFP-7 | 424 | 77 | hydrogen | 8 | 0_hydrogen77 | 16 | 1.142626
IFP-7 | 424 | 77 | nitrogen | 11 | 0_nitrogen77 | 24 | 0.06048344
PAF-1/C-900 | 699 | 77 | nitrogen | 11 | 0_nitrogen77 | 24 | 13.14781
PCN-200 | 718 | 77 | nitrogen | 11 | 0_nitrogen77 | 24 | 0.3036667
PCN-200 | 718 | 77 | hydrogen | 8 | 0_hydrogen77 | 16 | 0.3993434
GND-bio-MOF-1 | 379 | 77 | nitrogen | 11 | 0_nitrogen77 | 24 | 17.98125
AmGND-bio-MOF-1 | 106 | 77 | nitrogen | 11 | 0_nitrogen77 | 24 | 17.40701
DiAmGND-bio-MOF-1 | 338 | 77 | nitrogen | 11 | 0_nitrogen77 | 24 | 16.48183
FIR-7a-ht | 358 | 77 | hydrogen | 8 | 0_hydrogen77 | 16 | 1.510278
FJI-3 | 362 | 77 | nitrogen | 11 | 0_nitrogen77 | 24 | 2.349051
HNUST-1 | 415 | 77 | hydrogen | 8 | 0_hydrogen77 | 16 | 4.703296
UHM-7 | 875 | 77 | nitrogen | 11 | 0_nitrogen77 | 24 | 14.12979
{[(Me2NH2)2]*[Cd3(5-tbip)4]*2DMF}n | 1244 | 77 | hydrogen | 8 | 0_hydrogen77 | 16 | 0.2639596
Cu(1,3-BDC)(H2O) | 288 | 77 | nitrogen | 11 | 0_nitrogen77 | 24 | 0.7031699
Cu(1,3-BDC)(PY)2 | 289 | 77 | nitrogen | 11 | 0_nitrogen77 | 24 | 0.3958228
MIL-68(Al) | 551 | 77 | nitrogen | 11 | 0_nitrogen77 | 24 | 8.723226
[Zn3L2(btc)2(H2O)] | 1183 | 77 | nitrogen | 11 | 0_nitrogen77 | 24 | 2.781231
UTSA-61a | 905 | 77 | hydrogen | 8 | 0_hydrogen77 | 16 | 1.220408
RIWMUH | 785 | 77 | nitrogen | 11 | 0_nitrogen77 | 24 | 1.873511
[Na2(NDA)(DMF)] | 1142 | 77 | nitrogen | 11 | 0_nitrogen77 | 24 | 0.03138287
MIL-101(Al)-NH2 | 517 | 77 | nitrogen | 11 | 0_nitrogen77 | 24 | 16.29829
Zn3(TCPB)2(H2O)2 | 1079 | 77 | hydrogen | 8 | 0_hydrogen77 | 16 | 0.0126405
[Zn2(bcta)(dipy)(mu2-OH)]*2DMF*H2O | 1170 | 77 | nitrogen | 11 | 0_nitrogen77 | 24 | 0.8881655
{[Mg2(HL)2(H2O)4]*H2O}n | 1249 | 77 | hydrogen | 8 | 0_hydrogen77 | 16 | 1.587806
{[Mg2(HL)2(H2O)4]*H2O}n | 1249 | 77 | nitrogen | 11 | 0_nitrogen77 | 24 | 0.094757
ZIF-11 | 955 | 77 | hydrogen | 8 | 0_hydrogen77 | 16 | 2.78557
NOTT-109a | 649 | 77 | nitrogen | 11 | 0_nitrogen77 | 24 | 22.93787
NOTT-100a | 644 | 77 | nitrogen | 11 | 0_nitrogen77 | 24 | 17.98391
PPN-6 | 759 | 77 | nitrogen | 11 | 0_nitrogen77 | 24 | 42.55599
PAF-26-COOH | 701 | 77 | nitrogen | 11 | 0_nitrogen77 | 24 | 8.116464
PAF-26-COOLi | 703 | 77 | nitrogen | 11 | 0_nitrogen77 | 24 | 6.706412
PAF-26-COONa | 705 | 77 | nitrogen | 11 | 0_nitrogen77 | 24 | 5.906468
PAF-26-COOK | 702 | 77 | nitrogen | 11 | 0_nitrogen77 | 24 | 5.454208
PAF-26-COOMg | 704 | 77 | nitrogen | 11 | 0_nitrogen77 | 24 | 6.913782
Cu-MOF | 303 | 77 | hydrogen | 8 | 0_hydrogen77 | 16 | 3.178536
Cellular Carbon Foam (2% Aluminum Nitrate) | 256 | 77 | nitrogen | 11 | 0_nitrogen77 | 24 | 5.784581
Cellular Carbon Foam (4% Aluminum Nitrate) | 257 | 77 | nitrogen | 11 | 0_nitrogen77 | 24 | 7.3577
[Zn(dcpa)] | 1160 | 77 | nitrogen | 11 | 0_nitrogen77 | 24 | 9.203995
InOF-2-Li+ | 450 | 77 | hydrogen | 8 | 0_hydrogen77 | 16 | 1.165206
InOF-2 | 449 | 77 | hydrogen | 8 | 0_hydrogen77 | 16 | 2.31284
JUC-103 | 455 | 77 | nitrogen | 11 | 0_nitrogen77 | 24 | 16.17854
ZJU-48a | 986 | 77 | nitrogen | 11 | 0_nitrogen77 | 24 | 20.47311
NC800 | 626 | 77 | hydrogen | 8 | 0_hydrogen77 | 16 | 4.625721
BNC800-2 | 115 | 77 | hydrogen | 8 | 0_hydrogen77 | 16 | 4.094401
BNC800-1 | 114 | 77 | hydrogen | 8 | 0_hydrogen77 | 16 | 4.10174
NC800 | 626 | 77 | nitrogen | 11 | 0_nitrogen77 | 24 | 25.81405
Mg-A | 602 | 77 | nitrogen | 11 | 0_nitrogen77 | 24 | 10.92885
UiO-67 | 937 | 77 | hydrogen | 8 | 0_hydrogen77 | 16 | 25.53615
HNUST-4 | 417 | 77 | nitrogen | 11 | 0_nitrogen77 | 24 | 12.76947
HNUST-4 | 417 | 77 | hydrogen | 8 | 0_hydrogen77 | 16 | 2.765665
ZnCaBTB | 1083 | 77 | nitrogen | 11 | 0_nitrogen77 | 24 | 15.36486
Rho-ZMOF | 790 | 77 | nitrogen | 11 | 0_nitrogen77 | 24 | 7.817456
[Zn22(btc)12-(H2O)22(NO3)8) xguest-c | 1176 | 77 | nitrogen | 11 | 0_nitrogen77 | 24 | 3.478632
UiO-66-NO2 | 932 | 77 | nitrogen | 11 | 0_nitrogen77 | 24 | 5.988515
UiO-66-Br | 928 | 77 | nitrogen | 11 | 0_nitrogen77 | 24 | 3.267738
Cd (II)-MOF [Cd(L)(DMF)] | 253 | 77 | hydrogen | 8 | 0_hydrogen77 | 16 | 2.466321
MOF-205-OBn | 575 | 77 | nitrogen | 11 | 0_nitrogen77 | 24 | 44.25042
MOF-205-NO2 | 574 | 77 | nitrogen | 11 | 0_nitrogen77 | 24 | 48.07784
MOF-205-NH2 | 573 | 77 | nitrogen | 11 | 0_nitrogen77 | 24 | 54.77898
[Zn(L)].4DMF-a | 1157 | 77 | nitrogen | 11 | 0_nitrogen77 | 24 | 22.22613
SMIT-1 | 803 | 77 | nitrogen | 11 | 0_nitrogen77 | 24 | 0.1206787
ZIF-8 | 969 | 77 | nitrogen | 11 | 0_nitrogen77 | 24 | 2.9
Zn-BDC | 1066 | 77 | nitrogen | 11 | 0_nitrogen77 | 24 | 6.66443
MOF Cu-ABTA | 557 | 77 | hydrogen | 8 | 0_hydrogen77 | 16 | 3.72114
{Zn(L1)] DMF) infinity | 1243 | 77 | nitrogen | 11 | 0_nitrogen77 | 24 | 0.004094765
[Co2(pbdc)2(bimb)0.5 (H2O)4 (DMF)0.25]n | 1110 | 77 | nitrogen | 11 | 0_nitrogen77 | 24 | 0.1008175
[Co2(pbdc)2(bimb)0.5 (H2O)4 (DMF)0.25]n | 1110 | 77 | hydrogen | 8 | 0_hydrogen77 | 16 | 2.534794
C800 | 173 | 77 | nitrogen | 11 | 0_nitrogen77 | 24 | 5.293773
C1000 | 132 | 77 | nitrogen | 11 | 0_nitrogen77 | 24 | 2.717655
UiO-66(Zr)-(COOH)2 (323K) | 910 | 77 | nitrogen | 11 | 0_nitrogen77 | 24 | 6.77735
UiO-66(Zr)-(COOH)2 (303K) | 909 | 77 | nitrogen | 11 | 0_nitrogen77 | 24 | 5.860337
UTSA-16-GO (19 mg) | 889 | 77 | hydrogen | 8 | 0_hydrogen77 | 16 | 7.138373
UTSA-16-GO (28.5 mg) | 890 | 77 | hydrogen | 8 | 0_hydrogen77 | 16 | 6.101168
UTSA-16-GO (9.5 mg) | 891 | 77 | hydrogen | 8 | 0_hydrogen77 | 16 | 4.514887
CPO-27-Mn | 225 | 77 | nitrogen | 11 | 0_nitrogen77 | 24 | 14.27675
CPO-27-Mn | 225 | 77 | hydrogen | 8 | 0_hydrogen77 | 16 | 5.966788
nanosized ZIF-11 | 1227 | 77 | hydrogen | 8 | 0_hydrogen77 | 16 | 0.945946
PPN-4 | 756 | 77 | nitrogen | 11 | 0_nitrogen77 | 24 | 32.86262
PPN-4/C600 | 757 | 77 | nitrogen | 11 | 0_nitrogen77 | 24 | 14.36379
PPN-4/C600-Si | 758 | 77 | nitrogen | 11 | 0_nitrogen77 | 24 | 7.041653
h-C800 | 1225 | 77 | hydrogen | 8 | 0_hydrogen77 | 16 | 3.911311
h-C800 | 1225 | 77 | nitrogen | 11 | 0_nitrogen77 | 24 | 3.409118
[Zn11(H2O)2(ur)4(bpdc)11] | 1161 | 77 | nitrogen | 11 | 0_nitrogen77 | 24 | 7.451302
NJTU-1 | 632 | 77 | nitrogen | 11 | 0_nitrogen77 | 24 | 27.95864
Activated [Cd2Cl(tba)3]Â·0.5DMFÂ·2H2O | 86 | 77 | nitrogen | 11 | 0_nitrogen77 | 24 | 0.04399023
[Bmim]2[Mg6(NDC)5(HNDC)2(HCOO)2] | 1097 | 77 | nitrogen | 11 | 0_nitrogen77 | 24 | 2.814393
[Bmim]2[Mg6(NDC)5(HNDC)2(HCOO)2] | 1097 | 77 | hydrogen | 8 | 0_hydrogen77 | 16 | 0.9511927
NJU-Bai16 | 636 | 77 | nitrogen | 11 | 0_nitrogen77 | 24 | 10.48725
DMOF-1-NMe2 | 324 | 77 | nitrogen | 11 | 0_nitrogen77 | 24 | 13.86732
desolvated [Cu5(L)2(OH)2Â·(H2O)2Â·DMA2]Â·2DMAÂ·EtOHÂ·2H2O | 1220 | 77 | nitrogen | 11 | 0_nitrogen77 | 24 | 0.01445967
DUMMOP | 327 | 77 | nitrogen | 11 | 0_nitrogen77 | 24 | 1.978712
DUMMOP | 327 | 77 | hydrogen | 8 | 0_hydrogen77 | 16 | 4.363934
[Me2NH2][In(BPTC)] | 1137 | 77 | hydrogen | 8 | 0_hydrogen77 | 16 | 2.358706
[Me2NH2][In(BPTC)] | 1137 | 77 | nitrogen | 11 | 0_nitrogen77 | 24 | 8.014385
MCM-41-N3 | 496 | 77 | nitrogen | 11 | 0_nitrogen77 | 24 | 2.132402
MCM-41-N2 | 495 | 77 | nitrogen | 11 | 0_nitrogen77 | 24 | 4.275172
XUBGUY | 945 | 77 | nitrogen | 11 | 0_nitrogen77 | 24 | 14.15272
2,4,6-tris-(4-carboxyphenoxy)-1,3,5-triazine (H3tcpt) | 24 | 77 | nitrogen | 11 | 0_nitrogen77 | 24 | 9.61985
CPO-27-Mg-c | 224 | 77 | nitrogen | 11 | 0_nitrogen77 | 24 | 4.4704
NUS-5 | 666 | 77 | nitrogen | 11 | 0_nitrogen77 | 24 | 5.423067
ZJU-8a | 988 | 77 | nitrogen | 11 | 0_nitrogen77 | 24 | 27.28063
TbL | 860 | 77 | nitrogen | 11 | 0_nitrogen77 | 24 | 8.686731
TbL | 860 | 77 | hydrogen | 8 | 0_hydrogen77 | 16 | 1.421741
NS2 | 655 | 77 | nitrogen | 11 | 0_nitrogen77 | 24 | 29.20938
SNS2-10 | 804 | 77 | nitrogen | 11 | 0_nitrogen77 | 24 | 24.07947
SNS2-20 | 805 | 77 | nitrogen | 11 | 0_nitrogen77 | 24 | 21.90468
Mg2(dondc) | 616 | 77 | nitrogen | 11 | 0_nitrogen77 | 24 | 17.21776
en-Mg2(dondc) | 1223 | 77 | nitrogen | 11 | 0_nitrogen77 | 24 | 0.4626558
mmen-Mg2(dondc) | 1226 | 77 | nitrogen | 11 | 0_nitrogen77 | 24 | 1.046664
ppz-Mg2(dondc) | 1228 | 77 | nitrogen | 11 | 0_nitrogen77 | 24 | 0.5260089
LMOF-1a | 472 | 77 | nitrogen | 11 | 0_nitrogen77 | 24 | 41.18708
[Ni2(m2-OH)(COO)2] | 1145 | 77 | nitrogen | 11 | 0_nitrogen77 | 24 | 16.30315
[Ni2(m2-OH)(COO)2] | 1145 | 77 | hydrogen | 8 | 0_hydrogen77 | 16 | 2.723111
NAHA-4 | 625 | 77 | nitrogen | 11 | 0_nitrogen77 | 24 | 17.22191
NAHA-2 | 624 | 77 | nitrogen | 11 | 0_nitrogen77 | 24 | 13.56617
NAHA-1 | 623 | 77 | nitrogen | 11 | 0_nitrogen77 | 24 | 10.18052
NAHA-0.5 | 622 | 77 | nitrogen | 11 | 0_nitrogen77 | 24 | 8.496716
NAHA-2 | 624 | 77 | hydrogen | 8 | 0_hydrogen77 | 16 | 5.4821
PHA | 752 | 77 | nitrogen | 11 | 0_nitrogen77 | 24 | 3.913301
UTSA-10a | 886 | 77 | nitrogen | 11 | 0_nitrogen77 | 24 | 11.94232
Mg-MOF-74@SBA-15(2') | 608 | 77 | nitrogen | 11 | 0_nitrogen77 | 24 | 3.908143
MOF-130T | 560 | 77 | nitrogen | 11 | 0_nitrogen77 | 24 | 25.73473
MOF-100T | 559 | 77 | nitrogen | 11 | 0_nitrogen77 | 24 | 5.296985
MIL-102(Fe) | 532 | 77 | nitrogen | 11 | 0_nitrogen77 | 24 | 1.94269
MIL-102(Fe) | 532 | 77 | hydrogen | 8 | 0_hydrogen77 | 16 | 0.8705819
Cu2(C6H4(PO3H)2)2(C2H4N4)2(H2O)3 | 307 | 77 | nitrogen | 11 | 0_nitrogen77 | 24 | 0.0496619
Cu2(C6H4(PO3H)2)2(C2H4N4)2(H2O)3 | 307 | 77 | hydrogen | 8 | 0_hydrogen77 | 16 | 0.0235109
AMC-900 | 60 | 77 | nitrogen | 11 | 0_nitrogen77 | 24 | 13.78308
MOF-177 | 562 | 77 | hydrogen | 8 | 0_hydrogen77 | 16 | 0.06020648
MOF-205 | 572 | 77 | hydrogen | 8 | 0_hydrogen77 | 16 | 0.068949
MOF-210 | 576 | 77 | nitrogen | 11 | 0_nitrogen77 | 24 | 55.05649
MOF-210 | 576 | 77 | hydrogen | 8 | 0_hydrogen77 | 16 | 0.04490273
MOF-200 | 571 | 77 | hydrogen | 8 | 0_hydrogen77 | 16 | 0.04658149
Zn2(Atz)2(ox) | 1072 | 77 | nitrogen | 11 | 0_nitrogen77 | 24 | 0.0671891
DS-RF-F127 | 326 | 77 | nitrogen | 11 | 0_nitrogen77 | 24 | 32.69857
DS-RF | 325 | 77 | nitrogen | 11 | 0_nitrogen77 | 24 | 27.31226
Open-SWCNH | 692 | 77 | nitrogen | 11 | 0_nitrogen77 | 24 | 14.14767
Nanogate-SWCNH | 671 | 77 | nitrogen | 11 | 0_nitrogen77 | 24 | 13.4313
Cu-BTC-PF6-5% | 300 | 77 | nitrogen | 11 | 0_nitrogen77 | 24 | 16.48192
Zeolite NaX | 1035 | 77 | hydrogen | 8 | 0_hydrogen77 | 16 | 1.729182
ZSM-5 | 991 | 77 | hydrogen | 8 | 0_hydrogen77 | 16 | 0.3093661
Zeolite CaA | 1000 | 77 | hydrogen | 8 | 0_hydrogen77 | 16 | 0.3154796
Zeolite Na-A | 1032 | 77 | hydrogen | 8 | 0_hydrogen77 | 16 | 0.7064082
Zeolite Na-Y | 1034 | 77 | nitrogen | 11 | 0_nitrogen77 | 24 | 9.088711
Activated Charcoal | 84 | 77 | nitrogen | 11 | 0_nitrogen77 | 24 | 10.89
Rka-A71 | 792 | 77 | nitrogen | 11 | 0_nitrogen77 | 24 | 1.362448
NKb-A82 | 639 | 77 | nitrogen | 11 | 0_nitrogen77 | 24 | 8.756018
NOS-A94 | 642 | 77 | nitrogen | 11 | 0_nitrogen77 | 24 | 14.07527
Nka-A82 | 687 | 77 | nitrogen | 11 | 0_nitrogen77 | 24 | 12.22482
RKb-A75 | 786 | 77 | nitrogen | 11 | 0_nitrogen77 | 24 | 10.44995
MOF-505 | 579 | 77 | hydrogen | 8 | 0_hydrogen77 | 16 | 2.333769
PAF-1 | 697 | 77 | nitrogen | 11 | 0_nitrogen77 | 24 | 0.03562957
[Zn(bdc)(ted)0.5]*2DMF*0.2H2O | 1159 | 298 | propane | 13 | 0_propane298 | 26 | 3.26351
[Zn(bdc)(ted)0.5]*2DMF*0.2H2O | 1159 | 323 | propane | 13 | 0_propane323 | 27 | 1.154967
Co3(HCOO)6 | 272 | 323 | propane | 13 | 0_propane323 | 27 | 1.18453
NH2-MIL-53(Al) | 629 | 273 | carbon dioxide | 4 | 0_carbon dioxide273 | 5 | 0.1375785
NH2-MIL-53(Al) | 629 | 273 | methane | 10 | 0_methane273 | 18 | 0.01050084
NH2-MIL-53(Al) | 629 | 273 | nitrogen | 11 | 0_nitrogen273 | 21 | 0.0001832635
NH2-MIL-53(Al) | 629 | 298 | carbon dioxide | 4 | 0_carbon dioxide298 | 6 | 0.01670942
NH2-MIL-53(Al) | 629 | 298 | methane | 10 | 0_methane298 | 19 | 0.01014438
CCT1 | 184 | 273 | carbon dioxide | 4 | 0_carbon dioxide273 | 5 | 0.07543253
CMS-T3A | 197 | 298 | carbon dioxide | 4 | 0_carbon dioxide298 | 6 | 0.4349687
CMS-T3A | 197 | 298 | methane | 10 | 0_methane298 | 19 | 0.183926
CUK-1 | 231 | 298 | carbon dioxide | 4 | 0_carbon dioxide298 | 6 | 0.8120561
CUK-1 | 231 | 298 | methane | 10 | 0_methane298 | 19 | 0.05313525
CuBTC | 315 | 298 | carbon dioxide | 4 | 0_carbon dioxide298 | 6 | 0.0103716
HKUST-1@PS_63 | 414 | 298 | methane | 10 | 0_methane298 | 19 | 0.08119186
HKUST-1@PS_63 | 414 | 298 | carbon dioxide | 4 | 0_carbon dioxide298 | 6 | 0.3835542
Zeolite Na-LSX | 1033 | 298 | nitrogen | 11 | 0_nitrogen298 | 22 | 0.03657178
Zeolite Na-LSX | 1033 | 323 | nitrogen | 11 | 0_nitrogen323 | 23 | 0.01657615
Zeolite Na-LSX | 1033 | 298 | hydrogen | 8 | 0_hydrogen298 | 15 | 0.001651507
Nanoporous Carbon | 672 | 298 | oxygen | 12 | 0_oxygen298 | 25 | 0.023027
Nanoporous Carbon | 672 | 298 | nitrogen | 11 | 0_nitrogen298 | 22 | 0.021085
ED-ZIF-8 | 346 | 323 | carbon dioxide | 4 | 0_carbon dioxide323 | 7 | 0.05807484
ED-ZIF-8 | 346 | 298 | nitrogen | 11 | 0_nitrogen298 | 22 | 0.03910378
ED-ZIF-8 | 346 | 323 | nitrogen | 11 | 0_nitrogen323 | 23 | 0.02253417
ED-ZIF-8 | 346 | 298 | carbon dioxide | 4 | 0_carbon dioxide298 | 6 | 0.05927329
ZIF-8 | 969 | 298 | nitrogen | 11 | 0_nitrogen298 | 22 | 0.00225325
Mg-MOF-74 | 604 | 323 | nitrogen | 11 | 0_nitrogen323 | 23 | 0.02755141
MFI | 501 | 298 | carbon dioxide | 4 | 0_carbon dioxide298 | 6 | 0.164734
Zn-MOF-74 | 1069 | 323 | nitrogen | 11 | 0_nitrogen323 | 23 | 0.0215262
MFI | 501 | 323 | nitrogen | 11 | 0_nitrogen323 | 23 | 0.00606288
Zeolite FAU | 1005 | 323 | nitrogen | 11 | 0_nitrogen323 | 23 | 0.00820739
Mg-MOF-74 | 604 | 323 | carbon dioxide | 4 | 0_carbon dioxide323 | 7 | 0.651895
Zn-MOF-74 | 1069 | 323 | carbon dioxide | 4 | 0_carbon dioxide323 | 7 | 0.0656882
Silicalite S115 | 841 | 298 | ethane | 6 | 0_ethane298 | 10 | 1.114528
Silicalite S115 | 841 | 298 | methane | 10 | 0_methane298 | 19 | 0.0893728
Zeolite NaX | 1035 | 298 | propane | 13 | 0_propane298 | 26 | 3.022258
Zeolite NaX | 1035 | 298 | ethane | 6 | 0_ethane298 | 10 | 1.3
Zeolite NaX | 1035 | 298 | ethene | 7 | 0_ethene298 | 13 | 3.22141
PKU-17 | 754 | 273 | carbon dioxide | 4 | 0_carbon dioxide273 | 5 | 0.119595
PKU-17 | 754 | 273 | methane | 10 | 0_methane273 | 18 | 0.018305
IRMOF-1 | 428 | 298 | ethane | 6 | 0_ethane298 | 10 | 0.712088
Cu(hfipbb)(H2hfipbb)0.5 | 297 | 323 | propane | 13 | 0_propane323 | 27 | 0.3323431
C384H192N48O96Tb16 | 159 | 298 | carbon dioxide | 4 | 0_carbon dioxide298 | 6 | 0.06457976
SNU-M10 | 817 | 298 | hydrogen | 8 | 0_hydrogen298 | 15 | 0.1398053
Zn(NO3)2*4H2O | 1062 | 298 | methane | 10 | 0_methane298 | 19 | 0.05094933
CPM-13 | 215 | 273 | carbon dioxide | 4 | 0_carbon dioxide273 | 5 | 0.7054096
CPM-13 | 215 | 273 | methane | 10 | 0_methane273 | 18 | 0.1284046
CPM-12 | 214 | 273 | carbon dioxide | 4 | 0_carbon dioxide273 | 5 | 0.9153358
CPM-12 | 214 | 298 | carbon dioxide | 4 | 0_carbon dioxide298 | 6 | 0.3368731
C16H10CuN4O4 | 142 | 298 | carbon dioxide | 4 | 0_carbon dioxide298 | 6 | 0.5443587
C16H10CuN4O4 | 142 | 273 | carbon dioxide | 4 | 0_carbon dioxide273 | 5 | 2.51304
C16H10CuN4O4 | 142 | 323 | carbon dioxide | 4 | 0_carbon dioxide323 | 7 | 0.5076907
Cu-TDPAT | 305 | 298 | oxygen | 12 | 0_oxygen298 | 25 | 0.04461483
Cu-TDPAT | 305 | 298 | hydrogen | 8 | 0_hydrogen298 | 15 | 0.006204767
UiO-66(Zr) | 908 | 298 | nitrogen | 11 | 0_nitrogen298 | 22 | 0.01568764
NJU-Bai9 | 638 | 273 | methane | 10 | 0_methane273 | 18 | 0.28419
NJU-Bai9 | 638 | 298 | methane | 10 | 0_methane298 | 19 | 0.05464331
NJU-Bai9 | 638 | 273 | carbon dioxide | 4 | 0_carbon dioxide273 | 5 | 0.03485365
NJU-Bai9 | 638 | 298 | carbon dioxide | 4 | 0_carbon dioxide298 | 6 | 0.02054514
WUT-1a | 939 | 298 | carbon dioxide | 4 | 0_carbon dioxide298 | 6 | 0.05604252
WUT-1a | 939 | 273 | methane | 10 | 0_methane273 | 18 | 0.03683343
WUT-1a | 939 | 298 | methane | 10 | 0_methane298 | 19 | 0.03160384
WUT-1a | 939 | 273 | carbon dioxide | 4 | 0_carbon dioxide273 | 5 | 0.153878
UiO-66 | 907 | 298 | oxygen | 12 | 0_oxygen298 | 25 | 0.02386536
NU-125 | 661 | 298 | oxygen | 12 | 0_oxygen298 | 25 | 0.03062627
Na-X | 668 | 298 | oxygen | 12 | 0_oxygen298 | 25 | 0.01609595
[Zn3(BTTTDTIOA)(H2O)3]n | 1177 | 273 | carbon dioxide | 4 | 0_carbon dioxide273 | 5 | 0.03826575
[Zn3(TPATTTADTIOA)(H2O)3]n | 1180 | 273 | carbon dioxide | 4 | 0_carbon dioxide273 | 5 | 0.08315699
[Zn3(TPBTTTATIOA)(H2O)3]n | 1181 | 273 | carbon dioxide | 4 | 0_carbon dioxide273 | 5 | 0.01226479
Y-fum-fcu-MOF | 949 | 298 | propane | 13 | 0_propane298 | 26 | 1.76021
Y-fum-fcu-MOF | 949 | 298 | ethane | 6 | 0_ethane298 | 10 | 0.995719
Y-fum-fcu-MOF | 949 | 298 | methane | 10 | 0_methane298 | 19 | 0.074624
Tb-fum-fcu-MOF | 858 | 298 | butane | 3 | 0_butane298 | 4 | 1.30714
Tb-fum-fcu-MOF | 858 | 298 | ethane | 6 | 0_ethane298 | 10 | 0.729271
Tb-fum-fcu-MOF | 858 | 298 | methane | 10 | 0_methane298 | 19 | 0.056489
Tb-fum-fcu-MOF | 858 | 298 | propane | 13 | 0_propane298 | 26 | 1.25974
Y-fum-fcu-MOF | 949 | 298 | butane | 3 | 0_butane298 | 4 | 1.64155
CALF-33-Et2H | 175 | 273 | carbon dioxide | 4 | 0_carbon dioxide273 | 5 | 0.24378
CALF-33-Et2H | 175 | 298 | carbon dioxide | 4 | 0_carbon dioxide298 | 6 | 0.17713
CALF-33-Et2H | 175 | 298 | methane | 10 | 0_methane298 | 19 | 0.05544
CALF-33-Et2H | 175 | 298 | nitrogen | 11 | 0_nitrogen298 | 22 | 0.02227
CALF-33-Et3 | 176 | 273 | carbon dioxide | 4 | 0_carbon dioxide273 | 5 | 0.07852
CALF-33-Et3 | 176 | 298 | carbon dioxide | 4 | 0_carbon dioxide298 | 6 | 0.06164
CALF-33-Et3 | 176 | 298 | methane | 10 | 0_methane298 | 19 | 0.02671
CALF-33-Et3 | 176 | 298 | nitrogen | 11 | 0_nitrogen298 | 22 | 0.01081172
[Cu2(bdc)2(dabco)]n | 1123 | 273 | acetylene | 1 | 0_acetylene273 | 1 | 0.7451848
[Cu2(bdc)2(dabco)]n | 1123 | 298 | acetylene | 1 | 0_acetylene298 | 2 | 0.3055813
[Zn2(bdc)2(dabco)]n | 1171 | 273 | acetylene | 1 | 0_acetylene273 | 1 | 1.067338
[Zn2(bdc)2(dabco)]n | 1171 | 298 | acetylene | 1 | 0_acetylene298 | 2 | 0.3842426
[Cu2(ndc)2(dabco)]n | 1125 | 273 | acetylene | 1 | 0_acetylene273 | 1 | 1.98147
[Cu2(ndc)2(dabco)]n | 1125 | 298 | acetylene | 1 | 0_acetylene298 | 2 | 0.9125472
[Zn2(ndc)2(dabco)]n | 1173 | 273 | acetylene | 1 | 0_acetylene273 | 1 | 2.658514
[Zn2(ndc)2(dabco)]n | 1173 | 298 | acetylene | 1 | 0_acetylene298 | 2 | 1.387816
[Zn2(adc)2(dabco)]n | 1169 | 273 | acetylene | 1 | 0_acetylene273 | 1 | 3.855867
[Zn2(adc)2(dabco)]n | 1169 | 298 | acetylene | 1 | 0_acetylene298 | 2 | 2.623562
[Zn3(TCPB)2*2H2O]*2H2O*4DMF | 1179 | 273 | carbon dioxide | 4 | 0_carbon dioxide273 | 5 | 1.113474
[Zn3(TCPB)2*2H2O]*2H2O*4DMF | 1179 | 273 | methane | 10 | 0_methane273 | 18 | 0.06138144
C67.50H78.25Cd1N1.75Na0.25O19 | 170 | 298 | carbon dioxide | 4 | 0_carbon dioxide298 | 6 | 0.05564165
[Cd(bdc)(4-bpmh)]n.2n(H2O) | 1099 | 273 | carbon dioxide | 4 | 0_carbon dioxide273 | 5 | 0.5055262
[Cd(bdc)(4-bpmh)]n.2n(H2O) | 1099 | 298 | carbon dioxide | 4 | 0_carbon dioxide298 | 6 | 0.2599858
UPC-15 | 880 | 273 | carbon dioxide | 4 | 0_carbon dioxide273 | 5 | 0.3456713
UPC-15 | 880 | 298 | carbon dioxide | 4 | 0_carbon dioxide298 | 6 | 0.1149546
UPC-16 | 881 | 273 | carbon dioxide | 4 | 0_carbon dioxide273 | 5 | 0.2684965
UPC-16 | 881 | 298 | carbon dioxide | 4 | 0_carbon dioxide298 | 6 | 0.2268397
UPC-15 | 880 | 273 | methane | 10 | 0_methane273 | 18 | 0.08435773
UPC-15 | 880 | 298 | methane | 10 | 0_methane298 | 19 | 0.03844906
UPC-16 | 881 | 273 | methane | 10 | 0_methane273 | 18 | 0.05306934
PDVBTT-1 | 739 | 273 | carbon dioxide | 4 | 0_carbon dioxide273 | 5 | 0.6514566
PDVBTT-1 | 739 | 298 | carbon dioxide | 4 | 0_carbon dioxide298 | 6 | 0.1582
Cu-BTC powder | 298 | 298 | carbon dioxide | 4 | 0_carbon dioxide298 | 6 | 0.47619
Cu-BTC powder | 298 | 323 | carbon dioxide | 4 | 0_carbon dioxide323 | 7 | 0.1894782
Cu-BTC tablet | 299 | 323 | carbon dioxide | 4 | 0_carbon dioxide323 | 7 | 0.1529824
Cu-BTC powder | 298 | 298 | methane | 10 | 0_methane298 | 19 | 0.118714
Cu-BTC tablet | 299 | 298 | methane | 10 | 0_methane298 | 19 | 0.07009981
Cu-BTC powder | 298 | 323 | methane | 10 | 0_methane323 | 20 | 0.05233749
Cu-BTC tablet | 299 | 323 | methane | 10 | 0_methane323 | 20 | 0.04593516
Cu-BTC tablet | 299 | 298 | carbon dioxide | 4 | 0_carbon dioxide298 | 6 | 0.3636367
AlPO4-11 | 103 | 298 | carbon dioxide | 4 | 0_carbon dioxide298 | 6 | 0.1042933
NH2-MIL-53(Al) | 629 | 298 | nitrogen | 11 | 0_nitrogen298 | 22 | 0.01394524
[Zn3-(ntb)2]n | 1182 | 273 | methane | 10 | 0_methane273 | 18 | 0.2537792
[Zn3-(ntb)2]n | 1182 | 273 | carbon dioxide | 4 | 0_carbon dioxide273 | 5 | 0.3486091
Beta-[{Co(F-pymo)2}n] | 120 | 273 | carbon dioxide | 4 | 0_carbon dioxide273 | 5 | 0.3462876
[{Cu(H-pymo)2}n] | 1190 | 273 | carbon dioxide | 4 | 0_carbon dioxide273 | 5 | 1.316266
[{Cu(H-pymo)2}n] | 1190 | 273 | methane | 10 | 0_methane273 | 18 | 0.2868354
Beta-[{Co(F-pymo)2}n] | 120 | 273 | methane | 10 | 0_methane273 | 18 | 0.1712734
SNU-6 | 814 | 273 | carbon dioxide | 4 | 0_carbon dioxide273 | 5 | 0.4963712
SNU-6 | 814 | 273 | methane | 10 | 0_methane273 | 18 | 0.1904652
YO-MOF | 950 | 273 | carbon dioxide | 4 | 0_carbon dioxide273 | 5 | 0.368953
YO-MOF | 950 | 298 | carbon dioxide | 4 | 0_carbon dioxide298 | 6 | 0.1285518
ZIF-76 | 966 | 298 | methane | 10 | 0_methane298 | 19 | 0.07831836
ZIF-76 | 966 | 298 | nitrogen | 11 | 0_nitrogen298 | 22 | 0.1138755
ZIF-69 | 962 | 273 | methane | 10 | 0_methane273 | 18 | 0.1107017
ZIF-69 | 962 | 298 | methane | 10 | 0_methane298 | 19 | 0.05553266
[Cu(Hoxonic)(bpy)0.5]n*1.5n | 1115 | 273 | carbon dioxide | 4 | 0_carbon dioxide273 | 5 | 1.184926
[Cu(Hoxonic)(bpy)0.5]n*1.5n | 1115 | 273 | methane | 10 | 0_methane273 | 18 | 0.03165862
CuBTC | 315 | 273 | methane | 10 | 0_methane273 | 18 | 0.1450333
SNU-30' | 812 | 273 | methane | 10 | 0_methane273 | 18 | 0.09149349
SNU-31' | 813 | 273 | carbon dioxide | 4 | 0_carbon dioxide273 | 5 | 0.303786
SNU-31' | 813 | 298 | carbon dioxide | 4 | 0_carbon dioxide298 | 6 | 0.1081281
SNU-30' | 812 | 273 | carbon dioxide | 4 | 0_carbon dioxide273 | 5 | 0.3081091
SNU-30' | 812 | 298 | carbon dioxide | 4 | 0_carbon dioxide298 | 6 | 0.120018
C26H8Cu2N2O12 | 151 | 273 | methane | 10 | 0_methane273 | 18 | 0.1781885
C26H8Cu2N2O12 | 151 | 298 | methane | 10 | 0_methane298 | 19 | 0.1369063
C26H8Cu2N2O12 | 151 | 273 | carbon dioxide | 4 | 0_carbon dioxide273 | 5 | 0.9794383
C26H8Cu2N2O12 | 151 | 298 | carbon dioxide | 4 | 0_carbon dioxide298 | 6 | 0.5256485
Zn(bdc)(ted)0.5 | 1064 | 298 | oxygen | 12 | 0_oxygen298 | 25 | 0.006863814
[Zn(BDC-OH)-(TED)0.5] | 1154 | 298 | methane | 10 | 0_methane298 | 19 | 0.05448453
[Zn(BDC-OH)-(TED)0.5] | 1154 | 298 | carbon monoxide | 5 | 0_carbon monoxide298 | 8 | 0.03308703
[Zn(BDC-OH)-(TED)0.5] | 1154 | 298 | nitrogen | 11 | 0_nitrogen298 | 22 | 0.03306196
[Zn(BDC-OH)-(TED)0.5] | 1154 | 298 | oxygen | 12 | 0_oxygen298 | 25 | 0.01168958
Zn(bdc)(ted)0.5 | 1064 | 298 | methane | 10 | 0_methane298 | 19 | 0.03431911
Zn(bdc)(ted)0.5 | 1064 | 298 | carbon monoxide | 5 | 0_carbon monoxide298 | 8 | 0.02059144
Zn(bdc)(ted)0.5 | 1064 | 298 | nitrogen | 11 | 0_nitrogen298 | 22 | 0.02059144
UTSA-36a | 898 | 298 | methane | 10 | 0_methane298 | 19 | 0.07167596
UTSA-36a | 898 | 273 | acetylene | 1 | 0_acetylene273 | 1 | 1.309936
UTSA-36a | 898 | 273 | ethene | 7 | 0_ethene273 | 12 | 1.167012
UTSA-36a | 898 | 273 | ethane | 6 | 0_ethane273 | 9 | 1.509007
UTSA-36a | 898 | 273 | methane | 10 | 0_methane273 | 18 | 0.1461212
UTSA-36a | 898 | 298 | acetylene | 1 | 0_acetylene298 | 2 | 0.6372158
UTSA-36a | 898 | 298 | ethane | 6 | 0_ethane298 | 10 | 0.7277036
UTSA-36a | 898 | 298 | ethene | 7 | 0_ethene298 | 13 | 0.5693522
ZIF-7 | 963 | 323 | propane | 13 | 0_propane323 | 27 | 0.0265297
ZIF-7 | 963 | 298 | butane | 3 | 0_butane298 | 4 | 2.4636
{[Zn2(H2dht)(dht)0.5)(azpy)0.5]} | 1254 | 298 | carbon dioxide | 4 | 0_carbon dioxide298 | 6 | 0.07341326
DUT-23(Co) | 328 | 298 | methane | 10 | 0_methane298 | 19 | 0.1933354
Co3(HCOO)6 | 272 | 273 | methane | 10 | 0_methane273 | 18 | 0.0136503
Co3(HCOO)6 | 272 | 273 | carbon dioxide | 4 | 0_carbon dioxide273 | 5 | 0.04757299
Co3(HCOO)6 | 272 | 298 | carbon dioxide | 4 | 0_carbon dioxide298 | 6 | 0.02298226
Co3(HCOO)6 | 272 | 298 | methane | 10 | 0_methane298 | 19 | 0.01193174
Co3(HCOO)6 | 272 | 323 | carbon dioxide | 4 | 0_carbon dioxide323 | 7 | 0.01503074
Co3(HCOO)6 | 272 | 323 | methane | 10 | 0_methane323 | 20 | 0.01106388
UTSA-33a | 894 | 298 | ethene | 7 | 0_ethene298 | 13 | 0.559014
UTSA-33a | 894 | 298 | ethane | 6 | 0_ethane298 | 10 | 0.86396
UTSA-33a | 894 | 273 | methane | 10 | 0_methane273 | 18 | 0.114986
UTSA-33a | 894 | 298 | methane | 10 | 0_methane298 | 19 | 0.0546838
UTSA-33a | 894 | 273 | ethane | 6 | 0_ethane273 | 9 | 1.784593
UTSA-33a | 894 | 273 | acetylene | 1 | 0_acetylene273 | 1 | 2.01695
UTSA-33a | 894 | 298 | acetylene | 1 | 0_acetylene298 | 2 | 0.824007
UTSA-33a | 894 | 273 | ethene | 7 | 0_ethene273 | 12 | 1.3849
[Co3(ndc)-(HCOO)3(mu3-OH)(H2O)]n | 1112 | 273 | carbon dioxide | 4 | 0_carbon dioxide273 | 5 | 1.003888
[Co3(ndc)-(HCOO)3(mu3-OH)(H2O)]n | 1112 | 298 | carbon dioxide | 4 | 0_carbon dioxide298 | 6 | 0.3988976
[Co3(ndc)-(HCOO)3(mu3-OH)(H2O)]n | 1112 | 273 | methane | 10 | 0_methane273 | 18 | 0.1614346
[Co3(ndc)-(HCOO)3(mu3-OH)(H2O)]n | 1112 | 298 | methane | 10 | 0_methane298 | 19 | 0.08740317
[Co3(ndc)-(HCOO)3(mu3-OH)(H2O)]n | 1112 | 273 | nitrogen | 11 | 0_nitrogen273 | 21 | 0.02544151
[Co3(ndc)-(HCOO)3(mu3-OH)(H2O)]n | 1112 | 298 | nitrogen | 11 | 0_nitrogen298 | 22 | 3.35814
UTSA-34b | 896 | 298 | acetylene | 1 | 0_acetylene298 | 2 | 1.44896
UTSA-34b | 896 | 298 | carbon dioxide | 4 | 0_carbon dioxide298 | 6 | 0.6777729
UTSA-34a | 895 | 273 | acetylene | 1 | 0_acetylene273 | 1 | 1.912433
UTSA-34a | 895 | 273 | ethene | 7 | 0_ethene273 | 12 | 1.492464
UTSA-34a | 895 | 273 | ethane | 6 | 0_ethane273 | 9 | 1.933361
UTSA-34a | 895 | 273 | methane | 10 | 0_methane273 | 18 | 0.1278389
UTSA-34a | 895 | 298 | acetylene | 1 | 0_acetylene298 | 2 | 0.8975924
UTSA-34a | 895 | 298 | ethane | 6 | 0_ethane298 | 10 | 1.098413
UTSA-34a | 895 | 298 | ethene | 7 | 0_ethene298 | 13 | 0.6657827
UTSA-34b | 896 | 273 | acetylene | 1 | 0_acetylene273 | 1 | 3.068244
UTSA-34b | 896 | 273 | ethane | 6 | 0_ethane273 | 9 | 2.445428
UTSA-34b | 896 | 298 | methane | 10 | 0_methane298 | 19 | 0.06764724
UTSA-34a | 895 | 298 | methane | 10 | 0_methane298 | 19 | 0.0671587
UTSA-34b | 896 | 273 | ethene | 7 | 0_ethene273 | 12 | 2.586246
UTSA-34b | 896 | 298 | ethene | 7 | 0_ethene298 | 13 | 1.14545
UTSA-34b | 896 | 298 | ethane | 6 | 0_ethane298 | 10 | 1.14206
UTSA-34b | 896 | 273 | methane | 10 | 0_methane273 | 18 | 0.174545
SNU-70' | 815 | 298 | hydrogen | 8 | 0_hydrogen298 | 15 | 0.01680231
SNU-71' | 816 | 298 | hydrogen | 8 | 0_hydrogen298 | 15 | 0.01448238
SNU-71' | 816 | 273 | carbon dioxide | 4 | 0_carbon dioxide273 | 5 | 0.1544218
SNU-70' | 815 | 273 | carbon dioxide | 4 | 0_carbon dioxide273 | 5 | 0.1427004
SNU-71' | 816 | 298 | carbon dioxide | 4 | 0_carbon dioxide298 | 6 | 0.1150072
SNU-70' | 815 | 298 | carbon dioxide | 4 | 0_carbon dioxide298 | 6 | 0.08041504
SNU-71' | 816 | 273 | methane | 10 | 0_methane273 | 18 | 0.05319787
SNU-70' | 815 | 273 | methane | 10 | 0_methane273 | 18 | 0.05518601
SNU-71' | 816 | 298 | methane | 10 | 0_methane298 | 19 | 0.04071875
SNU-70' | 815 | 298 | methane | 10 | 0_methane298 | 19 | 0.0377272
DUT-25 | 329 | 298 | methane | 10 | 0_methane298 | 19 | 0.04781438
DUT-25 | 329 | 298 | krypton | 9 | 0_krypton298 | 17 | 0.05227561
DUT-9-SCD | 333 | 298 | krypton | 9 | 0_krypton298 | 17 | 0.03967009
MIL-100 | 503 | 298 | krypton | 9 | 0_krypton298 | 17 | 0.04680422
PCN-308 | 724 | 273 | carbon dioxide | 4 | 0_carbon dioxide273 | 5 | 1.121273
PCN-305 | 723 | 273 | carbon dioxide | 4 | 0_carbon dioxide273 | 5 | 1.010102
PCN-308 | 724 | 273 | methane | 10 | 0_methane273 | 18 | 0.2313801
PCN-305 | 723 | 273 | methane | 10 | 0_methane273 | 18 | 0.1898955
{[Tb(FDA)1.5(DMF)]*DMF} | 1252 | 273 | carbon dioxide | 4 | 0_carbon dioxide273 | 5 | 0.7503233
{[Tb(FDA)1.5(DMF)]*DMF} | 1252 | 273 | nitrogen | 11 | 0_nitrogen273 | 21 | 0.03129468
{[Tb(FDA)1.5(DMF)]*DMF} | 1252 | 273 | methane | 10 | 0_methane273 | 18 | 0.09274219
ILCOF-1 | 427 | 273 | carbon dioxide | 4 | 0_carbon dioxide273 | 5 | 0.151776
ILCOF-1 | 427 | 298 | carbon dioxide | 4 | 0_carbon dioxide298 | 6 | 0.09342467
ILCOF-1 | 427 | 273 | methane | 10 | 0_methane273 | 18 | 0.06568736
ILCOF-1 | 427 | 298 | methane | 10 | 0_methane298 | 19 | 0.03544484
TAF-1a | 849 | 273 | carbon dioxide | 4 | 0_carbon dioxide273 | 5 | 0.02792968
TAF-1a | 849 | 298 | carbon dioxide | 4 | 0_carbon dioxide298 | 6 | 0.01648215
BIF-24 | 113 | 298 | propane | 13 | 0_propane298 | 26 | 2.431932
BIF-24 | 113 | 298 | ethane | 6 | 0_ethane298 | 10 | 1.106234
BIF-24 | 113 | 298 | ethene | 7 | 0_ethene298 | 13 | 0.7427732
BIF-24 | 113 | 298 | methane | 10 | 0_methane298 | 19 | 0.07482915
BIF-24 | 113 | 273 | carbon dioxide | 4 | 0_carbon dioxide273 | 5 | 0.625965
BIF-24 | 113 | 273 | methane | 10 | 0_methane273 | 18 | 0.090671
BIF-24 | 113 | 298 | carbon dioxide | 4 | 0_carbon dioxide298 | 6 | 0.5328744
BIF-24 | 113 | 273 | ethane | 6 | 0_ethane273 | 9 | 1.604202
BIF-24 | 113 | 273 | ethene | 7 | 0_ethene273 | 12 | 1.279602
UiO-66(Zr) | 908 | 273 | carbon dioxide | 4 | 0_carbon dioxide273 | 5 | 0.3356491
Carbon | 239 | 273 | methane | 10 | 0_methane273 | 18 | 0.2021648
SNU-150' | 808 | 273 | carbon dioxide | 4 | 0_carbon dioxide273 | 5 | 0.2221921
SNU-151' | 809 | 273 | methane | 10 | 0_methane273 | 18 | 0.1226025
SNU-150' | 808 | 273 | methane | 10 | 0_methane273 | 18 | 0.08794305
SNU-151' | 809 | 298 | carbon dioxide | 4 | 0_carbon dioxide298 | 6 | 0.3532834
SNU-150' | 808 | 298 | carbon dioxide | 4 | 0_carbon dioxide298 | 6 | 0.1266316
SNU-150' | 808 | 298 | methane | 10 | 0_methane298 | 19 | 0.0635632
SNU-151' | 809 | 298 | nitrogen | 11 | 0_nitrogen298 | 22 | 0.0006738624
SNU-150' | 808 | 298 | nitrogen | 11 | 0_nitrogen298 | 22 | 0.016674
SNU-151' | 809 | 273 | carbon dioxide | 4 | 0_carbon dioxide273 | 5 | 0.6504887
[La(TATAB)(H2O)].6H2O | 1135 | 273 | carbon dioxide | 4 | 0_carbon dioxide273 | 5 | 0.5031349
[La(TATAB)(H2O)].6H2O | 1135 | 298 | carbon dioxide | 4 | 0_carbon dioxide298 | 6 | 0.205876
[La(TATAB)(H2O)].6H2O | 1135 | 273 | methane | 10 | 0_methane273 | 18 | 0.108242
[La(TATAB)(H2O)].6H2O | 1135 | 298 | methane | 10 | 0_methane298 | 19 | 0.0387706
467-MOF | 39 | 273 | carbon dioxide | 4 | 0_carbon dioxide273 | 5 | 1.378572
467-MOF | 39 | 273 | methane | 10 | 0_methane273 | 18 | 0.2341386
467-MOF | 39 | 273 | nitrogen | 11 | 0_nitrogen273 | 21 | 0.04901774
467-MOF | 39 | 298 | carbon dioxide | 4 | 0_carbon dioxide298 | 6 | 0.7090635
467-MOF | 39 | 298 | argon | 2 | 0_argon298 | 3 | 0.0339965
467-MOF | 39 | 298 | methane | 10 | 0_methane298 | 19 | 0.1005172
467-MOF | 39 | 298 | nitrogen | 11 | 0_nitrogen298 | 22 | 0.01910037
467-MOF | 39 | 298 | hydrogen | 8 | 0_hydrogen298 | 15 | 0.00258766
MIL-100(Fe) | 506 | 298 | ethane | 6 | 0_ethane298 | 10 | 0.37317
MIL-100(Fe) | 506 | 298 | ethene | 7 | 0_ethene298 | 13 | 0.88617
MIL-100(Fe) | 506 | 298 | acetylene | 1 | 0_acetylene298 | 2 | 1.86489
MIL-100(Fe) | 506 | 323 | ethene | 7 | 0_ethene323 | 14 | 0.51
MIL-100(Fe) | 506 | 323 | methane | 10 | 0_methane323 | 20 | 0.04043
MIL-100(Fe) | 506 | 323 | ethane | 6 | 0_ethane323 | 11 | 0.17227
UiO-66-(COOLi)4-EX | 921 | 273 | carbon dioxide | 4 | 0_carbon dioxide273 | 5 | 0.89886
UiO-66-(COONa)2-EX | 922 | 273 | carbon dioxide | 4 | 0_carbon dioxide273 | 5 | 0.73875
UiO-66-(COOLi)2-EX | 920 | 273 | carbon dioxide | 4 | 0_carbon dioxide273 | 5 | 0.66016
UiO-66-(COOH)4-EX | 917 | 273 | carbon dioxide | 4 | 0_carbon dioxide273 | 5 | 0.5953731
UiO-66-(COOK)2-EX | 918 | 273 | carbon dioxide | 4 | 0_carbon dioxide273 | 5 | 0.59821
UiO-66-(COONa)4-EX | 923 | 273 | carbon dioxide | 4 | 0_carbon dioxide273 | 5 | 0.50259
UiO-66-(COOK)4-EX | 919 | 273 | carbon dioxide | 4 | 0_carbon dioxide273 | 5 | 0.31573
UiO-66-(COOLi)4-EX | 921 | 298 | carbon dioxide | 4 | 0_carbon dioxide298 | 6 | 0.52219
UiO-66-(COONa)2-EX | 922 | 298 | carbon dioxide | 4 | 0_carbon dioxide298 | 6 | 0.50728
UiO-66-(COOLi)2-EX | 920 | 298 | carbon dioxide | 4 | 0_carbon dioxide298 | 6 | 0.39455
UiO-66-(COOH)4-EX | 917 | 298 | carbon dioxide | 4 | 0_carbon dioxide298 | 6 | 0.3243551
UiO-66-(COOK)2-EX | 918 | 298 | carbon dioxide | 4 | 0_carbon dioxide298 | 6 | 0.36157
UiO-66-(COONa)4-EX | 923 | 298 | carbon dioxide | 4 | 0_carbon dioxide298 | 6 | 0.25693
UiO-66-(COOK)4-EX | 919 | 298 | carbon dioxide | 4 | 0_carbon dioxide298 | 6 | 0.14666
UiO-66-(COOLi)4-EX | 921 | 273 | nitrogen | 11 | 0_nitrogen273 | 21 | 0.053029
UiO-66-(COONa)2-EX | 922 | 273 | nitrogen | 11 | 0_nitrogen273 | 21 | 0.041974
UiO-66-(COOLi)2-EX | 920 | 273 | nitrogen | 11 | 0_nitrogen273 | 21 | 0.030804
UiO-66-(COONa)4-EX | 923 | 273 | nitrogen | 11 | 0_nitrogen273 | 21 | 0.031227
UiO-66-(COOH)4-EX | 917 | 273 | nitrogen | 11 | 0_nitrogen273 | 21 | 0.028805
UiO-66-(COOK)2-EX | 918 | 273 | nitrogen | 11 | 0_nitrogen273 | 21 | 0.02546
UiO-66-(COOK)4-EX | 919 | 273 | nitrogen | 11 | 0_nitrogen273 | 21 | 0.015621
UiO-66-(COOLi)4-EX | 921 | 298 | nitrogen | 11 | 0_nitrogen298 | 22 | 0.03464
UiO-66-(COONa)2-EX | 922 | 298 | nitrogen | 11 | 0_nitrogen298 | 22 | 0.033503
UiO-66-(COOLi)2-EX | 920 | 298 | nitrogen | 11 | 0_nitrogen298 | 22 | 0.022041
UiO-66-(COONa)4-EX | 923 | 298 | nitrogen | 11 | 0_nitrogen298 | 22 | 0.01941892
UiO-66-(COOK)2-EX | 918 | 298 | nitrogen | 11 | 0_nitrogen298 | 22 | 0.019647
UiO-66-(COOH)4-EX | 917 | 298 | nitrogen | 11 | 0_nitrogen298 | 22 | 0.018091
Cu2-Framework | 309 | 273 | carbon dioxide | 4 | 0_carbon dioxide273 | 5 | 0.06792024
Cu2-Framework | 309 | 298 | carbon dioxide | 4 | 0_carbon dioxide298 | 6 | 0.01205809
Cu2-Framework | 309 | 273 | methane | 10 | 0_methane273 | 18 | 0.2370746
Carbon Molecular Sieve | 244 | 298 | nitrogen | 11 | 0_nitrogen298 | 22 | 0.05376977
Carbon Molecular Sieve | 244 | 323 | nitrogen | 11 | 0_nitrogen323 | 23 | 0.02406697
Carbon Molecular Sieve | 244 | 298 | oxygen | 12 | 0_oxygen298 | 25 | 0.04636882
ZIF-8 | 969 | 273 | ethane | 6 | 0_ethane273 | 9 | 0.328759
ZIF-8 | 969 | 323 | ethene | 7 | 0_ethene323 | 14 | 0.0676361
ZIF-8 | 969 | 323 | propane | 13 | 0_propane323 | 27 | 0.8386673
ZIF-8 | 969 | 323 | propene | 14 | 0_propene323 | 29 | 0.471907
ZIF-8 | 969 | 273 | ethene | 7 | 0_ethene273 | 12 | 0.2041827
Dadas Shale | 334 | 298 | methane | 10 | 0_methane298 | 19 | 0.0001949404
Dadas Shale | 334 | 323 | methane | 10 | 0_methane323 | 20 | 3.707792e-05
BPL Carbon | 118 | 298 | methane | 10 | 0_methane298 | 19 | 0.1355133
FMOF-2 | 366 | 273 | carbon dioxide | 4 | 0_carbon dioxide273 | 5 | 0.8733991
[Zn2(CN5H2)3(H2O)3]6H2O | 1165 | 273 | carbon dioxide | 4 | 0_carbon dioxide273 | 5 | 0.749636
[Zn2(CN5H2)3(H2O)3]6H2O TMC | 1167 | 273 | carbon dioxide | 4 | 0_carbon dioxide273 | 5 | 1.001199
[Zn2(CN5H2)3(H2O)3]6H2O TMC | 1167 | 298 | carbon dioxide | 4 | 0_carbon dioxide298 | 6 | 0.6447429
[Zn2(CN5H2)3(H2O)3]6H2O TMC | 1167 | 323 | carbon dioxide | 4 | 0_carbon dioxide323 | 7 | 0.2567928
[Zn2(CN5H2)3(H2O)3]6H2O | 1165 | 273 | methane | 10 | 0_methane273 | 18 | 0.09581404
[Zn2(CN5H2)3(H2O)3]6H2O | 1165 | 273 | nitrogen | 11 | 0_nitrogen273 | 21 | 0.02787308
[Zn2(CN5H2)3(H2O)3]6H2O Ac | 1166 | 273 | carbon dioxide | 4 | 0_carbon dioxide273 | 5 | 1.011861
[Zn2(CN5H2)3(H2O)3]6H2O Ac | 1166 | 273 | methane | 10 | 0_methane273 | 18 | 0.1006023
[Zn2(CN5H2)3(H2O)3]6H2O TMC | 1167 | 273 | methane | 10 | 0_methane273 | 18 | 0.08334217
[Zn2(CN5H2)3(H2O)3]6H2O TMC | 1167 | 273 | nitrogen | 11 | 0_nitrogen273 | 21 | 0.02549016
C50H22Cu3O15 | 165 | 298 | carbon dioxide | 4 | 0_carbon dioxide298 | 6 | 0.3276023
C50H22Cu3O15 | 165 | 298 | nitrogen | 11 | 0_nitrogen298 | 22 | 0.01807472
C50H22Cu3O15 | 165 | 273 | carbon dioxide | 4 | 0_carbon dioxide273 | 5 | 0.6163193
C50H22Cu3O15 | 165 | 273 | nitrogen | 11 | 0_nitrogen273 | 21 | 0.03448553
C50H22Cu3O15 | 165 | 273 | methane | 10 | 0_methane273 | 18 | 0.1042113
C50H22Cu3O15 | 165 | 298 | methane | 10 | 0_methane298 | 19 | 0.06673397
Activated [Zn2(sdc)2(bpe] | 87 | 298 | ethane | 6 | 0_ethane298 | 10 | 0.2062678
Activated [Zn2(sdc)2(bpe] | 87 | 298 | ethene | 7 | 0_ethene298 | 13 | 0.3556159
Activated [Zn2(sdc)2(bpe] | 87 | 298 | acetylene | 1 | 0_acetylene298 | 2 | 0.6019433
Activated [Zn2(sdc)2(bpe] | 87 | 298 | propane | 13 | 0_propane298 | 26 | 0.01073879
Activated [Zn2(sdc)2(bpe] | 87 | 298 | propene | 14 | 0_propene298 | 28 | 0.01654318
Activated [Zn2(sdc)2(bpe] | 87 | 298 | butane | 3 | 0_butane298 | 4 | 0.008334051
Bio-MOF-11 | 124 | 298 | hydrogen | 8 | 0_hydrogen298 | 15 | 0.03029326
Bio-MOF-11 | 124 | 298 | carbon dioxide | 4 | 0_carbon dioxide298 | 6 | 0.1635212
NH2-MIL-53(Al) | 629 | 298 | ethane | 6 | 0_ethane298 | 10 | 0.1683368
(Hbzza)2]*H2O*C2H5OH | 7 | 273 | carbon dioxide | 4 | 0_carbon dioxide273 | 5 | 2.57536
(Hbzza)2]*H2O*C2H5OH | 7 | 298 | carbon dioxide | 4 | 0_carbon dioxide298 | 6 | 1.739506
(Hbzza)2]*H2O*C2H5OH | 7 | 323 | carbon dioxide | 4 | 0_carbon dioxide323 | 7 | 1.133355
(Hbzza)2]*H2O*C2H5OH | 7 | 273 | nitrogen | 11 | 0_nitrogen273 | 21 | 0.2030008
(Hbzza)2]*H2O*C2H5OH | 7 | 298 | nitrogen | 11 | 0_nitrogen298 | 22 | 0.09332352
(Hbzza)2]*H2O*C2H5OH | 7 | 323 | nitrogen | 11 | 0_nitrogen323 | 23 | 0.0295178
M-DNL-6 | 484 | 298 | methane | 10 | 0_methane298 | 19 | 0.0812847
SAPO-34 | 794 | 298 | methane | 10 | 0_methane298 | 19 | 0.08927888
M-DNL-6 | 484 | 273 | carbon dioxide | 4 | 0_carbon dioxide273 | 5 | 2.85926
M-DNL-6 | 484 | 323 | carbon dioxide | 4 | 0_carbon dioxide323 | 7 | 1.03532
M-DNL-6 | 484 | 273 | methane | 10 | 0_methane273 | 18 | 0.217008
M-DNL-6 | 484 | 323 | methane | 10 | 0_methane323 | 20 | 0.0592616
M-DNL-6 | 484 | 298 | carbon dioxide | 4 | 0_carbon dioxide298 | 6 | 1.53473
Zeolite Na-A | 1032 | 298 | carbon dioxide | 4 | 0_carbon dioxide298 | 6 | 3.40107
L-DNL-6 | 466 | 298 | carbon dioxide | 4 | 0_carbon dioxide298 | 6 | 1.43462
H-DNL-6 | 407 | 298 | carbon dioxide | 4 | 0_carbon dioxide298 | 6 | 0.998427
Zeolite Na-A | 1032 | 298 | methane | 10 | 0_methane298 | 19 | 0.103004
L-DNL-6 | 466 | 298 | methane | 10 | 0_methane298 | 19 | 0.0986031
H-DNL-6 | 407 | 298 | methane | 10 | 0_methane298 | 19 | 0.0700003
FJI-C1 | 363 | 298 | ethene | 7 | 0_ethene298 | 13 | 0.4504001
FJI-C1 | 363 | 298 | methane | 10 | 0_methane298 | 19 | 0.04215366
FJI-C1 | 363 | 273 | acetylene | 1 | 0_acetylene273 | 1 | 1.389868
FJI-C1 | 363 | 273 | ethane | 6 | 0_ethane273 | 9 | 0.976061
FJI-C1 | 363 | 273 | ethene | 7 | 0_ethene273 | 12 | 0.6825489
FJI-C1 | 363 | 273 | methane | 10 | 0_methane273 | 18 | 0.1425439
FJI-C1 | 363 | 298 | propane | 13 | 0_propane298 | 26 | 2.523186
FJI-C1 | 363 | 298 | acetylene | 1 | 0_acetylene298 | 2 | 1.010584
FJI-C1 | 363 | 298 | ethane | 6 | 0_ethane298 | 10 | 0.6031747
EL-MIL-53 | 347 | 273 | carbon dioxide | 4 | 0_carbon dioxide273 | 5 | 0.2725703
EL-MIL-53 | 347 | 298 | carbon dioxide | 4 | 0_carbon dioxide298 | 6 | 0.1445074
USTC-253 | 883 | 273 | carbon dioxide | 4 | 0_carbon dioxide273 | 5 | 0.673684
USTC-253-TFA | 884 | 273 | carbon dioxide | 4 | 0_carbon dioxide273 | 5 | 0.8054762
USTC-253-TFA | 884 | 298 | carbon dioxide | 4 | 0_carbon dioxide298 | 6 | 0.3929674
USTC-253 | 883 | 298 | carbon dioxide | 4 | 0_carbon dioxide298 | 6 | 0.3334959
MOF-253 | 577 | 273 | carbon dioxide | 4 | 0_carbon dioxide273 | 5 | 0.3763707
MOF-253 | 577 | 298 | carbon dioxide | 4 | 0_carbon dioxide298 | 6 | 0.2198619
[Zn(SiF6)(pyz)2]n | 1158 | 298 | hydrogen | 8 | 0_hydrogen298 | 15 | 0.01090211
Cu(BDC-OH) | 293 | 298 | carbon dioxide | 4 | 0_carbon dioxide298 | 6 | 0.4661514
Cu(BDC-OH) | 293 | 298 | acetylene | 1 | 0_acetylene298 | 2 | 0.590332
Cu(BDC-OH) | 293 | 298 | methane | 10 | 0_methane298 | 19 | 0.08146011
UTSA-25A | 892 | 273 | carbon dioxide | 4 | 0_carbon dioxide273 | 5 | 0.9064805
Zn(BDC)(DABCO)0.5 | 1057 | 273 | carbon dioxide | 4 | 0_carbon dioxide273 | 5 | 0.5548028
UTSA-25A | 892 | 273 | methane | 10 | 0_methane273 | 18 | 0.1040523
Zn(BDC)(DABCO)0.5 | 1057 | 273 | methane | 10 | 0_methane273 | 18 | 0.1087011
UTSA-25A | 892 | 298 | carbon dioxide | 4 | 0_carbon dioxide298 | 6 | 0.4738664
Zn(BDC)(DABCO)0.5 | 1057 | 298 | carbon dioxide | 4 | 0_carbon dioxide298 | 6 | 0.2326828
MOF-1c | 567 | 273 | carbon dioxide | 4 | 0_carbon dioxide273 | 5 | 0.168819
MOF-1c | 567 | 298 | carbon dioxide | 4 | 0_carbon dioxide298 | 6 | 0.03591986
Co2(NH2-BDC)1.5(L)(HCO2) solvent | 269 | 298 | carbon dioxide | 4 | 0_carbon dioxide298 | 6 | 0.168073
Co2(NH2-BDC)1.5(L)(HCO2) solvent | 269 | 298 | methane | 10 | 0_methane298 | 19 | 0.05287705
Co2(NH2-BDC)1.5(L)(HCO2) solvent | 269 | 298 | carbon monoxide | 5 | 0_carbon monoxide298 | 8 | 0.03607127
Co2(NH2-BDC)1.5(L)(HCO2) solvent | 269 | 298 | oxygen | 12 | 0_oxygen298 | 25 | 0.03794666
Co2(NH2-BDC)1.5(L)(HCO2) solvent | 269 | 298 | nitrogen | 11 | 0_nitrogen298 | 22 | 0.02082817
Zeolite 13X | 993 | 323 | methane | 10 | 0_methane323 | 20 | 0.02639018
Sulcis coal | 848 | 273 | carbon dioxide | 4 | 0_carbon dioxide273 | 5 | 0.2039217
Sulcis coal | 848 | 323 | methane | 10 | 0_methane323 | 20 | 0.3094585
IRMOF-1 | 428 | 323 | nitrogen | 11 | 0_nitrogen323 | 23 | 14.04702
C24H21N3 | 148 | 298 | nitrogen | 11 | 0_nitrogen298 | 22 | 0.01728414
C24H21N3 | 148 | 298 | carbon dioxide | 4 | 0_carbon dioxide298 | 6 | 0.3902839
O-TTPP | 689 | 273 | carbon dioxide | 4 | 0_carbon dioxide273 | 5 | 0.5264144
O-TTPP | 689 | 298 | carbon dioxide | 4 | 0_carbon dioxide298 | 6 | 0.2341276
SQ-COP-1 | 820 | 298 | carbon dioxide | 4 | 0_carbon dioxide298 | 6 | 0.09659338
SQ-COP-1 | 820 | 298 | methane | 10 | 0_methane298 | 19 | 0.06930767
SQ-COP-1 | 820 | 298 | hydrogen | 8 | 0_hydrogen298 | 15 | 0.01388452
SQ-COP-2 | 821 | 298 | hydrogen | 8 | 0_hydrogen298 | 15 | 0.01423239
SQ-COP-3 | 822 | 298 | hydrogen | 8 | 0_hydrogen298 | 15 | 0.004622483
SQ-COP-1 | 820 | 298 | nitrogen | 11 | 0_nitrogen298 | 22 | 0.03187193
SQ-COP-2 | 821 | 298 | nitrogen | 11 | 0_nitrogen298 | 22 | 0.02715788
SQ-COP-3 | 822 | 298 | nitrogen | 11 | 0_nitrogen298 | 22 | 0.02905138
MOF-74-Co | 587 | 323 | propene | 14 | 0_propene323 | 29 | 2.4657
MOF-74-Co | 587 | 273 | ethane | 6 | 0_ethane273 | 9 | 4.41867
MOF-74-Co | 587 | 298 | ethane | 6 | 0_ethane298 | 10 | 2.0423
MOF-74-Co | 587 | 323 | ethane | 6 | 0_ethane323 | 11 | 0.3526
MOF-74-Co | 587 | 273 | ethene | 7 | 0_ethene273 | 12 | 6.0322
MOF-74-Co | 587 | 298 | ethene | 7 | 0_ethene298 | 13 | 5.2357
MOF-74-Co | 587 | 298 | propane | 13 | 0_propane298 | 26 | 5.3842
MOF-74-Co | 587 | 323 | propane | 13 | 0_propane323 | 27 | 3.0218
MOF-74-Co | 587 | 298 | propene | 14 | 0_propene298 | 28 | 6.2164
Fe-MOF-74 | 369 | 323 | ethane | 6 | 0_ethane323 | 11 | 0.2696
Mn-MOF-74 | 617 | 298 | ethane | 6 | 0_ethane298 | 10 | 1.7384
Mn-MOF-74 | 617 | 323 | ethane | 6 | 0_ethane323 | 11 | 0.2782
MOF-74-Ni | 588 | 298 | ethane | 6 | 0_ethane298 | 10 | 1.751
MOF-74-Ni | 588 | 323 | ethane | 6 | 0_ethane323 | 11 | 0.3103
MOF-74-Co | 587 | 323 | ethene | 7 | 0_ethene323 | 14 | 0.2162
Fe-MOF-74 | 369 | 323 | ethene | 7 | 0_ethene323 | 14 | 0.1929
Fe-MOF-74 | 369 | 323 | propene | 14 | 0_propene323 | 29 | 1.8682
Mn-MOF-74 | 617 | 323 | ethene | 7 | 0_ethene323 | 14 | 0.2106
Mn-MOF-74 | 617 | 323 | propene | 14 | 0_propene323 | 29 | 2.2326
MOF-74-Ni | 588 | 323 | ethene | 7 | 0_ethene323 | 14 | 0.2018
Fe-MOF-74 | 369 | 323 | propane | 13 | 0_propane323 | 27 | 2.7055
Mn-MOF-74 | 617 | 323 | propane | 13 | 0_propane323 | 27 | 2.3732
[Zn(FA)(datrz)2]n | 1156 | 273 | carbon dioxide | 4 | 0_carbon dioxide273 | 5 | 1.130406
[Zn(FA)(datrz)2]n | 1156 | 298 | carbon dioxide | 4 | 0_carbon dioxide298 | 6 | 0.4029166
Domestic Active Carbon | 339 | 323 | methane | 10 | 0_methane323 | 20 | 0.05622887
IRMOF-1 | 428 | 298 | carbon dioxide | 4 | 0_carbon dioxide298 | 6 | 0.01131534
36 Wt% CuCl/Zeolite NaX | 32 | 323 | propane | 13 | 0_propane323 | 27 | 0.815622
36 Wt% CuCl/Zeolite NaX | 32 | 323 | propene | 14 | 0_propene323 | 29 | 0.4160661
Zeolite NaX | 1035 | 323 | propene | 14 | 0_propene323 | 29 | 1.7124
Zeolite NaX | 1035 | 323 | propane | 13 | 0_propane323 | 27 | 0.169715
COF-102 | 203 | 298 | nitrogen | 11 | 0_nitrogen298 | 22 | 0.04552147
MIL-47 | 539 | 298 | nitrogen | 11 | 0_nitrogen298 | 22 | 0.06139976
MOF-177 | 562 | 298 | nitrogen | 11 | 0_nitrogen298 | 22 | 0.02279123
Zn2(BDC)2(TED) | 1073 | 298 | nitrogen | 11 | 0_nitrogen298 | 22 | 0.02191506
ZIF-69 | 962 | 298 | nitrogen | 11 | 0_nitrogen298 | 22 | 0.02106728
MOF-74 | 586 | 298 | nitrogen | 11 | 0_nitrogen298 | 22 | 0.02352357
Zn2(BDC)2(TED) | 1073 | 298 | methane | 10 | 0_methane298 | 19 | 0.05865779
MOF-74 | 586 | 298 | methane | 10 | 0_methane298 | 19 | 0.04107472
Zn2(BDC)2(TED) | 1073 | 298 | carbon dioxide | 4 | 0_carbon dioxide298 | 6 | 0.3330865
Zn-MOF | 1068 | 273 | carbon dioxide | 4 | 0_carbon dioxide273 | 5 | 0.00037403
Zn-MOF | 1068 | 298 | carbon dioxide | 4 | 0_carbon dioxide298 | 6 | 0.0002164733
Zn-MOF | 1068 | 323 | carbon dioxide | 4 | 0_carbon dioxide323 | 7 | 0.0002046932
Zn-MOF | 1068 | 273 | methane | 10 | 0_methane273 | 18 | 0.0001511887
Zn-MOF | 1068 | 298 | methane | 10 | 0_methane298 | 19 | 0.0001231932
MCM-41 | 493 | 298 | hydrogen | 8 | 0_hydrogen298 | 15 | 0.01087065
USO-2-Ni | 882 | 298 | hydrogen | 8 | 0_hydrogen298 | 15 | 0.003501614
UiO-67/MCM-41 | 938 | 298 | hydrogen | 8 | 0_hydrogen298 | 15 | 0.001888258
USO-2-Ni | 882 | 298 | carbon dioxide | 4 | 0_carbon dioxide298 | 6 | 0.3020475
UiO-67/MCM-41 | 938 | 298 | carbon dioxide | 4 | 0_carbon dioxide298 | 6 | 0.1964826
ZIF-8 | 969 | 298 | carbon dioxide | 4 | 0_carbon dioxide298 | 6 | 0.05013249
Zeolite 13X | 993 | 298 | carbon dioxide | 4 | 0_carbon dioxide298 | 6 | 0.08698937
Carbon | 239 | 298 | argon | 2 | 0_argon298 | 3 | 0.1239551
Amino-MIL-53(Al) | 109 | 323 | carbon dioxide | 4 | 0_carbon dioxide323 | 7 | 0.28161
MIL-101 | 516 | 323 | ethene | 7 | 0_ethene323 | 14 | 0.2185551
MIL-101a | 529 | 298 | ethane | 6 | 0_ethane298 | 10 | 0.3440674
MIL-101a | 529 | 323 | ethane | 6 | 0_ethane323 | 11 | 0.3032321
MIL-101a | 529 | 323 | ethene | 7 | 0_ethene323 | 14 | 0.2844608
MIL-101b | 530 | 298 | ethane | 6 | 0_ethane298 | 10 | 0.1896263
MIL-101b | 530 | 323 | ethane | 6 | 0_ethane323 | 11 | 0.1529236
MIL-101b | 530 | 323 | ethene | 7 | 0_ethene323 | 14 | 0.334556
MIL-101b | 530 | 298 | ethene | 7 | 0_ethene298 | 13 | 0.334556
MIL-101a | 529 | 298 | ethene | 7 | 0_ethene298 | 13 | 0.236166
BPL Carbon | 118 | 298 | ethene | 7 | 0_ethene298 | 13 | 0.3590295
MIL-101 | 516 | 298 | ethane | 6 | 0_ethane298 | 10 | 0.2775801
MIL-101 | 516 | 298 | ethene | 7 | 0_ethene298 | 13 | 0.2390828
C141 | 140 | 298 | carbon dioxide | 4 | 0_carbon dioxide298 | 6 | 0.5498072
C141 | 140 | 323 | carbon dioxide | 4 | 0_carbon dioxide323 | 7 | 0.1682039
WV1050 | 940 | 323 | carbon dioxide | 4 | 0_carbon dioxide323 | 7 | 0.08138807
WV1050 | 940 | 323 | nitrogen | 11 | 0_nitrogen323 | 23 | 0.01353485
WV1050 | 940 | 298 | carbon dioxide | 4 | 0_carbon dioxide298 | 6 | 0.2576805
WV1050 | 940 | 298 | nitrogen | 11 | 0_nitrogen298 | 22 | 0.02509031
C141 | 140 | 298 | nitrogen | 11 | 0_nitrogen298 | 22 | 0.05238741
Na-X | 668 | 323 | propene | 14 | 0_propene323 | 29 | 3.4867
Na-X | 668 | 323 | propane | 13 | 0_propane323 | 27 | 2.647
36 wt% CuCl/NaX | 33 | 323 | propene | 14 | 0_propene323 | 29 | 1.6078
36 wt% CuCl/NaX | 33 | 323 | propane | 13 | 0_propane323 | 27 | 0.84194
Zeolite 5A | 995 | 323 | ethene | 7 | 0_ethene323 | 14 | 1.175851
Zeolite 5A | 995 | 273 | ethene | 7 | 0_ethene273 | 12 | 1.840423
Zeolite 5A | 995 | 323 | ethane | 6 | 0_ethane323 | 11 | 0.4069666
Zeolite 5A | 995 | 298 | ethane | 6 | 0_ethane298 | 10 | 0.6122354
Zeolite 5A | 995 | 273 | ethane | 6 | 0_ethane273 | 9 | 0.9125377
Zeosorb 13X | 1056 | 298 | methane | 10 | 0_methane298 | 19 | 0.08919521
Zeosorb 13X | 1056 | 298 | nitrogen | 11 | 0_nitrogen298 | 22 | 0.03747402
CuBTC | 315 | 298 | methane | 10 | 0_methane298 | 19 | 0.035
MC-60 | 492 | 298 | carbon dioxide | 4 | 0_carbon dioxide298 | 6 | 0.09593098
MC-30 | 491 | 298 | carbon dioxide | 4 | 0_carbon dioxide298 | 6 | 0.64786
ZNT | 990 | 273 | ethane | 6 | 0_ethane273 | 9 | 0.52675
ZNT | 990 | 298 | ethene | 7 | 0_ethene298 | 13 | 1.01801
ZNT | 990 | 323 | ethene | 7 | 0_ethene323 | 14 | 0.68262
1.5 K-ZNT | 14 | 323 | ethane | 6 | 0_ethane323 | 11 | 0.2060567
1.5 K-ZNT | 14 | 273 | ethane | 6 | 0_ethane273 | 9 | 0.343435
1.5 K-ZNT | 14 | 298 | ethane | 6 | 0_ethane298 | 10 | 0.320227
1.5 K-ZNT | 14 | 273 | ethene | 7 | 0_ethene273 | 12 | 0.8834558
1.5 K-ZNT | 14 | 298 | ethene | 7 | 0_ethene298 | 13 | 0.73805
1.5 K-ZNT | 14 | 323 | ethene | 7 | 0_ethene323 | 14 | 0.44814
1.8 K-ZNT | 15 | 273 | ethane | 6 | 0_ethane273 | 9 | 0.2888283
1.8 K-ZNT | 15 | 298 | ethane | 6 | 0_ethane298 | 10 | 0.2775002
1.8 K-ZNT | 15 | 323 | ethane | 6 | 0_ethane323 | 11 | 0.172135
1.8 K-ZNT | 15 | 323 | ethene | 7 | 0_ethene323 | 14 | 0.4214434
1.8 K-ZNT | 15 | 273 | ethene | 7 | 0_ethene273 | 12 | 0.82757
1.8 K-ZNT | 15 | 298 | ethene | 7 | 0_ethene298 | 13 | 0.6923652
ZNT | 990 | 298 | ethane | 6 | 0_ethane298 | 10 | 0.44287
ZNT | 990 | 323 | ethane | 6 | 0_ethane323 | 11 | 0.24269
ZNT | 990 | 273 | ethene | 7 | 0_ethene273 | 12 | 1.08698
MAXSORB | 490 | 298 | nitrogen | 11 | 0_nitrogen298 | 22 | 0.04894604
MAXSORB | 490 | 298 | methane | 10 | 0_methane298 | 19 | 0.1224496
Zeolite IFO | 1010 | 298 | carbon dioxide | 4 | 0_carbon dioxide298 | 6 | 0.07078342
Zeolite JSR | 1015 | 298 | carbon dioxide | 4 | 0_carbon dioxide298 | 6 | 0.1518667
Zeolite OKO | 1036 | 298 | carbon dioxide | 4 | 0_carbon dioxide298 | 6 | 0.1772062
Zeolite SEW | 1050 | 298 | carbon dioxide | 4 | 0_carbon dioxide298 | 6 | 0.2018034
Zeolite IFO | 1010 | 298 | methane | 10 | 0_methane298 | 19 | 0.01538146
Zeolite JSR | 1015 | 298 | methane | 10 | 0_methane298 | 19 | 0.05303956
Zeolite OKO | 1036 | 298 | methane | 10 | 0_methane298 | 19 | 0.04081741
Zeolite SEW | 1050 | 298 | methane | 10 | 0_methane298 | 19 | 0.0394405
CarboTech D 55/1.5 | 238 | 323 | carbon dioxide | 4 | 0_carbon dioxide323 | 7 | 0.042
KÃ¶strolith NaMSXK | 465 | 298 | methane | 10 | 0_methane298 | 19 | 0.1017
KÃ¶strolith NaMSXK | 465 | 323 | methane | 10 | 0_methane323 | 20 | 0.042
KÃ¶strolith NaMSXK | 465 | 298 | carbon dioxide | 4 | 0_carbon dioxide298 | 6 | 2.387978
KÃ¶strolith NaMSXK | 465 | 323 | carbon dioxide | 4 | 0_carbon dioxide323 | 7 | 0.8952
Shirasagi MSC CT-350 | 838 | 298 | methane | 10 | 0_methane298 | 19 | 0.1558936
Shirasagi MSC CT-350 | 838 | 323 | carbon dioxide | 4 | 0_carbon dioxide323 | 7 | 0.1905226
Shirasagi MSC CT-350 | 838 | 273 | carbon dioxide | 4 | 0_carbon dioxide273 | 5 | 0.2499769
CarboTech D 55/1.5 | 238 | 298 | methane | 10 | 0_methane298 | 19 | 0.2514193
CarboTech D 55/1.5 | 238 | 323 | methane | 10 | 0_methane323 | 20 | 0.0408
CarboTech D 55/1.5 | 238 | 298 | carbon dioxide | 4 | 0_carbon dioxide298 | 6 | 0.5456
CNT industrial grade, purity: 85wt%, diameter: 10-30nm, length: 5-20Âµm, supplier: Nanolab | 198 | 298 | nitrogen | 11 | 0_nitrogen298 | 22 | 0.01276714
CNT industrial grade, purity: 85wt%, diameter: 10-30nm, length: 5-20Âµm, supplier: Nanolab | 198 | 323 | nitrogen | 11 | 0_nitrogen323 | 23 | 0.01135379
IRMOF-74-I | 437 | 323 | ethane | 6 | 0_ethane323 | 11 | 0.6215
IRMOF-74-II | 438 | 323 | ethene | 7 | 0_ethene323 | 14 | 1.2667
IRMOF-74-III | 439 | 323 | ethene | 7 | 0_ethene323 | 14 | 1.7755
IRMOF-74-IV | 440 | 323 | ethene | 7 | 0_ethene323 | 14 | 2.031
IRMOF-74-II | 438 | 323 | propane | 13 | 0_propane323 | 27 | 6.8958
IRMOF-74-III | 439 | 323 | propane | 13 | 0_propane323 | 27 | 4.8153
IRMOF-74-IV | 440 | 323 | propane | 13 | 0_propane323 | 27 | 5.92578
IRMOF-74-II | 438 | 323 | propene | 14 | 0_propene323 | 29 | 8.1647
IRMOF-74-I | 437 | 323 | ethene | 7 | 0_ethene323 | 14 | 2.2811
IRMOF-74-III | 439 | 323 | propene | 14 | 0_propene323 | 29 | 5.0005
IRMOF-74-IV | 440 | 323 | propene | 14 | 0_propene323 | 29 | 7.630732
IRMOF-74-I | 437 | 323 | propane | 13 | 0_propane323 | 27 | 6.1117
IRMOF-74-I | 437 | 323 | propene | 14 | 0_propene323 | 29 | 7.5952
IRMOF-74-II | 438 | 323 | ethane | 6 | 0_ethane323 | 11 | 0.6412321
IRMOF-74-III | 439 | 323 | ethane | 6 | 0_ethane323 | 11 | 0.8865426
IRMOF-74-IV | 440 | 323 | ethane | 6 | 0_ethane323 | 11 | 1.013852
Activated Carbon | 64 | 298 | carbon dioxide | 4 | 0_carbon dioxide298 | 6 | 0.225157
Activated Carbon | 64 | 298 | methane | 10 | 0_methane298 | 19 | 0.04258925
alumina F200 | 1195 | 273 | carbon dioxide | 4 | 0_carbon dioxide273 | 5 | 0.6334804
alumina F200 | 1195 | 298 | carbon dioxide | 4 | 0_carbon dioxide298 | 6 | 0.39379
RF-ACX | 779 | 323 | methane | 10 | 0_methane323 | 20 | 0.02797916
RF-ACX | 779 | 298 | nitrogen | 11 | 0_nitrogen298 | 22 | 0.0244591
RF-ACX | 779 | 323 | nitrogen | 11 | 0_nitrogen323 | 23 | 0.01756269
RF-ACX | 779 | 298 | carbon dioxide | 4 | 0_carbon dioxide298 | 6 | 0.3991322
RF-ACX | 779 | 323 | carbon dioxide | 4 | 0_carbon dioxide323 | 7 | 0.1679339
RF-ACX | 779 | 298 | methane | 10 | 0_methane298 | 19 | 0.1624525
KIT-6-C | 462 | 273 | carbon dioxide | 4 | 0_carbon dioxide273 | 5 | 0.89918
KIT-6-C | 462 | 298 | carbon dioxide | 4 | 0_carbon dioxide298 | 6 | 0.52016
KIT-6-CN | 463 | 273 | carbon dioxide | 4 | 0_carbon dioxide273 | 5 | 0.96127
KIT-6-CN | 463 | 298 | carbon dioxide | 4 | 0_carbon dioxide298 | 6 | 0.55112
ZIF-8-90 0% | 970 | 273 | carbon dioxide | 4 | 0_carbon dioxide273 | 5 | 0.1631444
ZIF-8-90 70% | 973 | 298 | carbon dioxide | 4 | 0_carbon dioxide298 | 6 | 0.3110658
ZIF-8-90 50% | 972 | 298 | carbon dioxide | 4 | 0_carbon dioxide298 | 6 | 0.288244
ZIF-8-90 30% | 971 | 298 | carbon dioxide | 4 | 0_carbon dioxide298 | 6 | 0.222134
ZIF-8-90 0% | 970 | 298 | carbon dioxide | 4 | 0_carbon dioxide298 | 6 | 0.076103
ZIF-8-90 50% | 972 | 273 | carbon dioxide | 4 | 0_carbon dioxide273 | 5 | 0.669471
ZIF-8-90 70% | 973 | 273 | carbon dioxide | 4 | 0_carbon dioxide273 | 5 | 0.474702
ZIF-8-90 30% | 971 | 273 | carbon dioxide | 4 | 0_carbon dioxide273 | 5 | 0.413109
MIL-53(Al)sol.ht | 546 | 298 | methane | 10 | 0_methane298 | 19 | 0.03671573
MIL-53(Al)sol.ht | 546 | 298 | carbon monoxide | 5 | 0_carbon monoxide298 | 8 | 0.02714497
MIL-53(Al)sol.ht | 546 | 298 | nitrogen | 11 | 0_nitrogen298 | 22 | 0.01970773
MIL-53(Al)sol.ht | 546 | 298 | argon | 2 | 0_argon298 | 3 | 0.02408164
MIL-53(Al)sol.ht | 546 | 298 | oxygen | 12 | 0_oxygen298 | 25 | 0.02045058
MIL-53(Al)sol.ht | 546 | 298 | carbon dioxide | 4 | 0_carbon dioxide298 | 6 | 0.5444616
CPO-27-Ni | 226 | 298 | methane | 10 | 0_methane298 | 19 | 0.1157233
MOF-2 | 568 | 298 | nitrogen | 11 | 0_nitrogen298 | 22 | 4.003289
Alumina | 104 | 323 | methane | 10 | 0_methane323 | 20 | 0.04051352
Alumina | 104 | 323 | nitrogen | 11 | 0_nitrogen323 | 23 | 0.01864
MIL-101(Li) | 524 | 298 | hydrogen | 8 | 0_hydrogen298 | 15 | 0.2188462
SWNT-MIL-101 | 828 | 298 | hydrogen | 8 | 0_hydrogen298 | 15 | 0.006834799
MIL-101 | 516 | 298 | hydrogen | 8 | 0_hydrogen298 | 15 | 0.005821779
SWNT-MIL-101-C(Li) | 829 | 298 | hydrogen | 8 | 0_hydrogen298 | 15 | 0.09441808
Bio-MOF-11 | 124 | 298 | nitrogen | 11 | 0_nitrogen298 | 22 | 0.01872013
ZIF-7 | 963 | 298 | nitrogen | 11 | 0_nitrogen298 | 22 | 0.1014595
Bio-MOF-11 | 124 | 298 | methane | 10 | 0_methane298 | 19 | 0.0729
MOF-74-Co | 587 | 298 | methane | 10 | 0_methane298 | 19 | 0.06440823
MOF-74-Ni | 588 | 298 | methane | 10 | 0_methane298 | 19 | 0.07151633
Zn-MOF-74 | 1069 | 298 | methane | 10 | 0_methane298 | 19 | 0.08750808
Pd(2-pymo)2 | 766 | 298 | methane | 10 | 0_methane298 | 19 | 0.1300846
IRMOF-3 | 434 | 298 | methane | 10 | 0_methane298 | 19 | 0.0843791
UMCM-150 | 877 | 298 | methane | 10 | 0_methane298 | 19 | 0.07171127
ZIF-11 | 955 | 298 | methane | 10 | 0_methane298 | 19 | 0.1114357
ZIF-70 | 964 | 298 | methane | 10 | 0_methane298 | 19 | 0.04567832
ZIF-71 | 965 | 298 | methane | 10 | 0_methane298 | 19 | 0.0753712
MIL-53(Al)-A(Li) | 543 | 298 | hydrogen | 8 | 0_hydrogen298 | 15 | 0.004304075
MIL-101-A(Li) | 525 | 298 | hydrogen | 8 | 0_hydrogen298 | 15 | 0.03340426
MIL-101-B(Li) | 526 | 298 | hydrogen | 8 | 0_hydrogen298 | 15 | 0.1207781
Cu(BDC) (60mL DMF 300W Microwave) | 292 | 323 | methane | 10 | 0_methane323 | 20 | 0.02397866
Cu(BDC) (60mL DMF 300W Microwave) | 292 | 323 | carbon dioxide | 4 | 0_carbon dioxide323 | 7 | 0.1312389
Cu(BDC) (60mL DMF 100W Microwave) | 291 | 323 | carbon dioxide | 4 | 0_carbon dioxide323 | 7 | 0.02626843
HY | 419 | 298 | ethene | 7 | 0_ethene298 | 13 | 0.6281765
CuCl(5.0)@HY | 320 | 298 | ethane | 6 | 0_ethane298 | 10 | 0.1890769
CuCl(6.0)@HY | 321 | 298 | ethane | 6 | 0_ethane298 | 10 | 0.1544685
CuCl(5.0)@HY | 320 | 298 | ethene | 7 | 0_ethene298 | 13 | 0.2222533
CuCl(2.0)@HY | 318 | 298 | ethene | 7 | 0_ethene298 | 13 | 0.8266001
CuCl(5.0)@HY | 320 | 323 | ethene | 7 | 0_ethene323 | 14 | 0.3170064
CuCl(3.0)@HY | 319 | 298 | ethene | 7 | 0_ethene298 | 13 | 0.8760645
CuCl(5.0)@HY | 320 | 323 | ethane | 6 | 0_ethane323 | 11 | 0.1277593
CuCl(6.0)@HY | 321 | 298 | ethene | 7 | 0_ethene298 | 13 | 1.143832
HY | 419 | 298 | ethane | 6 | 0_ethane298 | 10 | 0.2497688
CuCl(2.0)@HY | 318 | 298 | ethane | 6 | 0_ethane298 | 10 | 0.233002
CuCl(3.0)@HY | 319 | 298 | ethane | 6 | 0_ethane298 | 10 | 0.2460637
F400 | 351 | 323 | carbon dioxide | 4 | 0_carbon dioxide323 | 7 | 0.2169944
EcoSorb Activated Carbon | 349 | 323 | methane | 10 | 0_methane323 | 20 | 0.03778037
EcoSorb Activated Carbon | 349 | 323 | carbon dioxide | 4 | 0_carbon dioxide323 | 7 | 0.07969585
COF-108 | 206 | 298 | acetylene | 1 | 0_acetylene298 | 2 | 0.1152914
COF-105 | 205 | 298 | acetylene | 1 | 0_acetylene298 | 2 | 0.09742586
C11H12GdO11 | 136 | 273 | carbon dioxide | 4 | 0_carbon dioxide273 | 5 | 0.4510917
AC | 51 | 298 | nitrogen | 11 | 0_nitrogen298 | 22 | 0.03140911
(22,22) SWSiCNT | 3 | 298 | hydrogen | 8 | 0_hydrogen298 | 15 | 0.0249
(15,15) SWSiCNT | 2 | 298 | hydrogen | 8 | 0_hydrogen298 | 15 | 0.0151533
SWSiCNT (22,22) | 831 | 298 | hydrogen | 8 | 0_hydrogen298 | 15 | 0.01694469
SWSiCNT (9,9) | 832 | 298 | hydrogen | 8 | 0_hydrogen298 | 15 | 0.01566044
SWSiCNT (15,15) | 830 | 298 | hydrogen | 8 | 0_hydrogen298 | 15 | 0.01954375
amine-MWCNT | 1196 | 298 | carbon dioxide | 4 | 0_carbon dioxide298 | 6 | 0.4027851
OH-MWCNT | 690 | 298 | carbon dioxide | 4 | 0_carbon dioxide298 | 6 | 0.13175
OH-MWCNT | 690 | 323 | carbon dioxide | 4 | 0_carbon dioxide323 | 7 | 0.07976
amine-MWCNT | 1196 | 298 | methane | 10 | 0_methane298 | 19 | 0.0353
amine-MWCNT | 1196 | 323 | methane | 10 | 0_methane323 | 20 | 0.0319
amine-MWCNT | 1196 | 323 | carbon dioxide | 4 | 0_carbon dioxide323 | 7 | 0.2584144
MWCNT | 596 | 298 | methane | 10 | 0_methane298 | 19 | 0.04010878
MWCNT | 596 | 323 | methane | 10 | 0_methane323 | 20 | 0.02861
MWCNT | 596 | 298 | carbon dioxide | 4 | 0_carbon dioxide298 | 6 | 0.07417
MWCNT | 596 | 323 | carbon dioxide | 4 | 0_carbon dioxide323 | 7 | 0.04588327
OH-MWCNT | 690 | 298 | methane | 10 | 0_methane298 | 19 | 0.04418893
OH-MWCNT | 690 | 323 | methane | 10 | 0_methane323 | 20 | 0.03516
Zeolite 5A | 995 | 298 | oxygen | 12 | 0_oxygen298 | 25 | 0.01181719
Graphite | 384 | 298 | methane | 10 | 0_methane298 | 19 | 0.124686
Activated Charcoal | 84 | 298 | nitrogen | 11 | 0_nitrogen298 | 22 | 0.02404475
Activated Charcoal | 84 | 323 | nitrogen | 11 | 0_nitrogen323 | 23 | 0.02403299
Tosoh SA-500 | 864 | 298 | oxygen | 12 | 0_oxygen298 | 25 | 0.02928054
Tosoh SA-500 | 864 | 298 | nitrogen | 11 | 0_nitrogen298 | 22 | 0.1130623
Tosoh SA-500 | 864 | 323 | nitrogen | 11 | 0_nitrogen323 | 23 | 0.0543268
TiO2 | 863 | 323 | carbon dioxide | 4 | 0_carbon dioxide323 | 7 | 0.01631147
Amine Modified TiO2 | 107 | 323 | carbon dioxide | 4 | 0_carbon dioxide323 | 7 | 0.01694876
Amine Modified TiO2 | 107 | 298 | methane | 10 | 0_methane298 | 19 | 0.06526067
TiO2 | 863 | 323 | methane | 10 | 0_methane323 | 20 | 0.02870317
Amine Modified TiO2 | 107 | 323 | methane | 10 | 0_methane323 | 20 | 0.01006821
Amine Modified TiO2 | 107 | 298 | carbon dioxide | 4 | 0_carbon dioxide298 | 6 | 0.1662973
TiO2 | 863 | 298 | methane | 10 | 0_methane298 | 19 | 0.06829053
TiO2 | 863 | 298 | carbon dioxide | 4 | 0_carbon dioxide298 | 6 | 0.06692426
ZSM-5 | 991 | 298 | propane | 13 | 0_propane298 | 26 | 1.504898
Carbon | 239 | 298 | methane | 10 | 0_methane298 | 19 | 0.002945075
template-synthesized carbon | 1237 | 273 | methane | 10 | 0_methane273 | 18 | 0.1230284
template-synthesized carbon | 1237 | 298 | methane | 10 | 0_methane298 | 19 | 0.08391416
template-synthesized carbon | 1237 | 273 | ethane | 6 | 0_ethane273 | 9 | 1.108851
template-synthesized carbon | 1237 | 298 | ethane | 6 | 0_ethane298 | 10 | 0.548718
brown coal | 1200 | 298 | methane | 10 | 0_methane298 | 19 | 0.03824674
brown coal | 1200 | 323 | methane | 10 | 0_methane323 | 20 | 0.02132288
brown coal | 1200 | 323 | carbon dioxide | 4 | 0_carbon dioxide323 | 7 | 0.5616255
Activated Carbon Coronene-(OH)2 | 69 | 298 | methane | 10 | 0_methane298 | 19 | 0.08364563
Activated Carbon Coronene-(OH)3 | 70 | 298 | carbon dioxide | 4 | 0_carbon dioxide298 | 6 | 0.2933477
Activated Carbon Coronene-COOH | 71 | 298 | methane | 10 | 0_methane298 | 19 | 0.05563937
Activated Carbon Coronene-COOH | 71 | 298 | carbon dioxide | 4 | 0_carbon dioxide298 | 6 | 0.07684883
Activated Carbon Coronene-(OH)2 | 69 | 298 | carbon dioxide | 4 | 0_carbon dioxide298 | 6 | 0.2471199
Activated Carbon Corannulene | 67 | 298 | methane | 10 | 0_methane298 | 19 | 0.04413825
Activated Carbon Coronene Platelet | 68 | 298 | methane | 10 | 0_methane298 | 19 | 0.05560149
Activated Carbon Corannulene | 67 | 298 | carbon dioxide | 4 | 0_carbon dioxide298 | 6 | 0.1740189
Maxsorb MSC-30 | 600 | 273 | methane | 10 | 0_methane273 | 18 | 0.1896838
Maxsorb MSC-30 | 600 | 273 | carbon dioxide | 4 | 0_carbon dioxide273 | 5 | 0.4780689
Maxsorb MSC-30 | 600 | 298 | carbon dioxide | 4 | 0_carbon dioxide298 | 6 | 0.2391898
Activated Carbon | 64 | 273 | methane | 10 | 0_methane273 | 18 | 0.1726879
Activated Carbon | 64 | 273 | carbon dioxide | 4 | 0_carbon dioxide273 | 5 | 0.5841264
Activated Carbon | 64 | 323 | methane | 10 | 0_methane323 | 20 | 0.05921989
Activated Carbon | 64 | 298 | hydrogen | 8 | 0_hydrogen298 | 15 | 0.0850202
Maxsorb MSC-30 | 600 | 298 | hydrogen | 8 | 0_hydrogen298 | 15 | 0.01396574
Activated Carbon Coronene Platelet | 68 | 298 | carbon dioxide | 4 | 0_carbon dioxide298 | 6 | 0.2096852
Activated Carbon Circumcircumcoronene | 66 | 298 | methane | 10 | 0_methane298 | 19 | 0.07004647
Activated Carbon Hexabenzocoronene | 73 | 298 | methane | 10 | 0_methane298 | 19 | 0.09515412
Activated Carbon Circumcircumcoronene | 66 | 298 | carbon dioxide | 4 | 0_carbon dioxide298 | 6 | 0.2017075
Activated Carbon Hexabenzocoronene | 73 | 298 | carbon dioxide | 4 | 0_carbon dioxide298 | 6 | 0.1958042
Activated Carbon Coronene-(OH)3 | 70 | 298 | methane | 10 | 0_methane298 | 19 | 0.05905136
Activated Carbon VR5-4:1 | 77 | 298 | carbon dioxide | 4 | 0_carbon dioxide298 | 6 | 0.285299
Activated Carbon VR5-3:1 | 76 | 298 | carbon dioxide | 4 | 0_carbon dioxide298 | 6 | 0.2654552
Activated Carbon VR5-2.5:1 | 75 | 298 | carbon dioxide | 4 | 0_carbon dioxide298 | 6 | 0.3731229
Ordered Mesoporous Carbon: oaC-AO1 | 694 | 273 | carbon dioxide | 4 | 0_carbon dioxide273 | 5 | 1.13926
Ordered Mesoporous Carbon: oaC-AO2 | 695 | 273 | carbon dioxide | 4 | 0_carbon dioxide273 | 5 | 0.601758
Ordered Mesoporous Carbon: aC-AO1 | 693 | 298 | carbon dioxide | 4 | 0_carbon dioxide298 | 6 | 0.486647
Ordered Mesoporous Carbon: oaC-AO1 | 694 | 298 | carbon dioxide | 4 | 0_carbon dioxide298 | 6 | 0.658754
Ordered Mesoporous Carbon: oaC-AO2 | 695 | 298 | carbon dioxide | 4 | 0_carbon dioxide298 | 6 | 0.31454
Ordered Mesoporous Carbon: aC-AO1 | 693 | 273 | carbon dioxide | 4 | 0_carbon dioxide273 | 5 | 1.00081
Carbon Nanosheets | 245 | 323 | carbon dioxide | 4 | 0_carbon dioxide323 | 7 | 0.281472
Carbon Nanosheets | 245 | 323 | methane | 10 | 0_methane323 | 20 | 0.063863
Carbon Nanosheets | 245 | 323 | nitrogen | 11 | 0_nitrogen323 | 23 | 0.016557
Carbon Nanosheets | 245 | 298 | nitrogen | 11 | 0_nitrogen298 | 22 | 0.023825
Carbon Nanosheets | 245 | 298 | methane | 10 | 0_methane298 | 19 | 0.099682
Carbon Nanosheets | 245 | 298 | carbon monoxide | 5 | 0_carbon monoxide298 | 8 | 0.327262
Carbon Nanosheets | 245 | 298 | carbon dioxide | 4 | 0_carbon dioxide298 | 6 | 0.482434
Graphene Oxide Hydrogel heated to 373K | 383 | 273 | carbon dioxide | 4 | 0_carbon dioxide273 | 5 | 0.794318
Graphene Oxide Hydrogel heated to 373K | 383 | 273 | nitrogen | 11 | 0_nitrogen273 | 21 | 0.008727286
LCN-1 | 467 | 298 | nitrogen | 11 | 0_nitrogen298 | 22 | 0.0864
LCN-2 | 468 | 298 | nitrogen | 11 | 0_nitrogen298 | 22 | 0.0391
LCN-3 | 469 | 298 | nitrogen | 11 | 0_nitrogen298 | 22 | 0.022
LCN-1 | 467 | 273 | carbon dioxide | 4 | 0_carbon dioxide273 | 5 | 2.1367
LCN-2 | 468 | 273 | carbon dioxide | 4 | 0_carbon dioxide273 | 5 | 2.053
LCN-3 | 469 | 273 | carbon dioxide | 4 | 0_carbon dioxide273 | 5 | 1.2942
LCN-1 | 467 | 298 | carbon dioxide | 4 | 0_carbon dioxide298 | 6 | 0.8216
LCN-2 | 468 | 298 | carbon dioxide | 4 | 0_carbon dioxide298 | 6 | 1.2635
LCN-3 | 469 | 298 | carbon dioxide | 4 | 0_carbon dioxide298 | 6 | 0.7072
CO2 reinforced nanoporous carbon | 200 | 298 | carbon dioxide | 4 | 0_carbon dioxide298 | 6 | 0.52417
CO2 reinforced nanoporous carbon | 200 | 298 | methane | 10 | 0_methane298 | 19 | 0.1589911
Co-MOF-74(M) | 266 | 273 | carbon dioxide | 4 | 0_carbon dioxide273 | 5 | 4.849773
Co-MOF-74(M) | 266 | 298 | carbon dioxide | 4 | 0_carbon dioxide298 | 6 | 2.389266
Co-MOF-74(M) | 266 | 298 | nitrogen | 11 | 0_nitrogen298 | 22 | 0.1414757
MIL-125 | 534 | 273 | carbon dioxide | 4 | 0_carbon dioxide273 | 5 | 0.3281909
MIL-125 | 534 | 298 | carbon dioxide | 4 | 0_carbon dioxide298 | 6 | 0.1656332
zeolite NaKA (14.7% K+) | 1238 | 323 | carbon dioxide | 4 | 0_carbon dioxide323 | 7 | 0.4855663
zeolite NaKA (14.7% K+) | 1238 | 323 | nitrogen | 11 | 0_nitrogen323 | 23 | 8.726994e-05
zeolite NaKA (14.7% K+) | 1238 | 298 | carbon dioxide | 4 | 0_carbon dioxide298 | 6 | 1.016748
PE-MCM-41C | 740 | 323 | carbon dioxide | 4 | 0_carbon dioxide323 | 7 | 0.03091796
TRI-PE-MCM-41 | 857 | 298 | carbon dioxide | 4 | 0_carbon dioxide298 | 6 | 0.0208411
TRI-PE-MCM-41 | 857 | 323 | carbon dioxide | 4 | 0_carbon dioxide323 | 7 | 0.01245247
PE-MCM-41E | 741 | 298 | carbon dioxide | 4 | 0_carbon dioxide298 | 6 | 0.03156201
PE-MCM-41E | 741 | 323 | carbon dioxide | 4 | 0_carbon dioxide323 | 7 | 0.0220115
PE-MCM-41C | 740 | 298 | carbon dioxide | 4 | 0_carbon dioxide298 | 6 | 0.05162182
CuBTC | 315 | 323 | propane | 13 | 0_propane323 | 27 | 0.6552917
PTiA | 765 | 298 | hydrogen | 8 | 0_hydrogen298 | 15 | 0.005039051
PA | 696 | 298 | hydrogen | 8 | 0_hydrogen298 | 15 | 0.008072749
Rho-ZMOF | 790 | 273 | carbon dioxide | 4 | 0_carbon dioxide273 | 5 | 0.4114295
Rho-ZMOF | 790 | 298 | carbon dioxide | 4 | 0_carbon dioxide298 | 6 | 0.1910636
Sod-ZMOF | 847 | 273 | carbon dioxide | 4 | 0_carbon dioxide273 | 5 | 0.5538568
Sod-ZMOF | 847 | 298 | nitrogen | 11 | 0_nitrogen298 | 22 | 0.03397362
Sod-ZMOF | 847 | 298 | carbon dioxide | 4 | 0_carbon dioxide298 | 6 | 0.3102236
Zr-MOF | 1084 | 298 | hydrogen | 8 | 0_hydrogen298 | 15 | 0.01610138
Zr-MOF | 1084 | 273 | carbon dioxide | 4 | 0_carbon dioxide273 | 5 | 0.528101
Zr-MOF | 1084 | 298 | carbon dioxide | 4 | 0_carbon dioxide298 | 6 | 0.1796976
Zeolite 13X | 993 | 323 | carbon dioxide | 4 | 0_carbon dioxide323 | 7 | 0.02492395
Zeolite 5A | 995 | 323 | carbon dioxide | 4 | 0_carbon dioxide323 | 7 | 0.01023282
Zeolite 5A | 995 | 323 | nitrogen | 11 | 0_nitrogen323 | 23 | 0.00808789
MWCNT@MIL-101 | 597 | 298 | carbon dioxide | 4 | 0_carbon dioxide298 | 6 | 0.02830535
Cr-MIL(101) | 284 | 298 | nitrogen | 11 | 0_nitrogen298 | 22 | 0.02045099
Cr-MIL(101) | 284 | 323 | carbon dioxide | 4 | 0_carbon dioxide323 | 7 | 0.3222769
Cr-MIL(101) | 284 | 323 | methane | 10 | 0_methane323 | 20 | 0.02668184
Cr-MIL(101) | 284 | 323 | nitrogen | 11 | 0_nitrogen323 | 23 | 0.01233512
Cr-MIL(101) | 284 | 298 | carbon monoxide | 5 | 0_carbon monoxide298 | 8 | 0.2585281
Cr-MIL(101) | 284 | 298 | methane | 10 | 0_methane298 | 19 | 0.02855867
MIL-100(Fe)-granule | 507 | 273 | nitrogen | 11 | 0_nitrogen273 | 21 | 0.02673109
MIL-100(Fe)-granule | 507 | 298 | nitrogen | 11 | 0_nitrogen298 | 22 | 0.02184441
MIL-100(Fe)-granule | 507 | 323 | nitrogen | 11 | 0_nitrogen323 | 23 | 0.01630118
AC2 | 57 | 298 | carbon dioxide | 4 | 0_carbon dioxide298 | 6 | 0.40678
AC1 | 56 | 298 | carbon dioxide | 4 | 0_carbon dioxide298 | 6 | 0.3588223
PAN-AC | 708 | 298 | carbon dioxide | 4 | 0_carbon dioxide298 | 6 | 0.341952
MIL-100(Fe) | 506 | 298 | nitrogen | 11 | 0_nitrogen298 | 22 | 0.018651
Zeolite 13X | 993 | 273 | nitrogen | 11 | 0_nitrogen273 | 21 | 0.05149398
UiO-66(Zr) | 908 | 273 | nitrogen | 11 | 0_nitrogen273 | 21 | 0.02624
MIL-100(Fe) | 506 | 273 | nitrogen | 11 | 0_nitrogen273 | 21 | 0.02195
CuBTC | 315 | 323 | nitrogen | 11 | 0_nitrogen323 | 23 | 0.0175562
Silica Gel | 839 | 298 | nitrogen | 11 | 0_nitrogen298 | 22 | 0.01758
Silica Gel | 839 | 323 | nitrogen | 11 | 0_nitrogen323 | 23 | 0.006522278
GLc-C-4 | 378 | 298 | carbon dioxide | 4 | 0_carbon dioxide298 | 6 | 0.2224859
GLc-C-4 | 378 | 298 | methane | 10 | 0_methane298 | 19 | 0.1254378
GLc-C-4 | 378 | 298 | nitrogen | 11 | 0_nitrogen298 | 22 | 0.08623426
CuBTC | 315 | 323 | propene | 14 | 0_propene323 | 29 | 1.001239
MCM-41 | 493 | 298 | oxygen | 12 | 0_oxygen298 | 25 | 0.01866667
MCM-41 | 493 | 298 | nitrogen | 11 | 0_nitrogen298 | 22 | 0.01605189
ZIF-8 | 969 | 298 | carbon monoxide | 5 | 0_carbon monoxide298 | 8 | 0.01449182
ZIF-8 | 969 | 273 | nitrogen | 11 | 0_nitrogen273 | 21 | 0.01365686
ZIF-8 | 969 | 323 | nitrogen | 11 | 0_nitrogen323 | 23 | 0.002115943
ZIF-8 | 969 | 323 | carbon dioxide | 4 | 0_carbon dioxide323 | 7 | 0.02673676
ZIF-8 | 969 | 323 | methane | 10 | 0_methane323 | 20 | 0.0079320625
MOF-74-Ni | 588 | 298 | propane | 13 | 0_propane298 | 26 | 3.077099
MOF-74-Ni | 588 | 323 | carbon dioxide | 4 | 0_carbon dioxide323 | 7 | 0.6219379
MOF-74-Ni | 588 | 323 | methane | 10 | 0_methane323 | 20 | 0.04462396
MOF-74-Ni | 588 | 298 | propene | 14 | 0_propene298 | 28 | 4.104472
UTSA-16 | 888 | 298 | hydrogen | 8 | 0_hydrogen298 | 15 | 0.01140032
UTSA-16 | 888 | 298 | methane | 10 | 0_methane298 | 19 | 0.05916645
UTSA-16 | 888 | 323 | methane | 10 | 0_methane323 | 20 | 0.02210123
UTSA-16 | 888 | 323 | carbon dioxide | 4 | 0_carbon dioxide323 | 7 | 0.6271794
UTSA-16 | 888 | 298 | nitrogen | 11 | 0_nitrogen298 | 22 | 0.04779082
UTSA-16 | 888 | 323 | nitrogen | 11 | 0_nitrogen323 | 23 | 0.01691104
UTSA-16 | 888 | 298 | carbon monoxide | 5 | 0_carbon monoxide298 | 8 | 0.02407047
MOF-74-Ni | 588 | 323 | propane | 13 | 0_propane323 | 27 | 0.0482024
MOF-74-Ni | 588 | 323 | propene | 14 | 0_propene323 | 29 | 1.301702
bio-MOF-13 (Configuration I) | 1198 | 298 | nitrogen | 11 | 0_nitrogen298 | 22 | 0.015
bio-MOF-13 (Configuration II) | 1199 | 298 | nitrogen | 11 | 0_nitrogen298 | 22 | 0.021667
Bio-MOF-12 | 125 | 298 | carbon dioxide | 4 | 0_carbon dioxide298 | 6 | 0.7306604
bio-MOF-13 (Configuration I) | 1198 | 298 | carbon dioxide | 4 | 0_carbon dioxide298 | 6 | 0.605773
bio-MOF-13 (Configuration II) | 1199 | 298 | carbon dioxide | 4 | 0_carbon dioxide298 | 6 | 0.497889
Bio-MOF-12 | 125 | 298 | nitrogen | 11 | 0_nitrogen298 | 22 | 0.028333
CPO-27-Ni | 226 | 323 | nitrogen | 11 | 0_nitrogen323 | 23 | 0.027903
CTPP | 230 | 298 | nitrogen | 11 | 0_nitrogen298 | 22 | 0.00639
CTPP | 230 | 273 | nitrogen | 11 | 0_nitrogen273 | 21 | 0.01702
CTPP | 230 | 298 | carbon dioxide | 4 | 0_carbon dioxide298 | 6 | 0.36962
CTPP | 230 | 273 | carbon dioxide | 4 | 0_carbon dioxide273 | 5 | 0.90301
CTPP | 230 | 298 | methane | 10 | 0_methane298 | 19 | 0.05551
CTPP | 230 | 273 | methane | 10 | 0_methane273 | 18 | 0.3607859
C-PDA-2 | 128 | 298 | ethene | 7 | 0_ethene298 | 13 | 0.04027292
C-PDA-3 | 129 | 298 | ethene | 7 | 0_ethene298 | 13 | 0.024575
C-PDA-4 | 130 | 298 | ethene | 7 | 0_ethene298 | 13 | 0.02060441
C-PDA-5 | 131 | 298 | ethene | 7 | 0_ethene298 | 13 | 0.01869741
C-PDA-3 | 129 | 273 | ethene | 7 | 0_ethene273 | 12 | 1.859485
C-PDA-3 | 129 | 273 | ethane | 6 | 0_ethane273 | 9 | 2.556874
C-PDA-3 | 129 | 298 | ethane | 6 | 0_ethane298 | 10 | 1.452486
C-PDA-3 | 129 | 323 | ethene | 7 | 0_ethene323 | 14 | 0.713318
C-PDA-3 | 129 | 323 | ethane | 6 | 0_ethane323 | 11 | 1.013022
CMS KP 407 | 196 | 298 | carbon dioxide | 4 | 0_carbon dioxide298 | 6 | 0.5646
CMS KP 407 | 196 | 298 | methane | 10 | 0_methane298 | 19 | 0.1765534
CMS KP 407 | 196 | 323 | methane | 10 | 0_methane323 | 20 | 0.05364551
Dry Coal | 342 | 323 | methane | 10 | 0_methane323 | 20 | 0.003175039
Dry Coal | 342 | 323 | carbon dioxide | 4 | 0_carbon dioxide323 | 7 | 0.02456728
Beulah Zap Coal | 121 | 323 | carbon dioxide | 4 | 0_carbon dioxide323 | 7 | 0.002863184
Pocahontas No. 3 Coal | 769 | 323 | carbon dioxide | 4 | 0_carbon dioxide323 | 7 | 0.01149713
Illinois No. 6 Coal | 446 | 323 | carbon dioxide | 4 | 0_carbon dioxide323 | 7 | 0.01394369
Coal RU1 | 283 | 298 | methane | 10 | 0_methane298 | 19 | 0.0006726604
Coal J10 | 282 | 298 | methane | 10 | 0_methane298 | 19 | 0.000664032
Coal J10 | 282 | 323 | methane | 10 | 0_methane323 | 20 | 0.0006993286
Coal RU1 | 283 | 323 | methane | 10 | 0_methane323 | 20 | 0.0007121442
Coal | 276 | 298 | methane | 10 | 0_methane298 | 19 | 0.003789503
Coal | 276 | 298 | carbon dioxide | 4 | 0_carbon dioxide298 | 6 | 0.01319336
Coal | 276 | 298 | nitrogen | 11 | 0_nitrogen298 | 22 | 0.00215499
Namurian Shale | 669 | 323 | carbon dioxide | 4 | 0_carbon dioxide323 | 7 | 0.003620616
Namurian Shale | 669 | 323 | ethane | 6 | 0_ethane323 | 11 | 0.001278113
Posidonia Shale | 773 | 323 | methane | 10 | 0_methane323 | 20 | 0.0002034351
Posidonia Shale | 773 | 323 | carbon dioxide | 4 | 0_carbon dioxide323 | 7 | 0.003549639
Posidonia Shale | 773 | 323 | ethane | 6 | 0_ethane323 | 11 | 0.01085123
Namurian Shale | 669 | 323 | methane | 10 | 0_methane323 | 20 | 0.0002480418
coal from Staszic mine | 1208 | 298 | acetylene | 1 | 0_acetylene298 | 2 | 0.1841254
coal from Brzeszcze mine | 1205 | 298 | carbon monoxide | 5 | 0_carbon monoxide298 | 8 | 0.001817684
coal from Brzeszcze mine | 1205 | 298 | carbon dioxide | 4 | 0_carbon dioxide298 | 6 | 0.08368506
coal from Brzeszcze mine | 1205 | 298 | hydrogen | 8 | 0_hydrogen298 | 15 | 0.001432136
coal from Marcel mine | 1206 | 298 | acetylene | 1 | 0_acetylene298 | 2 | 0.08009701
coal from Marcel mine | 1206 | 298 | ethene | 7 | 0_ethene298 | 13 | 0.03774861
coal from Marcel mine | 1206 | 298 | propene | 14 | 0_propene298 | 28 | 0.05264104
coal from Marcel mine | 1206 | 298 | carbon monoxide | 5 | 0_carbon monoxide298 | 8 | 0.001427675
coal from Marcel mine | 1206 | 298 | carbon dioxide | 4 | 0_carbon dioxide298 | 6 | 0.05487012
coal from Marcel mine | 1206 | 298 | hydrogen | 8 | 0_hydrogen298 | 15 | 0.0004818402
coal from Bielszowice mine | 1203 | 298 | acetylene | 1 | 0_acetylene298 | 2 | 0.06125617
coal from Staszic mine | 1208 | 298 | ethene | 7 | 0_ethene298 | 13 | 0.08162284
coal from Bielszowice mine | 1203 | 298 | ethene | 7 | 0_ethene298 | 13 | 0.02816534
coal from Bielszowice mine | 1203 | 298 | propene | 14 | 0_propene298 | 28 | 0.03418822
coal from Bielszowice mine | 1203 | 298 | carbon monoxide | 5 | 0_carbon monoxide298 | 8 | 0.0006826069
coal from Bielszowice mine | 1203 | 298 | carbon dioxide | 4 | 0_carbon dioxide298 | 6 | 0.04614328
coal from Bielszowice mine | 1203 | 298 | hydrogen | 8 | 0_hydrogen298 | 15 | 0.000397072
coal from Borynia mine | 1204 | 298 | acetylene | 1 | 0_acetylene298 | 2 | 0.03730246
coal from Borynia mine | 1204 | 298 | ethene | 7 | 0_ethene298 | 13 | 0.02929189
coal from Borynia mine | 1204 | 298 | propene | 14 | 0_propene298 | 28 | 0.03075747
coal from Borynia mine | 1204 | 298 | carbon monoxide | 5 | 0_carbon monoxide298 | 8 | 0.001610595
coal from Borynia mine | 1204 | 298 | carbon dioxide | 4 | 0_carbon dioxide298 | 6 | 0.043553
coal from Staszic mine | 1208 | 298 | propene | 14 | 0_propene298 | 28 | 0.1079277
coal from Borynia mine | 1204 | 298 | hydrogen | 8 | 0_hydrogen298 | 15 | 8.476818e-05
coal from Marcel-1 mine | 1207 | 298 | acetylene | 1 | 0_acetylene298 | 2 | 0.08065916
coal from Marcel-1 mine | 1207 | 298 | ethene | 7 | 0_ethene298 | 13 | 0.02554199
coal from Marcel-1 mine | 1207 | 298 | propene | 14 | 0_propene298 | 28 | 0.03449173
coal from Marcel-1 mine | 1207 | 298 | carbon monoxide | 5 | 0_carbon monoxide298 | 8 | 0.0009101426
coal from Marcel-1 mine | 1207 | 298 | carbon dioxide | 4 | 0_carbon dioxide298 | 6 | 0.044121
coal from Marcel-1 mine | 1207 | 298 | hydrogen | 8 | 0_hydrogen298 | 15 | 0.0002899964
coal from Staszic mine | 1208 | 298 | carbon monoxide | 5 | 0_carbon monoxide298 | 8 | 0.002297664
coal from Staszic mine | 1208 | 298 | hydrogen | 8 | 0_hydrogen298 | 15 | 0.0002096897
coal from Staszic mine | 1208 | 298 | carbon dioxide | 4 | 0_carbon dioxide298 | 6 | 0.1102254
coal from Brzeszcze mine | 1205 | 298 | acetylene | 1 | 0_acetylene298 | 2 | 0.1414156
coal from Brzeszcze mine | 1205 | 298 | ethene | 7 | 0_ethene298 | 13 | 0.06430336
coal from Brzeszcze mine | 1205 | 298 | propene | 14 | 0_propene298 | 28 | 0.09766864
{[Zn2(MTB)(H2O)2]*3H2O*3DMF}n | 1256 | 273 | carbon dioxide | 4 | 0_carbon dioxide273 | 5 | 0.318608
{[Zn2(MTB)(H2O)2]*3H2O*3DMF}n | 1256 | 298 | carbon dioxide | 4 | 0_carbon dioxide298 | 6 | 0.219554
[Zn4O(Me4BPDC)3]*9DMF | 1186 | 323 | nitrogen | 11 | 0_nitrogen323 | 23 | 3.910976
[Cu2(Me4BPDC)2]*9DMF | 1122 | 323 | nitrogen | 11 | 0_nitrogen323 | 23 | 9.19128
[Zn4O(Me4BPDC)3]*9DMF | 1186 | 273 | carbon dioxide | 4 | 0_carbon dioxide273 | 5 | 0.1504832
[Zn4O(Me4BPDC)3]*9DMF | 1186 | 298 | carbon dioxide | 4 | 0_carbon dioxide298 | 6 | 0.1006326
[Cu2(Me4BPDC)2]*9DMF | 1122 | 273 | carbon dioxide | 4 | 0_carbon dioxide273 | 5 | 0.6261098
[Cu2(Me4BPDC)2]*9DMF | 1122 | 298 | carbon dioxide | 4 | 0_carbon dioxide298 | 6 | 0.4027901
[Cu2(Me4BPDC)2]*9DMF | 1122 | 273 | methane | 10 | 0_methane273 | 18 | 0.09015646
[Cu2(Me4BPDC)2]*9DMF | 1122 | 298 | methane | 10 | 0_methane298 | 19 | 0.0468574
[Zn4O(Me4BPDC)3]*9DMF | 1186 | 273 | methane | 10 | 0_methane273 | 18 | 0.06835969
[Zn4O(Me4BPDC)3]*9DMF | 1186 | 298 | methane | 10 | 0_methane298 | 19 | 0.04852601
Sc3(Me-BTC)2(OH)3 | 837 | 298 | nitrogen | 11 | 0_nitrogen298 | 22 | 0.06737621
Sc3(Me-BTC)2(OH)3 | 837 | 298 | methane | 10 | 0_methane298 | 19 | 0.1940216
Sc3(Me-BTC)2(OH)3 | 837 | 298 | carbon dioxide | 4 | 0_carbon dioxide298 | 6 | 1.032336
Sc3(BTC)2(OH)3 | 836 | 298 | hydrogen | 8 | 0_hydrogen298 | 15 | 0.0177246
Sc3(BTC)2(OH)3 | 836 | 298 | nitrogen | 11 | 0_nitrogen298 | 22 | 0.08477935
Sc3(BTC)2(OH)3 | 836 | 298 | methane | 10 | 0_methane298 | 19 | 0.2458997
Sc3(BTC)2(OH)3 | 836 | 298 | carbon dioxide | 4 | 0_carbon dioxide298 | 6 | 1.413558
Zeolite CFI | 998 | 298 | butane | 3 | 0_butane298 | 4 | 0.188235
Zeolite MFI | 1027 | 298 | butane | 3 | 0_butane298 | 4 | 0.0418848
Zeolite MEL | 1025 | 298 | butane | 3 | 0_butane298 | 4 | 0.361538
Zeolite TER | 1052 | 298 | butane | 3 | 0_butane298 | 4 | 0.228251
Zeolite TON | 1053 | 298 | butane | 3 | 0_butane298 | 4 | 0.126554
Zeolite ISV | 1012 | 298 | butane | 3 | 0_butane298 | 4 | 0.09847755
Zeolite BEA | 996 | 298 | butane | 3 | 0_butane298 | 4 | 0.0681818
Zeolite BOG | 997 | 298 | butane | 3 | 0_butane298 | 4 | 0.86478
MIL-53(Al) | 542 | 298 | carbon dioxide | 4 | 0_carbon dioxide298 | 6 | 0.06152057
Activated Carbon | 64 | 323 | ethane | 6 | 0_ethane323 | 11 | 0.4608471
Activated Carbon | 64 | 273 | ethane | 6 | 0_ethane273 | 9 | 1.76282
Activated Carbon | 64 | 323 | propane | 13 | 0_propane323 | 27 | 1.89458
MCM-41 silica | 494 | 298 | methane | 10 | 0_methane298 | 19 | 0.01218084
MCM-41 silica | 494 | 298 | ethane | 6 | 0_ethane298 | 10 | 0.04504204
Activated Carbon | 64 | 298 | ethane | 6 | 0_ethane298 | 10 | 0.5487046
Pocahontas No. 3 Coal | 769 | 298 | carbon dioxide | 4 | 0_carbon dioxide298 | 6 | 0.05832644
Illinois No. 6 Coal | 446 | 298 | carbon dioxide | 4 | 0_carbon dioxide298 | 6 | 0.06611407
Beulah Zap Coal | 121 | 298 | carbon dioxide | 4 | 0_carbon dioxide298 | 6 | 0.09958783
Carbon | 239 | 323 | nitrogen | 11 | 0_nitrogen323 | 23 | 0.0001934725
Carbon | 239 | 323 | carbon dioxide | 4 | 0_carbon dioxide323 | 7 | 0.000677571
Carbon | 239 | 323 | methane | 10 | 0_methane323 | 20 | 0.0002999518
MIL-53S | 550 | 273 | carbon dioxide | 4 | 0_carbon dioxide273 | 5 | 1.200689
MIL-53C | 549 | 298 | nitrogen | 11 | 0_nitrogen298 | 22 | 0.0427831
Amino-MIL-53(Al) | 109 | 273 | carbon dioxide | 4 | 0_carbon dioxide273 | 5 | 0.7319239
Amino-MIL-53(Al) | 109 | 298 | carbon dioxide | 4 | 0_carbon dioxide298 | 6 | 0.4957089
Amino-MIL-53(Al) | 109 | 298 | nitrogen | 11 | 0_nitrogen298 | 22 | 0.0426235
MIL-53S | 550 | 298 | carbon dioxide | 4 | 0_carbon dioxide298 | 6 | 0.6737189
MIL-53S | 550 | 298 | nitrogen | 11 | 0_nitrogen298 | 22 | 0.0771624
MIL-53C | 549 | 273 | carbon dioxide | 4 | 0_carbon dioxide273 | 5 | 0.68737
MIL-53C | 549 | 298 | carbon dioxide | 4 | 0_carbon dioxide298 | 6 | 0.381259
A-CS900-3 | 49 | 273 | carbon dioxide | 4 | 0_carbon dioxide273 | 5 | 1.158362
A-CS700-3 | 47 | 273 | carbon dioxide | 4 | 0_carbon dioxide273 | 5 | 0.9097628
A-CS800-2 | 48 | 273 | carbon dioxide | 4 | 0_carbon dioxide273 | 5 | 1.073689
Coal | 276 | 323 | carbon dioxide | 4 | 0_carbon dioxide323 | 7 | 0.003083521
Activated Carbon - anthracite | 65 | 298 | methane | 10 | 0_methane298 | 19 | 0.1239432
Barnett Shale | 119 | 323 | carbon dioxide | 4 | 0_carbon dioxide323 | 7 | 0.0006479954
Barnett Shale | 119 | 323 | methane | 10 | 0_methane323 | 20 | 0.000239952
Marcellus Shale | 598 | 323 | carbon dioxide | 4 | 0_carbon dioxide323 | 7 | 0.0005028603
Nanchuan Shale | 670 | 323 | carbon dioxide | 4 | 0_carbon dioxide323 | 7 | 0.006074876
Nanchuan Shale | 670 | 323 | methane | 10 | 0_methane323 | 20 | 0.01058832
Marcellus Shale | 598 | 323 | ethane | 6 | 0_ethane323 | 11 | 0.005250312
Marcellus Shale | 598 | 323 | methane | 10 | 0_methane323 | 20 | 0.008921394
Calgon F-400 | 237 | 323 | nitrogen | 11 | 0_nitrogen323 | 23 | 0.02879247
CS-H2O | 228 | 298 | methane | 10 | 0_methane298 | 19 | 0.1668106
CS-CO2 | 227 | 298 | methane | 10 | 0_methane298 | 19 | 0.1699207
CS-CO2 | 227 | 323 | carbon dioxide | 4 | 0_carbon dioxide323 | 7 | 0.2223335
CS-CO2 | 227 | 298 | carbon dioxide | 4 | 0_carbon dioxide298 | 6 | 0.4237431
CS-H2O | 228 | 323 | carbon dioxide | 4 | 0_carbon dioxide323 | 7 | 0.2765902
CS-H2O | 228 | 298 | carbon dioxide | 4 | 0_carbon dioxide298 | 6 | 0.472369
CS-H2O | 228 | 323 | methane | 10 | 0_methane323 | 20 | 0.07207675
CS-CO2 | 227 | 323 | methane | 10 | 0_methane323 | 20 | 0.09244631
{[Zn3(L)3(DPB)1.5]-6DMF-H20}n | 1258 | 273 | carbon dioxide | 4 | 0_carbon dioxide273 | 5 | 0.8345294
{[Zn3(L)3(DPB)1.5]-6DMF-H20}n | 1258 | 273 | methane | 10 | 0_methane273 | 18 | 0.109429
Zeolite X | 1055 | 298 | carbon dioxide | 4 | 0_carbon dioxide298 | 6 | 1.052402
Zeolite X | 1055 | 298 | nitrogen | 11 | 0_nitrogen298 | 22 | 0.008389282
F5N5-CMS | 352 | 298 | carbon dioxide | 4 | 0_carbon dioxide298 | 6 | 0.649022
F1N9-CMS | 350 | 298 | carbon dioxide | 4 | 0_carbon dioxide298 | 6 | 0.617413
F1N9-CMS | 350 | 273 | carbon dioxide | 4 | 0_carbon dioxide273 | 5 | 1.045827
F5N5-CMS | 352 | 273 | carbon dioxide | 4 | 0_carbon dioxide273 | 5 | 0.9927866
Activated Carbon | 64 | 298 | nitrogen | 11 | 0_nitrogen298 | 22 | 0.03314
Zeolite 13X | 993 | 323 | nitrogen | 11 | 0_nitrogen323 | 23 | 0.00538462
Activated Carbon | 64 | 323 | nitrogen | 11 | 0_nitrogen323 | 23 | 0.0134615
MNS-Activated Carbon A | 554 | 298 | carbon dioxide | 4 | 0_carbon dioxide298 | 6 | 0.842826
Carbon Composite C1-30 | 240 | 273 | carbon dioxide | 4 | 0_carbon dioxide273 | 5 | 1.80896
Carbon Composite C1-30 | 240 | 298 | carbon dioxide | 4 | 0_carbon dioxide298 | 6 | 0.859701
Carbon Composite C1-30 | 240 | 273 | nitrogen | 11 | 0_nitrogen273 | 21 | 0.1363577
Carbon Composite C1-30 | 240 | 298 | nitrogen | 11 | 0_nitrogen298 | 22 | 0.06903138
MNS-Activated Carbon B | 555 | 298 | carbon dioxide | 4 | 0_carbon dioxide298 | 6 | 0.884363
Carbon Fiber Composite C | 241 | 298 | carbon dioxide | 4 | 0_carbon dioxide298 | 6 | 0.5565874
MNS-Activated Carbon A | 554 | 273 | carbon dioxide | 4 | 0_carbon dioxide273 | 5 | 1.54557
MNS-Activated Carbon B | 555 | 273 | carbon dioxide | 4 | 0_carbon dioxide273 | 5 | 1.447273
Carbon Fiber Composite C | 241 | 273 | carbon dioxide | 4 | 0_carbon dioxide273 | 5 | 1.19451
PCOP-1 | 736 | 298 | hydrogen | 8 | 0_hydrogen298 | 15 | 0.02514368
PCOP-2 | 737 | 298 | hydrogen | 8 | 0_hydrogen298 | 15 | 0.03713165
GEGZEY | 377 | 298 | hydrogen | 8 | 0_hydrogen298 | 15 | 0.01454638
PCOP-5 | 738 | 298 | hydrogen | 8 | 0_hydrogen298 | 15 | 0.01021559
CAU-1 | 177 | 273 | carbon dioxide | 4 | 0_carbon dioxide273 | 5 | 0.6098
CAU-1 | 177 | 273 | methane | 10 | 0_methane273 | 18 | 0.1041658
CAU-1 | 177 | 298 | methane | 10 | 0_methane298 | 19 | 0.06797371
CAU-1 | 177 | 298 | nitrogen | 11 | 0_nitrogen298 | 22 | 0.01209068
Activated carbon from babassu coconut | 88 | 298 | methane | 10 | 0_methane298 | 19 | 0.1168593
activated carbon from coconut shells | 1193 | 298 | methane | 10 | 0_methane298 | 19 | 0.1168593
WV1050 | 940 | 298 | methane | 10 | 0_methane298 | 19 | 0.06912852
Activated carbon from babassu coconut | 88 | 298 | carbon dioxide | 4 | 0_carbon dioxide298 | 6 | 0.3258967
activated carbon from coconut shells | 1193 | 298 | carbon dioxide | 4 | 0_carbon dioxide298 | 6 | 0.4274676
[Cu(L)DMF]*2H2O | 1117 | 273 | carbon dioxide | 4 | 0_carbon dioxide273 | 5 | 0.1781756
[Cu(L)DMF]*2H2O | 1117 | 298 | carbon dioxide | 4 | 0_carbon dioxide298 | 6 | 0.08486143
[Cu(L)DMF]*2H2O | 1117 | 298 | nitrogen | 11 | 0_nitrogen298 | 22 | 0.01699682
Co[trans-Py2(Me2N,F2-ph)2Por]Â·3DMF | 275 | 273 | carbon dioxide | 4 | 0_carbon dioxide273 | 5 | 0.2062638
Ni[trans-Py2(Me2N,F2-ph)2Por]Â·3DMF | 686 | 273 | carbon dioxide | 4 | 0_carbon dioxide273 | 5 | 0.2620141
Fe[trans-Py2(F3- ph)2Por]Â·ClÂ·2DMF | 375 | 273 | carbon dioxide | 4 | 0_carbon dioxide273 | 5 | 0.1813087
[Zn4(TRZ)4(TTBDC)2]n | 1184 | 298 | methane | 10 | 0_methane298 | 19 | 0.0146292
[Zn2(TRZ)2(DOBDC)]n | 1168 | 298 | carbon dioxide | 4 | 0_carbon dioxide298 | 6 | 0.5023987
[Zn2(TRZ)2(DOBDC)]n | 1168 | 298 | methane | 10 | 0_methane298 | 19 | 0.07344048
[Zn4(TRZ)4(TTBDC)2]n | 1184 | 273 | carbon dioxide | 4 | 0_carbon dioxide273 | 5 | 0.3222351
[Zn4(TRZ)4(TTBDC)2]n | 1184 | 273 | methane | 10 | 0_methane273 | 18 | 0.01745778
[Zn2(TRZ)2(DOBDC)]n | 1168 | 273 | carbon dioxide | 4 | 0_carbon dioxide273 | 5 | 0.9616415
[Zn2(TRZ)2(DOBDC)]n | 1168 | 273 | methane | 10 | 0_methane273 | 18 | 0.09523482
[Zn4(TRZ)4(TTBDC)2]n | 1184 | 298 | carbon dioxide | 4 | 0_carbon dioxide298 | 6 | 0.1751177
Zeolite PdNaX-58 | 1040 | 298 | hydrogen | 8 | 0_hydrogen298 | 15 | 0.8626665
Zeolite PdNaX-52 | 1039 | 298 | hydrogen | 8 | 0_hydrogen298 | 15 | 0.7269139
Zeolite PdNaX-43 | 1038 | 298 | hydrogen | 8 | 0_hydrogen298 | 15 | 0.4730689
Zeolite PdNaX-31 | 1037 | 298 | hydrogen | 8 | 0_hydrogen298 | 15 | 0.3567558
Zeolite RuNaX-46 | 1047 | 298 | hydrogen | 8 | 0_hydrogen298 | 15 | 0.450699
Zeolite RuNaX-40 | 1046 | 298 | hydrogen | 8 | 0_hydrogen298 | 15 | 0.396364
Zeolite RuNaX-32 | 1045 | 298 | hydrogen | 8 | 0_hydrogen298 | 15 | 0.423891
Zeolite RuNaX-20 | 1044 | 298 | hydrogen | 8 | 0_hydrogen298 | 15 | 0.4332749
Zeolite PdNaX-67 | 1041 | 298 | hydrogen | 8 | 0_hydrogen298 | 15 | 0.3062671
Zeolite RuNaX-52 | 1048 | 298 | hydrogen | 8 | 0_hydrogen298 | 15 | 0.1559282
Zeolite RuX | 1049 | 298 | hydrogen | 8 | 0_hydrogen298 | 15 | 0.02970786
Zeolite PdX | 1042 | 298 | hydrogen | 8 | 0_hydrogen298 | 15 | 0.0148443
IRMOF-8 | 441 | 298 | hydrogen | 8 | 0_hydrogen298 | 15 | 0.007076923
AC | 51 | 298 | hydrogen | 8 | 0_hydrogen298 | 15 | 0.01247741
Pt/AC_1 in IRMOF-8 | 774 | 298 | hydrogen | 8 | 0_hydrogen298 | 15 | 0.01508622
Mg-MOF-74 | 604 | 273 | methane | 10 | 0_methane273 | 18 | 0.2035087
Zeolite 13X | 993 | 273 | carbon dioxide | 4 | 0_carbon dioxide273 | 5 | 2.717419
Zeolite 13X | 993 | 273 | methane | 10 | 0_methane273 | 18 | 0.07691247
Zeolite 13X | 993 | 298 | methane | 10 | 0_methane298 | 19 | 0.05062176
Cu(hfipbb)(H2hfipbb)0.5 | 297 | 298 | carbon dioxide | 4 | 0_carbon dioxide298 | 6 | 0.148317
Cu(hfipbb)(H2hfipbb)0.5 | 297 | 298 | methane | 10 | 0_methane298 | 19 | 0.03321725
Cu(hfipbb)(H2hfipbb)0.5 | 297 | 273 | carbon dioxide | 4 | 0_carbon dioxide273 | 5 | 0.4123883
Cu(hfipbb)(H2hfipbb)0.5 | 297 | 323 | carbon dioxide | 4 | 0_carbon dioxide323 | 7 | 0.1412884
Cu(hfipbb)(H2hfipbb)0.5 | 297 | 273 | methane | 10 | 0_methane273 | 18 | 0.0923567
Cu(hfipbb)(H2hfipbb)0.5 | 297 | 323 | methane | 10 | 0_methane323 | 20 | 0.03864779
(Cu(db)) | 5 | 273 | carbon dioxide | 4 | 0_carbon dioxide273 | 5 | 0.25757
(Cu(db)) | 5 | 298 | carbon dioxide | 4 | 0_carbon dioxide298 | 6 | 0.084687
(Cu(db)) | 5 | 273 | ethene | 7 | 0_ethene273 | 12 | 0.238296
(Cu(db)) | 5 | 298 | ethene | 7 | 0_ethene298 | 13 | 0.110227
UiO-66-NH4 | 931 | 273 | carbon dioxide | 4 | 0_carbon dioxide273 | 5 | 0.1524946
UiO-66-NH4 | 931 | 273 | methane | 10 | 0_methane273 | 18 | 0.0788366
MOF-14 | 561 | 298 | methane | 10 | 0_methane298 | 19 | 0.08132976
MOF-14 | 561 | 298 | nitrogen | 11 | 0_nitrogen298 | 22 | 0.03898184
MOF-14 | 561 | 298 | carbon dioxide | 4 | 0_carbon dioxide298 | 6 | 0.3950119
UFC | 866 | 298 | carbon dioxide | 4 | 0_carbon dioxide298 | 6 | 0.5418058
UFCA-4-600 | 873 | 298 | carbon dioxide | 4 | 0_carbon dioxide298 | 6 | 0.5526938
UFCA-3-600 | 872 | 298 | carbon dioxide | 4 | 0_carbon dioxide298 | 6 | 0.6925998
UFCA-1-600 | 867 | 298 | carbon dioxide | 4 | 0_carbon dioxide298 | 6 | 0.7409029
UFCA-4-600 | 873 | 323 | carbon dioxide | 4 | 0_carbon dioxide323 | 7 | 0.1391956
UFCA-3-600 | 872 | 323 | carbon dioxide | 4 | 0_carbon dioxide323 | 7 | 0.157829
UFCA-1-600 | 867 | 323 | carbon dioxide | 4 | 0_carbon dioxide323 | 7 | 0.1725973
UFC | 866 | 323 | carbon dioxide | 4 | 0_carbon dioxide323 | 7 | 0.1352334
UFCA-2-800 | 871 | 298 | carbon dioxide | 4 | 0_carbon dioxide298 | 6 | 0.3255818
UFCA-2-700 | 870 | 298 | carbon dioxide | 4 | 0_carbon dioxide298 | 6 | 0.4823296
UFCA-2-600 | 869 | 298 | carbon dioxide | 4 | 0_carbon dioxide298 | 6 | 0.6687207
UFCA-2-500 | 868 | 298 | carbon dioxide | 4 | 0_carbon dioxide298 | 6 | 0.5511288
UFCA-2-800 | 871 | 323 | carbon dioxide | 4 | 0_carbon dioxide323 | 7 | 0.1030965
UFCA-2-700 | 870 | 323 | carbon dioxide | 4 | 0_carbon dioxide323 | 7 | 0.1327175
UFCA-2-500 | 868 | 323 | carbon dioxide | 4 | 0_carbon dioxide323 | 7 | 0.1319488
UFCA-2-600 | 869 | 323 | carbon dioxide | 4 | 0_carbon dioxide323 | 7 | 0.1434352
Cu-MOF | 303 | 273 | methane | 10 | 0_methane273 | 18 | 0.210526
Cu-MOF | 303 | 273 | nitrogen | 11 | 0_nitrogen273 | 21 | 0.0287879
Cu-MOF | 303 | 298 | nitrogen | 11 | 0_nitrogen298 | 22 | 0.0151515
Cu-MOF | 303 | 323 | nitrogen | 11 | 0_nitrogen323 | 23 | 0.00909091
Cu-MOF | 303 | 273 | carbon dioxide | 4 | 0_carbon dioxide273 | 5 | 0.487973
Cu-MOF | 303 | 323 | carbon dioxide | 4 | 0_carbon dioxide323 | 7 | 0.161512
sDMF220 | 1230 | 298 | carbon dioxide | 4 | 0_carbon dioxide298 | 6 | 0.4242331
sDMF120 | 1229 | 298 | carbon dioxide | 4 | 0_carbon dioxide298 | 6 | 0.2554207
sDMF120 | 1229 | 298 | methane | 10 | 0_methane298 | 19 | 0.07084888
sDMF220 | 1230 | 298 | methane | 10 | 0_methane298 | 19 | 0.06204906
MIL-101V after O2 binding | 527 | 298 | carbon dioxide | 4 | 0_carbon dioxide298 | 6 | 0.1358896
MIL-100V before O2 binding | 515 | 298 | methane | 10 | 0_methane298 | 19 | 0.04313342
MIL-100V after O2 binding | 514 | 298 | methane | 10 | 0_methane298 | 19 | 0.03818547
MIL-101V before O2 binding | 528 | 298 | methane | 10 | 0_methane298 | 19 | 0.05130987
MIL-101V after O2 binding | 527 | 298 | methane | 10 | 0_methane298 | 19 | 0.0494776
MIL-100V after O2 binding | 514 | 298 | nitrogen | 11 | 0_nitrogen298 | 22 | 0.01569996
MIL-100V before O2 binding | 515 | 298 | nitrogen | 11 | 0_nitrogen298 | 22 | 0.01909069
MIL-100V before O2 binding | 515 | 298 | carbon dioxide | 4 | 0_carbon dioxide298 | 6 | 0.2927817
MIL-100V after O2 binding | 514 | 298 | carbon dioxide | 4 | 0_carbon dioxide298 | 6 | 0.3163638
MIL-101V before O2 binding | 528 | 298 | carbon dioxide | 4 | 0_carbon dioxide298 | 6 | 0.1665472
H-380 | 406 | 273 | carbon dioxide | 4 | 0_carbon dioxide273 | 5 | 0.003596543
H-380 | 406 | 298 | methane | 10 | 0_methane298 | 19 | 0.01766384
H-380 | 406 | 323 | methane | 10 | 0_methane323 | 20 | 0.01215413
binderless 5A zeolite | 1197 | 298 | carbon dioxide | 4 | 0_carbon dioxide298 | 6 | 3.265393
binderless 5A zeolite | 1197 | 298 | carbon monoxide | 5 | 0_carbon monoxide298 | 8 | 0.2146
binderless 5A zeolite | 1197 | 298 | methane | 10 | 0_methane298 | 19 | 0.0843
binderless 5A zeolite | 1197 | 298 | nitrogen | 11 | 0_nitrogen298 | 22 | 0.03580367
UiO-66/GO-5 | 936 | 273 | carbon dioxide | 4 | 0_carbon dioxide273 | 5 | 0.6032
UiO-66/GO-5 | 936 | 298 | carbon dioxide | 4 | 0_carbon dioxide298 | 6 | 0.3535615
MIL-100(Fe) | 506 | 298 | methane | 10 | 0_methane298 | 19 | 0.02454296
HY | 419 | 298 | methane | 10 | 0_methane298 | 19 | 0.02262986
BPL Carbon | 118 | 298 | carbon dioxide | 4 | 0_carbon dioxide298 | 6 | 0.133018
Dadas Shale | 334 | 323 | carbon dioxide | 4 | 0_carbon dioxide323 | 7 | 0.01022252
BPL Activated Carbon | 117 | 298 | carbon dioxide | 4 | 0_carbon dioxide298 | 6 | 0.133018
C10H7CuO5 | 135 | 273 | acetylene | 1 | 0_acetylene273 | 1 | 1.76098
C10H7CuO5 | 135 | 298 | acetylene | 1 | 0_acetylene298 | 2 | 1.013988
C10H7CuO5 | 135 | 298 | carbon dioxide | 4 | 0_carbon dioxide298 | 6 | 0.2075415
C10H7CuO5 | 135 | 273 | methane | 10 | 0_methane273 | 18 | 0.0703745
C10H7CuO5 | 135 | 298 | methane | 10 | 0_methane298 | 19 | 0.00460682
C10H7CuO5 | 135 | 273 | carbon dioxide | 4 | 0_carbon dioxide273 | 5 | 0.475734
[Co2(bpdc)2(H2bpz)]*2(DMF)*5(H2O) | 1108 | 273 | carbon dioxide | 4 | 0_carbon dioxide273 | 5 | 0.2076487
[Co2(bpdc)2(H2bpz)]*2(DMF)*5(H2O) | 1108 | 298 | carbon dioxide | 4 | 0_carbon dioxide298 | 6 | 0.1152703
[Co2(bpdc)2(H2bpz)]*2(DMF)*5(H2O) | 1108 | 273 | nitrogen | 11 | 0_nitrogen273 | 21 | 0.0201353
Fe2(dobdc) | 372 | 298 | carbon dioxide | 4 | 0_carbon dioxide298 | 6 | 1.276518
Fe2(O2)(dobdc) | 371 | 298 | carbon dioxide | 4 | 0_carbon dioxide298 | 6 | 0.5484675
Fe2(dobdc) | 372 | 298 | methane | 10 | 0_methane298 | 19 | 0.1257408
Fe2(O2)(dobdc) | 371 | 298 | methane | 10 | 0_methane298 | 19 | 0.05632793
Fe2(dobdc) | 372 | 298 | nitrogen | 11 | 0_nitrogen298 | 22 | 0.07205608
Fe2(O2)(dobdc) | 371 | 298 | nitrogen | 11 | 0_nitrogen298 | 22 | 0.0194579
CMK-3 | 191 | 298 | carbon dioxide | 4 | 0_carbon dioxide298 | 6 | 0.3263844
Zeolite MFI | 1027 | 323 | propane | 13 | 0_propane323 | 27 | 0.9090771
ZIF-8 | 969 | 298 | methane | 10 | 0_methane298 | 19 | 0.0219572
ZIF-8 | 969 | 298 | hydrogen | 8 | 0_hydrogen298 | 15 | 0.00226487
UiO-67 | 937 | 298 | methane | 10 | 0_methane298 | 19 | 0.001966932
NH2-MOF-199 | 630 | 298 | carbon dioxide | 4 | 0_carbon dioxide298 | 6 | 0.04210354
NH2-UiO-66 | 631 | 298 | carbon dioxide | 4 | 0_carbon dioxide298 | 6 | 0.02568109
UiO-66 | 907 | 298 | carbon dioxide | 4 | 0_carbon dioxide298 | 6 | 0.01487282
UiO-67 | 937 | 298 | carbon dioxide | 4 | 0_carbon dioxide298 | 6 | 0.002368639
NH2-MOF-199 | 630 | 298 | methane | 10 | 0_methane298 | 19 | 0.003898194
NH2-UiO-66 | 631 | 298 | methane | 10 | 0_methane298 | 19 | 0.009551551
silicate-1 | 1231 | 298 | butane | 3 | 0_butane298 | 4 | 1.046419
Zeolite Na-Y | 1034 | 298 | carbon dioxide | 4 | 0_carbon dioxide298 | 6 | 0.5948688
Anthracite | 110 | 298 | carbon dioxide | 4 | 0_carbon dioxide298 | 6 | 0.1509205
Zeolite DD3R | 1001 | 273 | methane | 10 | 0_methane273 | 18 | 0.1038387
Zeolite DD3R | 1001 | 298 | methane | 10 | 0_methane298 | 19 | 0.04346972
Zeolite DD3R | 1001 | 323 | methane | 10 | 0_methane323 | 20 | 0.0213638
Zeolite DD3R | 1001 | 273 | carbon dioxide | 4 | 0_carbon dioxide273 | 5 | 0.5594738
Zeolite DD3R | 1001 | 298 | carbon dioxide | 4 | 0_carbon dioxide298 | 6 | 0.2473427
Zeolite DD3R | 1001 | 323 | carbon dioxide | 4 | 0_carbon dioxide323 | 7 | 0.08528202
H-SAPO-34 | 408 | 298 | methane | 10 | 0_methane298 | 19 | 0.05051383
H-SAPO-34 | 408 | 273 | carbon dioxide | 4 | 0_carbon dioxide273 | 5 | 1.21702
H-SAPO-34 | 408 | 298 | carbon dioxide | 4 | 0_carbon dioxide298 | 6 | 0.5918261
Soc-MOF | 846 | 273 | carbon dioxide | 4 | 0_carbon dioxide273 | 5 | 0.6865647
Soc-MOF | 846 | 298 | carbon dioxide | 4 | 0_carbon dioxide298 | 6 | 0.2634026
Soc-MOF | 846 | 323 | carbon dioxide | 4 | 0_carbon dioxide323 | 7 | 0.1422211
Soc-MOF | 846 | 273 | methane | 10 | 0_methane273 | 18 | 0.1243973
Soc-MOF | 846 | 298 | methane | 10 | 0_methane298 | 19 | 0.06287411
Soc-MOF | 846 | 323 | methane | 10 | 0_methane323 | 20 | 0.03931086
{[Zn2(OH)(AZPY)(BDC)1.5]*H2O}n | 1257 | 273 | carbon dioxide | 4 | 0_carbon dioxide273 | 5 | 0.01218324
COF-1 | 201 | 298 | hydrogen | 8 | 0_hydrogen298 | 15 | 0.0001583235
MOF-1C'-Li | 564 | 298 | carbon dioxide | 4 | 0_carbon dioxide298 | 6 | 0.4338034
MOF-2' | 569 | 298 | carbon dioxide | 4 | 0_carbon dioxide298 | 6 | 0.3402461
MOF-2'-Li | 570 | 298 | methane | 10 | 0_methane298 | 19 | 0.0769854
MOF-2' | 569 | 298 | methane | 10 | 0_methane298 | 19 | 0.07599255
MOF-1C' | 563 | 298 | carbon dioxide | 4 | 0_carbon dioxide298 | 6 | 0.2231333
MOF-1C'-Li | 564 | 298 | methane | 10 | 0_methane298 | 19 | 0.1000771
MOF-1C' | 563 | 298 | methane | 10 | 0_methane298 | 19 | 0.04748256
MOF-1M' | 565 | 298 | carbon dioxide | 4 | 0_carbon dioxide298 | 6 | 0.256311
MOF-1M'-Li | 566 | 298 | carbon dioxide | 4 | 0_carbon dioxide298 | 6 | 0.5222342
MOF-1M' | 565 | 298 | methane | 10 | 0_methane298 | 19 | 0.04443201
MOF-1M'-Li | 566 | 298 | methane | 10 | 0_methane298 | 19 | 0.03145033
MOF-2'-Li | 570 | 298 | carbon dioxide | 4 | 0_carbon dioxide298 | 6 | 0.3017736
3Inf[(Cu(mu4-O)(mu2-OH)2(Me2trzpba)4] | 35 | 273 | carbon dioxide | 4 | 0_carbon dioxide273 | 5 | 0.5451726
3Inf[(Cu(mu4-O)(mu2-OH)2(Me2trzpba)4] | 35 | 273 | methane | 10 | 0_methane273 | 18 | 0.2300665
3Inf[(Cu(mu4-O)(mu2-OH)2(Me2trzpba)4] | 35 | 298 | carbon dioxide | 4 | 0_carbon dioxide298 | 6 | 0.1019991
Mg2(dobdc) | 615 | 323 | carbon dioxide | 4 | 0_carbon dioxide323 | 7 | 0.001590256
[Fe3(O)(pmc)5.3(O2CH)0.7]*DMF | 1132 | 273 | carbon dioxide | 4 | 0_carbon dioxide273 | 5 | 1.021224
[Fe3(O)(pmc)5.3(O2CH)0.7]*DMF | 1132 | 273 | methane | 10 | 0_methane273 | 18 | 0.1447675
MIL-100(Fe) | 506 | 298 | carbon dioxide | 4 | 0_carbon dioxide298 | 6 | 0.1601801
MIL-100(V) | 511 | 298 | carbon dioxide | 4 | 0_carbon dioxide298 | 6 | 0.09812096
MIL-100(V) | 511 | 298 | methane | 10 | 0_methane298 | 19 | 0.0425669
Zn(Im)1.25(5-ClbIM)0.75 | 1060 | 298 | carbon dioxide | 4 | 0_carbon dioxide298 | 6 | 0.1696748
Zn(Im)1.1(5-MebIM)0.9 | 1058 | 298 | carbon dioxide | 4 | 0_carbon dioxide298 | 6 | 0.1457048
Zn(Im)1.2(5-BrbIM)0.8 | 1059 | 298 | carbon dioxide | 4 | 0_carbon dioxide298 | 6 | 0.1115517
Co(Im)1.3(5-ClbIM)0.7 | 264 | 298 | carbon dioxide | 4 | 0_carbon dioxide298 | 6 | 0.1817613
Zn(Im)1.25(5-ClbIM)0.75 | 1060 | 298 | methane | 10 | 0_methane298 | 19 | 0.1051987
Zn(Im)1.2(5-BrbIM)0.8 | 1059 | 298 | methane | 10 | 0_methane298 | 19 | 0.08488377
Zn(Im)1.1(5-MebIM)0.9 | 1058 | 298 | methane | 10 | 0_methane298 | 19 | 0.148148
Co(Im)1.3(5-ClbIM)0.7 | 264 | 298 | methane | 10 | 0_methane298 | 19 | 0.05699058
CPO-27-Fe | 222 | 298 | carbon dioxide | 4 | 0_carbon dioxide298 | 6 | 0.002087815
CPO-27-Fe | 222 | 273 | carbon dioxide | 4 | 0_carbon dioxide273 | 5 | 0.003755886
MIL-100(Fe) | 506 | 323 | propane | 13 | 0_propane323 | 27 | 0.539041
MIL-100(Fe) | 506 | 323 | propene | 14 | 0_propene323 | 29 | 0.62201
Cu(BF4)2(bpy)2 | 294 | 273 | methane | 10 | 0_methane273 | 18 | 0.005823575
[Cu(dhbc)2(bpy)]H2O] | 1119 | 298 | nitrogen | 11 | 0_nitrogen298 | 22 | 0.008332916
[Cu(dhbc)2(bpy)]H2O] | 1119 | 273 | nitrogen | 11 | 0_nitrogen273 | 21 | 0.0138066
Cu(BF4)2(bpy)2 | 294 | 298 | nitrogen | 11 | 0_nitrogen298 | 22 | 0.03421884
CuBTC | 315 | 323 | methane | 10 | 0_methane323 | 20 | 0.04118395
MIL-101 | 516 | 323 | carbon dioxide | 4 | 0_carbon dioxide323 | 7 | 0.04905986
MIL-101 | 516 | 323 | methane | 10 | 0_methane323 | 20 | 0.01778271
MIL-101 | 516 | 298 | carbon monoxide | 5 | 0_carbon monoxide298 | 8 | 0.03132913
Na-X | 668 | 298 | carbon dioxide | 4 | 0_carbon dioxide298 | 6 | 0.6147612
Zn(bdc)(dabco) | 1063 | 298 | carbon dioxide | 4 | 0_carbon dioxide298 | 6 | 0.06324845
Zn(bdc)(dabco) | 1063 | 298 | carbon monoxide | 5 | 0_carbon monoxide298 | 8 | 0.03491036
Mg2(dobdc) | 615 | 323 | methane | 10 | 0_methane323 | 20 | 0.08748514
CuBTC | 315 | 273 | carbon dioxide | 4 | 0_carbon dioxide273 | 5 | 0.02852338
SBA-15 | 796 | 298 | carbon dioxide | 4 | 0_carbon dioxide298 | 6 | 0.08701499
Mg-SBA-15 | 609 | 298 | carbon dioxide | 4 | 0_carbon dioxide298 | 6 | 0.07668166
SBA-16 | 797 | 298 | carbon dioxide | 4 | 0_carbon dioxide298 | 6 | 0.1078016
Mg-SBA-16 | 610 | 298 | carbon dioxide | 4 | 0_carbon dioxide298 | 6 | 0.1297215
Mg/K-SBA-16 | 613 | 298 | carbon dioxide | 4 | 0_carbon dioxide298 | 6 | 0.1262557
Mg-SBA-15 | 609 | 273 | carbon dioxide | 4 | 0_carbon dioxide273 | 5 | 0.1547478
Mg-SBA-15 | 609 | 323 | carbon dioxide | 4 | 0_carbon dioxide323 | 7 | 0.02805205
Mg/K-SBA-15 | 612 | 273 | carbon dioxide | 4 | 0_carbon dioxide273 | 5 | 0.4606964
Mg/K-SBA-15 | 612 | 298 | carbon dioxide | 4 | 0_carbon dioxide298 | 6 | 0.3358512
Mg/K-SBA-15 | 612 | 323 | carbon dioxide | 4 | 0_carbon dioxide323 | 7 | 0.2576562
MFU-4l | 502 | 298 | xenon | 15 | 0_xenon298 | 30 | 0.2526489
CuBTC | 315 | 298 | xenon | 15 | 0_xenon298 | 30 | 0.7352569
CuBTC | 315 | 298 | argon | 2 | 0_argon298 | 3 | 0.00534575
ZIF-76 | 966 | 298 | carbon dioxide | 4 | 0_carbon dioxide298 | 6 | 0.08375862
Carbon SBA-15 | 246 | 298 | carbon dioxide | 4 | 0_carbon dioxide298 | 6 | 0.1397322
Carbon SBA-15 | 246 | 323 | carbon dioxide | 4 | 0_carbon dioxide323 | 7 | 0.02946423
MOF-505 | 579 | 298 | xenon | 15 | 0_xenon298 | 30 | 0.2594759
MOF-505 | 579 | 298 | krypton | 9 | 0_krypton298 | 17 | 0.0654394
IRMOF-1 | 428 | 298 | krypton | 9 | 0_krypton298 | 17 | 0.09090297
ZIF-78 | 967 | 273 | carbon dioxide | 4 | 0_carbon dioxide273 | 5 | 0.4411635
CPM-5 | 219 | 273 | carbon dioxide | 4 | 0_carbon dioxide273 | 5 | 0.6000767
CPM-5 | 219 | 298 | carbon dioxide | 4 | 0_carbon dioxide298 | 6 | 0.3013989
CPM-5 | 219 | 323 | carbon dioxide | 4 | 0_carbon dioxide323 | 7 | 0.09165507
CPM-5 | 219 | 273 | nitrogen | 11 | 0_nitrogen273 | 21 | 0.0913897
CPM-5 | 219 | 298 | nitrogen | 11 | 0_nitrogen298 | 22 | 0.05047782
IRMOF-8 | 441 | 273 | methane | 10 | 0_methane273 | 18 | 0.122436
IRMOF-8 | 441 | 298 | methane | 10 | 0_methane298 | 19 | 0.07183435
IRMOF-8-NO2 | 443 | 273 | methane | 10 | 0_methane273 | 18 | 0.1877583
IRMOF-8-NO2 | 443 | 298 | methane | 10 | 0_methane298 | 19 | 0.09470681
IRMOF-8 | 441 | 273 | carbon dioxide | 4 | 0_carbon dioxide273 | 5 | 0.5821623
IRMOF-8-NO2 | 443 | 273 | carbon dioxide | 4 | 0_carbon dioxide273 | 5 | 0.9383918
Ni-MOF-74 (2) | 679 | 298 | carbon dioxide | 4 | 0_carbon dioxide298 | 6 | 2.48095
Mg-MOF-74 (3) | 605 | 298 | carbon dioxide | 4 | 0_carbon dioxide298 | 6 | 5.84271
Mg-MOF-74 (4) | 606 | 298 | carbon dioxide | 4 | 0_carbon dioxide298 | 6 | 6.89708
Ni-MOF-74 (1) | 678 | 298 | ethene | 7 | 0_ethene298 | 13 | 1.75258
Ni-MOF-74 (2) | 679 | 298 | ethene | 7 | 0_ethene298 | 13 | 3.81443
Mg-MOF-74 (3) | 605 | 298 | ethene | 7 | 0_ethene298 | 13 | 4.97423
Mg-MOF-74 (4) | 606 | 298 | ethene | 7 | 0_ethene298 | 13 | 5.79897
Ni-MOF-74 (1) | 678 | 298 | ethane | 6 | 0_ethane298 | 10 | 0.770783
Ni-MOF-74 (2) | 679 | 298 | ethane | 6 | 0_ethane298 | 10 | 1.58182
Mg-MOF-74 (3) | 605 | 298 | ethane | 6 | 0_ethane298 | 10 | 1.47223
Mg-MOF-74 (4) | 606 | 298 | ethane | 6 | 0_ethane298 | 10 | 1.976562
Ni-MOF-74 (1) | 678 | 298 | propane | 13 | 0_propane298 | 26 | 1.37349
Ni-MOF-74 (2) | 679 | 298 | propane | 13 | 0_propane298 | 26 | 3.9759
Mg-MOF-74 (3) | 605 | 298 | propane | 13 | 0_propane298 | 26 | 5.476061
Mg-MOF-74 (4) | 606 | 298 | propane | 13 | 0_propane298 | 26 | 7.01205
Ni-MOF-74 (1) | 678 | 298 | nitrogen | 11 | 0_nitrogen298 | 22 | 0.0874109
Ni-MOF-74 (2) | 679 | 298 | nitrogen | 11 | 0_nitrogen298 | 22 | 0.136817
Mg-MOF-74 (3) | 605 | 298 | nitrogen | 11 | 0_nitrogen298 | 22 | 0.1247472
Mg-MOF-74 (4) | 606 | 298 | nitrogen | 11 | 0_nitrogen298 | 22 | 0.1384968
Ni-MOF-74 (1) | 678 | 298 | methane | 10 | 0_methane298 | 19 | 0.0619855
Ni-MOF-74 (2) | 679 | 298 | methane | 10 | 0_methane298 | 19 | 0.174334
Mg-MOF-74 (3) | 605 | 298 | methane | 10 | 0_methane298 | 19 | 0.123971
Mg-MOF-74 (4) | 606 | 298 | methane | 10 | 0_methane298 | 19 | 0.1432185
Ni-MOF-74 (1) | 678 | 298 | carbon dioxide | 4 | 0_carbon dioxide298 | 6 | 1.65474
ZJU-26 | 984 | 273 | acetylene | 1 | 0_acetylene273 | 1 | 1.77157
ZJU-26 | 984 | 273 | carbon dioxide | 4 | 0_carbon dioxide273 | 5 | 0.6991542
ZJU-26 | 984 | 273 | methane | 10 | 0_methane273 | 18 | 0.2518557
ZJU-26 | 984 | 298 | acetylene | 1 | 0_acetylene298 | 2 | 1.034267
ZJU-26 | 984 | 298 | carbon dioxide | 4 | 0_carbon dioxide298 | 6 | 0.2707105
ZJU-26 | 984 | 298 | methane | 10 | 0_methane298 | 19 | 0.1447535
MOF-200 | 571 | 298 | methane | 10 | 0_methane298 | 19 | 0.01044858
{Ag3[Ag5(mu3-3,5-Ph2tz)6](NO3)2}n | 1239 | 298 | carbon dioxide | 4 | 0_carbon dioxide298 | 6 | 0.0465363
{Ag3[Ag5(mu3-3,5-Ph2tz)6](NO3)2}n | 1239 | 298 | oxygen | 12 | 0_oxygen298 | 25 | 0.0154078
{Ag3[Ag5(mu3-3,5-Ph2tz)6](NO3)2}n | 1239 | 298 | methane | 10 | 0_methane298 | 19 | 0.0123092
{Ag3[Ag5(mu3-3,5-Ph2tz)6](NO3)2}n | 1239 | 298 | nitrogen | 11 | 0_nitrogen298 | 22 | 0.0029707
{Ag3[Ag5(mu3-3,5-tBu2tz)6](BF4)2}n | 1240 | 298 | carbon dioxide | 4 | 0_carbon dioxide298 | 6 | 0.0512789
{Ag3[Ag5(mu3-3,5-tBu2tz)6](BF4)2}n | 1240 | 298 | methane | 10 | 0_methane298 | 19 | 0.01399829
ZIF-7 | 963 | 273 | carbon dioxide | 4 | 0_carbon dioxide273 | 5 | 0.303763
ZIF-7 | 963 | 323 | carbon dioxide | 4 | 0_carbon dioxide323 | 7 | 0.0399191
ZIF-7 | 963 | 273 | methane | 10 | 0_methane273 | 18 | 0.0410256
Zn-MOF-74 | 1069 | 298 | nitrogen | 11 | 0_nitrogen298 | 22 | 0.0164385
MOF-74-Co | 587 | 323 | nitrogen | 11 | 0_nitrogen323 | 23 | 0.0279018
ZnAcBPDC | 1081 | 298 | ethane | 6 | 0_ethane298 | 10 | 0.1063459
ZnAcBPDC | 1081 | 298 | propane | 13 | 0_propane298 | 26 | 3.830315
ZnAcBPDC | 1081 | 298 | butane | 3 | 0_butane298 | 4 | 4.518305
ZnAcBPDC | 1081 | 323 | methane | 10 | 0_methane323 | 20 | 0.08166004
ZnAcBPDC | 1081 | 323 | propane | 13 | 0_propane323 | 27 | 2.700625
ZnBuBPDC | 1082 | 273 | methane | 10 | 0_methane273 | 18 | 0.1216537
ZnBuBPDC | 1082 | 273 | ethane | 6 | 0_ethane273 | 9 | 0.83617
ZnBuBPDC | 1082 | 298 | methane | 10 | 0_methane298 | 19 | 0.09010763
ZnBuBPDC | 1082 | 298 | ethane | 6 | 0_ethane298 | 10 | 0.4149556
ZnBuBPDC | 1082 | 298 | propane | 13 | 0_propane298 | 26 | 1.601021
ZnBuBPDC | 1082 | 323 | methane | 10 | 0_methane323 | 20 | 0.07366703
ZnBuBPDC | 1082 | 323 | ethane | 6 | 0_ethane323 | 11 | 0.2272973
ZnBuBPDC | 1082 | 323 | propane | 13 | 0_propane323 | 27 | 1.105
ZnAcBPDC | 1081 | 273 | ethene | 7 | 0_ethene273 | 12 | 1.471343
ZnAcBPDC | 1081 | 298 | ethene | 7 | 0_ethene298 | 13 | 0.88666
ZnAcBPDC | 1081 | 298 | propene | 14 | 0_propene298 | 28 | 3.881023
ZnAcBPDC | 1081 | 323 | ethene | 7 | 0_ethene323 | 14 | 0.5033521
ZnAcBPDC | 1081 | 323 | propene | 14 | 0_propene323 | 29 | 2.566411
ZnBuBPDC | 1082 | 273 | ethene | 7 | 0_ethene273 | 12 | 0.809155
ZnBuBPDC | 1082 | 298 | ethene | 7 | 0_ethene298 | 13 | 0.4802929
ZnBuBPDC | 1082 | 298 | propene | 14 | 0_propene298 | 28 | 1.722151
ZnBuBPDC | 1082 | 323 | ethene | 7 | 0_ethene323 | 14 | 0.284803
ZnBuBPDC | 1082 | 323 | propene | 14 | 0_propene323 | 29 | 1.367887
ZnAcBPDC | 1081 | 273 | carbon dioxide | 4 | 0_carbon dioxide273 | 5 | 0.8517473
ZnAcBPDC | 1081 | 298 | carbon dioxide | 4 | 0_carbon dioxide298 | 6 | 0.4843445
ZnAcBPDC | 1081 | 323 | carbon dioxide | 4 | 0_carbon dioxide323 | 7 | 0.300936
ZnAcBPDC | 1081 | 273 | methane | 10 | 0_methane273 | 18 | 0.1132566
ZnBuBPDC | 1082 | 273 | carbon dioxide | 4 | 0_carbon dioxide273 | 5 | 0.5068955
ZnBuBPDC | 1082 | 298 | carbon dioxide | 4 | 0_carbon dioxide298 | 6 | 0.2210246
ZnBuBPDC | 1082 | 323 | carbon dioxide | 4 | 0_carbon dioxide323 | 7 | 0.1542769
ZnAcBPDC | 1081 | 273 | ethane | 6 | 0_ethane273 | 9 | 0.1169194
ZnAcBPDC | 1081 | 298 | methane | 10 | 0_methane298 | 19 | 0.09976408
MOF | 556 | 298 | carbon dioxide | 4 | 0_carbon dioxide298 | 6 | 0.406915
Cu-DABCO | 302 | 298 | methane | 10 | 0_methane298 | 19 | 0.052987
Co-DABCO | 265 | 298 | carbon dioxide | 4 | 0_carbon dioxide298 | 6 | 0.09500078
Cu-DABCO | 302 | 298 | carbon dioxide | 4 | 0_carbon dioxide298 | 6 | 0.155502
Zn-DABCO | 1067 | 298 | carbon dioxide | 4 | 0_carbon dioxide298 | 6 | 0.156
Co-DABCO | 265 | 298 | methane | 10 | 0_methane298 | 19 | 0.05655
Zr-fum MOF (393 k) | 1086 | 298 | carbon dioxide | 4 | 0_carbon dioxide298 | 6 | 1.019895
Zr-fum MOF (393 k) | 1086 | 298 | methane | 10 | 0_methane298 | 19 | 0.07113371
DUT-5 | 331 | 298 | carbon dioxide | 4 | 0_carbon dioxide298 | 6 | 0.01280939
[Al(OH) (SBPDC)] | 1095 | 273 | carbon dioxide | 4 | 0_carbon dioxide273 | 5 | 0.78806
DUT-5 | 331 | 273 | carbon dioxide | 4 | 0_carbon dioxide273 | 5 | 0.344776
[Al(OH) (SBPDC)] | 1095 | 298 | carbon dioxide | 4 | 0_carbon dioxide298 | 6 | 0.390679
Zr-btdc | 1085 | 273 | carbon dioxide | 4 | 0_carbon dioxide273 | 5 | 0.6908734
Zr-btdc | 1085 | 298 | carbon dioxide | 4 | 0_carbon dioxide298 | 6 | 0.455686
UiO-67 | 937 | 273 | carbon dioxide | 4 | 0_carbon dioxide273 | 5 | 0.5831
Cu2TPTC-Me | 310 | 273 | acetylene | 1 | 0_acetylene273 | 1 | 3.842051
Cu2TPTC-Me | 310 | 273 | carbon dioxide | 4 | 0_carbon dioxide273 | 5 | 0.9730049
Cu2TPTC-Me | 310 | 273 | methane | 10 | 0_methane273 | 18 | 0.1648964
Cu2TPTC-Me | 310 | 298 | acetylene | 1 | 0_acetylene298 | 2 | 2.622058
Cu2TPTC-Me | 310 | 298 | carbon dioxide | 4 | 0_carbon dioxide298 | 6 | 0.5373857
Cu2TPTC-Me | 310 | 298 | methane | 10 | 0_methane298 | 19 | 0.1190324
MIL-53(Al)/GNP 10% | 544 | 298 | nitrogen | 11 | 0_nitrogen298 | 22 | 0.03518667
MIL-53(Al) | 542 | 298 | nitrogen | 11 | 0_nitrogen298 | 22 | 0.01946569
MIL-53(Al)/GNP 10% | 544 | 298 | carbon dioxide | 4 | 0_carbon dioxide298 | 6 | 0.515464
sulfur doped activated carbon (activated with 2.5:1 sodium thiosulfate mixture) | 1233 | 273 | carbon dioxide | 4 | 0_carbon dioxide273 | 5 | 1.131
sulfur doped activated carbon (activated with 2.5:1 sodium thiosulfate mixture) | 1233 | 298 | carbon dioxide | 4 | 0_carbon dioxide298 | 6 | 0.5466232
sulfur doped activated carbon (activated with 4:1 sodium thiosulfate mixture) | 1234 | 273 | carbon dioxide | 4 | 0_carbon dioxide273 | 5 | 1.0386
sulfur doped activated carbon (activated with 4:1 sodium thiosulfate mixture) | 1234 | 298 | carbon dioxide | 4 | 0_carbon dioxide298 | 6 | 0.5313
sulfur doped activated carbon (activated with 1:1 sodium thiosulfate mixture) | 1232 | 298 | methane | 10 | 0_methane298 | 19 | 0.1866
sulfur doped activated carbon (activated with 1:1 sodium thiosulfate mixture) | 1232 | 298 | carbon dioxide | 4 | 0_carbon dioxide298 | 6 | 0.6533
sulfur doped activated carbon (activated with 1:1 sodium thiosulfate mixture) | 1232 | 298 | nitrogen | 11 | 0_nitrogen298 | 22 | 0.0289
sulfur doped activated carbon (activated with 4:1 sodium thiosulfate mixture) | 1234 | 298 | methane | 10 | 0_methane298 | 19 | 0.1368
sulfur doped activated carbon (activated with 4:1 sodium thiosulfate mixture) | 1234 | 298 | nitrogen | 11 | 0_nitrogen298 | 22 | 0.0237
Maxsorb activated carbon (BET~3300 m2/g) | 601 | 273 | carbon dioxide | 4 | 0_carbon dioxide273 | 5 | 0.8875
Maxsorb activated carbon (BET~3300 m2/g) | 601 | 298 | carbon dioxide | 4 | 0_carbon dioxide298 | 6 | 0.5182721
sulfur doped activated carbon (activated with 1:1 sodium thiosulfate mixture) | 1232 | 273 | carbon dioxide | 4 | 0_carbon dioxide273 | 5 | 1.2738
BDH-Activated Carbon | 112 | 323 | methane | 10 | 0_methane323 | 20 | 0.04457554
BDH-Activated Carbon | 112 | 323 | ethane | 6 | 0_ethane323 | 11 | 0.2812829
BDH-Activated Carbon | 112 | 323 | nitrogen | 11 | 0_nitrogen323 | 23 | 0.01172689
BDH-Activated Carbon | 112 | 298 | methane | 10 | 0_methane298 | 19 | 0.08245796
AC | 51 | 323 | carbon dioxide | 4 | 0_carbon dioxide323 | 7 | 0.09367324
AC-Chitosan | 54 | 298 | carbon dioxide | 4 | 0_carbon dioxide298 | 6 | 0.5929266
AC-Chitosan | 54 | 323 | carbon dioxide | 4 | 0_carbon dioxide323 | 7 | 0.05626868
AC-TETA | 55 | 298 | carbon dioxide | 4 | 0_carbon dioxide298 | 6 | 0.0876179
AC-TETA | 55 | 323 | carbon dioxide | 4 | 0_carbon dioxide323 | 7 | 0.1078488
AC | 51 | 298 | carbon dioxide | 4 | 0_carbon dioxide298 | 6 | 0.1388362
MOF-74-Co | 587 | 273 | carbon dioxide | 4 | 0_carbon dioxide273 | 5 | 4.47541
Mg-MOF-74 | 604 | 273 | carbon dioxide | 4 | 0_carbon dioxide273 | 5 | 2.04918
Zn-MOF-74 | 1069 | 273 | carbon dioxide | 4 | 0_carbon dioxide273 | 5 | 0.360656
C55H6N39 | 169 | 273 | carbon dioxide | 4 | 0_carbon dioxide273 | 5 | 1.248203
C55H6N39 | 169 | 273 | nitrogen | 11 | 0_nitrogen273 | 21 | 0.07277367
C55H6N39 | 169 | 273 | methane | 10 | 0_methane273 | 18 | 0.01675666
ZIF-10 | 953 | 298 | methane | 10 | 0_methane298 | 19 | 0.0149791
Coal | 276 | 323 | methane | 10 | 0_methane323 | 20 | 0.003895477
Carbon | 239 | 273 | carbon dioxide | 4 | 0_carbon dioxide273 | 5 | 0.5592915
Zn-DABCO | 1067 | 298 | nitrogen | 11 | 0_nitrogen298 | 22 | 0.02977789
Zn-DABCO | 1067 | 323 | nitrogen | 11 | 0_nitrogen323 | 23 | 0.01841669
Zn-DABCO | 1067 | 323 | carbon dioxide | 4 | 0_carbon dioxide323 | 7 | 0.07647351
Zn-DABCO | 1067 | 298 | carbon monoxide | 5 | 0_carbon monoxide298 | 8 | 0.03495814
Zn-DABCO | 1067 | 298 | methane | 10 | 0_methane298 | 19 | 0.06983838
Zn-DABCO | 1067 | 323 | methane | 10 | 0_methane323 | 20 | 0.03120403
Zeolite 13X | 993 | 323 | propane | 13 | 0_propane323 | 27 | 1.87421
Zeolite 13X | 993 | 323 | propene | 14 | 0_propene323 | 29 | 2.849076
Calgon F-400 | 237 | 323 | methane | 10 | 0_methane323 | 20 | 0.05481485
MOF-508b | 581 | 323 | methane | 10 | 0_methane323 | 20 | 0.09575691
Norit R1 Extra | 688 | 298 | carbon dioxide | 4 | 0_carbon dioxide298 | 6 | 0.2527757
Norit R1 Extra | 688 | 298 | methane | 10 | 0_methane298 | 19 | 0.1218088
Norit R1 Extra | 688 | 298 | nitrogen | 11 | 0_nitrogen298 | 22 | 0.04125148
CuBTC | 315 | 323 | ethane | 6 | 0_ethane323 | 11 | 0.3276133
BPL Activated Carbon | 117 | 323 | carbon dioxide | 4 | 0_carbon dioxide323 | 7 | 0.1296667
BPL Activated Carbon | 117 | 298 | nitrogen | 11 | 0_nitrogen298 | 22 | 0.02786082
BPL Activated Carbon | 117 | 323 | nitrogen | 11 | 0_nitrogen323 | 23 | 0.02403835
BPL Activated Carbon | 117 | 298 | methane | 10 | 0_methane298 | 19 | 0.1509238
BPL Activated Carbon | 117 | 323 | methane | 10 | 0_methane323 | 20 | 0.07435224
BPL Activated Carbon | 117 | 298 | carbon monoxide | 5 | 0_carbon monoxide298 | 8 | 0.1293341
Silicalite-1 | 842 | 298 | ethane | 6 | 0_ethane298 | 10 | 0.6662
Silicalite-1 | 842 | 323 | ethane | 6 | 0_ethane323 | 11 | 0.2843135
Silicalite-1 | 842 | 298 | methane | 10 | 0_methane298 | 19 | 0.06409
Silicalite-1 | 842 | 323 | methane | 10 | 0_methane323 | 20 | 0.02627458
LiLSX Zeolite | 478 | 298 | nitrogen | 11 | 0_nitrogen298 | 22 | 0.08764333
LiLSX Zeolite | 478 | 298 | oxygen | 12 | 0_oxygen298 | 25 | 0.01886099
AlPO4-11 | 103 | 298 | methane | 10 | 0_methane298 | 19 | 0.0425
AlPO4-11 | 103 | 323 | methane | 10 | 0_methane323 | 20 | 0.03
Zeolite IHW | 1011 | 323 | nitrogen | 11 | 0_nitrogen323 | 23 | 0.008530041
Zeolite IWV | 1014 | 273 | nitrogen | 11 | 0_nitrogen273 | 21 | 0.006395914
Zeolite IWV | 1014 | 298 | nitrogen | 11 | 0_nitrogen298 | 22 | 0.004774769
Zeolite MSE | 1029 | 273 | nitrogen | 11 | 0_nitrogen273 | 21 | 0.01408789
Zeolite MSE | 1029 | 298 | nitrogen | 11 | 0_nitrogen298 | 22 | 0.009333687
Zeolite MSE | 1029 | 323 | nitrogen | 11 | 0_nitrogen323 | 23 | 0.006092082
Zeolite SIV | 1051 | 273 | nitrogen | 11 | 0_nitrogen273 | 21 | 0.007261974
Zeolite SIV | 1051 | 323 | nitrogen | 11 | 0_nitrogen323 | 23 | 0.002316617
Zeolite UFI | 1054 | 273 | nitrogen | 11 | 0_nitrogen273 | 21 | 0.007299894
Zeolite UFI | 1054 | 298 | nitrogen | 11 | 0_nitrogen298 | 22 | 0.004361993
Zeolite UFI | 1054 | 323 | nitrogen | 11 | 0_nitrogen323 | 23 | 0.002819725
Zeolite IHW | 1011 | 273 | nitrogen | 11 | 0_nitrogen273 | 21 | 0.02255981
Zeolite IHW | 1011 | 298 | nitrogen | 11 | 0_nitrogen298 | 22 | 0.01416434
Zeolite 4A | 994 | 323 | propane | 13 | 0_propane323 | 27 | 0.6340936
Zeolite 4A | 994 | 323 | propene | 14 | 0_propene323 | 29 | 0.914376
Sarabhai Charcoal | 834 | 298 | nitrogen | 11 | 0_nitrogen298 | 22 | 0.2176716
Sarabhai Charcoal | 834 | 323 | nitrogen | 11 | 0_nitrogen323 | 23 | 0.1654754
Coal GHA1-09 | 281 | 298 | methane | 10 | 0_methane298 | 19 | 0.004097507
Coal GHA1-09 | 281 | 323 | methane | 10 | 0_methane323 | 20 | 0.003144086
Chabazite | 260 | 298 | methane | 10 | 0_methane298 | 19 | 0.219429
Chabazite | 260 | 323 | methane | 10 | 0_methane323 | 20 | 0.0762906
Gamma-Al2O3 | 381 | 323 | methane | 10 | 0_methane323 | 20 | 0.0118595
Chabazite | 260 | 298 | nitrogen | 11 | 0_nitrogen298 | 22 | 0.0955095
Chabazite | 260 | 298 | carbon dioxide | 4 | 0_carbon dioxide298 | 6 | 3.6683
Chabazite | 260 | 323 | carbon dioxide | 4 | 0_carbon dioxide323 | 7 | 2.04653
Gamma-Al2O3 | 381 | 323 | carbon dioxide | 4 | 0_carbon dioxide323 | 7 | 0.321355
Coal C3-2 | 279 | 298 | methane | 10 | 0_methane298 | 19 | 0.00548417
Coal B2-10 | 277 | 298 | carbon dioxide | 4 | 0_carbon dioxide298 | 6 | 0.0407089
Coal B2-11 | 278 | 298 | methane | 10 | 0_methane298 | 19 | 0.0100977
Coal B2-11 | 278 | 298 | carbon dioxide | 4 | 0_carbon dioxide298 | 6 | 0.001468084
Coal D3-3 | 280 | 298 | methane | 10 | 0_methane298 | 19 | 0.006546149
Coal B2-10 | 277 | 298 | methane | 10 | 0_methane298 | 19 | 0.00647259
Coal C3-2 | 279 | 298 | carbon dioxide | 4 | 0_carbon dioxide298 | 6 | 0.0373059
Coal D3-3 | 280 | 298 | carbon dioxide | 4 | 0_carbon dioxide298 | 6 | 0.02550088
Joppe-I IV coal (dry) | 458 | 323 | methane | 10 | 0_methane323 | 20 | 0.003938155
Joppe-I IV coal (dry) | 458 | 323 | carbon dioxide | 4 | 0_carbon dioxide323 | 7 | 0.01361935
Zeolite Na-LSX | 1033 | 298 | carbon dioxide | 4 | 0_carbon dioxide298 | 6 | 3.792571
Zeolite Na-LSX | 1033 | 323 | carbon dioxide | 4 | 0_carbon dioxide323 | 7 | 2.019966
Zeolite Na-LSX | 1033 | 298 | argon | 2 | 0_argon298 | 3 | 0.02186618
Carbon | 239 | 298 | carbon monoxide | 5 | 0_carbon monoxide298 | 8 | 0.06700379
Zeolite FAU-I | 1006 | 298 | carbon dioxide | 4 | 0_carbon dioxide298 | 6 | 3.304148
Zeolite FAU-I | 1006 | 298 | nitrogen | 11 | 0_nitrogen298 | 22 | 0.03657556
Zeolite FAU-I | 1006 | 298 | oxygen | 12 | 0_oxygen298 | 25 | 2.42334
Dry Coal | 342 | 298 | carbon dioxide | 4 | 0_carbon dioxide298 | 6 | 0.02379434
MIL-101 | 516 | 298 | carbon dioxide | 4 | 0_carbon dioxide298 | 6 | 0.009531594
ZSM-5 | 991 | 298 | butane | 3 | 0_butane298 | 4 | 0.82668
H-ZSM-5 (Si/Al: 120) | 409 | 298 | butane | 3 | 0_butane298 | 4 | 0.87619
H-ZSM-5 (Si/Al: 20) | 410 | 298 | butane | 3 | 0_butane298 | 4 | 0.86055
Zeolite 5A | 995 | 298 | butane | 3 | 0_butane298 | 4 | 0.82668
Zeolite 5A | 995 | 298 | ethene | 7 | 0_ethene298 | 13 | 0.4253451
Zeolite CaA | 1000 | 298 | nitrogen | 11 | 0_nitrogen298 | 22 | 0.2336824
Zeolite CaA | 1000 | 298 | oxygen | 12 | 0_oxygen298 | 25 | 0.0244816
1K-HKUST-1 | 18 | 298 | nitrogen | 11 | 0_nitrogen298 | 22 | 0.006026372
1K-HKUST-1 | 18 | 298 | carbon dioxide | 4 | 0_carbon dioxide298 | 6 | 0.09508466
CuBTC | 315 | 298 | nitrogen | 11 | 0_nitrogen298 | 22 | 0.01532329
FJU-12a | 365 | 298 | methane | 10 | 0_methane298 | 19 | 0.04150219
FJU-12a | 365 | 298 | ethene | 7 | 0_ethene298 | 13 | 0.2647145
FJU-12a | 365 | 298 | ethane | 6 | 0_ethane298 | 10 | 0.2795864
FJU-12a | 365 | 298 | acetylene | 1 | 0_acetylene298 | 2 | 0.4104565
(Me2NH2)[Cd(TTCA)(H2O)].3DMF.H2O | 10 | 298 | carbon dioxide | 4 | 0_carbon dioxide298 | 6 | 0.2748506
(Me2NH2)[Cd(TTCA)(H2O)].3DMF.H2O | 10 | 273 | carbon dioxide | 4 | 0_carbon dioxide273 | 5 | 0.6155107
ZJU-31a | 985 | 298 | acetylene | 1 | 0_acetylene298 | 2 | 1.110775
ZJU-31a | 985 | 273 | methane | 10 | 0_methane273 | 18 | 0.1731502
ZJU-31a | 985 | 273 | ethane | 6 | 0_ethane273 | 9 | 1.284416
ZJU-31a | 985 | 273 | ethene | 7 | 0_ethene273 | 12 | 1.218431
ZJU-31a | 985 | 273 | acetylene | 1 | 0_acetylene273 | 1 | 1.342817
ZJU-31a | 985 | 298 | methane | 10 | 0_methane298 | 19 | 0.1389752
ZJU-31a | 985 | 298 | ethane | 6 | 0_ethane298 | 10 | 0.9902262
ZJU-31a | 985 | 298 | ethene | 7 | 0_ethene298 | 13 | 0.9820617
MIL-125(Ti) | 535 | 298 | carbon dioxide | 4 | 0_carbon dioxide298 | 6 | 0.398577
MIL-125(Ti) | 535 | 298 | methane | 10 | 0_methane298 | 19 | 0.05795751
MIL-125(Ti) | 535 | 323 | methane | 10 | 0_methane323 | 20 | 0.0386546
MIL-125(Ti) | 535 | 298 | hydrogen | 8 | 0_hydrogen298 | 15 | 0.05857069
MIL-125(Ti) | 535 | 323 | carbon dioxide | 4 | 0_carbon dioxide323 | 7 | 0.1739838
MIL-125(Ti) | 535 | 298 | carbon monoxide | 5 | 0_carbon monoxide298 | 8 | 0.025641
MIL-125(Ti) | 535 | 298 | nitrogen | 11 | 0_nitrogen298 | 22 | 0.02597237
MIL-125(Ti) | 535 | 323 | nitrogen | 11 | 0_nitrogen323 | 23 | 0.01403778
RF-700 | 778 | 298 | carbon dioxide | 4 | 0_carbon dioxide298 | 6 | 0.489001
RF-700 | 778 | 323 | carbon dioxide | 4 | 0_carbon dioxide323 | 7 | 0.159779
RF-700 | 778 | 298 | nitrogen | 11 | 0_nitrogen298 | 22 | 0.020755
RF-700 | 778 | 323 | nitrogen | 11 | 0_nitrogen323 | 23 | 0.008987
Cellulose MOF | 259 | 298 | ethene | 7 | 0_ethene298 | 13 | 0.919137
Cellulose MOF | 259 | 298 | ethane | 6 | 0_ethane298 | 10 | 0.344019
PGMA-PEI hydrogel | 751 | 323 | carbon dioxide | 4 | 0_carbon dioxide323 | 7 | 1.5867
PGMA-PEI hydrogel | 751 | 298 | carbon dioxide | 4 | 0_carbon dioxide298 | 6 | 2.48904
Binderless Beads of Zeolite 5A | 122 | 298 | methane | 10 | 0_methane298 | 19 | 0.07417825
Binderless Beads of Zeolite 5A | 122 | 323 | methane | 10 | 0_methane323 | 20 | 0.03991474
Binderless Beads of Zeolite 5A | 122 | 298 | nitrogen | 11 | 0_nitrogen298 | 22 | 0.04428077
Binderless Beads of Zeolite 5A | 122 | 323 | nitrogen | 11 | 0_nitrogen323 | 23 | 0.03089884
Aluminum fumarate | 105 | 323 | carbon dioxide | 4 | 0_carbon dioxide323 | 7 | 0.1143375
Aluminum fumarate | 105 | 298 | carbon dioxide | 4 | 0_carbon dioxide298 | 6 | 0.218
10PEI@UiO-66 | 17 | 298 | methane | 10 | 0_methane298 | 19 | 0.06207475
20PEI@UiO-66 | 25 | 298 | methane | 10 | 0_methane298 | 19 | 0.0523866
30PEI@UiO-66 | 30 | 298 | methane | 10 | 0_methane298 | 19 | 0.0423469
40PEI@UiO-66 | 38 | 298 | methane | 10 | 0_methane298 | 19 | 0.04091341
10PEI@UiO-66 | 17 | 298 | carbon dioxide | 4 | 0_carbon dioxide298 | 6 | 0.8266091
20PEI@UiO-66 | 25 | 298 | carbon dioxide | 4 | 0_carbon dioxide298 | 6 | 0.936952
30PEI@UiO-66 | 30 | 298 | carbon dioxide | 4 | 0_carbon dioxide298 | 6 | 1.183187
40PEI@UiO-66 | 38 | 298 | carbon dioxide | 4 | 0_carbon dioxide298 | 6 | 1.364926
UiO-66-NO2-(OH)2 | 933 | 273 | nitrogen | 11 | 0_nitrogen273 | 21 | 1.0854
UiO-66-(OH)2-NO2 | 927 | 273 | nitrogen | 11 | 0_nitrogen273 | 21 | 0.7207791
UiO-66-(OH)2-NO2 | 927 | 298 | methane | 10 | 0_methane298 | 19 | 0.06112595
UiO-66-(OH)2 | 926 | 298 | methane | 10 | 0_methane298 | 19 | 0.03117944
UiO-66-NO2 | 932 | 298 | methane | 10 | 0_methane298 | 19 | 0.0661309
UiO-66-NO2-(OH)2 | 933 | 298 | methane | 10 | 0_methane298 | 19 | 0.10398
UiO-66-(OH)2 | 926 | 273 | methane | 10 | 0_methane273 | 18 | 0.08506587
UiO-66-(OH)2-NO2 | 927 | 273 | methane | 10 | 0_methane273 | 18 | 0.1092318
UiO-66-NO2 | 932 | 273 | methane | 10 | 0_methane273 | 18 | 0.1194
UiO-66-NO2-(OH)2 | 933 | 273 | methane | 10 | 0_methane273 | 18 | 0.1571633
UiO-66-NO2-(OH)2 | 933 | 298 | nitrogen | 11 | 0_nitrogen298 | 22 | 0.5707652
UiO-66-(OH)2-NO2 | 927 | 298 | nitrogen | 11 | 0_nitrogen298 | 22 | 0.3426971
Zeolite LiX | 1024 | 298 | nitrogen | 11 | 0_nitrogen298 | 22 | 0.1121544
Zeolite LiX | 1024 | 298 | oxygen | 12 | 0_oxygen298 | 25 | 0.0212
Zeolite LiX | 1024 | 273 | nitrogen | 11 | 0_nitrogen273 | 21 | 0.2036416
Zeolite LiX | 1024 | 323 | nitrogen | 11 | 0_nitrogen323 | 23 | 0.04110066
LiLSX Zeolite | 478 | 273 | nitrogen | 11 | 0_nitrogen273 | 21 | 0.12132
NA-ETS-10 | 621 | 298 | oxygen | 12 | 0_oxygen298 | 25 | 1.644551e-05
NA-ETS-10 | 621 | 298 | argon | 2 | 0_argon298 | 3 | 2.087572e-05
Zeolite Na-Y | 1034 | 273 | carbon dioxide | 4 | 0_carbon dioxide273 | 5 | 2.329167
Zeolite Na-Y | 1034 | 298 | carbon monoxide | 5 | 0_carbon monoxide298 | 8 | 0.0568108
Zeolite Na-Y | 1034 | 298 | ethene | 7 | 0_ethene298 | 13 | 1.3223
Zeolite Na-Y | 1034 | 273 | ethene | 7 | 0_ethene273 | 12 | 1.92757
Cu(I)AC | 295 | 298 | carbon dioxide | 4 | 0_carbon dioxide298 | 6 | 0.05398032
Cu(I)AC | 295 | 323 | carbon dioxide | 4 | 0_carbon dioxide323 | 7 | 0.05015263
Cu(I)AC | 295 | 298 | nitrogen | 11 | 0_nitrogen298 | 22 | 0.0481407
Cu(I)AC | 295 | 323 | nitrogen | 11 | 0_nitrogen323 | 23 | 0.04372696
Cu(I)AC | 295 | 298 | methane | 10 | 0_methane298 | 19 | 0.04431748
Cu(I)Y | 296 | 298 | methane | 10 | 0_methane298 | 19 | 0.04078198
Cu(I)Y | 296 | 323 | methane | 10 | 0_methane323 | 20 | 0.04660628
Cu(I)Y | 296 | 298 | carbon monoxide | 5 | 0_carbon monoxide298 | 8 | 1.73429
Cu(I)Y | 296 | 298 | carbon dioxide | 4 | 0_carbon dioxide298 | 6 | 0.4178112
Cu(I)Y | 296 | 323 | carbon dioxide | 4 | 0_carbon dioxide323 | 7 | 0.2611516
Cu(I)Y | 296 | 298 | hydrogen | 8 | 0_hydrogen298 | 15 | 0.05605185
Cu(I)Y | 296 | 298 | nitrogen | 11 | 0_nitrogen298 | 22 | 0.04670464
Cu(I)Y | 296 | 323 | nitrogen | 11 | 0_nitrogen323 | 23 | 0.0496338
Cu(I)AC | 295 | 298 | carbon monoxide | 5 | 0_carbon monoxide298 | 8 | 0.1608973
Polyvinylamine adsorbent | 770 | 298 | carbon dioxide | 4 | 0_carbon dioxide298 | 6 | 0.1688534
Polyvinylamine adsorbent | 770 | 323 | carbon dioxide | 4 | 0_carbon dioxide323 | 7 | 0.3334127
ZIF-8 | 969 | 298 | ethane | 6 | 0_ethane298 | 10 | 0.1592
ZIF-8 | 969 | 323 | ethane | 6 | 0_ethane323 | 11 | 0.0919
(H3O)4[Ni6(pi3-O)2(pi2-OSC2H6)2(SO4)2(TATB)8/3].4C2H6O.13H2O | 6 | 273 | methane | 10 | 0_methane273 | 18 | 0.1339507
(H3O)4[Ni6(pi3-O)2(pi2-OSC2H6)2(SO4)2(TATB)8/3].4C2H6O.13H2O | 6 | 298 | methane | 10 | 0_methane298 | 19 | 0.07678922
(H3O)4[Ni6(pi3-O)2(pi2-OSC2H6)2(SO4)2(TATB)8/3].4C2H6O.13H2O | 6 | 273 | carbon dioxide | 4 | 0_carbon dioxide273 | 5 | 1.073691
(H3O)4[Ni6(pi3-O)2(pi2-OSC2H6)2(SO4)2(TATB)8/3].4C2H6O.13H2O | 6 | 298 | carbon dioxide | 4 | 0_carbon dioxide298 | 6 | 0.5006665
(H3O)4[Ni6(pi3-O)2(pi2-OSC2H6)2(SO4)2(TATB)8/3].4C2H6O.13H2O | 6 | 273 | acetylene | 1 | 0_acetylene273 | 1 | 1.243433
(H3O)4[Ni6(pi3-O)2(pi2-OSC2H6)2(SO4)2(TATB)8/3].4C2H6O.13H2O | 6 | 273 | ethane | 6 | 0_ethane273 | 9 | 1.229183
(H3O)4[Ni6(pi3-O)2(pi2-OSC2H6)2(SO4)2(TATB)8/3].4C2H6O.13H2O | 6 | 298 | acetylene | 1 | 0_acetylene298 | 2 | 0.6601166
(H3O)4[Ni6(pi3-O)2(pi2-OSC2H6)2(SO4)2(TATB)8/3].4C2H6O.13H2O | 6 | 273 | ethene | 7 | 0_ethene273 | 12 | 0.9066582
(H3O)4[Ni6(pi3-O)2(pi2-OSC2H6)2(SO4)2(TATB)8/3].4C2H6O.13H2O | 6 | 298 | ethene | 7 | 0_ethene298 | 13 | 0.586636
UiO-66-(COOH)2 | 915 | 273 | carbon dioxide | 4 | 0_carbon dioxide273 | 5 | 0.8428
UiO-66-(F)4 | 924 | 273 | carbon dioxide | 4 | 0_carbon dioxide273 | 5 | 0.3164258
UiO-66-(OCH2CH3)2 | 925 | 273 | carbon dioxide | 4 | 0_carbon dioxide273 | 5 | 0.26223
UiO-66-(COOH)4 | 916 | 273 | carbon dioxide | 4 | 0_carbon dioxide273 | 5 | 0.27266
UiO-66-(OH)2 | 926 | 298 | carbon dioxide | 4 | 0_carbon dioxide298 | 6 | 0.51934
UiO-66-(COOH)2 | 915 | 298 | carbon dioxide | 4 | 0_carbon dioxide298 | 6 | 0.31169
UiO-66-(F)4 | 924 | 298 | carbon dioxide | 4 | 0_carbon dioxide298 | 6 | 0.26975
UiO-66-(OCH2CH3)2 | 925 | 298 | carbon dioxide | 4 | 0_carbon dioxide298 | 6 | 0.13348
UiO-66-(COOH)4 | 916 | 298 | carbon dioxide | 4 | 0_carbon dioxide298 | 6 | 0.21398
UiO-66-(F)4 | 924 | 273 | nitrogen | 11 | 0_nitrogen273 | 21 | 0.036316
UiO-66-(OH)2 | 926 | 273 | nitrogen | 11 | 0_nitrogen273 | 21 | 0.035022
UiO-66-(COOH)2 | 915 | 273 | nitrogen | 11 | 0_nitrogen273 | 21 | 0.03047785
UiO-66-NH2 | 930 | 273 | nitrogen | 11 | 0_nitrogen273 | 21 | 0.029342
UiO-66-(COOH)4 | 916 | 273 | nitrogen | 11 | 0_nitrogen273 | 21 | 0.009747
UiO-66-(OCH2CH3)2 | 925 | 273 | nitrogen | 11 | 0_nitrogen273 | 21 | 0.012934
UiO-66-(F)4 | 924 | 298 | nitrogen | 11 | 0_nitrogen298 | 22 | 0.032554
UiO-66-(COOH)2 | 915 | 298 | nitrogen | 11 | 0_nitrogen298 | 22 | 0.02729918
UiO-66-(OH)2 | 926 | 298 | nitrogen | 11 | 0_nitrogen298 | 22 | 0.005434
UiO-66-NH2 | 930 | 298 | nitrogen | 11 | 0_nitrogen298 | 22 | 0.015655
UiO-66-(OCH2CH3)2 | 925 | 298 | nitrogen | 11 | 0_nitrogen298 | 22 | 0.002402
UiO-66-(OH)2 | 926 | 273 | carbon dioxide | 4 | 0_carbon dioxide273 | 5 | 0.88489
C36H24Cu3N13O12 | 157 | 273 | methane | 10 | 0_methane273 | 18 | 0.1170359
C36H24Cu3N13O12 | 157 | 298 | methane | 10 | 0_methane298 | 19 | 0.0572555
C36H24Cu3N13O12 | 157 | 323 | carbon dioxide | 4 | 0_carbon dioxide323 | 7 | 0.4242045
C36H24Cu3N13O12 | 157 | 273 | carbon dioxide | 4 | 0_carbon dioxide273 | 5 | 1.261609
C36H24Cu3N13O12 | 157 | 298 | carbon dioxide | 4 | 0_carbon dioxide298 | 6 | 0.5352174
Cd-TMBP-Triazole-diyl-TAA | 254 | 273 | carbon dioxide | 4 | 0_carbon dioxide273 | 5 | 0.8097904
Cd-TMBP-Triazole-diyl-TAA | 254 | 298 | carbon dioxide | 4 | 0_carbon dioxide298 | 6 | 0.04583728
UPC-12 | 879 | 273 | methane | 10 | 0_methane273 | 18 | 0.01722133
UPC-12 | 879 | 273 | carbon dioxide | 4 | 0_carbon dioxide273 | 5 | 1.095294
[Eu(BDC)(NO3)(DMF)2] | 1130 | 273 | carbon dioxide | 4 | 0_carbon dioxide273 | 5 | 0.007603428
[Eu(BDC)(NO3)(DMF)2] | 1130 | 298 | carbon dioxide | 4 | 0_carbon dioxide298 | 6 | 0.00278575
[Cd(pda)0.5(spiro-4-py)0.5(HCOO)]Â·2H2OÂ·DMF | 1101 | 298 | nitrogen | 11 | 0_nitrogen298 | 22 | 0.01341
[Cd(pda)0.5(spiro-4-py)0.5(HCOO)]Â·2H2OÂ·DMF | 1101 | 298 | oxygen | 12 | 0_oxygen298 | 25 | 0.0061
[Cd(pda)0.5(spiro-4-py)0.5(HCOO)]Â·2H2OÂ·DMF | 1101 | 298 | carbon dioxide | 4 | 0_carbon dioxide298 | 6 | 0.1501
[Cd2(pda)(spiro-4-py) (CH3COO)2]Â·DMA | 1102 | 298 | carbon dioxide | 4 | 0_carbon dioxide298 | 6 | 0.15053
[Cd2(pda)(spiro-4-py) (CH3COO)2]Â·DMA | 1102 | 298 | carbon monoxide | 5 | 0_carbon monoxide298 | 8 | 0.00875
[Cd2(pda)(spiro-4-py) (CH3COO)2]Â·DMA | 1102 | 298 | nitrogen | 11 | 0_nitrogen298 | 22 | 0.00891
[Cd2(pda)(spiro-4-py) (CH3COO)2]Â·DMA | 1102 | 298 | oxygen | 12 | 0_oxygen298 | 25 | 0.00779
[Cd(pda)0.5(spiro-4-py)0.5(HCOO)]Â·2H2OÂ·DMF | 1101 | 273 | carbon dioxide | 4 | 0_carbon dioxide273 | 5 | 0.28595
[Cd(pda)0.5(spiro-4-py)0.5(HCOO)]Â·2H2OÂ·DMF | 1101 | 298 | carbon monoxide | 5 | 0_carbon monoxide298 | 8 | 0.03853
Active Carbon | 89 | 298 | nitrogen | 11 | 0_nitrogen298 | 22 | 0.03804736
F400 | 351 | 298 | methane | 10 | 0_methane298 | 19 | 0.1170434
Grace B-127 | 382 | 298 | nitrogen | 11 | 0_nitrogen298 | 22 | 0.01373683
Xtrusorb | 946 | 298 | methane | 10 | 0_methane298 | 19 | 0.148605
Xtrusorb | 946 | 298 | nitrogen | 11 | 0_nitrogen298 | 22 | 0.04204656
BPL Carbon | 118 | 298 | nitrogen | 11 | 0_nitrogen298 | 22 | 0.03989652
F400 | 351 | 298 | nitrogen | 11 | 0_nitrogen298 | 22 | 0.03977347
Grace B-127 | 382 | 298 | methane | 10 | 0_methane298 | 19 | 0.01150806
AA-300 | 50 | 298 | methane | 10 | 0_methane298 | 19 | 0.01272305
AA-300 | 50 | 298 | nitrogen | 11 | 0_nitrogen298 | 22 | 0.00127131
Z10-04 | 952 | 298 | propene | 14 | 0_propene298 | 28 | 2.718795
Z10-04 | 952 | 323 | propane | 13 | 0_propane323 | 27 | 1.37856
Zeolite 5A | 995 | 298 | propene | 14 | 0_propene298 | 28 | 1.865382
Zeolite 5A | 995 | 323 | propene | 14 | 0_propene323 | 29 | 1.600056
Zeolite 5A | 995 | 323 | propane | 13 | 0_propane323 | 27 | 1.230122
Zeolite 5A | 995 | 298 | propane | 13 | 0_propane298 | 26 | 1.651955
NA-ETS-10 | 621 | 298 | propene | 14 | 0_propene298 | 28 | 1.61668
NA-ETS-10 | 621 | 323 | propene | 14 | 0_propene323 | 29 | 1.549933
NA-ETS-10 | 621 | 323 | propane | 13 | 0_propane323 | 27 | 1.17806
NA-ETS-10 | 621 | 298 | propane | 13 | 0_propane298 | 26 | 1.380537
Z10-04 | 952 | 298 | propane | 13 | 0_propane298 | 26 | 1.854985
Z10-04 | 952 | 323 | propene | 14 | 0_propene323 | 29 | 2.331022
Zeolite 5A | 995 | 298 | carbon dioxide | 4 | 0_carbon dioxide298 | 6 | 0.04639391
Zeolite 5A | 995 | 298 | carbon monoxide | 5 | 0_carbon monoxide298 | 8 | 0.06596959
Zeolite 5A | 995 | 323 | methane | 10 | 0_methane323 | 20 | 0.001477352
Zeolite 5A | 995 | 298 | methane | 10 | 0_methane298 | 19 | 0.01130329
Zeolite 5A | 995 | 298 | hydrogen | 8 | 0_hydrogen298 | 15 | 0.01050044
SZX | 833 | 273 | carbon dioxide | 4 | 0_carbon dioxide273 | 5 | 3.319054
ACZC | 58 | 323 | carbon dioxide | 4 | 0_carbon dioxide323 | 7 | 2.070328
ACZC | 58 | 273 | nitrogen | 11 | 0_nitrogen273 | 21 | 0.07694613
ACZC | 58 | 273 | carbon dioxide | 4 | 0_carbon dioxide273 | 5 | 3.9094
SZX | 833 | 298 | carbon dioxide | 4 | 0_carbon dioxide298 | 6 | 2.546494
SZX | 833 | 323 | carbon dioxide | 4 | 0_carbon dioxide323 | 7 | 1.8677
SZX | 833 | 273 | nitrogen | 11 | 0_nitrogen273 | 21 | 0.07748473
SZX | 833 | 298 | nitrogen | 11 | 0_nitrogen298 | 22 | 0.04726955
ACZC | 58 | 298 | nitrogen | 11 | 0_nitrogen298 | 22 | 0.04906898
ACZC | 58 | 298 | carbon dioxide | 4 | 0_carbon dioxide298 | 6 | 2.868935
ACZC | 58 | 323 | nitrogen | 11 | 0_nitrogen323 | 23 | 0.0448
MF-700 | 500 | 298 | carbon dioxide | 4 | 0_carbon dioxide298 | 6 | 0.491688
MF-700 | 500 | 323 | carbon dioxide | 4 | 0_carbon dioxide323 | 7 | 0.223532
MF-700 | 500 | 298 | nitrogen | 11 | 0_nitrogen298 | 22 | 0.009648
MF-700 | 500 | 323 | nitrogen | 11 | 0_nitrogen323 | 23 | 0.003572
ZIF-8-C_100_2d | 974 | 298 | carbon dioxide | 4 | 0_carbon dioxide298 | 6 | 0.07474295
ZIF-8-C_200_2d | 975 | 298 | carbon dioxide | 4 | 0_carbon dioxide298 | 6 | 0.07474295
ZIF-8-W_200_2d | 976 | 298 | carbon dioxide | 4 | 0_carbon dioxide298 | 6 | 0.08191102
ZIF-8-W_250_2d | 977 | 298 | carbon dioxide | 4 | 0_carbon dioxide298 | 6 | 0.076855
Mn-MOF-74 | 617 | 298 | carbon dioxide | 4 | 0_carbon dioxide298 | 6 | 0.358209
RFC_C240 | 782 | 273 | carbon dioxide | 4 | 0_carbon dioxide273 | 5 | 0.08869876
RFC | 780 | 273 | carbon dioxide | 4 | 0_carbon dioxide273 | 5 | 0.09875153
RFC_N10 | 784 | 273 | carbon dioxide | 4 | 0_carbon dioxide273 | 5 | 0.1103541
RFC_C45 | 783 | 273 | carbon dioxide | 4 | 0_carbon dioxide273 | 5 | 0.06913473
RFC_C120 | 781 | 273 | carbon dioxide | 4 | 0_carbon dioxide273 | 5 | 0.04272137
CuBTC | 315 | 298 | ethane | 6 | 0_ethane298 | 10 | 1.0025
CuBTC | 315 | 298 | propene | 14 | 0_propene298 | 28 | 2.5201
CuBTC | 315 | 298 | butane | 3 | 0_butane298 | 4 | 5.668896
cs1000a | 1212 | 298 | nitrogen | 11 | 0_nitrogen298 | 22 | 0.01504833
cs400_28 | 1217 | 298 | carbon dioxide | 4 | 0_carbon dioxide298 | 6 | 0.07813418
cs400_h | 1219 | 298 | carbon dioxide | 4 | 0_carbon dioxide298 | 6 | 0.02139214
Porous Carbon CS1000A | 771 | 298 | carbon dioxide | 4 | 0_carbon dioxide298 | 6 | 0.05053063
cs400 | 1215 | 298 | methane | 10 | 0_methane298 | 19 | 0.01187977
cs400_h | 1219 | 298 | methane | 10 | 0_methane298 | 19 | 0.011839
cs1000 | 1209 | 298 | methane | 10 | 0_methane298 | 19 | 0.0215592
Porous Carbon CS1000A | 771 | 298 | methane | 10 | 0_methane298 | 19 | 0.0217086
cs1000a_h | 1214 | 298 | methane | 10 | 0_methane298 | 19 | 0.02056868
CS1000_h | 229 | 298 | methane | 10 | 0_methane298 | 19 | 0.02803253
CS1000_h | 229 | 298 | nitrogen | 11 | 0_nitrogen298 | 22 | 0.004877304
cs1000 | 1209 | 298 | carbon dioxide | 4 | 0_carbon dioxide298 | 6 | 0.05129658
cs400 | 1215 | 298 | carbon dioxide | 4 | 0_carbon dioxide298 | 6 | 0.06245492
CS1000_h | 229 | 298 | carbon dioxide | 4 | 0_carbon dioxide298 | 6 | 0.06030685
cs400 | 1215 | 298 | nitrogen | 11 | 0_nitrogen298 | 22 | 0.003636614
cs400_h | 1219 | 298 | nitrogen | 11 | 0_nitrogen298 | 22 | 0.002043073
cs1000 | 1209 | 298 | nitrogen | 11 | 0_nitrogen298 | 22 | 0.001579778
Porous Carbon CS1000A | 771 | 298 | nitrogen | 11 | 0_nitrogen298 | 22 | 0.00699734
cs1000a_h | 1214 | 298 | nitrogen | 11 | 0_nitrogen298 | 22 | 0.007035499
cs1000a | 1212 | 298 | methane | 10 | 0_methane298 | 19 | 0.04613439
cs400_140 | 1216 | 298 | carbon dioxide | 4 | 0_carbon dioxide298 | 6 | 0.1484025
cs1000_84 | 1211 | 298 | carbon dioxide | 4 | 0_carbon dioxide298 | 6 | 0.2800959
cs400_84 | 1218 | 298 | carbon dioxide | 4 | 0_carbon dioxide298 | 6 | 0.09556682
cs1000_28 | 1210 | 298 | carbon dioxide | 4 | 0_carbon dioxide298 | 6 | 0.09223542
cs1000a_28 | 1213 | 298 | carbon dioxide | 4 | 0_carbon dioxide298 | 6 | 0.1582091
cs400_28 | 1217 | 298 | methane | 10 | 0_methane298 | 19 | 0.02017042
cs400_140 | 1216 | 298 | methane | 10 | 0_methane298 | 19 | 0.01560649
cs1000_84 | 1211 | 298 | methane | 10 | 0_methane298 | 19 | 0.02505588
cs400_84 | 1218 | 298 | methane | 10 | 0_methane298 | 19 | 0.01234383
cs1000_28 | 1210 | 298 | methane | 10 | 0_methane298 | 19 | 0.02492015
cs1000a_28 | 1213 | 298 | methane | 10 | 0_methane298 | 19 | 0.02348559
CuBTC | 315 | 298 | propane | 13 | 0_propane298 | 26 | 0.8124
carbon-ZX 1.0nm slit pore | 1202 | 298 | xenon | 15 | 0_xenon298 | 30 | 2.20843
carbon-ZX | 1201 | 298 | nitrogen | 11 | 0_nitrogen298 | 22 | 0.04032631
carbon-ZX | 1201 | 298 | xenon | 15 | 0_xenon298 | 30 | 1.311425
carbon-ZX | 1201 | 298 | krypton | 9 | 0_krypton298 | 17 | 0.1719861
carbon-ZX | 1201 | 298 | argon | 2 | 0_argon298 | 3 | 0.0424
Carbon-ZX .9nm slit pore | 251 | 298 | xenon | 15 | 0_xenon298 | 30 | 2.966654
MIL-160(Al) powdered | 537 | 298 | methane | 10 | 0_methane298 | 19 | 0.08578501
MIL-160(Al) shaped | 538 | 298 | methane | 10 | 0_methane298 | 19 | 0.0421
MIL-160(Al) powdered | 537 | 298 | carbon dioxide | 4 | 0_carbon dioxide298 | 6 | 0.613184
MIL-160(Al) shaped | 538 | 298 | carbon dioxide | 4 | 0_carbon dioxide298 | 6 | 0.5555
MIL-160(Al) powdered | 537 | 298 | nitrogen | 11 | 0_nitrogen298 | 22 | 0.02068291
MIL-160(Al) shaped | 538 | 298 | nitrogen | 11 | 0_nitrogen298 | 22 | 0.02811377
MIL-160(Al) | 536 | 298 | methane | 10 | 0_methane298 | 19 | 0.09647405
MIL-160(Al) | 536 | 298 | carbon monoxide | 5 | 0_carbon monoxide298 | 8 | 0.03704853
MIL-160(Al) | 536 | 298 | carbon dioxide | 4 | 0_carbon dioxide298 | 6 | 0.797505
MIL-160(Al) | 536 | 298 | hydrogen | 8 | 0_hydrogen298 | 15 | 0.01245483
MIL-160(Al) | 536 | 298 | nitrogen | 11 | 0_nitrogen298 | 22 | 0.02467574
COMOC-2 | 210 | 298 | methane | 10 | 0_methane298 | 19 | 0.02918685
COMOC-2 | 210 | 298 | ethane | 6 | 0_ethane298 | 10 | 0.07433031
PF-800 KOH | 748 | 273 | methane | 10 | 0_methane273 | 18 | 0.57762
PF-600 ZnCl2 | 747 | 273 | methane | 10 | 0_methane273 | 18 | 0.37467
PF-800 ZnCl2 | 749 | 273 | methane | 10 | 0_methane273 | 18 | 0.40297
PF-600 KOH | 746 | 273 | nitrogen | 11 | 0_nitrogen273 | 21 | 0.1150374
PF-800 KOH | 748 | 273 | nitrogen | 11 | 0_nitrogen273 | 21 | 0.14246
PF-600 ZnCl2 | 747 | 273 | nitrogen | 11 | 0_nitrogen273 | 21 | 0.07595
PF-800 ZnCl2 | 749 | 273 | nitrogen | 11 | 0_nitrogen273 | 21 | 0.08154
PF-600 KOH | 746 | 298 | carbon dioxide | 4 | 0_carbon dioxide298 | 6 | 1.02835
PF-800 KOH | 748 | 298 | carbon dioxide | 4 | 0_carbon dioxide298 | 6 | 0.93604
PF-600 ZnCl2 | 747 | 298 | carbon dioxide | 4 | 0_carbon dioxide298 | 6 | 0.60782
PF-800 ZnCl2 | 749 | 298 | carbon dioxide | 4 | 0_carbon dioxide298 | 6 | 0.56111
PF-600 KOH | 746 | 298 | methane | 10 | 0_methane298 | 19 | 0.27189
PF-800 KOH | 748 | 298 | methane | 10 | 0_methane298 | 19 | 0.31065
PF-600 ZnCl2 | 747 | 298 | methane | 10 | 0_methane298 | 19 | 0.19121
PF-800 ZnCl2 | 749 | 298 | methane | 10 | 0_methane298 | 19 | 0.20142
PF-600 KOH | 746 | 298 | nitrogen | 11 | 0_nitrogen298 | 22 | 0.06601
PF-800 KOH | 748 | 298 | nitrogen | 11 | 0_nitrogen298 | 22 | 0.07488
PF-600 ZnCl2 | 747 | 298 | nitrogen | 11 | 0_nitrogen298 | 22 | 0.02798
PF-800 ZnCl2 | 749 | 298 | nitrogen | 11 | 0_nitrogen298 | 22 | 0.04209
PF-600 KOH | 746 | 323 | carbon dioxide | 4 | 0_carbon dioxide323 | 7 | 0.57095
PF-800 KOH | 748 | 323 | carbon dioxide | 4 | 0_carbon dioxide323 | 7 | 0.52068
PF-600 ZnCl2 | 747 | 323 | carbon dioxide | 4 | 0_carbon dioxide323 | 7 | 0.32062
PF-800 ZnCl2 | 749 | 323 | carbon dioxide | 4 | 0_carbon dioxide323 | 7 | 0.30238
PF-600 KOH | 746 | 323 | methane | 10 | 0_methane323 | 20 | 0.1446701
PF-800 KOH | 748 | 323 | methane | 10 | 0_methane323 | 20 | 0.17432
PF-600 ZnCl2 | 747 | 323 | methane | 10 | 0_methane323 | 20 | 0.10595
PF-800 ZnCl2 | 749 | 323 | methane | 10 | 0_methane323 | 20 | 0.11526
PF-600 KOH | 746 | 323 | nitrogen | 11 | 0_nitrogen323 | 23 | 0.0287
PF-800 KOH | 748 | 323 | nitrogen | 11 | 0_nitrogen323 | 23 | 0.04335
PF-600 ZnCl2 | 747 | 323 | nitrogen | 11 | 0_nitrogen323 | 23 | 0.02354
PF-800 ZnCl2 | 749 | 323 | nitrogen | 11 | 0_nitrogen323 | 23 | 0.02679
PF-600 KOH | 746 | 273 | carbon dioxide | 4 | 0_carbon dioxide273 | 5 | 1.7804
PF-800 KOH | 748 | 273 | carbon dioxide | 4 | 0_carbon dioxide273 | 5 | 1.78784
PF-600 ZnCl2 | 747 | 273 | carbon dioxide | 4 | 0_carbon dioxide273 | 5 | 1.19848
PF-800 ZnCl2 | 749 | 273 | carbon dioxide | 4 | 0_carbon dioxide273 | 5 | 1.09035
PF-600 KOH | 746 | 273 | methane | 10 | 0_methane273 | 18 | 0.51017
ZIF-4 | 958 | 298 | ethane | 6 | 0_ethane298 | 10 | 1.36768
ZIF-4 | 958 | 298 | ethene | 7 | 0_ethene298 | 13 | 1.36132
ZIF-4 | 958 | 298 | propene | 14 | 0_propene298 | 28 | 2.27735
ZIF-4 | 958 | 298 | propane | 13 | 0_propane298 | 26 | 2.32188
300 K MCM-41 | 29 | 298 | nitrogen | 11 | 0_nitrogen298 | 22 | 0.01343264
300 K MCM-41 | 29 | 298 | argon | 2 | 0_argon298 | 3 | 0.02092175
300 K MCM-41 | 29 | 298 | krypton | 9 | 0_krypton298 | 17 | 0.006614971
300 K MCM-41 | 29 | 298 | xenon | 15 | 0_xenon298 | 30 | 0.03139344
2650 K MCM-41 | 26 | 298 | nitrogen | 11 | 0_nitrogen298 | 22 | 0.08041172
2650 K MCM-41 | 26 | 298 | argon | 2 | 0_argon298 | 3 | 0.04816446
2650 K MCM-41 | 26 | 298 | krypton | 9 | 0_krypton298 | 17 | 0.03177186
2650 K MCM-41 | 26 | 298 | xenon | 15 | 0_xenon298 | 30 | 0.03039951
MSC5A | 594 | 298 | methane | 10 | 0_methane298 | 19 | 0.1651553
MSC5A | 594 | 298 | ethane | 6 | 0_ethane298 | 10 | 1.3094
MSC5A | 594 | 273 | ethane | 6 | 0_ethane273 | 9 | 1.8187
MSC5A | 594 | 323 | ethane | 6 | 0_ethane323 | 11 | 0.9647
PCN-14 | 717 | 273 | carbon dioxide | 4 | 0_carbon dioxide273 | 5 | 2.02213
PCN-24 | 720 | 273 | carbon dioxide | 4 | 0_carbon dioxide273 | 5 | 1.61739
PCN-44 | 727 | 273 | carbon dioxide | 4 | 0_carbon dioxide273 | 5 | 1.43223
PCN-13 | 716 | 273 | carbon dioxide | 4 | 0_carbon dioxide273 | 5 | 1.94649
PCN-23 | 719 | 273 | carbon dioxide | 4 | 0_carbon dioxide273 | 5 | 1.44634
PCN-43 | 726 | 273 | carbon dioxide | 4 | 0_carbon dioxide273 | 5 | 1.46836
PCN-64 | 732 | 273 | carbon dioxide | 4 | 0_carbon dioxide273 | 5 | 1.27474
PCN-14 | 717 | 298 | carbon dioxide | 4 | 0_carbon dioxide298 | 6 | 1.15985
PCN-24 | 720 | 298 | carbon dioxide | 4 | 0_carbon dioxide298 | 6 | 0.91317
PCN-44 | 727 | 298 | carbon dioxide | 4 | 0_carbon dioxide298 | 6 | 0.69034
PCN-13 | 716 | 298 | carbon dioxide | 4 | 0_carbon dioxide298 | 6 | 1.00113
PCN-23 | 719 | 298 | carbon dioxide | 4 | 0_carbon dioxide298 | 6 | 0.80723
PCN-43 | 726 | 298 | carbon dioxide | 4 | 0_carbon dioxide298 | 6 | 0.78808
PCN-64 | 732 | 298 | carbon dioxide | 4 | 0_carbon dioxide298 | 6 | 0.60942
ELM-11 | 348 | 298 | butane | 3 | 0_butane298 | 4 | 2.388937
NPC-7-Zn | 654 | 298 | carbon dioxide | 4 | 0_carbon dioxide298 | 6 | 0.1673327
NPC-7-Cu | 653 | 273 | methane | 10 | 0_methane273 | 18 | 0.102938
NPC-7-Cu | 653 | 298 | methane | 10 | 0_methane298 | 19 | 0.08057213
NPC-7-Zn | 654 | 273 | methane | 10 | 0_methane273 | 18 | 0.01267894
NPC-7-Cu | 653 | 273 | carbon dioxide | 4 | 0_carbon dioxide273 | 5 | 0.4980931
NPC-7-Cu | 653 | 298 | carbon dioxide | 4 | 0_carbon dioxide298 | 6 | 0.25215
NPC-7-Zn | 654 | 273 | carbon dioxide | 4 | 0_carbon dioxide273 | 5 | 0.2686133
Boron nitride | 127 | 298 | ethane | 6 | 0_ethane298 | 10 | 0.8092
Boron nitride | 127 | 298 | ethene | 7 | 0_ethene298 | 13 | 0.4722
Boron nitride | 127 | 298 | propene | 14 | 0_propene298 | 28 | 1.9563
Boron nitride | 127 | 298 | propane | 13 | 0_propane298 | 26 | 2.3055
Boron nitride | 127 | 298 | methane | 10 | 0_methane298 | 19 | 0.1124
C3N | 160 | 323 | carbon dioxide | 4 | 0_carbon dioxide323 | 7 | 1.6503
C3N | 160 | 298 | methane | 10 | 0_methane298 | 19 | 0.05276242
C3N | 160 | 298 | carbon dioxide | 4 | 0_carbon dioxide298 | 6 | 2.1602
C3N | 160 | 298 | hydrogen | 8 | 0_hydrogen298 | 15 | 0.0204
C3N | 160 | 298 | carbon monoxide | 5 | 0_carbon monoxide298 | 8 | 0.1573358
Graphite Oxide/Urea Cu-BTC 3 | 400 | 323 | carbon dioxide | 4 | 0_carbon dioxide323 | 7 | 0.2884297
Graphite Oxide/Urea Cu-BTC 2 | 395 | 323 | carbon dioxide | 4 | 0_carbon dioxide323 | 7 | 0.2050087
Graphite Oxide/Urea Cu-BTC 1 | 390 | 323 | carbon dioxide | 4 | 0_carbon dioxide323 | 7 | 0.1528525
Graphite Oxide Cu-BTC | 385 | 323 | carbon dioxide | 4 | 0_carbon dioxide323 | 7 | 0.2100276
Graphite Oxide/Urea Cu-BTC 3 | 400 | 298 | methane | 10 | 0_methane298 | 19 | 0.4897033
Graphite Oxide/Urea Cu-BTC 3 | 400 | 298 | nitrogen | 11 | 0_nitrogen298 | 22 | 0.3067259
Graphite Oxide Cu-BTC | 385 | 273 | carbon dioxide | 4 | 0_carbon dioxide273 | 5 | 0.6862604
Graphite Oxide/Urea Cu-BTC 1 | 390 | 273 | carbon dioxide | 4 | 0_carbon dioxide273 | 5 | 0.9587787
Graphite Oxide Cu-BTC (1st cycle) | 386 | 273 | carbon dioxide | 4 | 0_carbon dioxide273 | 5 | 0.9733606
Graphite Oxide Cu-BTC (2nd cycle) | 387 | 273 | carbon dioxide | 4 | 0_carbon dioxide273 | 5 | 0.9194423
Graphite Oxide Cu-BTC (3rd cycle) | 388 | 273 | carbon dioxide | 4 | 0_carbon dioxide273 | 5 | 0.8698146
Graphite Oxide Cu-BTC (4th cycle) | 389 | 273 | carbon dioxide | 4 | 0_carbon dioxide273 | 5 | 0.9251221
Graphite Oxide Cu-BTC (1st cycle) | 386 | 298 | carbon dioxide | 4 | 0_carbon dioxide298 | 6 | 0.4262446
Graphite Oxide Cu-BTC (2nd cycle) | 387 | 298 | carbon dioxide | 4 | 0_carbon dioxide298 | 6 | 0.4353709
Graphite Oxide Cu-BTC (3rd cycle) | 388 | 298 | carbon dioxide | 4 | 0_carbon dioxide298 | 6 | 0.4507027
Graphite Oxide Cu-BTC (4th cycle) | 389 | 298 | carbon dioxide | 4 | 0_carbon dioxide298 | 6 | 0.4206418
Graphite Oxide Cu-BTC (1st cycle) | 386 | 323 | carbon dioxide | 4 | 0_carbon dioxide323 | 7 | 0.2552129
Graphite Oxide/Urea Cu-BTC 2 | 395 | 273 | carbon dioxide | 4 | 0_carbon dioxide273 | 5 | 0.6365053
Graphite Oxide Cu-BTC (2nd cycle) | 387 | 323 | carbon dioxide | 4 | 0_carbon dioxide323 | 7 | 0.277836
Graphite Oxide Cu-BTC (3rd cycle) | 388 | 323 | carbon dioxide | 4 | 0_carbon dioxide323 | 7 | 0.2271645
Graphite Oxide Cu-BTC (4th cycle) | 389 | 323 | carbon dioxide | 4 | 0_carbon dioxide323 | 7 | 0.2394327
Graphite Oxide/Urea Cu-BTC 1 (1st cycle) | 391 | 273 | carbon dioxide | 4 | 0_carbon dioxide273 | 5 | 0.6145968
Graphite Oxide/Urea Cu-BTC 1 (2nd cycle) | 392 | 273 | carbon dioxide | 4 | 0_carbon dioxide273 | 5 | 0.5848294
Graphite Oxide/Urea Cu-BTC 1 (3rd cycle) | 393 | 273 | carbon dioxide | 4 | 0_carbon dioxide273 | 5 | 0.5833297
Graphite Oxide/Urea Cu-BTC 1 (4th cycle) | 394 | 273 | carbon dioxide | 4 | 0_carbon dioxide273 | 5 | 0.5934758
Graphite Oxide/Urea Cu-BTC 1 (1st cycle) | 391 | 298 | carbon dioxide | 4 | 0_carbon dioxide298 | 6 | 0.3322594
Graphite Oxide/Urea Cu-BTC 1 (2nd cycle) | 392 | 298 | carbon dioxide | 4 | 0_carbon dioxide298 | 6 | 0.3183554
Graphite Oxide/Urea Cu-BTC 1 (3rd cycle) | 393 | 298 | carbon dioxide | 4 | 0_carbon dioxide298 | 6 | 0.2945034
Graphite Oxide/Urea Cu-BTC 3 | 400 | 273 | carbon dioxide | 4 | 0_carbon dioxide273 | 5 | 0.4470431
Graphite Oxide/Urea Cu-BTC 1 (4th cycle) | 394 | 298 | carbon dioxide | 4 | 0_carbon dioxide298 | 6 | 0.318493
Graphite Oxide/Urea Cu-BTC 1 (1st cycle) | 391 | 323 | carbon dioxide | 4 | 0_carbon dioxide323 | 7 | 0.1594987
Graphite Oxide/Urea Cu-BTC 1 (2nd cycle) | 392 | 323 | carbon dioxide | 4 | 0_carbon dioxide323 | 7 | 0.1602606
Graphite Oxide/Urea Cu-BTC 1 (3rd cycle) | 393 | 323 | carbon dioxide | 4 | 0_carbon dioxide323 | 7 | 0.1613244
Graphite Oxide/Urea Cu-BTC 1 (4th cycle) | 394 | 323 | carbon dioxide | 4 | 0_carbon dioxide323 | 7 | 0.1765082
Graphite Oxide/Urea Cu-BTC 2 (1st cycle) | 396 | 273 | carbon dioxide | 4 | 0_carbon dioxide273 | 5 | 0.8887696
Graphite Oxide/Urea Cu-BTC 2 (2nd cycle) | 397 | 273 | carbon dioxide | 4 | 0_carbon dioxide273 | 5 | 0.7693327
Graphite Oxide/Urea Cu-BTC 2 (3rd cycle) | 398 | 273 | carbon dioxide | 4 | 0_carbon dioxide273 | 5 | 0.8137029
Graphite Oxide/Urea Cu-BTC 2 (4th cycle) | 399 | 273 | carbon dioxide | 4 | 0_carbon dioxide273 | 5 | 0.7829543
Graphite Oxide/Urea Cu-BTC 2 (1st cycle) | 396 | 298 | carbon dioxide | 4 | 0_carbon dioxide298 | 6 | 0.4552784
Graphite Oxide/Urea Cu-BTC 2 (2nd cycle) | 397 | 298 | carbon dioxide | 4 | 0_carbon dioxide298 | 6 | 0.4461863
Graphite Oxide/Urea Cu-BTC 2 (3rd cycle) | 398 | 298 | carbon dioxide | 4 | 0_carbon dioxide298 | 6 | 0.4253527
Graphite Oxide/Urea Cu-BTC 2 (4th cycle) | 399 | 298 | carbon dioxide | 4 | 0_carbon dioxide298 | 6 | 0.4338527
Graphite Oxide/Urea Cu-BTC 2 (1st cycle) | 396 | 323 | carbon dioxide | 4 | 0_carbon dioxide323 | 7 | 0.2492576
Graphite Oxide/Urea Cu-BTC 2 (2nd cycle) | 397 | 323 | carbon dioxide | 4 | 0_carbon dioxide323 | 7 | 0.334196
Graphite Oxide/Urea Cu-BTC 2 (3rd cycle) | 398 | 323 | carbon dioxide | 4 | 0_carbon dioxide323 | 7 | 0.2251627
Graphite Oxide/Urea Cu-BTC 2 (4th cycle) | 399 | 323 | carbon dioxide | 4 | 0_carbon dioxide323 | 7 | 0.2215346
Graphite Oxide/Urea Cu-BTC 3 (1st cycle) | 401 | 273 | carbon dioxide | 4 | 0_carbon dioxide273 | 5 | 1.303612
Graphite Oxide/Urea Cu-BTC 3 (2nd cycle) | 402 | 273 | carbon dioxide | 4 | 0_carbon dioxide273 | 5 | 1.329199
Graphite Oxide/Urea Cu-BTC 3 (3rd cycle) | 403 | 273 | carbon dioxide | 4 | 0_carbon dioxide273 | 5 | 1.333709
Graphite Oxide/Urea Cu-BTC 3 (4th cycle) | 404 | 273 | carbon dioxide | 4 | 0_carbon dioxide273 | 5 | 1.355361
Graphite Oxide/Urea Cu-BTC 3 (1st cycle) | 401 | 298 | carbon dioxide | 4 | 0_carbon dioxide298 | 6 | 0.6347727
Graphite Oxide/Urea Cu-BTC 3 (2nd cycle) | 402 | 298 | carbon dioxide | 4 | 0_carbon dioxide298 | 6 | 0.6326451
Graphite Oxide/Urea Cu-BTC 3 (3rd cycle) | 403 | 298 | carbon dioxide | 4 | 0_carbon dioxide298 | 6 | 0.6313429
Graphite Oxide/Urea Cu-BTC 3 (4th cycle) | 404 | 298 | carbon dioxide | 4 | 0_carbon dioxide298 | 6 | 0.6101458
Graphite Oxide/Urea Cu-BTC 3 (1st cycle) | 401 | 323 | carbon dioxide | 4 | 0_carbon dioxide323 | 7 | 0.3196178
Graphite Oxide/Urea Cu-BTC 3 (2nd cycle) | 402 | 323 | carbon dioxide | 4 | 0_carbon dioxide323 | 7 | 0.3174132
Graphite Oxide/Urea Cu-BTC 3 (3rd cycle) | 403 | 323 | carbon dioxide | 4 | 0_carbon dioxide323 | 7 | 0.3661896
Graphite Oxide/Urea Cu-BTC 3 (4th cycle) | 404 | 323 | carbon dioxide | 4 | 0_carbon dioxide323 | 7 | 0.3156037
Graphite Oxide/Urea Cu-BTC 1 | 390 | 298 | carbon dioxide | 4 | 0_carbon dioxide298 | 6 | 0.4422881
Graphite Oxide/Urea Cu-BTC 2 | 395 | 298 | carbon dioxide | 4 | 0_carbon dioxide298 | 6 | 0.6351945
IRMOF-8-INT | 442 | 298 | carbon dioxide | 4 | 0_carbon dioxide298 | 6 | 0.1088
IRMOF-8 | 441 | 298 | carbon dioxide | 4 | 0_carbon dioxide298 | 6 | 0.1296
IRMOF-8-INT | 442 | 298 | methane | 10 | 0_methane298 | 19 | 0.1302233
IRMOF-8-INT | 442 | 298 | ethane | 6 | 0_ethane298 | 10 | 0.7658951
IRMOF-8-INT | 442 | 298 | ethene | 7 | 0_ethene298 | 13 | 0.430194
IRMOF-8 | 441 | 298 | ethane | 6 | 0_ethane298 | 10 | 0.2722671
IRMOF-8 | 441 | 298 | ethene | 7 | 0_ethene298 | 13 | 0.1813979
FMOFCu | 367 | 298 | krypton | 9 | 0_krypton298 | 17 | 0.018576
Fe4(mu3-O)2(BTB)8/3(DMF)2(H2O)2*(DMF)10(H2O)2 | 374 | 298 | carbon dioxide | 4 | 0_carbon dioxide298 | 6 | 0.5833925
Fe4(mu3-O)2(BTB)8/3(DMF)2(H2O)2*(DMF)10(H2O)2 | 374 | 323 | carbon dioxide | 4 | 0_carbon dioxide323 | 7 | 0.5265933
Fe4(mu3-O)2(BTB)8/3(DMF)2(H2O)2*(DMF)10(H2O)2 | 374 | 273 | carbon dioxide | 4 | 0_carbon dioxide273 | 5 | 0.8449351
MOF-14 | 561 | 273 | carbon dioxide | 4 | 0_carbon dioxide273 | 5 | 0.7761856
MIL-100 | 503 | 273 | carbon dioxide | 4 | 0_carbon dioxide273 | 5 | 0.4553829
MOF-177 | 562 | 273 | carbon dioxide | 4 | 0_carbon dioxide273 | 5 | 0.340099
Co9(btc)6(tpt)2(H2O)15] | 274 | 273 | carbon dioxide | 4 | 0_carbon dioxide273 | 5 | 0.7695584
[(Ni^II)2Ni^III(mu3-OH)(IN)3(BDC)1.5] | 1094 | 273 | carbon dioxide | 4 | 0_carbon dioxide273 | 5 | 6.234031
[(Ni^II)2Ni^III(mu3-OH)(IN)3(BDC)1.5] | 1094 | 273 | methane | 10 | 0_methane273 | 18 | 1.708465
C28H39N5O16Cu2 | 152 | 298 | carbon dioxide | 4 | 0_carbon dioxide298 | 6 | 0.2642466
C28H39N5O16Cu2 | 152 | 298 | methane | 10 | 0_methane298 | 19 | 0.04559701
C28H39N5O16Cu2 | 152 | 298 | nitrogen | 11 | 0_nitrogen298 | 22 | 0.008124559
FIR-2-ht | 353 | 273 | carbon dioxide | 4 | 0_carbon dioxide273 | 5 | 0.410979
FIR-2-ht | 353 | 298 | carbon dioxide | 4 | 0_carbon dioxide298 | 6 | 0.1596655
FIR-2-ht | 353 | 273 | methane | 10 | 0_methane273 | 18 | 0.07696033
FIR-2-ht | 353 | 298 | methane | 10 | 0_methane298 | 19 | 0.04403408
FIR-2-ht | 353 | 273 | nitrogen | 11 | 0_nitrogen273 | 21 | 0.01540534
[Cu2(ndc)2(dabco)]n | 1125 | 273 | carbon dioxide | 4 | 0_carbon dioxide273 | 5 | 0.4781238
[Co3(BTB)2(DMA)4]*4DMA | 1111 | 273 | carbon dioxide | 4 | 0_carbon dioxide273 | 5 | 0.3679867
[Co3(BTB)2(DMA)4]*4DMA | 1111 | 298 | carbon dioxide | 4 | 0_carbon dioxide298 | 6 | 0.1916064
FIR-5a-ht | 357 | 273 | carbon dioxide | 4 | 0_carbon dioxide273 | 5 | 0.3402519
FIR-4a-ht | 355 | 273 | carbon dioxide | 4 | 0_carbon dioxide273 | 5 | 0.1998115
NJU-Bai11 | 633 | 273 | carbon dioxide | 4 | 0_carbon dioxide273 | 5 | 1.183689
NJU-Bai11 | 633 | 273 | methane | 10 | 0_methane273 | 18 | 0.1441255
UTSA-48a | 900 | 273 | acetylene | 1 | 0_acetylene273 | 1 | 0.8393662
UTSA-48a | 900 | 273 | carbon dioxide | 4 | 0_carbon dioxide273 | 5 | 0.4162553
UTSA-48a | 900 | 273 | methane | 10 | 0_methane273 | 18 | 0.05044912
UTSA-48a | 900 | 298 | acetylene | 1 | 0_acetylene298 | 2 | 0.5021842
UTSA-48a | 900 | 298 | carbon dioxide | 4 | 0_carbon dioxide298 | 6 | 0.232466
UTSA-48a | 900 | 298 | methane | 10 | 0_methane298 | 19 | 0.02345942
[Ni2(C2O4)(L)2]n*6nH2O | 1144 | 273 | carbon dioxide | 4 | 0_carbon dioxide273 | 5 | 1.512438
[Ni2(C2O4)(L)2]n*6nH2O | 1144 | 273 | methane | 10 | 0_methane273 | 18 | 0.1189231
[Ni2(C2O4)(L)2]n*6nH2O | 1144 | 273 | nitrogen | 11 | 0_nitrogen273 | 21 | 0.02884389
ITF-1 | 445 | 273 | carbon dioxide | 4 | 0_carbon dioxide273 | 5 | 0.009531397
Rht-MOF-1 | 791 | 298 | carbon dioxide | 4 | 0_carbon dioxide298 | 6 | 0.317433
Mn-MOF-74 | 617 | 298 | nitrogen | 11 | 0_nitrogen298 | 22 | 5.420256
UTSA-72a | 906 | 273 | acetylene | 1 | 0_acetylene273 | 1 | 0.6120709
UTSA-72a | 906 | 273 | carbon dioxide | 4 | 0_carbon dioxide273 | 5 | 0.4296328
UTSA-72a | 906 | 273 | methane | 10 | 0_methane273 | 18 | 0.03476084
UTSA-72a | 906 | 298 | acetylene | 1 | 0_acetylene298 | 2 | 0.3917401
UTSA-72a | 906 | 298 | carbon dioxide | 4 | 0_carbon dioxide298 | 6 | 0.1857436
UTSA-72a | 906 | 298 | methane | 10 | 0_methane298 | 19 | 0.02731521
{[Cd2(TPPBDA)(OBA)2] 4DMA 8H2O}n | 1247 | 273 | carbon dioxide | 4 | 0_carbon dioxide273 | 5 | 0.2131768
{[Cd2(TPPBDA)(OBA)2] 4DMA 8H2O}n | 1247 | 273 | methane | 10 | 0_methane273 | 18 | 0.04734568
{[Cd2(TPPBDA)(OBA)2] 4DMA 8H2O}n | 1247 | 298 | carbon dioxide | 4 | 0_carbon dioxide298 | 6 | 0.2390222
{[Cd2(TPPBDA)(OBA)2] 4DMA 8H2O}n | 1247 | 298 | methane | 10 | 0_methane298 | 19 | 0.05482815
{[Zn(bpydb)(bpy)](DMA)-(EtOH)6}n | 1253 | 273 | carbon dioxide | 4 | 0_carbon dioxide273 | 5 | 0.006935046
{[Zn(bpydb)(bpy)](DMA)-(EtOH)6}n | 1253 | 273 | nitrogen | 11 | 0_nitrogen273 | 21 | 0.08105846
{[Zn(bpydb)(bpy)](DMA)-(EtOH)6}n | 1253 | 298 | nitrogen | 11 | 0_nitrogen298 | 22 | 0.05121783
([Co@Zn3(L)(H2L)(DMF)(DABCO)] | 12 | 273 | carbon dioxide | 4 | 0_carbon dioxide273 | 5 | 1.167744
Co2(BDC)2(DPNDO) | 268 | 298 | carbon dioxide | 4 | 0_carbon dioxide298 | 6 | 0.440808
Co2(BDC)2(DPNDO) | 268 | 298 | ethane | 6 | 0_ethane298 | 10 | 0.294422
Co2(BDC)2(DPNDO) | 268 | 298 | methane | 10 | 0_methane298 | 19 | 0.05015801
activated {[Zn4(bpydb)3(datz)2(H2O)](DMF)4(EtOH)5(H2O)8}n | 1194 | 298 | methane | 10 | 0_methane298 | 19 | 0.02726542
activated {[Zn4(bpydb)3(datz)2(H2O)](DMF)4(EtOH)5(H2O)8}n | 1194 | 273 | methane | 10 | 0_methane273 | 18 | 0.07731081
activated {[Zn4(bpydb)3(datz)2(H2O)](DMF)4(EtOH)5(H2O)8}n | 1194 | 298 | carbon dioxide | 4 | 0_carbon dioxide298 | 6 | 0.5970268
activated {[Zn4(bpydb)3(datz)2(H2O)](DMF)4(EtOH)5(H2O)8}n | 1194 | 273 | carbon dioxide | 4 | 0_carbon dioxide273 | 5 | 0.9052305
MOF-1 | 558 | 298 | acetylene | 1 | 0_acetylene298 | 2 | 0.4847244
MOF-2 | 568 | 298 | acetylene | 1 | 0_acetylene298 | 2 | 0.1393928
MOF-2 | 568 | 298 | carbon dioxide | 4 | 0_carbon dioxide298 | 6 | 0.04733889
MOF-2 | 568 | 298 | methane | 10 | 0_methane298 | 19 | 0.008524553
FMOF-2 | 366 | 298 | carbon dioxide | 4 | 0_carbon dioxide298 | 6 | 0.1127654
FMOF-2 | 366 | 298 | methane | 10 | 0_methane298 | 19 | 0.06912246
MIL-101(Al)-NH2 | 517 | 273 | carbon dioxide | 4 | 0_carbon dioxide273 | 5 | 0.1863558
MIL-101(Al)-NH2 | 517 | 298 | carbon dioxide | 4 | 0_carbon dioxide298 | 6 | 0.1349195
MIL-101(Al)-NH2 | 517 | 273 | methane | 10 | 0_methane273 | 18 | 0.1700049
MIL-101(Al)-NH2 | 517 | 298 | methane | 10 | 0_methane298 | 19 | 0.05636746
MIL-101(Al)-NH2 | 517 | 273 | nitrogen | 11 | 0_nitrogen273 | 21 | 0.03028832
PCN-26-ac | 722 | 273 | carbon dioxide | 4 | 0_carbon dioxide273 | 5 | 1.327149
PCN-26-ac | 722 | 273 | methane | 10 | 0_methane273 | 18 | 0.254135
PCN-26-ac | 722 | 273 | nitrogen | 11 | 0_nitrogen273 | 21 | 0.1129491
PCN-26-ac | 722 | 298 | carbon dioxide | 4 | 0_carbon dioxide298 | 6 | 0.7071049
PCN-26-ac | 722 | 298 | methane | 10 | 0_methane298 | 19 | 0.1722821
PCN-26-ac | 722 | 298 | nitrogen | 11 | 0_nitrogen298 | 22 | 0.07181561
CPF-13 | 212 | 273 | carbon dioxide | 4 | 0_carbon dioxide273 | 5 | 1.85597
CPF-13 | 212 | 298 | carbon dioxide | 4 | 0_carbon dioxide298 | 6 | 0.90535
CPF-13 | 212 | 273 | methane | 10 | 0_methane273 | 18 | 0.1123306
CPF-13 | 212 | 273 | nitrogen | 11 | 0_nitrogen273 | 21 | 0.0452675
Ni-PTC | 680 | 273 | carbon dioxide | 4 | 0_carbon dioxide273 | 5 | 0.7819374
Ni-PTC | 680 | 273 | methane | 10 | 0_methane273 | 18 | 0.04643238
Ni-PTC | 680 | 273 | nitrogen | 11 | 0_nitrogen273 | 21 | 0.01730055
Ni-PTC | 680 | 298 | carbon dioxide | 4 | 0_carbon dioxide298 | 6 | 0.4044046
Carbon SBA-C-A-K | 249 | 298 | carbon dioxide | 4 | 0_carbon dioxide298 | 6 | 0.7415633
Carbon SBA-C-A-HCI | 248 | 298 | carbon dioxide | 4 | 0_carbon dioxide298 | 6 | 0.445682
Carbon SBA-C | 247 | 298 | carbon dioxide | 4 | 0_carbon dioxide298 | 6 | 0.401114
Carbon KNC-A-K | 243 | 273 | carbon dioxide | 4 | 0_carbon dioxide273 | 5 | 2.36278
Carbon KNC-A-K | 243 | 323 | carbon dioxide | 4 | 0_carbon dioxide323 | 7 | 0.799214
Carbon KNC-A-K | 243 | 298 | nitrogen | 11 | 0_nitrogen298 | 22 | 0.06470479
Carbon KNC-A-HCI | 242 | 273 | carbon dioxide | 4 | 0_carbon dioxide273 | 5 | 2.05882
Carbon KNC-A-HCI | 242 | 323 | carbon dioxide | 4 | 0_carbon dioxide323 | 7 | 0.470588
Carbon KNC-A-HCI | 242 | 298 | nitrogen | 11 | 0_nitrogen298 | 22 | 0.0588235
Carbon SBA-NC | 250 | 273 | carbon dioxide | 4 | 0_carbon dioxide273 | 5 | 1.37063
Carbon SBA-NC | 250 | 323 | carbon dioxide | 4 | 0_carbon dioxide323 | 7 | 0.370671
Carbon SBA-NC | 250 | 298 | nitrogen | 11 | 0_nitrogen298 | 22 | 0.02706447
Carbon SBA-C-A-K | 249 | 273 | carbon dioxide | 4 | 0_carbon dioxide273 | 5 | 1.07648
Carbon SBA-C-A-K | 249 | 323 | carbon dioxide | 4 | 0_carbon dioxide323 | 7 | 0.292115
Carbon SBA-C-A-K | 249 | 298 | nitrogen | 11 | 0_nitrogen298 | 22 | 0.0569067
Carbon SBA-C-A-HCI | 248 | 273 | carbon dioxide | 4 | 0_carbon dioxide273 | 5 | 0.904918
Carbon SBA-C-A-HCI | 248 | 323 | carbon dioxide | 4 | 0_carbon dioxide323 | 7 | 0.196721
Carbon SBA-C-A-HCI | 248 | 298 | nitrogen | 11 | 0_nitrogen298 | 22 | 0.04407602
Carbon SBA-C | 247 | 273 | carbon dioxide | 4 | 0_carbon dioxide273 | 5 | 0.666667
Carbon SBA-C | 247 | 323 | carbon dioxide | 4 | 0_carbon dioxide323 | 7 | 0.176471
Carbon SBA-C | 247 | 298 | nitrogen | 11 | 0_nitrogen298 | 22 | 0.03440026
Carbon KNC-A-K | 243 | 298 | carbon dioxide | 4 | 0_carbon dioxide298 | 6 | 1.6156
Carbon KNC-A-HCI | 242 | 298 | carbon dioxide | 4 | 0_carbon dioxide298 | 6 | 1.00279
Carbon SBA-NC | 250 | 298 | carbon dioxide | 4 | 0_carbon dioxide298 | 6 | 0.880223
NU-135 | 664 | 298 | carbon dioxide | 4 | 0_carbon dioxide298 | 6 | 0.3705417
NU-135 | 664 | 298 | methane | 10 | 0_methane298 | 19 | 0.1573254
NU-135 | 664 | 298 | nitrogen | 11 | 0_nitrogen298 | 22 | 0.08179836
HB-d | 412 | 273 | carbon dioxide | 4 | 0_carbon dioxide273 | 5 | 1.265287
GB-i | 376 | 273 | carbon dioxide | 4 | 0_carbon dioxide273 | 5 | 0.9941434
GP-d | 380 | 273 | carbon dioxide | 4 | 0_carbon dioxide273 | 5 | 3.330245
HP-e | 418 | 273 | carbon dioxide | 4 | 0_carbon dioxide273 | 5 | 4.241318
GB-i | 376 | 298 | carbon dioxide | 4 | 0_carbon dioxide298 | 6 | 0.581474
HB-d | 412 | 298 | carbon dioxide | 4 | 0_carbon dioxide298 | 6 | 0.7143861
GP-d | 380 | 298 | carbon dioxide | 4 | 0_carbon dioxide298 | 6 | 1.443885
HP-e | 418 | 298 | carbon dioxide | 4 | 0_carbon dioxide298 | 6 | 1.643691
HP-e | 418 | 298 | nitrogen | 11 | 0_nitrogen298 | 22 | 0.07172816
GB-i | 376 | 298 | nitrogen | 11 | 0_nitrogen298 | 22 | 0.07172816
NU-800 | 665 | 298 | methane | 10 | 0_methane298 | 19 | 0.04960104
NU-800 | 665 | 298 | hydrogen | 8 | 0_hydrogen298 | 15 | 0.1877808
CuBTC | 315 | 273 | nitrogen | 11 | 0_nitrogen273 | 21 | 0.04193
Fe/Cu-BTC | 370 | 273 | nitrogen | 11 | 0_nitrogen273 | 21 | 0.03951
Fe/Cu-BTC | 370 | 298 | nitrogen | 11 | 0_nitrogen298 | 22 | 0.03493
Fe/Cu-BTC | 370 | 298 | oxygen | 12 | 0_oxygen298 | 25 | 0.04196
Mn/Cu-BTC | 618 | 298 | nitrogen | 11 | 0_nitrogen298 | 22 | 0.036188
Mn/Cu-BTC | 618 | 298 | oxygen | 12 | 0_oxygen298 | 25 | 0.033509
Co/Cu-BTC | 267 | 298 | nitrogen | 11 | 0_nitrogen298 | 22 | 0.030285
Co/Cu-BTC | 267 | 298 | oxygen | 12 | 0_oxygen298 | 25 | 0.031779
MIL-120 | 533 | 298 | carbon dioxide | 4 | 0_carbon dioxide298 | 6 | 1.15176
MIL-120 | 533 | 298 | methane | 10 | 0_methane298 | 19 | 0.1242146
MIL-100(V)_2 | 513 | 298 | carbon dioxide | 4 | 0_carbon dioxide298 | 6 | 0.09735077
MIL-100(Cr) | 505 | 298 | propene | 14 | 0_propene298 | 28 | 1.534842
MIL-100(Fe)_F1 | 508 | 298 | propene | 14 | 0_propene298 | 28 | 1.691099
MIL-100(Fe)_F2 | 509 | 298 | propene | 14 | 0_propene298 | 28 | 2.142259
MIL-100(V)_2 | 513 | 298 | propene | 14 | 0_propene298 | 28 | 0.9530901
MIL-100(Fe)_NF | 510 | 298 | carbon dioxide | 4 | 0_carbon dioxide298 | 6 | 0.06941215
MIL-100(Al) | 504 | 298 | propene | 14 | 0_propene298 | 28 | 1.041096
MIL-100(Fe)_NF | 510 | 298 | methane | 10 | 0_methane298 | 19 | 0.02128101
MIL-100(Fe)_NF | 510 | 323 | methane | 10 | 0_methane323 | 20 | 0.02106051
Activated Carbon Takeda 5A | 74 | 298 | carbon dioxide | 4 | 0_carbon dioxide298 | 6 | 0.2765598
MIL-100(V)_1 | 512 | 298 | propene | 14 | 0_propene298 | 28 | 0.6778988
CAU-10-H | 179 | 298 | carbon dioxide | 4 | 0_carbon dioxide298 | 6 | 0.3876761
CAU-10-OH | 183 | 298 | carbon dioxide | 4 | 0_carbon dioxide298 | 6 | 0.1963954
CAU-10-NO2 | 181 | 298 | carbon dioxide | 4 | 0_carbon dioxide298 | 6 | 0.3551951
CAU-10-NH2 | 180 | 298 | carbon dioxide | 4 | 0_carbon dioxide298 | 6 | 0.318302
CAU-10-OCH3 | 182 | 298 | carbon dioxide | 4 | 0_carbon dioxide298 | 6 | 0.1602769
CAU-10-CH3 | 178 | 298 | carbon dioxide | 4 | 0_carbon dioxide298 | 6 | 0.1714478
Activated Carbon Takeda 5A | 74 | 298 | nitrogen | 11 | 0_nitrogen298 | 22 | 0.02607564
CAU-10-H | 179 | 298 | methane | 10 | 0_methane298 | 19 | 0.09052821
CAU-10-OH | 183 | 298 | methane | 10 | 0_methane298 | 19 | 0.1174681
CAU-10-NH2 | 180 | 298 | methane | 10 | 0_methane298 | 19 | 0.08421127
CAU-10-NO2 | 181 | 298 | methane | 10 | 0_methane298 | 19 | 0.0692219
CAU-10-OCH3 | 182 | 298 | methane | 10 | 0_methane298 | 19 | 0.06334525
CAU-10-CH3 | 178 | 298 | methane | 10 | 0_methane298 | 19 | 0.083211
MIL-100(Fe)_F2 | 509 | 298 | nitrogen | 11 | 0_nitrogen298 | 22 | 0.0110302
MIL-100(Fe)_F2 | 509 | 323 | nitrogen | 11 | 0_nitrogen323 | 23 | 0.01804641
MIL-100(Cr) | 505 | 298 | carbon dioxide | 4 | 0_carbon dioxide298 | 6 | 0.2689837
MIL-100(Al) | 504 | 298 | carbon dioxide | 4 | 0_carbon dioxide298 | 6 | 0.1240392
MIL-100(Fe)_F1 | 508 | 298 | carbon dioxide | 4 | 0_carbon dioxide298 | 6 | 0.1754896
MIL-100(Fe)_F2 | 509 | 298 | carbon dioxide | 4 | 0_carbon dioxide298 | 6 | 0.2077599
MIL-100(V)_1 | 512 | 298 | carbon dioxide | 4 | 0_carbon dioxide298 | 6 | 0.1133596
PCN-61 | 731 | 298 | carbon dioxide | 4 | 0_carbon dioxide298 | 6 | 0.2699935
Activated Carbon | 64 | 323 | carbon dioxide | 4 | 0_carbon dioxide323 | 7 | 0.04557405
MIL-53(Al) | 542 | 323 | carbon dioxide | 4 | 0_carbon dioxide323 | 7 | 0.04718616
Dry Activated Carbon | 340 | 298 | ethane | 6 | 0_ethane298 | 10 | 0.7250156
Dry Activated Carbon | 340 | 298 | methane | 10 | 0_methane298 | 19 | 0.07696509
Wet Tiffany Coal | 944 | 323 | methane | 10 | 0_methane323 | 20 | 0.01125505
Dry Activated Carbon | 340 | 323 | methane | 10 | 0_methane323 | 20 | 0.0671391
Dry Activated Carbon | 340 | 323 | carbon dioxide | 4 | 0_carbon dioxide323 | 7 | 0.0253
Dry Wyodak Coal | 345 | 323 | methane | 10 | 0_methane323 | 20 | 0.007754837
Dry Wyodak Coal | 345 | 323 | nitrogen | 11 | 0_nitrogen323 | 23 | 0.001721815
Dry Beulah Zap Coal | 341 | 323 | methane | 10 | 0_methane323 | 20 | 0.008304461
Dry Beulah Zap Coal | 341 | 323 | nitrogen | 11 | 0_nitrogen323 | 23 | 0.01567917
Dry Upper Freeport Coal | 344 | 323 | methane | 10 | 0_methane323 | 20 | 0.0417465
Dry Upper Freeport Coal | 344 | 323 | nitrogen | 11 | 0_nitrogen323 | 23 | 0.001544732
Illinois No. 6 Coal | 446 | 323 | nitrogen | 11 | 0_nitrogen323 | 23 | 0.009204611
Wet Lower Basin Fruitland Coal | 943 | 323 | methane | 10 | 0_methane323 | 20 | 0.0363288
Wet Lower Basin Fruitland Coal | 943 | 323 | nitrogen | 11 | 0_nitrogen323 | 23 | 0.0004475291
Illinois No. 6 Coal | 446 | 323 | methane | 10 | 0_methane323 | 20 | 0.001477351
Wet Fruitland Coal | 942 | 323 | methane | 10 | 0_methane323 | 20 | 0.00370112
Wet Fruitland Coal | 942 | 323 | nitrogen | 11 | 0_nitrogen323 | 23 | 0.01034604
Dry Pocahontas Coal | 343 | 323 | methane | 10 | 0_methane323 | 20 | 0.006203233
Dry Pocahontas Coal | 343 | 323 | nitrogen | 11 | 0_nitrogen323 | 23 | 0.002252342
Wet Tiffany Coal | 944 | 323 | nitrogen | 11 | 0_nitrogen323 | 23 | 0.0004780183
PIF6 | 753 | 298 | methane | 10 | 0_methane298 | 19 | 0.004437691
PIF6 | 753 | 298 | carbon dioxide | 4 | 0_carbon dioxide298 | 6 | 0.03393539
MnC12H6O4 | 620 | 273 | carbon dioxide | 4 | 0_carbon dioxide273 | 5 | 0.7220911
MnC12H6O4 | 620 | 273 | methane | 10 | 0_methane273 | 18 | 0.2049609
C48H34N18O12S2Zn5 | 164 | 298 | acetylene | 1 | 0_acetylene298 | 2 | 0.6094297
C48H34N18O12S2Zn5 | 164 | 298 | carbon dioxide | 4 | 0_carbon dioxide298 | 6 | 0.4369492
C48H34N18O12S2Zn5 | 164 | 298 | methane | 10 | 0_methane298 | 19 | 0.05749335
C48H34N18O12S2Zn5 | 164 | 273 | acetylene | 1 | 0_acetylene273 | 1 | 1.232034
C48H34N18O12S2Zn5 | 164 | 273 | carbon dioxide | 4 | 0_carbon dioxide273 | 5 | 0.8646022
C48H34N18O12S2Zn5 | 164 | 273 | methane | 10 | 0_methane273 | 18 | 0.1211261
Desolvated C12H13CuN5O6 | 336 | 273 | methane | 10 | 0_methane273 | 18 | 0.3534967
Desolvated C12H13CuN5O6 | 336 | 298 | methane | 10 | 0_methane298 | 19 | 0.1959768
Desolvated C12H13CuN5O6 | 336 | 273 | carbon dioxide | 4 | 0_carbon dioxide273 | 5 | 2.690113
Desolvated C12H13CuN5O6 | 336 | 298 | carbon dioxide | 4 | 0_carbon dioxide298 | 6 | 1.294486
C14H12Mg6NO24 | 141 | 298 | carbon dioxide | 4 | 0_carbon dioxide298 | 6 | 0.450262
UTSA-15 | 887 | 298 | acetylene | 1 | 0_acetylene298 | 2 | 1.052201
UTSA-15 | 887 | 298 | carbon dioxide | 4 | 0_carbon dioxide298 | 6 | 0.3349222
UTSA-15 | 887 | 298 | methane | 10 | 0_methane298 | 19 | 0.01893788
Ni3C87H118N12O29 | 684 | 298 | carbon dioxide | 4 | 0_carbon dioxide298 | 6 | 0.09996914
{[Zn3(ptp)3](DMF)2-(H2O)} | 1259 | 273 | carbon dioxide | 4 | 0_carbon dioxide273 | 5 | 0.8327325
{[Zn3(ptp)3](DMF)2-(H2O)} | 1259 | 273 | methane | 10 | 0_methane273 | 18 | 0.1002653
UHM-6 | 874 | 273 | carbon dioxide | 4 | 0_carbon dioxide273 | 5 | 0.7321192
UHM-6 | 874 | 298 | carbon dioxide | 4 | 0_carbon dioxide298 | 6 | 0.448645
UHM-6 | 874 | 298 | methane | 10 | 0_methane298 | 19 | 0.133152
UCY-1 | 865 | 273 | carbon dioxide | 4 | 0_carbon dioxide273 | 5 | 0.1388466
UCY-1 | 865 | 298 | carbon dioxide | 4 | 0_carbon dioxide298 | 6 | 0.09371449302
UCY-1 | 865 | 273 | methane | 10 | 0_methane273 | 18 | 0.04578453
UCY-1 | 865 | 298 | methane | 10 | 0_methane298 | 19 | 0.0154185
[Cd(NDC)0.5(PCA)]*Gx | 1098 | 273 | carbon dioxide | 4 | 0_carbon dioxide273 | 5 | 0.3418647
[Cd(NDC)0.5(PCA)]*Gx | 1098 | 273 | nitrogen | 11 | 0_nitrogen273 | 21 | 0.02609796
M'MOF-20a | 479 | 273 | acetylene | 1 | 0_acetylene273 | 1 | 0.5281058
M'MOF-20a | 479 | 273 | carbon dioxide | 4 | 0_carbon dioxide273 | 5 | 0.1603752
M'MOF-20a | 479 | 273 | methane | 10 | 0_methane273 | 18 | 0.02182522
M'MOF-20a | 479 | 298 | acetylene | 1 | 0_acetylene298 | 2 | 0.2670037
M'MOF-20a | 479 | 298 | carbon dioxide | 4 | 0_carbon dioxide298 | 6 | 0.07631952
M'MOF-20a | 479 | 298 | methane | 10 | 0_methane298 | 19 | 0.01434099
C41H57Mn5N13O19 | 162 | 273 | carbon dioxide | 4 | 0_carbon dioxide273 | 5 | 0.1995198
C41H57Mn5N13O19 | 162 | 298 | carbon dioxide | 4 | 0_carbon dioxide298 | 6 | 0.08817285
[Cd(bipy)0.5(Himdc)]n | 1100 | 298 | carbon dioxide | 4 | 0_carbon dioxide298 | 6 | 0.2926502
[Cd(bipy)0.5(Himdc)]n | 1100 | 298 | methane | 10 | 0_methane298 | 19 | 0.05117166
{[Zn2(L)(OH)]*2DMF*H2O}n | 1255 | 273 | carbon dioxide | 4 | 0_carbon dioxide273 | 5 | 0.2160337
[Cu2(obb)2(bpy)0.5(DMF)]*2DMF | 1126 | 273 | carbon dioxide | 4 | 0_carbon dioxide273 | 5 | 0.4515824
[Cu2(obb)2(bpy)0.5(DMF)]*2DMF | 1126 | 298 | carbon dioxide | 4 | 0_carbon dioxide298 | 6 | 0.2299658
[Zn2(obb)2(bpy)]*DMF | 1174 | 273 | carbon dioxide | 4 | 0_carbon dioxide273 | 5 | 0.2853636
[Cu2(obb)2(bpy)0.5(DMF)]*2DMF | 1126 | 273 | methane | 10 | 0_methane273 | 18 | 0.2278577
[Zn2(obb)2(bpy)]*DMF | 1174 | 298 | carbon dioxide | 4 | 0_carbon dioxide298 | 6 | 0.1607419
[Cu2(obb)2(bpy)0.5(DMF)]*2DMF | 1126 | 273 | nitrogen | 11 | 0_nitrogen273 | 21 | 0.008207568
C75H129Cu3N11O37 | 171 | 273 | carbon dioxide | 4 | 0_carbon dioxide273 | 5 | 0.3224514
C75H129Cu3N11O37 | 171 | 298 | carbon dioxide | 4 | 0_carbon dioxide298 | 6 | 0.1616851
C75H129Cu3N11O37 | 171 | 273 | nitrogen | 11 | 0_nitrogen273 | 21 | 0.0276504
C75H129Cu3N11O37 | 171 | 273 | methane | 10 | 0_methane273 | 18 | 0.08720592
C75H129Cu3N11O37 | 171 | 298 | methane | 10 | 0_methane298 | 19 | 0.06501376
COMOC-2(V^IV) | 211 | 298 | carbon dioxide | 4 | 0_carbon dioxide298 | 6 | 0.05498054
COMOC-2(V^IV) | 211 | 298 | methane | 10 | 0_methane298 | 19 | 0.0752656
MAF-66 | 489 | 273 | carbon dioxide | 4 | 0_carbon dioxide273 | 5 | 2.025406
MAF-66 | 489 | 298 | carbon dioxide | 4 | 0_carbon dioxide298 | 6 | 0.9514716
MAF-66 | 489 | 273 | methane | 10 | 0_methane273 | 18 | 0.4426466
MAF-66 | 489 | 298 | methane | 10 | 0_methane298 | 19 | 0.2556091
SDU-6 | 799 | 298 | methane | 10 | 0_methane298 | 19 | 0.08612878
SDU-7 | 800 | 298 | methane | 10 | 0_methane298 | 19 | 0.07368282
SDU-8 | 801 | 298 | methane | 10 | 0_methane298 | 19 | 0.07517607
NJU-Bai12 | 634 | 298 | carbon dioxide | 4 | 0_carbon dioxide298 | 6 | 0.04259182
NJU-Bai12 | 634 | 298 | nitrogen | 11 | 0_nitrogen298 | 22 | 0.03063155
NJU-Bai12 | 634 | 273 | carbon dioxide | 4 | 0_carbon dioxide273 | 5 | 0.5014485
NJU-Bai12 | 634 | 273 | nitrogen | 11 | 0_nitrogen273 | 21 | 0.2288414
NJU-Bai12 | 634 | 273 | methane | 10 | 0_methane273 | 18 | 0.1135807
NJU-Bai12 | 634 | 298 | methane | 10 | 0_methane298 | 19 | 0.08834225
FIR-3c-ht | 354 | 273 | carbon dioxide | 4 | 0_carbon dioxide273 | 5 | 0.2700032
Activated DCPCBim-MOF-Zn | 85 | 273 | carbon dioxide | 4 | 0_carbon dioxide273 | 5 | 0.5313939
Activated DCPCBim-MOF-Zn | 85 | 298 | carbon dioxide | 4 | 0_carbon dioxide298 | 6 | 0.256505
PCN-922 | 735 | 273 | methane | 10 | 0_methane273 | 18 | 0.1242371
PCN-922 | 735 | 298 | methane | 10 | 0_methane298 | 19 | 0.09557609
CALF-22 | 174 | 273 | carbon dioxide | 4 | 0_carbon dioxide273 | 5 | 0.3437418
CALF-22 | 174 | 273 | methane | 10 | 0_methane273 | 18 | 0.06346115
(Me2NH2)2(DMF)9(H2O)5 | 9 | 273 | carbon dioxide | 4 | 0_carbon dioxide273 | 5 | 0.4565243
(Me2NH2)2(DMF)9(H2O)5 | 9 | 298 | carbon dioxide | 4 | 0_carbon dioxide298 | 6 | 0.3300397
(Me2NH2)2(DMF)9(H2O)5 | 9 | 273 | methane | 10 | 0_methane273 | 18 | 0.1051779
(Me2NH2)2(DMF)9(H2O)5 | 9 | 298 | methane | 10 | 0_methane298 | 19 | 0.08556234
[Cu2(L)2(SO4)-(Br)2]*4H2O | 1121 | 298 | carbon dioxide | 4 | 0_carbon dioxide298 | 6 | 0.4943089
[Cu2(L)2(SO4)-(Br)2]*4H2O | 1121 | 298 | methane | 10 | 0_methane298 | 19 | 0.02334293
{[Zn4O(bfbpdc)3-(bpy)0.5(H2O)]*(3DMF)(H2O)}n | 1261 | 273 | carbon dioxide | 4 | 0_carbon dioxide273 | 5 | 0.05842402
{[Zn4O(bfbpdc)3-(bpy)0.5(H2O)]*(3DMF)(H2O)}n | 1261 | 298 | carbon dioxide | 4 | 0_carbon dioxide298 | 6 | 0.1447758
{[Zn4O(bfbpdc)3-(bpy)0.5(H2O)]*(3DMF)(H2O)}n | 1261 | 298 | methane | 10 | 0_methane298 | 19 | 0.02391519
{[Zn4(BDC)4(BPDA)4]*5DMF*3H2O} | 1260 | 298 | carbon dioxide | 4 | 0_carbon dioxide298 | 6 | 0.7076167
{[Zn4(BDC)4(BPDA)4]*5DMF*3H2O} | 1260 | 298 | nitrogen | 11 | 0_nitrogen298 | 22 | 0.0437284
ZTOF-1 | 992 | 273 | carbon dioxide | 4 | 0_carbon dioxide273 | 5 | 0.3228294
C76H52N6O18Zn7 | 172 | 298 | carbon dioxide | 4 | 0_carbon dioxide298 | 6 | 0.2774449
C76H52N6O18Zn7 | 172 | 298 | nitrogen | 11 | 0_nitrogen298 | 22 | 0.0110216
C76H52N6O18Zn7 | 172 | 298 | oxygen | 12 | 0_oxygen298 | 25 | 0.012684
Y-PCP | 947 | 273 | ethane | 6 | 0_ethane273 | 9 | 0.214228
Ho-PCP | 420 | 273 | carbon dioxide | 4 | 0_carbon dioxide273 | 5 | 0.2143655
Ho-PCP | 420 | 273 | ethene | 7 | 0_ethene273 | 12 | 0.1608918
Ho-PCP | 420 | 273 | ethane | 6 | 0_ethane273 | 9 | 0.1592834
Y-PCP | 947 | 273 | carbon dioxide | 4 | 0_carbon dioxide273 | 5 | 0.2859458
Y-PCP | 947 | 273 | ethene | 7 | 0_ethene273 | 12 | 0.2203748
[Ni7(OH)4(H2O)2(ina)4(ip)3] | 1152 | 273 | carbon dioxide | 4 | 0_carbon dioxide273 | 5 | 1.095946
[Co7(OH)4(H2O)2(ina)4(ip)3] | 1114 | 273 | carbon dioxide | 4 | 0_carbon dioxide273 | 5 | 1.018253
[Ni7(OH)4(H2O)2(ina)4(ip)3] | 1152 | 298 | carbon dioxide | 4 | 0_carbon dioxide298 | 6 | 0.6183794
[Co7(OH)4(H2O)2(ina)4(ip)3] | 1114 | 298 | carbon dioxide | 4 | 0_carbon dioxide298 | 6 | 0.5713189
FIR-8a-ht | 359 | 298 | methane | 10 | 0_methane298 | 19 | 0.1082427
FIR-8a-ht | 359 | 273 | carbon dioxide | 4 | 0_carbon dioxide273 | 5 | 0.4607329
FIR-8a-ht | 359 | 298 | carbon dioxide | 4 | 0_carbon dioxide298 | 6 | 0.2323326
FIR-8a-ht | 359 | 298 | propane | 13 | 0_propane298 | 26 | 1.856089
FIR-8a-ht | 359 | 298 | ethane | 6 | 0_ethane298 | 10 | 1.214425
FIR-8a-ht | 359 | 298 | ethene | 7 | 0_ethene298 | 13 | 0.9046951
[Zn6(mu6-O)(TPO)2]-(NO3)4-3H2O | 1188 | 273 | carbon dioxide | 4 | 0_carbon dioxide273 | 5 | 0.7070113
[Zn6(mu6-O)(TPO)2]-(NO3)4-3H2O | 1188 | 273 | methane | 10 | 0_methane273 | 18 | 0.1950373
[Zn6(mu6-O)(TPO)2]-(NO3)4-3H2O | 1188 | 273 | nitrogen | 11 | 0_nitrogen273 | 21 | 0.06094922
[Zn6(mu6-O)(TPO)2]-(NO3)4-3H2O | 1188 | 298 | carbon dioxide | 4 | 0_carbon dioxide298 | 6 | 0.4048381
[Zn6(mu6-O)(TPO)2]-(NO3)4-3H2O | 1188 | 298 | methane | 10 | 0_methane298 | 19 | 0.1143562
[Zn6(mu6-O)(TPO)2]-(NO3)4-3H2O | 1188 | 298 | nitrogen | 11 | 0_nitrogen298 | 22 | 0.02313364
NU-125-F1 | 662 | 298 | carbon dioxide | 4 | 0_carbon dioxide298 | 6 | 0.4028334
NU-125-F1 | 662 | 298 | methane | 10 | 0_methane298 | 19 | 0.08314706
NU-125-F1 | 662 | 298 | nitrogen | 11 | 0_nitrogen298 | 22 | 0.03458184
NU-125-F1 | 662 | 298 | hydrogen | 8 | 0_hydrogen298 | 15 | 0.01260446
NU-125 | 661 | 298 | nitrogen | 11 | 0_nitrogen298 | 22 | 0.04491133
NU-125 | 661 | 298 | hydrogen | 8 | 0_hydrogen298 | 15 | 0.02127573
NU-125-F2 | 663 | 298 | carbon dioxide | 4 | 0_carbon dioxide298 | 6 | 0.2979388
NU-125-F2 | 663 | 298 | methane | 10 | 0_methane298 | 19 | 0.05702073
NU-125-F2 | 663 | 298 | nitrogen | 11 | 0_nitrogen298 | 22 | 0.03294283
NU-125-F2 | 663 | 298 | hydrogen | 8 | 0_hydrogen298 | 15 | 0.01781669
HKUST-1-F1 | 413 | 298 | methane | 10 | 0_methane298 | 19 | 0.07617307
HKUST-1-F1 | 413 | 298 | nitrogen | 11 | 0_nitrogen298 | 22 | 0.0292211
(me2NH2)6[In10(TTCA)12]*24DMF*15H2O | 13 | 273 | carbon dioxide | 4 | 0_carbon dioxide273 | 5 | 0.07493017
(me2NH2)6[In10(TTCA)12]*24DMF*15H2O | 13 | 273 | nitrogen | 11 | 0_nitrogen273 | 21 | 0.04930451
(me2NH2)6[In10(TTCA)12]*24DMF*15H2O | 13 | 273 | methane | 10 | 0_methane273 | 18 | 0.1856383
Cu-SDU-1 | 304 | 273 | carbon dioxide | 4 | 0_carbon dioxide273 | 5 | 0.483018
Cu-SDU-1 | 304 | 298 | carbon dioxide | 4 | 0_carbon dioxide298 | 6 | 0.1502409
Cu-SDU-1 | 304 | 273 | methane | 10 | 0_methane273 | 18 | 0.199197
Cu-SDU-1 | 304 | 298 | methane | 10 | 0_methane298 | 19 | 0.1470343
SDU-1 | 798 | 273 | carbon dioxide | 4 | 0_carbon dioxide273 | 5 | 0.3925606
SDU-1 | 798 | 298 | carbon dioxide | 4 | 0_carbon dioxide298 | 6 | 0.1458084
SDU-1 | 798 | 273 | methane | 10 | 0_methane273 | 18 | 0.07892052
SDU-1 | 798 | 298 | methane | 10 | 0_methane298 | 19 | 0.03937255
[NiII(dpzca)2Ag]BF4*0.5(C3H6O) | 1153 | 298 | carbon dioxide | 4 | 0_carbon dioxide298 | 6 | 0.138567
[NiII(dpzca)2Ag]BF4*0.5(C3H6O) | 1153 | 298 | methane | 10 | 0_methane298 | 19 | 0.03398921
[NiII(dpzca)2Ag]BF4*0.5(C3H6O) | 1153 | 298 | nitrogen | 11 | 0_nitrogen298 | 22 | 0.00731732
[Zn17thb14(mu4-O)4(H2O)(Me2NH2)]*Me2NH2 1a | 1163 | 273 | ethane | 6 | 0_ethane273 | 9 | 1.08621
[Zn17thb14(mu4-O)4(H2O)(Me2NH2)]*Me2NH2 1a | 1163 | 298 | acetylene | 1 | 0_acetylene298 | 2 | 0.426621
[Zn17thb14(mu4-O)4(H2O)(Me2NH2)]*Me2NH2 2a | 1164 | 298 | acetylene | 1 | 0_acetylene298 | 2 | 0.784983
[Zn17thb14(mu4-O)4(H2O)(Me2NH2)]*Me2NH2 2a | 1164 | 273 | acetylene | 1 | 0_acetylene273 | 1 | 1.07509
[Zn17thb14(mu4-O)4(H2O)(Me2NH2)]*Me2NH2 1a | 1163 | 298 | ethane | 6 | 0_ethane298 | 10 | 0.724138
[Zn17thb14(mu4-O)4(H2O)(Me2NH2)]*Me2NH2 2a | 1164 | 298 | ethane | 6 | 0_ethane298 | 10 | 0.655172
[Zn17thb14(mu4-O)4(H2O)(Me2NH2)]*Me2NH2 2a | 1164 | 273 | ethane | 6 | 0_ethane273 | 9 | 1
[Zn17thb14(mu4-O)4(H2O)(Me2NH2)]*Me2NH2 2a | 1164 | 273 | ethene | 7 | 0_ethene273 | 12 | 1.14754
[Zn17thb14(mu4-O)4(H2O)(Me2NH2)]*Me2NH2 2a | 1164 | 298 | ethene | 7 | 0_ethene298 | 13 | 0.836066
[Zn17thb14(mu4-O)4(H2O)(Me2NH2)]*Me2NH2 1a | 1163 | 298 | ethene | 7 | 0_ethene298 | 13 | 0.47541
[Zn17thb14(mu4-O)4(H2O)(Me2NH2)]*Me2NH2 1a | 1163 | 273 | ethene | 7 | 0_ethene273 | 12 | 0.688525
[Zn17thb14(mu4-O)4(H2O)(Me2NH2)]*Me2NH2 1a | 1163 | 273 | acetylene | 1 | 0_acetylene273 | 1 | 0.614334
UTSA-57a | 902 | 298 | ethene | 7 | 0_ethene298 | 13 | 0.3501417
UTSA-57a | 902 | 273 | acetylene | 1 | 0_acetylene273 | 1 | 0.9176111
UTSA-57a | 902 | 273 | carbon dioxide | 4 | 0_carbon dioxide273 | 5 | 0.5822057
UTSA-57a | 902 | 273 | ethene | 7 | 0_ethene273 | 12 | 0.6771327
UTSA-57a | 902 | 273 | methane | 10 | 0_methane273 | 18 | 0.06961163
UTSA-57a | 902 | 298 | carbon dioxide | 4 | 0_carbon dioxide298 | 6 | 0.2221328
UTSA-57a | 902 | 298 | acetylene | 1 | 0_acetylene298 | 2 | 0.5534515
[Zn12(SO3)2(BTB)6(HCO2)3].15DEF | 1162 | 273 | carbon dioxide | 4 | 0_carbon dioxide273 | 5 | 0.4265624
[Zn12(SO3)2(BTB)6(HCO2)3].15DEF | 1162 | 298 | carbon dioxide | 4 | 0_carbon dioxide298 | 6 | 0.06125617
Zn4(pydc)4-(DMF)2-3DMF | 1080 | 298 | carbon dioxide | 4 | 0_carbon dioxide298 | 6 | 0.4988741
Zn2(pydc)2(DEF)-MeOH | 1076 | 273 | carbon dioxide | 4 | 0_carbon dioxide273 | 5 | 0.02525369
Zn2(pydc)2(DEF)-MeOH | 1076 | 298 | carbon dioxide | 4 | 0_carbon dioxide298 | 6 | 0.01262685
MOF-69c | 585 | 273 | carbon dioxide | 4 | 0_carbon dioxide273 | 5 | 0.01262685
MOF-69c | 585 | 298 | carbon dioxide | 4 | 0_carbon dioxide298 | 6 | 0.01010147
Zn4(pydc)4-(DMF)2-3DMF | 1080 | 273 | carbon dioxide | 4 | 0_carbon dioxide273 | 5 | 0.08709689
C12H6O13Zn4 | 138 | 298 | hydrogen | 8 | 0_hydrogen298 | 15 | 0.004631499
[Li0.5H0.5]+[In(C16H6O8)]- | 1136 | 298 | carbon dioxide | 4 | 0_carbon dioxide298 | 6 | 0.136053
[Li0.5H0.5]+[In(C16H6O8)]- | 1136 | 298 | nitrogen | 11 | 0_nitrogen298 | 22 | 0.135348
Zeolite 5A | 995 | 273 | methane | 10 | 0_methane273 | 18 | 0.1549494
MIL-53(Al) | 542 | 298 | methane | 10 | 0_methane298 | 19 | 0.03606982
Zn-Atz | 1065 | 273 | carbon dioxide | 4 | 0_carbon dioxide273 | 5 | 2.723946
Zn-Atz | 1065 | 273 | nitrogen | 11 | 0_nitrogen273 | 21 | 0.0461645
MIL-53(Al) | 542 | 273 | carbon dioxide | 4 | 0_carbon dioxide273 | 5 | 0.7733
Zeolite 5A | 995 | 273 | carbon dioxide | 4 | 0_carbon dioxide273 | 5 | 3.599149
Al-PILC | 93 | 273 | carbon dioxide | 4 | 0_carbon dioxide273 | 5 | 0.226822
PCN-26 | 721 | 298 | methane | 10 | 0_methane298 | 19 | 0.1696256
PCN-26 | 721 | 298 | carbon dioxide | 4 | 0_carbon dioxide298 | 6 | 0.7284264
PCN-26 | 721 | 298 | nitrogen | 11 | 0_nitrogen298 | 22 | 0.07760086
CuBTC (Lamia) | 316 | 323 | propane | 13 | 0_propane323 | 27 | 3.761902
CuBTC | 315 | 298 | ethene | 7 | 0_ethene298 | 13 | 0.7248223
CuBTC | 315 | 323 | ethene | 7 | 0_ethene323 | 14 | 0.2539483
CuBTC (Lamia) | 316 | 323 | propene | 14 | 0_propene323 | 29 | 6.92701
MIL-53(Al) | 542 | 323 | nitrogen | 11 | 0_nitrogen323 | 23 | 0.01238739
MIL-53(Al) | 542 | 298 | carbon monoxide | 5 | 0_carbon monoxide298 | 8 | 0.04099726
MIL-53(Al) | 542 | 323 | methane | 10 | 0_methane323 | 20 | 0.0383289
TPA-Activated at 180C | 855 | 298 | carbon dioxide | 4 | 0_carbon dioxide298 | 6 | 0.9049116
TPA-Activated at 90C | 856 | 298 | carbon dioxide | 4 | 0_carbon dioxide298 | 6 | 1.015746
TPA-Activated at 90C | 856 | 298 | methane | 10 | 0_methane298 | 19 | 0.030721
TPA-Activated at 180C | 855 | 298 | methane | 10 | 0_methane298 | 19 | 0.03467007
TBA-Activated at 120C | 850 | 298 | carbon dioxide | 4 | 0_carbon dioxide298 | 6 | 1.149828
TBA-Activated at 180C | 851 | 298 | carbon dioxide | 4 | 0_carbon dioxide298 | 6 | 0.8518611
TBA-Activated at 120C | 850 | 298 | methane | 10 | 0_methane298 | 19 | 0.1023978
TBA-Activated at 180C | 851 | 298 | methane | 10 | 0_methane298 | 19 | 0.040474
Cu-MOF | 303 | 298 | methane | 10 | 0_methane298 | 19 | 0.08833515
Cu-MOF | 303 | 323 | methane | 10 | 0_methane323 | 20 | 0.04906705
IRMOF-1 | 428 | 323 | carbon dioxide | 4 | 0_carbon dioxide323 | 7 | 0.0652985
BAX-Activated Carbon | 111 | 298 | propane | 13 | 0_propane298 | 26 | 1.537653
BAX-Activated Carbon | 111 | 323 | propane | 13 | 0_propane323 | 27 | 0.9678921
BAX-Activated Carbon | 111 | 298 | butane | 3 | 0_butane298 | 4 | 2.822465
IRMOF-6 | 435 | 298 | carbon dioxide | 4 | 0_carbon dioxide298 | 6 | 0.1848894
IRMOF-11 | 430 | 298 | carbon dioxide | 4 | 0_carbon dioxide298 | 6 | 0.2342585
MOF-74 | 586 | 298 | carbon dioxide | 4 | 0_carbon dioxide298 | 6 | 0.6782861
MOF-505 | 579 | 298 | carbon dioxide | 4 | 0_carbon dioxide298 | 6 | 0.4901671
MIL-102 | 531 | 298 | hydrogen | 8 | 0_hydrogen298 | 15 | 0.996552
MIL-102 | 531 | 298 | carbon dioxide | 4 | 0_carbon dioxide298 | 6 | 0.4184133
MIL-102 | 531 | 298 | methane | 10 | 0_methane298 | 19 | 0.07840695
MIL-102 | 531 | 298 | nitrogen | 11 | 0_nitrogen298 | 22 | 0.04323128
IRMOF-1 | 428 | 273 | carbon dioxide | 4 | 0_carbon dioxide273 | 5 | 0.1602418
C24H16CoN10 | 147 | 273 | carbon dioxide | 4 | 0_carbon dioxide273 | 5 | 0.08907441
C26H20CoN10 | 149 | 273 | carbon dioxide | 4 | 0_carbon dioxide273 | 5 | 0.08384153
Bio-MOF-1 | 123 | 273 | carbon dioxide | 4 | 0_carbon dioxide273 | 5 | 0.4998633
MIL-53(Al) | 542 | 298 | xenon | 15 | 0_xenon298 | 30 | 0.5931722
ZIF-71 | 965 | 298 | carbon dioxide | 4 | 0_carbon dioxide298 | 6 | 0.0652737
SOF-1 Activated | 819 | 273 | methane | 10 | 0_methane273 | 18 | 0.04057061
SOF-1 Activated | 819 | 298 | methane | 10 | 0_methane298 | 19 | 0.01883884
SOF-1 Activated | 819 | 273 | carbon dioxide | 4 | 0_carbon dioxide273 | 5 | 0.1902477
SOF-1 Activated | 819 | 298 | carbon dioxide | 4 | 0_carbon dioxide298 | 6 | 0.08041406
CPM-5 | 219 | 273 | methane | 10 | 0_methane273 | 18 | 0.164319
CPM-6 | 220 | 273 | carbon dioxide | 4 | 0_carbon dioxide273 | 5 | 1.05634
CPM-6 | 220 | 298 | carbon dioxide | 4 | 0_carbon dioxide298 | 6 | 0.452411
CPM-6 | 220 | 273 | methane | 10 | 0_methane273 | 18 | 0.164319
ZIF-7 | 963 | 298 | propane | 13 | 0_propane298 | 26 | 1.62952
ZIF-7 | 963 | 298 | propene | 14 | 0_propene298 | 28 | 1.85441
ZIF-7 | 963 | 298 | ethane | 6 | 0_ethane298 | 10 | 0.348875
ZIF-7 | 963 | 298 | ethene | 7 | 0_ethene298 | 13 | 0.0380854
ZIF-7 | 963 | 298 | methane | 10 | 0_methane298 | 19 | 0.00216501
C33H15Cu3N3O18 | 156 | 298 | carbon dioxide | 4 | 0_carbon dioxide298 | 6 | 0.6575288
C33H15Cu3N3O18 | 156 | 298 | nitrogen | 11 | 0_nitrogen298 | 22 | 0.04322746
PCN-61 | 731 | 298 | nitrogen | 11 | 0_nitrogen298 | 22 | 0.03729341
MOF-177 | 562 | 323 | carbon dioxide | 4 | 0_carbon dioxide323 | 7 | 0.02981813
Co(BDP) | 263 | 323 | carbon dioxide | 4 | 0_carbon dioxide323 | 7 | 0.1159813
Cu-BTTri | 301 | 323 | carbon dioxide | 4 | 0_carbon dioxide323 | 7 | 0.03530494
C48H27N2O8Zn2 | 163 | 273 | carbon dioxide | 4 | 0_carbon dioxide273 | 5 | 0.5283199
TO-MOF | 854 | 298 | propane | 13 | 0_propane298 | 26 | 1.119633
C33H11Br1N4O7Zn1 | 155 | 298 | propene | 14 | 0_propene298 | 28 | 0.860148
C33H11Br1N4O7Zn1 | 155 | 298 | propane | 13 | 0_propane298 | 26 | 0.674103
C51H34Br2N2O8SiZn2 | 167 | 298 | propene | 14 | 0_propene298 | 28 | 0.334416
C51H34Br2N2O8SiZn2 | 167 | 298 | propane | 13 | 0_propane298 | 26 | 0.3091379
TO-MOF | 854 | 273 | carbon dioxide | 4 | 0_carbon dioxide273 | 5 | 0.4472007
C33H11Br1N4O7Zn1 | 155 | 273 | carbon dioxide | 4 | 0_carbon dioxide273 | 5 | 0.3097774
C51H34Br2N2O8SiZn2 | 167 | 273 | carbon dioxide | 4 | 0_carbon dioxide273 | 5 | 0.2051725
C48H27N2O8Zn2 | 163 | 298 | propene | 14 | 0_propene298 | 28 | 1.760204
C48H27N2O8Zn2 | 163 | 298 | propane | 13 | 0_propane298 | 26 | 1.63265
TO-MOF | 854 | 298 | propene | 14 | 0_propene298 | 28 | 1.267141
2D [Cu(bpy)2(OTf)2]n | 28 | 273 | carbon dioxide | 4 | 0_carbon dioxide273 | 5 | 0.4531111
3D [Cu(bpy)2(OTf)2]n | 34 | 273 | carbon dioxide | 4 | 0_carbon dioxide273 | 5 | 0.164476
CD-MOF-2 | 185 | 273 | carbon dioxide | 4 | 0_carbon dioxide273 | 5 | 1.630576
PPN-6-SO3Li | 761 | 273 | carbon dioxide | 4 | 0_carbon dioxide273 | 5 | 1.785575
PCN-123 | 713 | 298 | carbon dioxide | 4 | 0_carbon dioxide298 | 6 | 0.0664645
PCN-123 | 713 | 273 | carbon dioxide | 4 | 0_carbon dioxide273 | 5 | 0.2504023
CPM-15-Mg | 216 | 273 | nitrogen | 11 | 0_nitrogen273 | 21 | 0.002977424
CPM-15-Mg | 216 | 273 | carbon dioxide | 4 | 0_carbon dioxide273 | 5 | 0.660652
CPM-15-Mg | 216 | 298 | carbon dioxide | 4 | 0_carbon dioxide298 | 6 | 0.2876874
CPM-20 | 218 | 273 | carbon dioxide | 4 | 0_carbon dioxide273 | 5 | 0.6357781
CPM-20 | 218 | 298 | carbon dioxide | 4 | 0_carbon dioxide298 | 6 | 0.246646
CPM-19-Nd | 217 | 273 | carbon dioxide | 4 | 0_carbon dioxide273 | 5 | 0.3010158
OMS-2 | 691 | 298 | nitrogen | 11 | 0_nitrogen298 | 22 | 0.01182379
OMS-2 | 691 | 298 | carbon dioxide | 4 | 0_carbon dioxide298 | 6 | 0.02132654
OMS-2 | 691 | 323 | carbon dioxide | 4 | 0_carbon dioxide323 | 7 | 0.02266009
FMOFCu | 367 | 298 | xenon | 15 | 0_xenon298 | 30 | 0.0376384
FMOFCu | 367 | 273 | carbon dioxide | 4 | 0_carbon dioxide273 | 5 | 0.2867873
FMOFZn | 368 | 298 | krypton | 9 | 0_krypton298 | 17 | 0.0279913
FMOFZn | 368 | 298 | xenon | 15 | 0_xenon298 | 30 | 0.126263
M'MOF-7a | 483 | 298 | acetylene | 1 | 0_acetylene298 | 2 | 0.001881578
M'MOF-4a | 480 | 273 | acetylene | 1 | 0_acetylene273 | 1 | 0.6264056
M'MOF-4a | 480 | 273 | ethene | 7 | 0_ethene273 | 12 | 0.3395791
M'MOF-4a | 480 | 298 | ethene | 7 | 0_ethene298 | 13 | 0.1648085
M'MOF-5a | 481 | 273 | acetylene | 1 | 0_acetylene273 | 1 | 0.9682489
M'MOF-5a | 481 | 273 | ethene | 7 | 0_ethene273 | 12 | 0.2628536
M'MOF-5a | 481 | 298 | acetylene | 1 | 0_acetylene298 | 2 | 0.4951756
M'MOF-5a | 481 | 298 | ethene | 7 | 0_ethene298 | 13 | 0.07844358
M'MOF-6a | 482 | 273 | acetylene | 1 | 0_acetylene273 | 1 | 0.7407758
M'MOF-6a | 482 | 273 | ethene | 7 | 0_ethene273 | 12 | 0.2525369
M'MOF-6a | 482 | 298 | ethene | 7 | 0_ethene298 | 13 | 0.1386678
M'MOF-7a | 483 | 273 | acetylene | 1 | 0_acetylene273 | 1 | 0.492637
M'MOF-7a | 483 | 273 | ethene | 7 | 0_ethene273 | 12 | 0.02974382
M'MOF-7a | 483 | 298 | ethene | 7 | 0_ethene298 | 13 | 0.02260888
M'MOF-4a | 480 | 298 | acetylene | 1 | 0_acetylene298 | 2 | 0.0166784
M'MOF-6a | 482 | 298 | acetylene | 1 | 0_acetylene298 | 2 | 0.01024564
NU-111 | 660 | 298 | hydrogen | 8 | 0_hydrogen298 | 15 | 0.01301978
CPO-27-Mg | 223 | 273 | methane | 10 | 0_methane273 | 18 | 0.05539183
CPO-27-Mg | 223 | 323 | methane | 10 | 0_methane323 | 20 | 0.04251391
CPO-27-Mg | 223 | 298 | methane | 10 | 0_methane298 | 19 | 0.01070672
NH2(1)-PCN-125 | 627 | 273 | carbon dioxide | 4 | 0_carbon dioxide273 | 5 | 0.8841811
CH3(1)-PCN-125 | 187 | 273 | carbon dioxide | 4 | 0_carbon dioxide273 | 5 | 0.8440985
PCN-125 | 715 | 273 | carbon dioxide | 4 | 0_carbon dioxide273 | 5 | 0.7560641
NO2(1)-PCN-125 | 640 | 273 | carbon dioxide | 4 | 0_carbon dioxide273 | 5 | 0.8865688
NH2(1)-PCN-125 | 627 | 298 | carbon dioxide | 4 | 0_carbon dioxide298 | 6 | 0.466149
CH3(1)-PCN-125 | 187 | 298 | carbon dioxide | 4 | 0_carbon dioxide298 | 6 | 0.4412244
PCN-125 | 715 | 298 | carbon dioxide | 4 | 0_carbon dioxide298 | 6 | 0.4772769
NO2(1)-PCN-125 | 640 | 298 | carbon dioxide | 4 | 0_carbon dioxide298 | 6 | 0.4471763
NO2(2)-PCN-125 | 641 | 298 | carbon dioxide | 4 | 0_carbon dioxide298 | 6 | 0.4097655
CH2NH2(1)-PCN-125 | 186 | 298 | carbon dioxide | 4 | 0_carbon dioxide298 | 6 | 0.4406054
H(1)-PCN-125 | 405 | 298 | carbon dioxide | 4 | 0_carbon dioxide298 | 6 | 0.4091657
SO3Na(2)-PCN-125 | 818 | 298 | carbon dioxide | 4 | 0_carbon dioxide298 | 6 | 0.3493379
R2KCHA | 777 | 273 | carbon dioxide | 4 | 0_carbon dioxide273 | 5 | 0.03633723
R2KCHA | 777 | 273 | nitrogen | 11 | 0_nitrogen273 | 21 | 0.00253979
R1KCHA | 776 | 273 | nitrogen | 11 | 0_nitrogen273 | 21 | 0.3848686
R1KCHA | 776 | 273 | carbon dioxide | 4 | 0_carbon dioxide273 | 5 | 0.03698058
NOTT-202a | 651 | 273 | carbon dioxide | 4 | 0_carbon dioxide273 | 5 | 0.198586
NOTT-202a | 651 | 273 | methane | 10 | 0_methane273 | 18 | 0.05709392
C52H18Tb6N26O48F6 (site 1) | 168 | 273 | carbon dioxide | 4 | 0_carbon dioxide273 | 5 | 0.2884946
C52H18Tb6N26O48F6 (site 1) | 168 | 298 | carbon dioxide | 4 | 0_carbon dioxide298 | 6 | 0.2800304
CD-MOF-2 | 185 | 298 | carbon dioxide | 4 | 0_carbon dioxide298 | 6 | 0.8939265
Bio-MOF-14 | 126 | 273 | nitrogen | 11 | 0_nitrogen273 | 21 | 0.7239738
SBA-15 | 796 | 298 | ethene | 7 | 0_ethene298 | 13 | 0.144271
SBA-15 | 796 | 298 | ethane | 6 | 0_ethane298 | 10 | 0.0112676
[Cu(bcppm)H2O] | 1118 | 298 | carbon dioxide | 4 | 0_carbon dioxide298 | 6 | 0.937105
[Cu(bcppm)H2O] | 1118 | 298 | nitrogen | 11 | 0_nitrogen298 | 22 | 0.03369314
UiO-66-S3p | 935 | 298 | methane | 10 | 0_methane298 | 19 | 0.05000756
Hydroxylated UiO-66 | 421 | 298 | methane | 10 | 0_methane298 | 19 | 0.05626929
UiO-66-S1 | 934 | 298 | methane | 10 | 0_methane298 | 19 | 0.05056144
UiO-66-S1 | 934 | 298 | carbon dioxide | 4 | 0_carbon dioxide298 | 6 | 0.1640464
UiO-66-S3p | 935 | 298 | carbon dioxide | 4 | 0_carbon dioxide298 | 6 | 0.2453988
Hydroxylated UiO-66 | 421 | 298 | nitrogen | 11 | 0_nitrogen298 | 22 | 0.01864135
UiO-66-S1 | 934 | 298 | nitrogen | 11 | 0_nitrogen298 | 22 | 0.01577028
Hydroxylated UiO-66 | 421 | 298 | hydrogen | 8 | 0_hydrogen298 | 15 | 0.0004062373
UiO-66-S1 | 934 | 298 | hydrogen | 8 | 0_hydrogen298 | 15 | 0.000818135
Dehydroxylated UiO-66 | 335 | 298 | methane | 10 | 0_methane298 | 19 | 0.08295
Hydroxylated UiO-66 | 421 | 298 | carbon dioxide | 4 | 0_carbon dioxide298 | 6 | 0.4105563
Dehydroxylated UiO-66 | 335 | 298 | carbon dioxide | 4 | 0_carbon dioxide298 | 6 | 0.2196287
PCN-14 | 717 | 298 | methane | 10 | 0_methane298 | 19 | 0.07629649
NU-125 | 661 | 298 | methane | 10 | 0_methane298 | 19 | 0.05414558
NU-111 | 660 | 298 | methane | 10 | 0_methane298 | 19 | 0.0355063
MUF-7a | 595 | 273 | carbon dioxide | 4 | 0_carbon dioxide273 | 5 | 0.1553065
PAF-1-SO3Ag | 698 | 298 | ethene | 7 | 0_ethene298 | 13 | 1.928182
PAF-1-SO3Ag | 698 | 298 | ethane | 6 | 0_ethane298 | 10 | 0.7382907
MONT 3 | 589 | 298 | carbon dioxide | 4 | 0_carbon dioxide298 | 6 | 0.2981979
MONT 3 | 589 | 298 | methane | 10 | 0_methane298 | 19 | 0.07705724
MONT 7 | 592 | 298 | carbon dioxide | 4 | 0_carbon dioxide298 | 6 | 0.278735
MONT 7 | 592 | 298 | methane | 10 | 0_methane298 | 19 | 0.08642615
MONT 6 | 591 | 298 | carbon dioxide | 4 | 0_carbon dioxide298 | 6 | 0.1367987
MONT 6 | 591 | 298 | methane | 10 | 0_methane298 | 19 | 0.08040076
MONT 5 | 590 | 298 | carbon dioxide | 4 | 0_carbon dioxide298 | 6 | 0.02725357
MONT 5 | 590 | 298 | methane | 10 | 0_methane298 | 19 | 0.03104002
[(CH3)2NH2]2[Eu3+(Î¼3-OH)8(1,4-NDC)6(H2O)6]*(solv)x | 1088 | 298 | ethane | 6 | 0_ethane298 | 10 | 0.8768536
[(CH3)2NH2]2[Eu3+(Î¼3-OH)8(1,4-NDC)6(H2O)6]*(solv)x | 1088 | 298 | propane | 13 | 0_propane298 | 26 | 1.521456
[(CH3)2NH2]2[Eu3+(Î¼3-OH)8(1,4-NDC)6(H2O)6]*(solv)x | 1088 | 298 | butane | 3 | 0_butane298 | 4 | 1.351205
[(CH3)2NH2]2[Eu3+(Î¼3-OH)8(1,4-NDC)6(H2O)6]*(solv)x | 1088 | 298 | carbon dioxide | 4 | 0_carbon dioxide298 | 6 | 0.6427488
[(CH3)2NH2]2[Eu3+(Î¼3-OH)8(1,4-NDC)6(H2O)6]*(solv)x | 1088 | 298 | methane | 10 | 0_methane298 | 19 | 0.07874218
[(CH3)2NH2]2[Eu3+(Î¼3-OH)8(1,4-NDC)6(H2O)6]*(solv)x | 1088 | 298 | nitrogen | 11 | 0_nitrogen298 | 22 | 0.01720631
MOF-601 | 582 | 273 | carbon dioxide | 4 | 0_carbon dioxide273 | 5 | 0.630818
MOF-603 | 584 | 273 | carbon dioxide | 4 | 0_carbon dioxide273 | 5 | 0.2045563
MOF-602 | 583 | 273 | carbon dioxide | 4 | 0_carbon dioxide273 | 5 | 0.1493539
MOP-23 | 593 | 273 | carbon dioxide | 4 | 0_carbon dioxide273 | 5 | 0.4127258
MIL-53(Cr) | 547 | 298 | oxygen | 12 | 0_oxygen298 | 25 | 0.1098509
MIL-53(Cr) | 547 | 298 | nitrogen | 11 | 0_nitrogen298 | 22 | 0.0346651
MIL-53(Cr) | 547 | 298 | argon | 2 | 0_argon298 | 3 | 0.0178558
MIL-53(Cr) | 547 | 298 | propane | 13 | 0_propane298 | 26 | 0.005355373
MIL-53(Cr) | 547 | 298 | ethane | 6 | 0_ethane298 | 10 | 0.001482369
MIL-53(Cr) | 547 | 298 | methane | 10 | 0_methane298 | 19 | 9.597504e-05
Ni6P6O18N6C18H36 | 685 | 298 | carbon dioxide | 4 | 0_carbon dioxide298 | 6 | 0.4465693
Ni6P6O18N6C18H36 | 685 | 298 | methane | 10 | 0_methane298 | 19 | 0.03523141
Rho-ZMOF | 790 | 298 | hydrogen | 8 | 0_hydrogen298 | 15 | 0.03304839
Rho-ZMOF | 790 | 298 | methane | 10 | 0_methane298 | 19 | 0.01688382
Rho-ZMOF | 790 | 298 | nitrogen | 11 | 0_nitrogen298 | 22 | 0.03377537
COF-102 | 203 | 298 | methane | 10 | 0_methane298 | 19 | 0.06094248
COF-103 | 204 | 298 | methane | 10 | 0_methane298 | 19 | 0.05348068
COF-5 | 207 | 298 | methane | 10 | 0_methane298 | 19 | 0.04960527
COF-10 | 202 | 298 | methane | 10 | 0_methane298 | 19 | 0.02193637
COF-8 | 209 | 298 | methane | 10 | 0_methane298 | 19 | 0.08794159
COF-6 | 208 | 298 | methane | 10 | 0_methane298 | 19 | 0.06859253
COF-1 | 201 | 298 | methane | 10 | 0_methane298 | 19 | 0.03405157
MIL-53(Cr) | 547 | 298 | butane | 3 | 0_butane298 | 4 | 2.3587
MIL-53 | 541 | 298 | acetylene | 1 | 0_acetylene298 | 2 | 0.6661873
IRMOF-1 | 428 | 298 | acetylene | 1 | 0_acetylene298 | 2 | 0.1181466
[Fe^(III)(Tp)(CN)3]4Co^(II)2 | 1133 | 298 | carbon dioxide | 4 | 0_carbon dioxide298 | 6 | 0.1527951
Bio-MOF-11 | 124 | 273 | carbon dioxide | 4 | 0_carbon dioxide273 | 5 | 2.314587
Bio-MOF-11 | 124 | 273 | nitrogen | 11 | 0_nitrogen273 | 21 | 0.5627
Tb-pek-MOF-1 | 859 | 298 | ethane | 6 | 0_ethane298 | 10 | 0.333837
Tb-pek-MOF-1 | 859 | 298 | butane | 3 | 0_butane298 | 4 | 3.06402
Tb-pek-MOF-1 | 859 | 298 | methane | 10 | 0_methane298 | 19 | 0.05417968
Tb-pek-MOF-1 | 859 | 298 | hydrogen | 8 | 0_hydrogen298 | 15 | 0.03704832
Tb-pek-MOF-1 | 859 | 298 | carbon dioxide | 4 | 0_carbon dioxide298 | 6 | 0.5379989
Tb-pek-MOF-1 | 859 | 298 | propane | 13 | 0_propane298 | 26 | 1.07994
AX-21 | 63 | 323 | carbon dioxide | 4 | 0_carbon dioxide323 | 7 | 0.225961
AX-21 | 63 | 323 | nitrogen | 11 | 0_nitrogen323 | 23 | 0.031621
MIL-100(Fe) | 506 | 323 | carbon dioxide | 4 | 0_carbon dioxide323 | 7 | 0.247569
Al-soc-MOF-1 | 96 | 298 | oxygen | 12 | 0_oxygen298 | 25 | 0.04106346
Al-soc-MOF-1 | 96 | 273 | methane | 10 | 0_methane273 | 18 | 0.063929
Al-soc-MOF-1 | 96 | 273 | carbon dioxide | 4 | 0_carbon dioxide273 | 5 | 0.158635
Al-soc-MOF-1 | 96 | 298 | carbon dioxide | 4 | 0_carbon dioxide298 | 6 | 0.08234
Al-soc-MOF-2 | 97 | 298 | methane | 10 | 0_methane298 | 19 | 0.07322546
Al-soc-MOF-3 | 98 | 298 | methane | 10 | 0_methane298 | 19 | 0.06819999
Al-soc-MOF-3 | 98 | 298 | oxygen | 12 | 0_oxygen298 | 25 | 0.05475202
Al-soc-MOF-1 | 96 | 298 | methane | 10 | 0_methane298 | 19 | 0.03310773
ZIF-7 | 963 | 298 | carbon dioxide | 4 | 0_carbon dioxide298 | 6 | 0.059941
Co2(m-dobdc) | 271 | 298 | ethene | 7 | 0_ethene298 | 13 | 5.6698
Fe2(m-dobdc) | 373 | 298 | propane | 13 | 0_propane298 | 26 | 4.8237
Mn2(m-dobdc) | 619 | 298 | propane | 13 | 0_propane298 | 26 | 4.8254
Ni2(m-dobdc) | 682 | 298 | propane | 13 | 0_propane298 | 26 | 5.012
Co2(m-dobdc) | 271 | 298 | propene | 14 | 0_propene298 | 28 | 7.268444
Fe2(m-dobdc) | 373 | 298 | propene | 14 | 0_propene298 | 28 | 6.6107
Mn2(m-dobdc) | 619 | 298 | propene | 14 | 0_propene298 | 28 | 6.3104
Ni2(m-dobdc) | 682 | 298 | propene | 14 | 0_propene298 | 28 | 6.4971
Fe2(m-dobdc) | 373 | 298 | ethene | 7 | 0_ethene298 | 13 | 5.5369
Mn2(m-dobdc) | 619 | 298 | ethene | 7 | 0_ethene298 | 13 | 5.3869
Ni2(m-dobdc) | 682 | 298 | ethene | 7 | 0_ethene298 | 13 | 5.1636
Co2(m-dobdc) | 271 | 298 | ethane | 6 | 0_ethane298 | 10 | 2.5352
Fe2(m-dobdc) | 373 | 298 | ethane | 6 | 0_ethane298 | 10 | 2.2029
Mn2(m-dobdc) | 619 | 298 | ethane | 6 | 0_ethane298 | 10 | 2.0304
Ni2(m-dobdc) | 682 | 298 | ethane | 6 | 0_ethane298 | 10 | 2.5955
Co2(m-dobdc) | 271 | 298 | propane | 13 | 0_propane298 | 26 | 5.0282
Zeolite 13X | 993 | 298 | nitrogen | 11 | 0_nitrogen298 | 22 | 0.02261908
KT Activated Carbon | 464 | 298 | methane | 10 | 0_methane298 | 19 | 0.1270827
KT Activated Carbon | 464 | 323 | methane | 10 | 0_methane323 | 20 | 0.1003703
Carbotech Activated Carbon | 252 | 298 | methane | 10 | 0_methane298 | 19 | 0.0808314
Carbotech Activated Carbon | 252 | 323 | methane | 10 | 0_methane323 | 20 | 0.05888522
Zn-DABCO | 1067 | 298 | ethane | 6 | 0_ethane298 | 10 | 0.35219
Zn-DABCO | 1067 | 323 | ethane | 6 | 0_ethane323 | 11 | 0.0947643
Zn-DABCO | 1067 | 298 | propane | 13 | 0_propane298 | 26 | 3.495599
Zn-DABCO | 1067 | 323 | propane | 13 | 0_propane323 | 27 | 0.57477
Maxsorb III | 599 | 298 | propane | 13 | 0_propane298 | 26 | 6.825474
Maxsorb III | 599 | 323 | propane | 13 | 0_propane323 | 27 | 1.917232
Activated Carbon | 64 | 298 | propane | 13 | 0_propane298 | 26 | 2.668551
Zeolite 5A | 995 | 273 | nitrogen | 11 | 0_nitrogen273 | 21 | 0.0572
Silica Gel | 839 | 273 | carbon dioxide | 4 | 0_carbon dioxide273 | 5 | 0.232141
Silica Gel | 839 | 298 | carbon dioxide | 4 | 0_carbon dioxide298 | 6 | 0.151253
Silica Gel | 839 | 323 | carbon dioxide | 4 | 0_carbon dioxide323 | 7 | 0.06920366
Zeolite 13X | 993 | 298 | carbon monoxide | 5 | 0_carbon monoxide298 | 8 | 0.08684978
Zeolite 4A | 994 | 273 | nitrogen | 11 | 0_nitrogen273 | 21 | 0.05335477
Zeolite 4A | 994 | 273 | methane | 10 | 0_methane273 | 18 | 0.1065988
Silicalite MFI | 840 | 298 | propane | 13 | 0_propane298 | 26 | 1.65972
Silicalite MFI | 840 | 298 | butane | 3 | 0_butane298 | 4 | 1.534604
IRMOF-6 | 435 | 298 | hydrogen | 8 | 0_hydrogen298 | 15 | 0.002337537
MOF-2 | 568 | 298 | hydrogen | 8 | 0_hydrogen298 | 15 | 0.01257648
IRMOF-10 | 429 | 298 | hydrogen | 8 | 0_hydrogen298 | 15 | 0.01699651
IRMOF-14 | 432 | 298 | hydrogen | 8 | 0_hydrogen298 | 15 | 0.01556914
IRMOF-9 | 444 | 298 | hydrogen | 8 | 0_hydrogen298 | 15 | 0.01930091
IRMOF-1 | 428 | 298 | hydrogen | 8 | 0_hydrogen298 | 15 | 0.002893749
MOF-508 | 580 | 298 | carbon dioxide | 4 | 0_carbon dioxide298 | 6 | 0.1864932
MOF-508b | 581 | 298 | carbon dioxide | 4 | 0_carbon dioxide298 | 6 | 0.191866
MOF-508 | 580 | 323 | carbon dioxide | 4 | 0_carbon dioxide323 | 7 | 0.130841
MOF-508 | 580 | 323 | methane | 10 | 0_methane323 | 20 | 0.1177652
MOF-508 | 580 | 323 | nitrogen | 11 | 0_nitrogen323 | 23 | 0.11959
ZIF-68 | 961 | 273 | methane | 10 | 0_methane273 | 18 | 0.1016416
ZIF-69 | 962 | 273 | carbon dioxide | 4 | 0_carbon dioxide273 | 5 | 0.3829089
ZIF-69 | 962 | 273 | nitrogen | 11 | 0_nitrogen273 | 21 | 0.0237885
ZIF-68 | 961 | 298 | methane | 10 | 0_methane298 | 19 | 0.05195394
ZIF-68 | 961 | 273 | carbon dioxide | 4 | 0_carbon dioxide273 | 5 | 0.3814481
ZIF-68 | 961 | 273 | nitrogen | 11 | 0_nitrogen273 | 21 | 0.0227273
Zeolite ITQ-12 | 1013 | 298 | propane | 13 | 0_propane298 | 26 | 0.132134
Zeolite MFI | 1027 | 298 | propene | 14 | 0_propene298 | 28 | 1.475011
Zeolite CHA | 999 | 298 | propene | 14 | 0_propene298 | 28 | 1.71834
Zeolite ITQ-12 | 1013 | 298 | propene | 14 | 0_propene298 | 28 | 0.9254933
PFeA | 750 | 298 | hydrogen | 8 | 0_hydrogen298 | 15 | 0.01884817
PBA | 709 | 298 | hydrogen | 8 | 0_hydrogen298 | 15 | 0.006383856
PSiA | 764 | 298 | hydrogen | 8 | 0_hydrogen298 | 15 | 0.01533394
MCM-41 | 493 | 298 | carbon dioxide | 4 | 0_carbon dioxide298 | 6 | 0.00733388
IRMOF-1 | 428 | 298 | nitrogen | 11 | 0_nitrogen298 | 22 | 0.01601802
ASMS 5A | 62 | 273 | carbon dioxide | 4 | 0_carbon dioxide273 | 5 | 0.1403435
ASMS 5A | 62 | 273 | methane | 10 | 0_methane273 | 18 | 0.01826168
ASMS 3A | 61 | 298 | carbon dioxide | 4 | 0_carbon dioxide298 | 6 | 0.0662494
ASMS 5A | 62 | 273 | nitrogen | 11 | 0_nitrogen273 | 21 | 0.01400054
ASMS 3A | 61 | 273 | carbon dioxide | 4 | 0_carbon dioxide273 | 5 | 0.1022138
ASMS 3A | 61 | 273 | nitrogen | 11 | 0_nitrogen273 | 21 | 0.01215657
MOF-177 | 562 | 298 | methane | 10 | 0_methane298 | 19 | 0.02780299
CNT@CuBTC | 199 | 298 | carbon dioxide | 4 | 0_carbon dioxide298 | 6 | 0.2692957
CNT@CuBTC | 199 | 298 | methane | 10 | 0_methane298 | 19 | 0.05260293
MIL-53(Al)lp | 545 | 298 | methane | 10 | 0_methane298 | 19 | 0.07266657
MIL-53(Al)lp | 545 | 323 | methane | 10 | 0_methane323 | 20 | 0.03964062
COF-102 | 203 | 298 | carbon dioxide | 4 | 0_carbon dioxide298 | 6 | 0.1902218
COF-103 | 204 | 298 | carbon dioxide | 4 | 0_carbon dioxide298 | 6 | 0.09637727
MIL-47 | 539 | 298 | carbon monoxide | 5 | 0_carbon monoxide298 | 8 | 0.04071662
MOF-324 | 578 | 298 | hydrogen | 8 | 0_hydrogen298 | 15 | 0.02264767
IRMOF-62 | 436 | 298 | hydrogen | 8 | 0_hydrogen298 | 15 | 0.005948998
Cu-TDPAT | 305 | 273 | carbon dioxide | 4 | 0_carbon dioxide273 | 5 | 1.81503
Cu-TDPAT | 305 | 298 | carbon monoxide | 5 | 0_carbon monoxide298 | 8 | 0.1139079
Zeolite NaX | 1035 | 298 | carbon dioxide | 4 | 0_carbon dioxide298 | 6 | 0.712329
Zeolite NaX | 1035 | 298 | methane | 10 | 0_methane298 | 19 | 0.03573975
MIL-101 | 516 | 298 | methane | 10 | 0_methane298 | 19 | 0.01732553
Cu-TDPAT | 305 | 323 | carbon dioxide | 4 | 0_carbon dioxide323 | 7 | 0.664255
TEPA-MIL-101 | 853 | 298 | carbon dioxide | 4 | 0_carbon dioxide298 | 6 | 0.020759
TEPA-MIL-101 | 853 | 323 | carbon dioxide | 4 | 0_carbon dioxide323 | 7 | 0.0157079
MIL-47(V) | 540 | 298 | carbon dioxide | 4 | 0_carbon dioxide298 | 6 | 0.08798032
MIL-47(V) | 540 | 298 | methane | 10 | 0_methane298 | 19 | 0.05561357
Zeolite MOR | 1028 | 298 | nitrogen | 11 | 0_nitrogen298 | 22 | 0.0136737
Zeolite MOR | 1028 | 298 | carbon dioxide | 4 | 0_carbon dioxide298 | 6 | 0.0466581
Zeolite MTT | 1030 | 298 | nitrogen | 11 | 0_nitrogen298 | 22 | 0.00982388
Zeolite MTT | 1030 | 298 | carbon dioxide | 4 | 0_carbon dioxide298 | 6 | 0.0334634
Zeolite MWW | 1031 | 298 | nitrogen | 11 | 0_nitrogen298 | 22 | 0.0121622
Zeolite MWW | 1031 | 298 | carbon dioxide | 4 | 0_carbon dioxide298 | 6 | 0.0283784
Zeolite RHO | 1043 | 298 | nitrogen | 11 | 0_nitrogen298 | 22 | 0.008218786
Zeolite RHO | 1043 | 298 | carbon dioxide | 4 | 0_carbon dioxide298 | 6 | 0.0276551
Zeolite MFI | 1027 | 323 | carbon dioxide | 4 | 0_carbon dioxide323 | 7 | 0.0874121
Zeolite DDR | 1002 | 273 | carbon dioxide | 4 | 0_carbon dioxide273 | 5 | 0.560801
Zeolite CHA | 999 | 323 | carbon dioxide | 4 | 0_carbon dioxide323 | 7 | 0.12
Zeolite BEA | 996 | 298 | nitrogen | 11 | 0_nitrogen298 | 22 | 0.0149758
Zeolite BEA | 996 | 298 | carbon dioxide | 4 | 0_carbon dioxide298 | 6 | 0.0136519
Zeolite CHA | 999 | 298 | carbon dioxide | 4 | 0_carbon dioxide298 | 6 | 0.0242242
Zeolite CHA | 999 | 298 | nitrogen | 11 | 0_nitrogen298 | 22 | 0.014708
Zeolite DDR | 1002 | 298 | nitrogen | 11 | 0_nitrogen298 | 22 | 0.00612245
Zeolite DDR | 1002 | 298 | carbon dioxide | 4 | 0_carbon dioxide298 | 6 | 0.027551
Zeolite EDI | 1003 | 298 | nitrogen | 11 | 0_nitrogen298 | 22 | 0.0121622
Zeolite EDI | 1003 | 298 | carbon dioxide | 4 | 0_carbon dioxide298 | 6 | 0.0324324
Zeolite ERI | 1004 | 298 | nitrogen | 11 | 0_nitrogen298 | 22 | 0.007349317
Zeolite DDR | 1002 | 323 | carbon dioxide | 4 | 0_carbon dioxide323 | 7 | 0.06362076
Zeolite ERI | 1004 | 298 | carbon dioxide | 4 | 0_carbon dioxide298 | 6 | 0.020339
Zeolite FAU | 1005 | 298 | nitrogen | 11 | 0_nitrogen298 | 22 | 0.00534716
Zeolite FAU | 1005 | 298 | carbon dioxide | 4 | 0_carbon dioxide298 | 6 | 0.00945321
Zeolite FER | 1007 | 298 | nitrogen | 11 | 0_nitrogen298 | 22 | 0.0146844
Zeolite FER | 1007 | 298 | carbon dioxide | 4 | 0_carbon dioxide298 | 6 | 0.0430381
Zeolite GIS | 1008 | 298 | nitrogen | 11 | 0_nitrogen298 | 22 | 0.0149518
Zeolite GIS | 1008 | 298 | carbon dioxide | 4 | 0_carbon dioxide298 | 6 | 0.137475
Zeolite GME | 1009 | 298 | nitrogen | 11 | 0_nitrogen298 | 22 | 0.0103965
Zeolite GME | 1009 | 298 | carbon dioxide | 4 | 0_carbon dioxide298 | 6 | 0.0707138
Zeolite ISV | 1012 | 298 | nitrogen | 11 | 0_nitrogen298 | 22 | 0.00769231
Zeolite ISV | 1012 | 298 | carbon dioxide | 4 | 0_carbon dioxide298 | 6 | 0.0102564
Zeolite DDR | 1002 | 323 | nitrogen | 11 | 0_nitrogen323 | 23 | 0.008346332
Zeolite LTA | 1021 | 298 | nitrogen | 11 | 0_nitrogen298 | 22 | 0.00459198
Zeolite LTA | 1021 | 298 | carbon dioxide | 4 | 0_carbon dioxide298 | 6 | 0.00875857
Zeolite LTL | 1022 | 298 | nitrogen | 11 | 0_nitrogen298 | 22 | 0.00732437
Zeolite LTL | 1022 | 298 | carbon dioxide | 4 | 0_carbon dioxide298 | 6 | 0.0102086
Zeolite MER | 1026 | 298 | nitrogen | 11 | 0_nitrogen298 | 22 | 0.0178367
Zeolite MER | 1026 | 298 | carbon dioxide | 4 | 0_carbon dioxide298 | 6 | 0.0610169
Zeolite MFI | 1027 | 298 | nitrogen | 11 | 0_nitrogen298 | 22 | 0.0128861
Zeolite MFI | 1027 | 298 | carbon dioxide | 4 | 0_carbon dioxide298 | 6 | 0.0408157
ZIF-69 | 962 | 298 | carbon dioxide | 4 | 0_carbon dioxide298 | 6 | 0.213273
Mg-MOF-74 | 604 | 298 | methane | 10 | 0_methane298 | 19 | 0.0499371
Mg-MOF-74 | 604 | 323 | methane | 10 | 0_methane323 | 20 | 0.0324581
PAF-302 | 706 | 273 | methane | 10 | 0_methane273 | 18 | 0.07929308
PAF-302 | 706 | 298 | methane | 10 | 0_methane298 | 19 | 0.07358469
PAF-302 (Dreiding) | 707 | 273 | methane | 10 | 0_methane273 | 18 | 0.07597326
Fe-MOF-74 | 369 | 298 | carbon dioxide | 4 | 0_carbon dioxide298 | 6 | 1.90813
Mg-MOF-74 | 604 | 298 | argon | 2 | 0_argon298 | 3 | 0.04098076
Zn-MOF-74 | 1069 | 298 | argon | 2 | 0_argon298 | 3 | 0.01980582
MOF-74-Co | 587 | 298 | argon | 2 | 0_argon298 | 3 | 0.0367134
MOF-74-Ni | 588 | 298 | argon | 2 | 0_argon298 | 3 | 0.02875881
Mg-MOF-74 | 604 | 298 | krypton | 9 | 0_krypton298 | 17 | 0.1055801
Zn-MOF-74 | 1069 | 298 | krypton | 9 | 0_krypton298 | 17 | 0.084343
MOF-74-Co | 587 | 298 | krypton | 9 | 0_krypton298 | 17 | 0.08844193
MOF-74-Ni | 588 | 298 | krypton | 9 | 0_krypton298 | 17 | 0.1011004
Mg-MOF-74 | 604 | 298 | xenon | 15 | 0_xenon298 | 30 | 0.6136726
Zn-MOF-74 | 1069 | 298 | xenon | 15 | 0_xenon298 | 30 | 0.4855968
MOF-74-Co | 587 | 298 | xenon | 15 | 0_xenon298 | 30 | 0.4560982
MOF-74-Ni | 588 | 298 | xenon | 15 | 0_xenon298 | 30 | 0.4675933
NOTT-101 | 645 | 298 | nitrogen | 11 | 0_nitrogen298 | 22 | 0.03361942
NOTT-102 | 647 | 298 | nitrogen | 11 | 0_nitrogen298 | 22 | 0.02783885
NOTT-103 | 648 | 298 | nitrogen | 11 | 0_nitrogen298 | 22 | 0.03219192
NOTT-100 | 643 | 298 | nitrogen | 11 | 0_nitrogen298 | 22 | 0.06046021
NOTT-100 | 643 | 298 | argon | 2 | 0_argon298 | 3 | 0.05638816
NOTT-101 | 645 | 298 | argon | 2 | 0_argon298 | 3 | 0.0385073
NOTT-102 | 647 | 298 | argon | 2 | 0_argon298 | 3 | 0.02287942
Mg-MOF-74 | 604 | 298 | nitrogen | 11 | 0_nitrogen298 | 22 | 0.04195536
NOTT-103 | 648 | 298 | argon | 2 | 0_argon298 | 3 | 0.0324125
NOTT-100 | 643 | 298 | krypton | 9 | 0_krypton298 | 17 | 0.1676401
MOF-74-Co | 587 | 298 | nitrogen | 11 | 0_nitrogen298 | 22 | 0.03428353
NOTT-101 | 645 | 298 | krypton | 9 | 0_krypton298 | 17 | 0.1127438
NOTT-102 | 647 | 298 | krypton | 9 | 0_krypton298 | 17 | 0.08602409
NOTT-103 | 648 | 298 | krypton | 9 | 0_krypton298 | 17 | 0.09332085
MOF-74-Ni | 588 | 298 | nitrogen | 11 | 0_nitrogen298 | 22 | 0.02893398
NOTT-100 | 643 | 298 | xenon | 15 | 0_xenon298 | 30 | 1.092189
NOTT-101 | 645 | 298 | xenon | 15 | 0_xenon298 | 30 | 0.518023
NOTT-102 | 647 | 298 | xenon | 15 | 0_xenon298 | 30 | 0.329717
NOTT-103 | 648 | 298 | xenon | 15 | 0_xenon298 | 30 | 0.5151809
UiO-66(Zr) | 908 | 298 | ethane | 6 | 0_ethane298 | 10 | 0.08894052
UiO-66(Zr) | 908 | 298 | propane | 13 | 0_propane298 | 26 | 2.031345
UiO-66(Zr) | 908 | 298 | butane | 3 | 0_butane298 | 4 | 0.244345
MIL-91(Al) | 552 | 298 | methane | 10 | 0_methane298 | 19 | 0.03035498
MIL-91(Al) | 552 | 298 | nitrogen | 11 | 0_nitrogen298 | 22 | 0.004980936
MIL-91(Al) | 552 | 298 | carbon dioxide | 4 | 0_carbon dioxide298 | 6 | 0.4966073
ELM-11 | 348 | 273 | carbon dioxide | 4 | 0_carbon dioxide273 | 5 | 0.03207806
MOF-177 | 562 | 298 | hydrogen | 8 | 0_hydrogen298 | 15 | 0.003270485
IRMOF-11 | 430 | 298 | hydrogen | 8 | 0_hydrogen298 | 15 | 0.002759821
MOF-74 | 586 | 298 | hydrogen | 8 | 0_hydrogen298 | 15 | 0.002230321
IRMOF-11 | 430 | 298 | methane | 10 | 0_methane298 | 19 | 0.1589625
MOF-14 | 561 | 298 | hydrogen | 8 | 0_hydrogen298 | 15 | 0.01191592
MIL-101 | 516 | 273 | methane | 10 | 0_methane273 | 18 | 2.990947
UMCM-1 | 876 | 298 | methane | 10 | 0_methane298 | 19 | 7.194973e-05
UMCM-1 | 876 | 323 | methane | 10 | 0_methane323 | 20 | 5.473437e-05
UMCM-1 | 876 | 298 | carbon dioxide | 4 | 0_carbon dioxide298 | 6 | 0.0001845812
UMCM-1 | 876 | 323 | carbon dioxide | 4 | 0_carbon dioxide323 | 7 | 9.099267e-05
UMCM-1 | 876 | 298 | oxygen | 12 | 0_oxygen298 | 25 | 0.001344557
UMCM-1 | 876 | 298 | nitrogen | 11 | 0_nitrogen298 | 22 | 0.001172018
UMCM-1 | 876 | 323 | nitrogen | 11 | 0_nitrogen323 | 23 | 0.0008897268
IRMOF-1 | 428 | 298 | methane | 10 | 0_methane298 | 19 | 0.03594603
ZIF-10 | 953 | 298 | hydrogen | 8 | 0_hydrogen298 | 15 | 0.0145183
ZIF-60 | 959 | 298 | hydrogen | 8 | 0_hydrogen298 | 15 | 0.01437171
ZIF-3 | 957 | 298 | hydrogen | 8 | 0_hydrogen298 | 15 | 0.004250942
ZIF-67 | 960 | 298 | hydrogen | 8 | 0_hydrogen298 | 15 | 0.01341966
ZIF-3 | 957 | 298 | methane | 10 | 0_methane298 | 19 | 0.07172395
ZIF-60 | 959 | 298 | methane | 10 | 0_methane298 | 19 | 0.04364681
ZIF-67 | 960 | 298 | methane | 10 | 0_methane298 | 19 | 0.05686395
CPL-2 | 213 | 323 | carbon dioxide | 4 | 0_carbon dioxide323 | 7 | 0.0360807
CPL-2 | 213 | 298 | oxygen | 12 | 0_oxygen298 | 25 | 0.02439341
CPL-2 | 213 | 298 | nitrogen | 11 | 0_nitrogen298 | 22 | 0.01064073
CPL-2 | 213 | 298 | carbon dioxide | 4 | 0_carbon dioxide298 | 6 | 0.1518311
CuBTC | 315 | 298 | carbon monoxide | 5 | 0_carbon monoxide298 | 8 | 0.06920331
Zeolite 4A | 994 | 298 | carbon dioxide | 4 | 0_carbon dioxide298 | 6 | 0.248004
Zeolite 4A | 994 | 298 | methane | 10 | 0_methane298 | 19 | 0.0711435
Silicalite MFI | 840 | 298 | ethene | 7 | 0_ethene298 | 13 | 1.24538
Silicalite MFI | 840 | 298 | methane | 10 | 0_methane298 | 19 | 0.190083
Zeolite Li-LSX | 1023 | 298 | oxygen | 12 | 0_oxygen298 | 25 | 0.002902005
Zeolite Li-LSX | 1023 | 298 | nitrogen | 11 | 0_nitrogen298 | 22 | 0.1699357
Pd(2-pymo)2 | 766 | 298 | carbon dioxide | 4 | 0_carbon dioxide298 | 6 | 0.0946061
IRMOF-3 | 434 | 298 | carbon dioxide | 4 | 0_carbon dioxide298 | 6 | 0.0780931
Zn-MOF-74 | 1069 | 298 | carbon dioxide | 4 | 0_carbon dioxide298 | 6 | 0.138551
MOF-74-Ni | 588 | 298 | carbon dioxide | 4 | 0_carbon dioxide298 | 6 | 0.1470559
MOF-74-Co | 587 | 298 | carbon dioxide | 4 | 0_carbon dioxide298 | 6 | 0.1677134
Mg-MOF-74 | 604 | 298 | carbon dioxide | 4 | 0_carbon dioxide298 | 6 | 0.235639
MIL-47 | 539 | 298 | carbon dioxide | 4 | 0_carbon dioxide298 | 6 | 0.193247
UMCM-150 | 877 | 298 | carbon dioxide | 4 | 0_carbon dioxide298 | 6 | 0.2512206
ZIF-8 | 969 | 298 | butane | 3 | 0_butane298 | 4 | 2.664171
ZIF-8 | 969 | 298 | oxygen | 12 | 0_oxygen298 | 25 | 0.01045069
ZIF-8 | 969 | 298 | propene | 14 | 0_propene298 | 28 | 0.817204
ZIF-8 | 969 | 298 | propane | 13 | 0_propane298 | 26 | 1.03226
Silicalite MFI | 840 | 298 | ethane | 6 | 0_ethane298 | 10 | 0.9833831
Zeolite MFI | 1027 | 298 | methane | 10 | 0_methane298 | 19 | 0.1003841
Zeolite MFI | 1027 | 298 | ethane | 6 | 0_ethane298 | 10 | 0.9923012
Zeolite MFI | 1027 | 298 | propane | 13 | 0_propane298 | 26 | 1.689276
MIL-53(Cr) | 547 | 298 | carbon dioxide | 4 | 0_carbon dioxide298 | 6 | 0.1251362
Mg-MOF-74 | 604 | 273 | ethane | 6 | 0_ethane273 | 9 | 3.40528
Mg-MOF-74 | 604 | 298 | ethane | 6 | 0_ethane298 | 10 | 1.474328
Mg-MOF-74 | 604 | 298 | ethene | 7 | 0_ethene298 | 13 | 1.986525
Mg-MOF-74 | 604 | 298 | propene | 14 | 0_propene298 | 28 | 7.87418
Mg-MOF-74 | 604 | 323 | ethane | 6 | 0_ethane323 | 11 | 0.652337
Mg-MOF-74 | 604 | 273 | ethene | 7 | 0_ethene273 | 12 | 6.27831
Mg-MOF-74 | 604 | 323 | ethene | 7 | 0_ethene323 | 14 | 3.36514
Mg-MOF-74 | 604 | 298 | propane | 13 | 0_propane298 | 26 | 5.513087
Mg-MOF-74 | 604 | 323 | propane | 13 | 0_propane323 | 27 | 4.7599
Carbon | 239 | 298 | hydrogen | 8 | 0_hydrogen298 | 15 | 0.004983198
Cu-TDPAT | 305 | 298 | methane | 10 | 0_methane298 | 19 | 0.015528
Cu-TDPAT | 305 | 298 | nitrogen | 11 | 0_nitrogen298 | 22 | 0.00068438
Cu-TDPAT | 305 | 298 | carbon dioxide | 4 | 0_carbon dioxide298 | 6 | 0.332278
Activated Carbon Filtrasorb F400 | 72 | 323 | carbon dioxide | 4 | 0_carbon dioxide323 | 7 | 0.04063583
Activated Carbon Filtrasorb F400 | 72 | 323 | methane | 10 | 0_methane323 | 20 | 0.01704546
Porous Carbon CS1000AF | 772 | 323 | carbon dioxide | 4 | 0_carbon dioxide323 | 7 | 0.06706689
Porous Carbon CS1000AF | 772 | 323 | methane | 10 | 0_methane323 | 20 | 0.0245787
Porous Carbon CS1000A | 771 | 323 | carbon dioxide | 4 | 0_carbon dioxide323 | 7 | 0.05201279
Zeolite LS-Sr-KFI | 1020 | 298 | carbon dioxide | 4 | 0_carbon dioxide298 | 6 | 1.348765
Zeolite LS-Na-KFI | 1019 | 298 | carbon dioxide | 4 | 0_carbon dioxide298 | 6 | 1.236544
Zeolite LS-Ca-KFI | 1016 | 298 | carbon dioxide | 4 | 0_carbon dioxide298 | 6 | 0.9879005
Zeolite LS-Li-KFI | 1018 | 298 | methane | 10 | 0_methane298 | 19 | 0.09429979
Zeolite LS-Sr-KFI | 1020 | 298 | methane | 10 | 0_methane298 | 19 | 0.0737749
Zeolite LS-Na-KFI | 1019 | 298 | methane | 10 | 0_methane298 | 19 | 0.08452406
Zeolite LS-Ca-KFI | 1016 | 298 | methane | 10 | 0_methane298 | 19 | 0.06360065
Zeolite LS-K-KFI | 1017 | 298 | methane | 10 | 0_methane298 | 19 | 0.05364063
Zeolite LS-Li-KFI | 1018 | 298 | carbon dioxide | 4 | 0_carbon dioxide298 | 6 | 1.44045
Zeolite LS-K-KFI | 1017 | 298 | carbon dioxide | 4 | 0_carbon dioxide298 | 6 | 0.2951481
Carbon | 239 | 298 | carbon dioxide | 4 | 0_carbon dioxide298 | 6 | 0.000183
Carbon | 239 | 298 | nitrogen | 11 | 0_nitrogen298 | 22 | 0.0225962
Phenol-Formaldehyde Resin-based Activated Carbon | 767 | 298 | carbon dioxide | 4 | 0_carbon dioxide298 | 6 | 0.331316
Phenol-Formaldehyde Resin-based Activated Carbon | 767 | 323 | carbon dioxide | 4 | 0_carbon dioxide323 | 7 | 0.1127877
Phenol-Formaldehyde Resin-based Activated Carbon | 767 | 298 | nitrogen | 11 | 0_nitrogen298 | 22 | 0.05103853
Phenol-Formaldehyde Resin-based Activated Carbon | 767 | 323 | nitrogen | 11 | 0_nitrogen323 | 23 | 0.02709695
Phenol-Formaldehyde Resin-based Activated Carbon | 767 | 298 | hydrogen | 8 | 0_hydrogen298 | 15 | 0.01588647
AC AP3-60 | 52 | 298 | carbon dioxide | 4 | 0_carbon dioxide298 | 6 | 0.6107999
AC AP3-60 | 52 | 323 | carbon dioxide | 4 | 0_carbon dioxide323 | 7 | 0.07809868
AC AP3-60 | 52 | 298 | nitrogen | 11 | 0_nitrogen298 | 22 | 0.05808402
AC AP3-60 | 52 | 323 | nitrogen | 11 | 0_nitrogen323 | 23 | 0.02100586
AC AP3-60 | 52 | 298 | hydrogen | 8 | 0_hydrogen298 | 15 | 0.007721047
Co2(dhtp) | 270 | 298 | ethane | 6 | 0_ethane298 | 10 | 1.95078
Co2(dhtp) | 270 | 298 | propane | 13 | 0_propane298 | 26 | 3.248909
ZIF-8 | 969 | 298 | ethene | 7 | 0_ethene298 | 13 | 0.106144
Mg2(dhtp) | 614 | 298 | propene | 14 | 0_propene298 | 28 | 6.42266
Mg2(dhtp) | 614 | 298 | ethene | 7 | 0_ethene298 | 13 | 3.10998
Mg2(dhtp) | 614 | 298 | propane | 13 | 0_propane298 | 26 | 5.52125
Mg2(dhtp) | 614 | 298 | ethane | 6 | 0_ethane298 | 10 | 1.48745
Co2(dhtp) | 270 | 298 | propene | 14 | 0_propene298 | 28 | 4.173451
Co2(dhtp) | 270 | 298 | ethene | 7 | 0_ethene298 | 13 | 3.15501
MIL-53(Al) | 542 | 298 | oxygen | 12 | 0_oxygen298 | 25 | 0.02054623
MOF-177 | 562 | 298 | oxygen | 12 | 0_oxygen298 | 25 | 0.0179775
Zn2(NDC)2(DPNI) | 1074 | 298 | carbon dioxide | 4 | 0_carbon dioxide298 | 6 | 0.0960691
Zn2(NDC)2(DPNI) | 1074 | 298 | methane | 10 | 0_methane298 | 19 | 0.02230473
CuBTC | 315 | 298 | hydrogen | 8 | 0_hydrogen298 | 15 | 0.00296381
AlMePO-alpha | 99 | 273 | ethene | 7 | 0_ethene273 | 12 | 0.03991252
AlMePO-alpha | 99 | 298 | ethene | 7 | 0_ethene298 | 13 | 0.01571829
AlMePO-alpha | 99 | 323 | ethene | 7 | 0_ethene323 | 14 | 0.01619589
AlMePO-alpha | 99 | 273 | ethane | 6 | 0_ethane273 | 9 | 0.0872727
AlMePO-alpha | 99 | 298 | ethane | 6 | 0_ethane298 | 10 | 0.03734598
AlMePO-alpha | 99 | 323 | ethane | 6 | 0_ethane323 | 11 | 0.0119859
IRMOF-13 | 431 | 298 | methane | 10 | 0_methane298 | 19 | 0.1148506
PCN-6 | 730 | 298 | methane | 10 | 0_methane298 | 19 | 0.04499876
IRMOF-13 | 431 | 298 | carbon dioxide | 4 | 0_carbon dioxide298 | 6 | 0.249008
IRMOF-14 | 432 | 298 | methane | 10 | 0_methane298 | 19 | 0.05796074
PCN-6 | 730 | 298 | carbon dioxide | 4 | 0_carbon dioxide298 | 6 | 0.1776543
Sc2(O2CC6H4CO2)3 | 835 | 298 | carbon dioxide | 4 | 0_carbon dioxide298 | 6 | 0.0843373
Sc2(O2CC6H4CO2)3 | 835 | 298 | ethane | 6 | 0_ethane298 | 10 | 0.188124
Sc2(O2CC6H4CO2)3 | 835 | 298 | propane | 13 | 0_propane298 | 26 | 0.118955
Sc2(O2CC6H4CO2)3 | 835 | 298 | methane | 10 | 0_methane298 | 19 | 0.01689193
Sc2(O2CC6H4CO2)3 | 835 | 298 | oxygen | 12 | 0_oxygen298 | 25 | 0.006208968
Sc2(O2CC6H4CO2)3 | 835 | 298 | nitrogen | 11 | 0_nitrogen298 | 22 | 0.0133083
Sc2(O2CC6H4CO2)3 | 835 | 298 | hydrogen | 8 | 0_hydrogen298 | 15 | 0.01301435
IRMOF-3 | 434 | 323 | carbon dioxide | 4 | 0_carbon dioxide323 | 7 | 0.0847414
CuBTC | 315 | 323 | carbon dioxide | 4 | 0_carbon dioxide323 | 7 | 0.104314
LTA-2 | 474 | 298 | carbon dioxide | 4 | 0_carbon dioxide298 | 6 | 3.758651
LTA-SiO2 | 477 | 298 | methane | 10 | 0_methane298 | 19 | 0.03897986
LTA-2 | 474 | 273 | carbon dioxide | 4 | 0_carbon dioxide273 | 5 | 4.580719
LTA-1 | 473 | 298 | carbon dioxide | 4 | 0_carbon dioxide298 | 6 | 2.99878
LTA-3.5 | 475 | 298 | carbon dioxide | 4 | 0_carbon dioxide298 | 6 | 2.058291
LTA-5 | 476 | 298 | carbon dioxide | 4 | 0_carbon dioxide298 | 6 | 0.7190636
LTA-SiO2 | 477 | 298 | carbon dioxide | 4 | 0_carbon dioxide298 | 6 | 0.1355978
LTA-1 | 473 | 298 | methane | 10 | 0_methane298 | 19 | 0.1641902
LTA-2 | 474 | 298 | methane | 10 | 0_methane298 | 19 | 0.07168975
LTA-3.5 | 475 | 298 | methane | 10 | 0_methane298 | 19 | 0.04932095
LTA-5 | 476 | 298 | methane | 10 | 0_methane298 | 19 | 0.05029015
Walbrzych Mine Coal | 941 | 298 | carbon dioxide | 4 | 0_carbon dioxide298 | 6 | 0.04768235
Walbrzych Mine Coal | 941 | 298 | methane | 10 | 0_methane298 | 19 | 0.01484514
Active Carbon | 89 | 298 | carbon dioxide | 4 | 0_carbon dioxide298 | 6 | 0.1943312
Active Carbon | 89 | 298 | methane | 10 | 0_methane298 | 19 | 0.05445842
COF-105 | 205 | 298 | carbon dioxide | 4 | 0_carbon dioxide298 | 6 | 0.01076282
In-MOF | 447 | 298 | carbon dioxide | 4 | 0_carbon dioxide298 | 6 | 0.2088743
NOTT-300 | 652 | 273 | carbon dioxide | 4 | 0_carbon dioxide273 | 5 | 1.1965
NOTT-300 | 652 | 298 | carbon dioxide | 4 | 0_carbon dioxide298 | 6 | 0.5597543
NOTT-300 | 652 | 273 | methane | 10 | 0_methane273 | 18 | 0.0358017
NOTT-300 | 652 | 273 | nitrogen | 11 | 0_nitrogen273 | 21 | 0.00325701
NOTT-300 | 652 | 298 | oxygen | 12 | 0_oxygen298 | 25 | 0.0350664
NOTT-300 | 652 | 298 | carbon monoxide | 5 | 0_carbon monoxide298 | 8 | 0.0350101
NOTT-300 | 652 | 298 | argon | 2 | 0_argon298 | 3 | 0.0167036
gea-MOF-1 | 1224 | 298 | carbon dioxide | 4 | 0_carbon dioxide298 | 6 | 0.1391853
gea-MOF-1 | 1224 | 298 | methane | 10 | 0_methane298 | 19 | 0.08312333
gea-MOF-1 | 1224 | 298 | ethane | 6 | 0_ethane298 | 10 | 0.6247114
gea-MOF-1 | 1224 | 298 | butane | 3 | 0_butane298 | 4 | 3.577078
gea-MOF-1 | 1224 | 298 | propane | 13 | 0_propane298 | 26 | 3.035356
NOTT-300 | 652 | 298 | acetylene | 1 | 0_acetylene298 | 2 | 0.0829479
NOTT-300 | 652 | 298 | ethene | 7 | 0_ethene298 | 13 | 0.05211905
NOTT-300 | 652 | 298 | ethane | 6 | 0_ethane298 | 10 | 0.00700899
NOTT-300 | 652 | 298 | methane | 10 | 0_methane298 | 19 | 0.0284
NU-100SP | 659 | 298 | carbon dioxide | 4 | 0_carbon dioxide298 | 6 | 0.001394118
NU-100 | 657 | 298 | carbon dioxide | 4 | 0_carbon dioxide298 | 6 | 0.01117372
Zn3(BDC)3[Cu(SalPyCy)]*5DMF*4H2O Desolvated | 1077 | 298 | acetylene | 1 | 0_acetylene298 | 2 | 0.7904385
Zn3(BDC)3[Cu(SalPyCy)]*5DMF*4H2O Desolvated | 1077 | 298 | carbon dioxide | 4 | 0_carbon dioxide298 | 6 | 0.4091756
Zn3(BDC)3[Cu(SalPyCy)]*5DMF*4H2O Desolvated | 1077 | 298 | ethene | 7 | 0_ethene298 | 13 | 0.4483077
Zn3(CDC)3[Cu(SalPyCy)]*5DMF*4H2O Desolvated | 1078 | 273 | acetylene | 1 | 0_acetylene273 | 1 | 0.9125741
Zn3(CDC)3[Cu(SalPyCy)]*5DMF*4H2O Desolvated | 1078 | 273 | carbon dioxide | 4 | 0_carbon dioxide273 | 5 | 0.3373891
Zn3(CDC)3[Cu(SalPyCy)]*5DMF*4H2O Desolvated | 1078 | 273 | ethene | 7 | 0_ethene273 | 12 | 0.2230742
Zn3(CDC)3[Cu(SalPyCy)]*5DMF*4H2O Desolvated | 1078 | 298 | acetylene | 1 | 0_acetylene298 | 2 | 0.7300593
Zn3(CDC)3[Cu(SalPyCy)]*5DMF*4H2O Desolvated | 1078 | 298 | carbon dioxide | 4 | 0_carbon dioxide298 | 6 | 0.1406773
Zn3(CDC)3[Cu(SalPyCy)]*5DMF*4H2O Desolvated | 1078 | 298 | ethene | 7 | 0_ethene298 | 13 | 0.1205805
Zn3(BDC)3[Cu(SalPyCy)]*5DMF*4H2O Desolvated | 1077 | 273 | acetylene | 1 | 0_acetylene273 | 1 | 1.121233
Zn3(BDC)3[Cu(SalPyCy)]*5DMF*4H2O Desolvated | 1077 | 273 | carbon dioxide | 4 | 0_carbon dioxide273 | 5 | 0.7388216
Zn3(BDC)3[Cu(SalPyCy)]*5DMF*4H2O Desolvated | 1077 | 273 | ethene | 7 | 0_ethene273 | 12 | 0.7303737
PECONF-2 | 743 | 273 | methane | 10 | 0_methane273 | 18 | 0.190938
PECONF-3 | 744 | 273 | methane | 10 | 0_methane273 | 18 | 0.171686
PECONF-1 | 742 | 273 | methane | 10 | 0_methane273 | 18 | 0.160205
PECONF-2 | 743 | 273 | carbon dioxide | 4 | 0_carbon dioxide273 | 5 | 0.880921
PECONF-1 | 742 | 273 | carbon dioxide | 4 | 0_carbon dioxide273 | 5 | 0.425225
PECONF-4 | 745 | 298 | methane | 10 | 0_methane298 | 19 | 0.0932712
PECONF-2 | 743 | 298 | methane | 10 | 0_methane298 | 19 | 0.0710873
PECONF-3 | 744 | 298 | methane | 10 | 0_methane298 | 19 | 0.0588905
PECONF-1 | 742 | 298 | methane | 10 | 0_methane298 | 19 | 0.07480717
PECONF-3 | 744 | 273 | carbon dioxide | 4 | 0_carbon dioxide273 | 5 | 1.01575
PECONF-4 | 745 | 273 | carbon dioxide | 4 | 0_carbon dioxide273 | 5 | 0.479899
PECONF-4 | 745 | 273 | methane | 10 | 0_methane273 | 18 | 0.190938
UTSA-100a | 885 | 273 | acetylene | 1 | 0_acetylene273 | 1 | 3.620851
UTSA-100a | 885 | 273 | ethene | 7 | 0_ethene273 | 12 | 1.22954
UTSA-100a | 885 | 298 | acetylene | 1 | 0_acetylene298 | 2 | 2.32072
UTSA-100a | 885 | 298 | ethene | 7 | 0_ethene298 | 13 | 0.81788
FJI-H8 | 364 | 273 | acetylene | 1 | 0_acetylene273 | 1 | 6.254627
FJI-H8 | 364 | 298 | acetylene | 1 | 0_acetylene298 | 2 | 2.414403
MAF-49 | 488 | 323 | ethane | 6 | 0_ethane323 | 11 | 1.665061
MAF-49 | 488 | 323 | ethene | 7 | 0_ethene323 | 14 | 1.600713
MAF-49 | 488 | 323 | carbon dioxide | 4 | 0_carbon dioxide323 | 7 | 0.6807554
ZIF-20 | 956 | 273 | carbon dioxide | 4 | 0_carbon dioxide273 | 5 | 0.8254949
ZIF-20 | 956 | 273 | methane | 10 | 0_methane273 | 18 | 0.1368692
NOTT-202a | 651 | 273 | nitrogen | 11 | 0_nitrogen273 | 21 | 0.0306179
NOTT-202a | 651 | 298 | methane | 10 | 0_methane298 | 19 | 0.05304518
NOTT-202a | 651 | 298 | nitrogen | 11 | 0_nitrogen298 | 22 | 0.0144169
NOTT-202a | 651 | 298 | oxygen | 12 | 0_oxygen298 | 25 | 0.0144403
NOTT-202a | 651 | 298 | argon | 2 | 0_argon298 | 3 | 0.0144053
NOTT-202a | 651 | 298 | carbon dioxide | 4 | 0_carbon dioxide298 | 6 | 0.1454833
CuBDC bulk | 313 | 273 | methane | 10 | 0_methane273 | 18 | 0.06013
CuBDC bulk | 313 | 273 | carbon dioxide | 4 | 0_carbon dioxide273 | 5 | 0.229141
CuBDC nanosheet | 314 | 273 | carbon dioxide | 4 | 0_carbon dioxide273 | 5 | 0.084404
CuBDC nanosheet | 314 | 273 | methane | 10 | 0_methane273 | 18 | 0.030575
Cu(26NDC) nanosheet | 290 | 273 | carbon dioxide | 4 | 0_carbon dioxide273 | 5 | 0.143333
Cu(26NDC) nanosheet | 290 | 273 | methane | 10 | 0_methane273 | 18 | 0.02
310 Î¼m NaX laminate | 31 | 298 | carbon dioxide | 4 | 0_carbon dioxide298 | 6 | 3.25223
310 Î¼m NaX laminate | 31 | 298 | methane | 10 | 0_methane298 | 19 | 0.08905504
310 Î¼m NaX laminate | 31 | 298 | nitrogen | 11 | 0_nitrogen298 | 22 | 0.0749
K-PAF-1-750 | 461 | 298 | carbon dioxide | 4 | 0_carbon dioxide298 | 6 | 0.3427697
K-PAF-1-600 | 460 | 298 | carbon dioxide | 4 | 0_carbon dioxide298 | 6 | 0.2427919
K-PAF-1-500 | 459 | 298 | carbon dioxide | 4 | 0_carbon dioxide298 | 6 | 0.288381
K-PAF-1-600 | 460 | 273 | methane | 10 | 0_methane273 | 18 | 0.3701586
K-PAF-1-750 | 461 | 273 | methane | 10 | 0_methane273 | 18 | 0.2828107
K-PAF-1-500 | 459 | 273 | methane | 10 | 0_methane273 | 18 | 0.234451
PAF-1 | 697 | 273 | methane | 10 | 0_methane273 | 18 | 0.0981762
PAF-1 | 697 | 298 | methane | 10 | 0_methane298 | 19 | 0.04973323
K-PAF-1-600 | 460 | 298 | methane | 10 | 0_methane298 | 19 | 0.2625107
K-PAF-1-500 | 459 | 298 | methane | 10 | 0_methane298 | 19 | 0.1759571
K-PAF-1-600 | 460 | 273 | carbon dioxide | 4 | 0_carbon dioxide273 | 5 | 1.553933
K-PAF-1-750 | 461 | 273 | carbon dioxide | 4 | 0_carbon dioxide273 | 5 | 0.7805677
K-PAF-1-500 | 459 | 273 | carbon dioxide | 4 | 0_carbon dioxide273 | 5 | 1.093419
PAF-1 | 697 | 273 | carbon dioxide | 4 | 0_carbon dioxide273 | 5 | 0.2218732
C1200 | 137 | 298 | methane | 10 | 0_methane298 | 19 | 0.2168531
C1400 | 139 | 298 | methane | 10 | 0_methane298 | 19 | 0.2222807
C800 | 173 | 298 | methane | 10 | 0_methane298 | 19 | 0.0901525
C1400 | 139 | 298 | carbon dioxide | 4 | 0_carbon dioxide298 | 6 | 0.4614114
C1200 | 137 | 298 | carbon dioxide | 4 | 0_carbon dioxide298 | 6 | 0.6042295
C1000 | 132 | 298 | carbon dioxide | 4 | 0_carbon dioxide298 | 6 | 0.8898659
C1000 | 132 | 298 | methane | 10 | 0_methane298 | 19 | 0.1496132
Zn2(1d)2(BIPY) | 1071 | 273 | carbon dioxide | 4 | 0_carbon dioxide273 | 5 | 0.5451799
IRMOF-16 | 433 | 298 | hydrogen | 8 | 0_hydrogen298 | 15 | 0.01306225
COF-108 | 206 | 298 | carbon dioxide | 4 | 0_carbon dioxide298 | 6 | 0.003132522
COF-10 | 202 | 298 | carbon dioxide | 4 | 0_carbon dioxide298 | 6 | 0.7018203
COF-6 | 208 | 298 | carbon dioxide | 4 | 0_carbon dioxide298 | 6 | 4.51978
[Zn3(OH)(p-CDC)2.5(DEF)4]n | 1178 | 298 | carbon dioxide | 4 | 0_carbon dioxide298 | 6 | 0.03109138
[Zn3(OH)(p-CDC)2.5(DEF)4]n | 1178 | 298 | methane | 10 | 0_methane298 | 19 | 0.006440681
C102H109N10O38.5Zn9 | 133 | 298 | methane | 10 | 0_methane298 | 19 | 0.0617141
C102H109N10O38.5Zn9 | 133 | 298 | carbon dioxide | 4 | 0_carbon dioxide298 | 6 | 0.1865953
SNU-15' | 807 | 273 | carbon dioxide | 4 | 0_carbon dioxide273 | 5 | 0.5837494
SNU-15' | 807 | 273 | methane | 10 | 0_methane273 | 18 | 0.1107162
[Cu2(EBTC)(H2O)2]*8H2O*DMF*DMSO | 1120 | 273 | carbon dioxide | 4 | 0_carbon dioxide273 | 5 | 0.9581444
[Cu2(EBTC)(H2O)2]*8H2O*DMF*DMSO | 1120 | 273 | methane | 10 | 0_methane273 | 18 | 0.1212871
[Cu2(EBTC)(H2O)2]*8H2O*DMF*DMSO | 1120 | 273 | acetylene | 1 | 0_acetylene273 | 1 | 4.428412
[Cu2(EBTC)(H2O)2]*8H2O*DMF*DMSO | 1120 | 298 | acetylene | 1 | 0_acetylene298 | 2 | 2.799001
C41H46Cu2N2O16 | 161 | 298 | carbon dioxide | 4 | 0_carbon dioxide298 | 6 | 0.1689086
C41H46Cu2N2O16 | 161 | 298 | methane | 10 | 0_methane298 | 19 | 0.1600214
C32H34N4O15Cl5Zn3 | 154 | 273 | carbon dioxide | 4 | 0_carbon dioxide273 | 5 | 0.2045119
C32H34N4O15Cl5Zn3 | 154 | 273 | methane | 10 | 0_methane273 | 18 | 0.03356194
C32H34N4O15Cl5Zn3 | 154 | 273 | nitrogen | 11 | 0_nitrogen273 | 21 | 0.005417675
[Co4(OH)2(2)3DMF2] | 1113 | 298 | carbon dioxide | 4 | 0_carbon dioxide298 | 6 | 0.08182385
[Co(2)(pyridine)2(H2O)] | 1106 | 298 | methane | 10 | 0_methane298 | 19 | 0.01423732
[Co(2)(pyridine)2(H2O)] | 1106 | 298 | oxygen | 12 | 0_oxygen298 | 25 | 0.0128309
[Co4(OH)2(2)3DMF2] | 1113 | 298 | methane | 10 | 0_methane298 | 19 | 0.02950652
[Co4(OH)2(2)3DMF2] | 1113 | 298 | oxygen | 12 | 0_oxygen298 | 25 | 0.02759667
[Co4(OH)2(2)3DMF2] | 1113 | 298 | nitrogen | 11 | 0_nitrogen298 | 22 | 0.02671777
[Co(2)(pyridine)2(H2O)] | 1106 | 298 | nitrogen | 11 | 0_nitrogen298 | 22 | 0.02817767
[Co(2)(pyridine)2(H2O)] | 1106 | 298 | carbon dioxide | 4 | 0_carbon dioxide298 | 6 | 0.07341641
PCN-46 | 728 | 298 | methane | 10 | 0_methane298 | 19 | 0.08114535
PCN-46 | 728 | 298 | carbon dioxide | 4 | 0_carbon dioxide298 | 6 | 0.3721379
CID-3 | 188 | 298 | carbon dioxide | 4 | 0_carbon dioxide298 | 6 | 0.8910374
CID-3 | 188 | 298 | oxygen | 12 | 0_oxygen298 | 25 | 0.02135099
CID-3 | 188 | 298 | nitrogen | 11 | 0_nitrogen298 | 22 | 0.01683499
Cu-TEI | 306 | 273 | methane | 10 | 0_methane273 | 18 | 0.04099068
Cu-TEI | 306 | 298 | carbon dioxide | 4 | 0_carbon dioxide298 | 6 | 0.04705446
Cu-TEI | 306 | 298 | methane | 10 | 0_methane298 | 19 | 0.023557
Cu-TEI | 306 | 273 | carbon dioxide | 4 | 0_carbon dioxide273 | 5 | 0.2430466
(In3O)(OH)(ADC)2(IN)2*4.67H2O | 8 | 298 | carbon dioxide | 4 | 0_carbon dioxide298 | 6 | 0.6753749
(In3O)(OH)(ADC)2(IN)2*4.67H2O | 8 | 298 | methane | 10 | 0_methane298 | 19 | 0.6753749
C31H32Cl4Co3N10O3 | 153 | 298 | methane | 10 | 0_methane298 | 19 | 0.01503872
C31H32Cl4Co3N10O3 | 153 | 298 | carbon dioxide | 4 | 0_carbon dioxide298 | 6 | 0.03451122
[Cu(INAIP)]*2H2O | 1116 | 273 | carbon dioxide | 4 | 0_carbon dioxide273 | 5 | 1.513969
[Cu(INAIP)]*2H2O | 1116 | 298 | carbon dioxide | 4 | 0_carbon dioxide298 | 6 | 0.7320031
[Cu(INAIP)]*2H2O | 1116 | 273 | nitrogen | 11 | 0_nitrogen273 | 21 | 0.06934751
[Cu(INAIP)]*2H2O | 1116 | 298 | nitrogen | 11 | 0_nitrogen298 | 22 | 0.0225582
SNU-21H | 810 | 298 | carbon dioxide | 4 | 0_carbon dioxide298 | 6 | 0.2689511
SNU-21S | 811 | 298 | nitrogen | 11 | 0_nitrogen298 | 22 | 0.03641329
SNU-21H | 810 | 298 | nitrogen | 11 | 0_nitrogen298 | 22 | 0.02423164
SNU-21S | 811 | 273 | carbon dioxide | 4 | 0_carbon dioxide273 | 5 | 0.7274092
SNU-21H | 810 | 273 | carbon dioxide | 4 | 0_carbon dioxide273 | 5 | 0.7069136
SNU-21S | 811 | 273 | methane | 10 | 0_methane273 | 18 | 0.1810002
SNU-21H | 810 | 273 | methane | 10 | 0_methane273 | 18 | 0.178947
SNU-21H | 810 | 298 | methane | 10 | 0_methane298 | 19 | 0.08008981
SNU-21S | 811 | 298 | methane | 10 | 0_methane298 | 19 | 0.01049936
SNU-21S | 811 | 298 | carbon dioxide | 4 | 0_carbon dioxide298 | 6 | 0.3125764
Ni3(pzdc)2(7Hade)2(H2O)0.6 | 683 | 298 | carbon dioxide | 4 | 0_carbon dioxide298 | 6 | 1.364687
Ni3(pzdc)2(7Hade)2(H2O)0.6 | 683 | 273 | methane | 10 | 0_methane273 | 18 | 0.1824404
Ni3(pzdc)2(7Hade)2(H2O)0.6 | 683 | 298 | methane | 10 | 0_methane298 | 19 | 0.09580998
C26H24N2O4Zn | 150 | 273 | carbon dioxide | 4 | 0_carbon dioxide273 | 5 | 0.0297916
C26H24N2O4Zn | 150 | 298 | carbon dioxide | 4 | 0_carbon dioxide298 | 6 | 0.004140709
PCN-11 | 711 | 273 | carbon dioxide | 4 | 0_carbon dioxide273 | 5 | 1.165429
PCN-11 | 711 | 298 | carbon dioxide | 4 | 0_carbon dioxide298 | 6 | 0.5862149
PCN-11 | 711 | 323 | carbon dioxide | 4 | 0_carbon dioxide323 | 7 | 0.4198808
Mg-MOF-1 | 603 | 298 | carbon dioxide | 4 | 0_carbon dioxide298 | 6 | 0.0624421
Mg-MOF-1 | 603 | 298 | nitrogen | 11 | 0_nitrogen298 | 22 | 0.0244017
COF-5 | 207 | 298 | carbon dioxide | 4 | 0_carbon dioxide298 | 6 | 0.07562219
COF-8 | 209 | 298 | carbon dioxide | 4 | 0_carbon dioxide298 | 6 | 0.09734203
Yb(BPT)(H2O)*(DMF)1.5(H2O)1.25 | 951 | 298 | acetylene | 1 | 0_acetylene298 | 2 | 0.1475114
Yb(BPT)(H2O)*(DMF)1.5(H2O)1.25 | 951 | 298 | carbon dioxide | 4 | 0_carbon dioxide298 | 6 | 0.07269005
Yb(BPT)(H2O)*(DMF)1.5(H2O)1.25 | 951 | 298 | methane | 10 | 0_methane298 | 19 | 0.01712777
[Co(HL)]*2H2O | 1107 | 273 | carbon dioxide | 4 | 0_carbon dioxide273 | 5 | 1.027694
[Co(HL)]*2H2O | 1107 | 298 | carbon dioxide | 4 | 0_carbon dioxide298 | 6 | 0.4038356
[Co(HL)]*2H2O | 1107 | 273 | nitrogen | 11 | 0_nitrogen273 | 21 | 0.03737938
[Co(HL)]*2H2O | 1107 | 298 | nitrogen | 11 | 0_nitrogen298 | 22 | 0.0187985
[Cd2L(H2O)]2*5H2O | 1104 | 273 | carbon dioxide | 4 | 0_carbon dioxide273 | 5 | 1.647648
[Cd2L(H2O)]2*5H2O | 1104 | 298 | carbon dioxide | 4 | 0_carbon dioxide298 | 6 | 1.293241
MOF-177 | 562 | 298 | carbon dioxide | 4 | 0_carbon dioxide298 | 6 | 0.0566172
MAXSORB | 490 | 298 | carbon dioxide | 4 | 0_carbon dioxide298 | 6 | 0.06381935
MOF-200 | 571 | 298 | carbon dioxide | 4 | 0_carbon dioxide298 | 6 | 0.150979
C10H5MnN3O4 | 134 | 298 | carbon dioxide | 4 | 0_carbon dioxide298 | 6 | 0.4657342
FJI-1 | 360 | 273 | methane | 10 | 0_methane273 | 18 | 0.07575358
FJI-1 | 360 | 298 | methane | 10 | 0_methane298 | 19 | 0.04736834
NOTT-119a (desolvated) | 650 | 298 | methane | 10 | 0_methane298 | 19 | 0.05550705
[(CH3)NH2]3[(Cu4Cl)3-(btc)8].TMA | 1090 | 298 | carbon dioxide | 4 | 0_carbon dioxide298 | 6 | 0.4570625
[(CH3)NH2]3[(Cu4Cl)3-(btc)8].TEA | 1089 | 298 | carbon dioxide | 4 | 0_carbon dioxide298 | 6 | 0.3686908
[(CH3)NH2]3[(Cu4Cl)3-(btc)8].TPA | 1091 | 298 | carbon dioxide | 4 | 0_carbon dioxide298 | 6 | 0.212127
[(CH3)NH2]3[(Cu4Cl)3-(btc)8].TEA | 1089 | 273 | nitrogen | 11 | 0_nitrogen273 | 21 | 0.00170102
[(CH3)NH2]3[(Cu4Cl)3-(btc)8].TPA | 1091 | 273 | nitrogen | 11 | 0_nitrogen273 | 21 | 0.00170102
[(CH3)NH2]3[(Cu4Cl)3-(btc)8].xMeOH | 1092 | 273 | carbon dioxide | 4 | 0_carbon dioxide273 | 5 | 0.966747
[(CH3)NH2]3[(Cu4Cl)3-(btc)8].TMA | 1090 | 273 | carbon dioxide | 4 | 0_carbon dioxide273 | 5 | 0.75602
[(CH3)NH2]3[(Cu4Cl)3-(btc)8].TEA | 1089 | 273 | carbon dioxide | 4 | 0_carbon dioxide273 | 5 | 0.52815
[(CH3)NH2]3[(Cu4Cl)3-(btc)8].TPA | 1091 | 273 | carbon dioxide | 4 | 0_carbon dioxide273 | 5 | 0.493063
[(CH3)NH2]3[(Cu4Cl)3-(btc)8].xMeOH | 1092 | 298 | carbon dioxide | 4 | 0_carbon dioxide298 | 6 | 0.4323776
Rht-MOF-1 | 791 | 273 | carbon dioxide | 4 | 0_carbon dioxide273 | 5 | 0.9819956
PCN-121 | 712 | 273 | carbon dioxide | 4 | 0_carbon dioxide273 | 5 | 0.3003071
PCN-121 | 712 | 298 | carbon dioxide | 4 | 0_carbon dioxide298 | 6 | 0.2927862
C50H48Co3N6O14S3 | 166 | 273 | carbon dioxide | 4 | 0_carbon dioxide273 | 5 | 0.3720715
C50H48Co3N6O14S3 | 166 | 298 | carbon dioxide | 4 | 0_carbon dioxide298 | 6 | 0.2291426
C50H48Co3N6O14S3 | 166 | 298 | methane | 10 | 0_methane298 | 19 | 0.03604503
CuBTC | 315 | 298 | oxygen | 12 | 0_oxygen298 | 25 | 0.008633267
Ti/GO | 861 | 298 | carbon dioxide | 4 | 0_carbon dioxide298 | 6 | 0.07676765
Ti/GO | 861 | 298 | nitrogen | 11 | 0_nitrogen298 | 22 | 0.129196
Ti/GO | 861 | 298 | methane | 10 | 0_methane298 | 19 | 0.1467402
Ti/GO | 861 | 298 | carbon monoxide | 5 | 0_carbon monoxide298 | 8 | 0.683134
Al-MIL-53-11.1%NH2 | 90 | 298 | carbon dioxide | 4 | 0_carbon dioxide298 | 6 | 0.5570118
Al-MIL-53-20%NH2 | 91 | 298 | carbon dioxide | 4 | 0_carbon dioxide298 | 6 | 0.171665
Al-MIL-53-50%NH2 | 92 | 298 | carbon dioxide | 4 | 0_carbon dioxide298 | 6 | 0.193514
CAU-1 | 177 | 273 | nitrogen | 11 | 0_nitrogen273 | 21 | 0.05488266
CAU-1 | 177 | 298 | carbon dioxide | 4 | 0_carbon dioxide298 | 6 | 0.7787312
CAU-1 | 177 | 323 | carbon dioxide | 4 | 0_carbon dioxide323 | 7 | 0.3615397
MOF-177 | 562 | 323 | nitrogen | 11 | 0_nitrogen323 | 23 | 0.01098584
Mg2(dobdc) | 615 | 298 | nitrogen | 11 | 0_nitrogen298 | 22 | 0.109107
Mg2(dobdc) | 615 | 323 | nitrogen | 11 | 0_nitrogen323 | 23 | 0.04087369
Mg-MOF-74(S) | 607 | 273 | carbon dioxide | 4 | 0_carbon dioxide273 | 5 | 1.158239
Mg-MOF-74(S) | 607 | 298 | carbon dioxide | 4 | 0_carbon dioxide298 | 6 | 0.2886436
UMCM-1 | 876 | 298 | hydrogen | 8 | 0_hydrogen298 | 15 | 0.002914821
UMCM-2 | 878 | 298 | methane | 10 | 0_methane298 | 19 | 0.0287566
UMCM-2 | 878 | 298 | nitrogen | 11 | 0_nitrogen298 | 22 | 0.01436634
UMCM-2 | 878 | 298 | hydrogen | 8 | 0_hydrogen298 | 15 | 0.006043816
MEN-CuBTTri | 499 | 298 | carbon dioxide | 4 | 0_carbon dioxide298 | 6 | 0.4210475
MEN-CuBTTri | 499 | 323 | carbon dioxide | 4 | 0_carbon dioxide323 | 7 | 0.3073474
CuBTTri-mmen | 317 | 298 | nitrogen | 11 | 0_nitrogen298 | 22 | 0.00957807
CuBTTri-mmen | 317 | 323 | nitrogen | 11 | 0_nitrogen323 | 23 | 0.00747728
Cu-BTTri | 301 | 298 | carbon dioxide | 4 | 0_carbon dioxide298 | 6 | 0.3096894
Cu-BTTri | 301 | 298 | nitrogen | 11 | 0_nitrogen298 | 22 | 0.03474982
CuBTTri-mmen | 317 | 298 | carbon dioxide | 4 | 0_carbon dioxide298 | 6 | 1.1215
CuBTTri-mmen | 317 | 323 | carbon dioxide | 4 | 0_carbon dioxide323 | 7 | 0.642523
CID-6 | 190 | 273 | ethane | 6 | 0_ethane273 | 9 | 1.082686
CID-5/6 | 189 | 273 | ethane | 6 | 0_ethane273 | 9 | 0.395015
CID-6 | 190 | 273 | methane | 10 | 0_methane273 | 18 | 0.1275981
CID-5/6 | 189 | 273 | carbon dioxide | 4 | 0_carbon dioxide273 | 5 | 0.245455
CID-5/6 | 189 | 273 | methane | 10 | 0_methane273 | 18 | 0.1165977
NJU-Bai3 | 637 | 273 | carbon dioxide | 4 | 0_carbon dioxide273 | 5 | 0.5271602
NJU-Bai3 | 637 | 298 | carbon dioxide | 4 | 0_carbon dioxide298 | 6 | 0.3328632
NJU-Bai3 | 637 | 298 | methane | 10 | 0_methane298 | 19 | 0.06580376
NJU-Bai3 | 637 | 273 | methane | 10 | 0_methane273 | 18 | 0.05018521
NJU-Bai3 | 637 | 273 | nitrogen | 11 | 0_nitrogen273 | 21 | 0.04126284
((Me2NH2)In(NH2BDC)2) | 1 | 298 | carbon dioxide | 4 | 0_carbon dioxide298 | 6 | 0.3012479
((Me2NH2)In(NH2BDC)2) | 1 | 273 | carbon dioxide | 4 | 0_carbon dioxide273 | 5 | 0.03779953
PCN-53 | 729 | 298 | methane | 10 | 0_methane298 | 19 | 0.03763136
PCN-53 | 729 | 298 | carbon dioxide | 4 | 0_carbon dioxide298 | 6 | 0.1054496
UTSA-35a | 897 | 298 | acetylene | 1 | 0_acetylene298 | 2 | 0.677419
UTSA-35a | 897 | 273 | ethene | 7 | 0_ethene273 | 12 | 0.844797
UTSA-35a | 897 | 298 | ethene | 7 | 0_ethene298 | 13 | 0.418274
UTSA-35a | 897 | 273 | ethane | 6 | 0_ethane273 | 9 | 1.12878
UTSA-35a | 897 | 298 | ethane | 6 | 0_ethane298 | 10 | 0.537105
UTSA-35a | 897 | 298 | propene | 14 | 0_propene298 | 28 | 1.89064
UTSA-35a | 897 | 298 | propane | 13 | 0_propane298 | 26 | 1.83813
UTSA-35a | 897 | 273 | methane | 10 | 0_methane273 | 18 | 0.0767676
UTSA-35a | 897 | 298 | methane | 10 | 0_methane298 | 19 | 0.044393
UTSA-35a | 897 | 273 | acetylene | 1 | 0_acetylene273 | 1 | 1.30645
Bio-MOF-1 | 123 | 298 | methane | 10 | 0_methane298 | 19 | 0.2227326
JUC-110 | 456 | 273 | carbon dioxide | 4 | 0_carbon dioxide273 | 5 | 0.01033144
SNU-110' | 806 | 273 | carbon dioxide | 4 | 0_carbon dioxide273 | 5 | 0.1643464
SNU-110' | 806 | 298 | carbon dioxide | 4 | 0_carbon dioxide298 | 6 | 0.02916003
PCN-124 | 714 | 273 | carbon dioxide | 4 | 0_carbon dioxide273 | 5 | 1.077569
PCN-124 | 714 | 298 | carbon dioxide | 4 | 0_carbon dioxide298 | 6 | 0.6941622
PCN-124 | 714 | 273 | methane | 10 | 0_methane273 | 18 | 0.2059969
PCN-124 | 714 | 298 | methane | 10 | 0_methane298 | 19 | 0.1148777
DUT-49 | 330 | 298 | methane | 10 | 0_methane298 | 19 | 0.05835484
NTU-101-Cu | 656 | 273 | carbon dioxide | 4 | 0_carbon dioxide273 | 5 | 0.5352709
NTU-101-Cu | 656 | 273 | methane | 10 | 0_methane273 | 18 | 0.122761
NTU-101-Cu | 656 | 273 | nitrogen | 11 | 0_nitrogen273 | 21 | 0.05277578
InOF-1 | 448 | 273 | carbon dioxide | 4 | 0_carbon dioxide273 | 5 | 1.387155
InOF-1 | 448 | 273 | methane | 10 | 0_methane273 | 18 | 0.1630156
InOF-1 | 448 | 273 | nitrogen | 11 | 0_nitrogen273 | 21 | 0.05037907
MIL-53(Cr-Fe) | 548 | 273 | carbon dioxide | 4 | 0_carbon dioxide273 | 5 | 0.429043
MIL-53(Cr) | 547 | 273 | carbon dioxide | 4 | 0_carbon dioxide273 | 5 | 0.264026
ZIF-95 | 981 | 298 | methane | 10 | 0_methane298 | 19 | 0.0309349
ZIF-95 | 981 | 298 | nitrogen | 11 | 0_nitrogen298 | 22 | 0.00731528
ZIF-95 | 981 | 298 | carbon dioxide | 4 | 0_carbon dioxide298 | 6 | 0.0605505
ZIF-95 | 981 | 298 | hydrogen | 8 | 0_hydrogen298 | 15 | 0.000611621
UTSA-30a | 893 | 298 | propene | 14 | 0_propene298 | 28 | 1.736528
UTSA-30a | 893 | 298 | propane | 13 | 0_propane298 | 26 | 1.577798
UTSA-30a | 893 | 298 | acetylene | 1 | 0_acetylene298 | 2 | 0.6138733
UTSA-30a | 893 | 298 | ethene | 7 | 0_ethene298 | 13 | 0.6843157
UTSA-30a | 893 | 298 | ethane | 6 | 0_ethane298 | 10 | 0.8855866
UTSA-30a | 893 | 298 | methane | 10 | 0_methane298 | 19 | 0.07044459
UTSA-30a | 893 | 298 | carbon dioxide | 4 | 0_carbon dioxide298 | 6 | 0.1811429
Cu3(NH2btc)2 | 311 | 298 | carbon dioxide | 4 | 0_carbon dioxide298 | 6 | 0.7987768
Cu3(NH2btc)2 | 311 | 298 | methane | 10 | 0_methane298 | 19 | 0.1449156
[Zn5(mu3-OH)4L2]*7H2O*DMF | 1187 | 273 | carbon dioxide | 4 | 0_carbon dioxide273 | 5 | 1.438266
[Zn5(mu3-OH)4L2]*7H2O*DMF | 1187 | 273 | methane | 10 | 0_methane273 | 18 | 0.2164931
C16H12O16P2Zn3 | 143 | 298 | nitrogen | 11 | 0_nitrogen298 | 22 | 0.0755496
C21H31NO20P2Zn3 | 146 | 298 | carbon dioxide | 4 | 0_carbon dioxide298 | 6 | 0.984217
C16H12O16P2Zn3 | 143 | 298 | carbon dioxide | 4 | 0_carbon dioxide298 | 6 | 0.200861
C21H31NO20P2Zn3 | 146 | 298 | nitrogen | 11 | 0_nitrogen298 | 22 | 0.0196315
C20H27NO19P2Zn3 | 145 | 298 | nitrogen | 11 | 0_nitrogen298 | 22 | 0.0396636
C20H27NO19P2Zn3 | 145 | 298 | carbon dioxide | 4 | 0_carbon dioxide298 | 6 | 0.4784397
{[Co(dcpy)(bipy)0.5(H2O)]*H2O} | 1248 | 273 | carbon dioxide | 4 | 0_carbon dioxide273 | 5 | 0.8409475
{[Co(dcpy)(bipy)0.5(H2O)]*H2O} | 1248 | 298 | carbon dioxide | 4 | 0_carbon dioxide298 | 6 | 0.6032684
{[Co(dcpy)(bipy)0.5(H2O)]*H2O} | 1248 | 298 | nitrogen | 11 | 0_nitrogen298 | 22 | 0.03862266
{[Co(dcpy)(bipy)0.5(H2O)]*H2O} | 1248 | 298 | methane | 10 | 0_methane298 | 19 | 0.0398816
MIL-101 | 516 | 273 | carbon dioxide | 4 | 0_carbon dioxide273 | 5 | 0.4135064
DETA-MIL-101 | 322 | 273 | carbon dioxide | 4 | 0_carbon dioxide273 | 5 | 0.4868045
DETA-MIL-101 | 322 | 298 | carbon dioxide | 4 | 0_carbon dioxide298 | 6 | 0.3425584
MMCF-1 | 553 | 273 | carbon dioxide | 4 | 0_carbon dioxide273 | 5 | 0.201941
MMCF-1 | 553 | 298 | carbon dioxide | 4 | 0_carbon dioxide298 | 6 | 0.1033186
MMCF-1 | 553 | 273 | nitrogen | 11 | 0_nitrogen273 | 21 | 0.00234815
TDCOF-5 | 852 | 273 | methane | 10 | 0_methane273 | 18 | 0.07706659
TDCOF-5 | 852 | 298 | methane | 10 | 0_methane298 | 19 | 0.04994661
TDCOF-5 | 852 | 273 | carbon dioxide | 4 | 0_carbon dioxide273 | 5 | 0.3037215
TDCOF-5 | 852 | 298 | carbon dioxide | 4 | 0_carbon dioxide298 | 6 | 0.1308981
[Cu24(CN)4(btc)12(dabco)9(H2O)6]*8(NO3) | 1127 | 273 | carbon dioxide | 4 | 0_carbon dioxide273 | 5 | 0.711313
[Cu24(CN)4(btc)12(dabco)9(H2O)6]*8(NO3) | 1127 | 298 | carbon dioxide | 4 | 0_carbon dioxide298 | 6 | 0.4147489
{[Ni(Hptz)2] 7H2O}n | 1251 | 273 | carbon dioxide | 4 | 0_carbon dioxide273 | 5 | 1.831662
{[Ni(Hptz)2] 7H2O}n | 1251 | 298 | carbon dioxide | 4 | 0_carbon dioxide298 | 6 | 0.8286863
UiO-66-NO2 | 932 | 323 | carbon dioxide | 4 | 0_carbon dioxide323 | 7 | 0.106836
UiO-66-NO2 | 932 | 323 | methane | 10 | 0_methane323 | 20 | 0.03014201
UiO-66-NO2 | 932 | 298 | carbon monoxide | 5 | 0_carbon monoxide298 | 8 | 0.0432339
UiO-66-NO2 | 932 | 273 | nitrogen | 11 | 0_nitrogen273 | 21 | 0.04230177
UiO-66-NO2 | 932 | 298 | nitrogen | 11 | 0_nitrogen298 | 22 | 0.0148444
UiO-66-NO2 | 932 | 323 | nitrogen | 11 | 0_nitrogen323 | 23 | 0.00212062
UiO-66 | 907 | 323 | methane | 10 | 0_methane323 | 20 | 0.02044752
UiO-66 | 907 | 298 | carbon monoxide | 5 | 0_carbon monoxide298 | 8 | 0.02301688
UiO-66 | 907 | 273 | nitrogen | 11 | 0_nitrogen273 | 21 | 0.02537214
UiO-66 | 907 | 298 | nitrogen | 11 | 0_nitrogen298 | 22 | 0.01784717
UiO-66 | 907 | 323 | nitrogen | 11 | 0_nitrogen323 | 23 | 0.006544481
UiO-66-Br | 928 | 298 | carbon dioxide | 4 | 0_carbon dioxide298 | 6 | 0.389338
UiO-66-Br | 928 | 323 | carbon dioxide | 4 | 0_carbon dioxide323 | 7 | 0.09118459
UiO-66-Br | 928 | 273 | methane | 10 | 0_methane273 | 18 | 0.155894
UiO-66-Br | 928 | 298 | methane | 10 | 0_methane298 | 19 | 0.08849464
UiO-66-Br | 928 | 323 | methane | 10 | 0_methane323 | 20 | 0.02173662
UiO-66-Br | 928 | 298 | carbon monoxide | 5 | 0_carbon monoxide298 | 8 | 0.03262671
UiO-66-Br | 928 | 273 | nitrogen | 11 | 0_nitrogen273 | 21 | 0.0361256
UiO-66-Br | 928 | 298 | nitrogen | 11 | 0_nitrogen298 | 22 | 0.0234281
UiO-66-Br | 928 | 323 | nitrogen | 11 | 0_nitrogen323 | 23 | 0.00346224
UiO-66 | 907 | 323 | carbon dioxide | 4 | 0_carbon dioxide323 | 7 | 0.0363558
UiO-66-NH2 | 930 | 323 | nitrogen | 11 | 0_nitrogen323 | 23 | 0.00134927
UiO-66-NH2 | 930 | 298 | carbon dioxide | 4 | 0_carbon dioxide298 | 6 | 0.4370041
UiO-66-NH2 | 930 | 323 | carbon dioxide | 4 | 0_carbon dioxide323 | 7 | 0.1233
UiO-66-NH2 | 930 | 273 | methane | 10 | 0_methane273 | 18 | 0.150809
UiO-66-NH2 | 930 | 298 | methane | 10 | 0_methane298 | 19 | 0.09684569
UiO-66-NH2 | 930 | 323 | methane | 10 | 0_methane323 | 20 | 0.02759308
UiO-66 | 907 | 273 | methane | 10 | 0_methane273 | 18 | 0.1266049
UiO-66-NH2 | 930 | 298 | carbon monoxide | 5 | 0_carbon monoxide298 | 8 | 0.03125998
UiO-66-NO2 | 932 | 298 | carbon dioxide | 4 | 0_carbon dioxide298 | 6 | 0.379684
[BMIM][SCN]/IRMOF-1 | 1096 | 298 | carbon dioxide | 4 | 0_carbon dioxide298 | 6 | 0.04904811
[BMIM][SCN]/IRMOF-1 | 1096 | 298 | nitrogen | 11 | 0_nitrogen298 | 22 | 0.01726089
NH2-MIL-47 | 628 | 298 | carbon dioxide | 4 | 0_carbon dioxide298 | 6 | 0.1611672
MIL-47 | 539 | 298 | methane | 10 | 0_methane298 | 19 | 0.04890663
NH2-MIL-47 | 628 | 298 | methane | 10 | 0_methane298 | 19 | 0.06900326
Activated Carbon-600-0.5 | 78 | 273 | carbon dioxide | 4 | 0_carbon dioxide273 | 5 | 1.80747
Activated Carbon-800-1 | 83 | 273 | carbon dioxide | 4 | 0_carbon dioxide273 | 5 | 0.9055603
Activated Carbon-800-1 | 83 | 298 | carbon dioxide | 4 | 0_carbon dioxide298 | 6 | 0.4859535
Activated Carbon-800-1 | 83 | 323 | carbon dioxide | 4 | 0_carbon dioxide323 | 7 | 0.1544831
Activated Carbon-600-0.5 | 78 | 298 | carbon dioxide | 4 | 0_carbon dioxide298 | 6 | 1.117114
Activated Carbon-700-0.5 | 79 | 298 | nitrogen | 11 | 0_nitrogen298 | 22 | 0.04524395
Activated Carbon-700-0.5 | 79 | 298 | carbon dioxide | 4 | 0_carbon dioxide298 | 6 | 1.157897
Activated Carbon-750-0.5 | 81 | 298 | carbon dioxide | 4 | 0_carbon dioxide298 | 6 | 0.9985919
Activated Carbon-750-0.5 | 81 | 298 | nitrogen | 11 | 0_nitrogen298 | 22 | 0.06002486
Activated Carbon-600-0.5 | 78 | 323 | carbon dioxide | 4 | 0_carbon dioxide323 | 7 | 0.3088364
Activated Carbon-800-0.5 | 82 | 298 | carbon dioxide | 4 | 0_carbon dioxide298 | 6 | 0.8356867
Activated Carbon-800-0.5 | 82 | 298 | nitrogen | 11 | 0_nitrogen298 | 22 | 0.0900722
Activated Carbon-700-1 | 80 | 273 | carbon dioxide | 4 | 0_carbon dioxide273 | 5 | 1.26596
Activated Carbon-700-1 | 80 | 298 | carbon dioxide | 4 | 0_carbon dioxide298 | 6 | 0.6952473
Activated Carbon-700-1 | 80 | 323 | carbon dioxide | 4 | 0_carbon dioxide323 | 7 | 0.191949
Activated Carbon-750-0.5 | 81 | 273 | carbon dioxide | 4 | 0_carbon dioxide273 | 5 | 1.771486
Activated Carbon-750-0.5 | 81 | 323 | carbon dioxide | 4 | 0_carbon dioxide323 | 7 | 0.3004546
MIL-100(Cr) | 505 | 298 | methane | 10 | 0_methane298 | 19 | 0.0134398
C18H16N2NiO6.5 | 144 | 298 | carbon dioxide | 4 | 0_carbon dioxide298 | 6 | 0.03724423
C18H16N2NiO6.5 | 144 | 273 | methane | 10 | 0_methane273 | 18 | 0.04383113
MIL-53 | 541 | 273 | carbon dioxide | 4 | 0_carbon dioxide273 | 5 | 0.367816
PCM-15 | 710 | 273 | carbon dioxide | 4 | 0_carbon dioxide273 | 5 | 0.4039539
PCM-15 | 710 | 298 | carbon dioxide | 4 | 0_carbon dioxide298 | 6 | 0.2208555
Cr-MIL-101_amide | 286 | 298 | methane | 10 | 0_methane298 | 19 | 0.03289184
UiO-66-Br | 928 | 273 | carbon dioxide | 4 | 0_carbon dioxide273 | 5 | 0.2033077
UiO-66-NH2 | 930 | 273 | carbon dioxide | 4 | 0_carbon dioxide273 | 5 | 0.06297749
UiO-66-NO2 | 932 | 273 | carbon dioxide | 4 | 0_carbon dioxide273 | 5 | 0.05449214
UiO-66 | 907 | 273 | carbon dioxide | 4 | 0_carbon dioxide273 | 5 | 0.03513505
Pip-CPO-27-Ni | 768 | 298 | nitrogen | 11 | 0_nitrogen298 | 22 | 0.0596237
Pip-CPO-27-Ni | 768 | 298 | carbon dioxide | 4 | 0_carbon dioxide298 | 6 | 0.7295039
Pip-CPO-27-Ni | 768 | 323 | carbon dioxide | 4 | 0_carbon dioxide323 | 7 | 0.5914586
{Cu2(Glu)2(mu-bpa)}*(CH3CN) | 1241 | 273 | carbon dioxide | 4 | 0_carbon dioxide273 | 5 | 0.2017052
{Cu2(Glu)2(mu-bpa)}*(CH3CN) | 1241 | 298 | carbon dioxide | 4 | 0_carbon dioxide298 | 6 | 0.09423735
{[Cd(L)(H2O)]*3H2O} | 1245 | 273 | carbon dioxide | 4 | 0_carbon dioxide273 | 5 | 0.05625841
[Zn2(tzba)(DMF)]*0.5DM | 1175 | 273 | carbon dioxide | 4 | 0_carbon dioxide273 | 5 | 0.9431526
[Zn2(tzba)(DMF)]*0.5DM | 1175 | 298 | carbon dioxide | 4 | 0_carbon dioxide298 | 6 | 0.4147636
[Zn2(tzba)(DMF)]*0.5DM | 1175 | 298 | nitrogen | 11 | 0_nitrogen298 | 22 | 3.39965e-05
Cu2(dhtp) | 308 | 298 | carbon dioxide | 4 | 0_carbon dioxide298 | 6 | 0.2813659
Cu2(dhtp) | 308 | 323 | carbon dioxide | 4 | 0_carbon dioxide323 | 7 | 0.1676048
PS-MFI | 763 | 298 | carbon dioxide | 4 | 0_carbon dioxide298 | 6 | 0.230972
PS-MFI | 763 | 323 | carbon dioxide | 4 | 0_carbon dioxide323 | 7 | 0.1920999
Na-A | 667 | 298 | carbon dioxide | 4 | 0_carbon dioxide298 | 6 | 1.503211
Na-A | 667 | 323 | carbon dioxide | 4 | 0_carbon dioxide323 | 7 | 0.7706814
Mg-A | 602 | 298 | carbon dioxide | 4 | 0_carbon dioxide298 | 6 | 2.07001
Mg-A | 602 | 323 | carbon dioxide | 4 | 0_carbon dioxide323 | 7 | 0.8536682
Ca-A | 232 | 323 | carbon dioxide | 4 | 0_carbon dioxide323 | 7 | 2.702579
Na-X | 668 | 323 | carbon dioxide | 4 | 0_carbon dioxide323 | 7 | 2.202161
Mg-X | 611 | 298 | carbon dioxide | 4 | 0_carbon dioxide298 | 6 | 2.257525
Mg-X | 611 | 323 | carbon dioxide | 4 | 0_carbon dioxide323 | 7 | 0.9701639
Ca-X | 233 | 298 | carbon dioxide | 4 | 0_carbon dioxide298 | 6 | 2.811045
Ca-X | 233 | 323 | carbon dioxide | 4 | 0_carbon dioxide323 | 7 | 1.638329
PS-MFI | 763 | 298 | nitrogen | 11 | 0_nitrogen298 | 22 | 0.05274992
Ca-A | 232 | 298 | carbon dioxide | 4 | 0_carbon dioxide298 | 6 | 3.919695
Ca-A | 232 | 298 | nitrogen | 11 | 0_nitrogen298 | 22 | 0.1010131
C37H90Cu4O55 | 158 | 273 | carbon dioxide | 4 | 0_carbon dioxide273 | 5 | 1.104543
C37H90Cu4O55 | 158 | 273 | methane | 10 | 0_methane273 | 18 | 0.1732617
C37H90Cu4O55 | 158 | 273 | acetylene | 1 | 0_acetylene273 | 1 | 3.314244
C37H90Cu4O55 | 158 | 298 | acetylene | 1 | 0_acetylene298 | 2 | 2.237822
DUT-8(Co) | 332 | 298 | methane | 10 | 0_methane298 | 19 | 0.03272699
MIL-68(Al) | 551 | 298 | methane | 10 | 0_methane298 | 19 | 0.001915369
MIL-68(Al) | 551 | 298 | carbon dioxide | 4 | 0_carbon dioxide298 | 6 | 0.009544755
MIL-68(Al) | 551 | 298 | nitrogen | 11 | 0_nitrogen298 | 22 | 0.01653937
[La(BTB)(H2O)3DMF]n Activated | 1134 | 298 | carbon dioxide | 4 | 0_carbon dioxide298 | 6 | 0.0460311
[La(BTB)(H2O)3DMF]n Activated | 1134 | 273 | methane | 10 | 0_methane273 | 18 | 0.01289588
[La(BTB)(H2O)3DMF]n Activated | 1134 | 273 | nitrogen | 11 | 0_nitrogen273 | 21 | 0.027821
Inf-3[Cu-Me-4py-trz-ia] | 451 | 273 | methane | 10 | 0_methane273 | 18 | 0.2409631
Inf-3[Cu-Me-4py-trz-ia] | 451 | 273 | nitrogen | 11 | 0_nitrogen273 | 21 | 0.0516698
Inf-3[Cu-Me-4py-trz-ia] | 451 | 298 | nitrogen | 11 | 0_nitrogen298 | 22 | 0.03154883
Inf-3[Cu-Me-4py-trz-ia] | 451 | 323 | nitrogen | 11 | 0_nitrogen323 | 23 | 0.01918676
MIL-53(Al) | 542 | 273 | methane | 10 | 0_methane273 | 18 | 0.1414028
MIL-53(Al) | 542 | 273 | nitrogen | 11 | 0_nitrogen273 | 21 | 0.03666559
Inf-3[Cu-Me-4py-trz-ia] | 451 | 298 | methane | 10 | 0_methane298 | 19 | 0.1283197
Inf-3[Cu-Me-4py-trz-ia] | 451 | 323 | methane | 10 | 0_methane323 | 20 | 0.07246563
SUMOF-3 | 826 | 273 | carbon dioxide | 4 | 0_carbon dioxide273 | 5 | 3.14171
SUMOF-2 | 825 | 273 | carbon dioxide | 4 | 0_carbon dioxide273 | 5 | 3.64973
SUMOF-4 | 827 | 273 | carbon dioxide | 4 | 0_carbon dioxide273 | 5 | 2.87433
SUMOF-2 | 825 | 273 | nitrogen | 11 | 0_nitrogen273 | 21 | 0.274295
SUMOF-3 | 826 | 273 | nitrogen | 11 | 0_nitrogen273 | 21 | 0.194201
SUMOF-4 | 827 | 273 | nitrogen | 11 | 0_nitrogen273 | 21 | 0.174451
Cr-MIL(101) | 284 | 298 | carbon dioxide | 4 | 0_carbon dioxide298 | 6 | 0.1688397
H1/3[(Co^II13/2(BTB)4(OH)4/3(DMA)3]-2DMA-4H2O | 411 | 273 | methane | 10 | 0_methane273 | 18 | 0.0623203
H1/3[(Co^II13/2(BTB)4(OH)4/3(DMA)3]-2DMA-4H2O | 411 | 298 | carbon monoxide | 5 | 0_carbon monoxide298 | 8 | 0.01885133
H1/3[(Co^II13/2(BTB)4(OH)4/3(DMA)3]-2DMA-4H2O | 411 | 273 | carbon dioxide | 4 | 0_carbon dioxide273 | 5 | 0.4108415
H1/3[(Co^II13/2(BTB)4(OH)4/3(DMA)3]-2DMA-4H2O | 411 | 298 | carbon dioxide | 4 | 0_carbon dioxide298 | 6 | 0.2439374
IFMC-1 | 422 | 273 | carbon dioxide | 4 | 0_carbon dioxide273 | 5 | 1.121238
IFMC-1 | 422 | 298 | carbon dioxide | 4 | 0_carbon dioxide298 | 6 | 0.5565116
IFMC-1 | 422 | 298 | nitrogen | 11 | 0_nitrogen298 | 22 | 0.04164701
Desolvated C35.50H31CoN3O9.50 | 337 | 273 | carbon dioxide | 4 | 0_carbon dioxide273 | 5 | 1.848
Zn-TBCPPM | 1070 | 298 | hydrogen | 8 | 0_hydrogen298 | 15 | 0.02934664
Zn-TBCPPM | 1070 | 298 | methane | 10 | 0_methane298 | 19 | 0.4651727
UTSA-50a | 901 | 273 | acetylene | 1 | 0_acetylene273 | 1 | 2.408983
UTSA-50a | 901 | 273 | carbon dioxide | 4 | 0_carbon dioxide273 | 5 | 1.037955
UTSA-50a | 901 | 273 | methane | 10 | 0_methane273 | 18 | 0.2184235
UTSA-50a | 901 | 298 | acetylene | 1 | 0_acetylene298 | 2 | 1.778177
UTSA-50a | 901 | 298 | carbon dioxide | 4 | 0_carbon dioxide298 | 6 | 0.512127
UTSA-50a | 901 | 298 | methane | 10 | 0_methane298 | 19 | 0.1231803
PAF-18-OLi | 700 | 298 | nitrogen | 11 | 0_nitrogen298 | 22 | 0.04815429
PAF-18-OLi | 700 | 273 | carbon dioxide | 4 | 0_carbon dioxide273 | 5 | 0.7218591
PAF-18-OLi | 700 | 298 | carbon dioxide | 4 | 0_carbon dioxide298 | 6 | 0.2864163
[NH2(CH3)2]2[Cd3(BTA)(BTC)2(H2O)]2*7DMAC*8H2O | 1140 | 273 | nitrogen | 11 | 0_nitrogen273 | 21 | 0.03288254
[NH2(CH3)2][Zn3(BTA)(BTC)2(H2O)]*4DMAC*3H2O | 1141 | 273 | carbon dioxide | 4 | 0_carbon dioxide273 | 5 | 0.9557767
[NH2(CH3)2][Zn3(BTA)(BTC)2(H2O)]*4DMAC*3H2O | 1141 | 273 | methane | 10 | 0_methane273 | 18 | 0.2024719
[NH2(CH3)2][Zn3(BTA)(BTC)2(H2O)]*4DMAC*3H2O | 1141 | 273 | nitrogen | 11 | 0_nitrogen273 | 21 | 0.04488713
[NH2(CH3)2]2[Cd3(BTA)(BTC)2(H2O)]2*7DMAC*8H2O | 1140 | 273 | carbon dioxide | 4 | 0_carbon dioxide273 | 5 | 0.8787025
[NH2(CH3)2]2[Cd3(BTA)(BTC)2(H2O)]2*7DMAC*8H2O | 1140 | 273 | methane | 10 | 0_methane273 | 18 | 0.1535796
Zn(bdc)(ted)0.5 | 1064 | 298 | carbon dioxide | 4 | 0_carbon dioxide298 | 6 | 0.2619454
Zn(bdc)(ted)0.5 | 1064 | 298 | hydrogen | 8 | 0_hydrogen298 | 15 | 0.00422083
UTSA-40 | 899 | 298 | carbon dioxide | 4 | 0_carbon dioxide298 | 6 | 0.3192501
UTSA-40 | 899 | 298 | methane | 10 | 0_methane298 | 19 | 0.07746481
UTSA-40 | 899 | 298 | hydrogen | 8 | 0_hydrogen298 | 15 | 0.01614127
[Mn3(mu5-mTPO)(mu6-mTPO)(mu-H2O)(H2O)4]*2DMF*H2O | 1139 | 273 | carbon dioxide | 4 | 0_carbon dioxide273 | 5 | 0.4932214
[Mn3(mu5-mTPO)(mu6-mTPO)(mu-H2O)(H2O)4]*2DMF*H2O | 1139 | 298 | carbon dioxide | 4 | 0_carbon dioxide298 | 6 | 0.2635233
[Mn3(mu5-mTPO)(mu6-mTPO)(mu-H2O)(H2O)4]*2DMF*H2O | 1139 | 273 | methane | 10 | 0_methane273 | 18 | 0.04133475
[(NiL)3(TCBA)2]*12H2O | 1093 | 273 | carbon dioxide | 4 | 0_carbon dioxide273 | 5 | 0.06201329
[(NiL)3(TCBA)2]*12H2O | 1093 | 323 | carbon dioxide | 4 | 0_carbon dioxide323 | 7 | 0.06009053
[Mg16(PTCA)8(mu2-H2O)8(H2O)16(dioxane)8]*(H2O)13*(DMF)26 | 1138 | 298 | nitrogen | 11 | 0_nitrogen298 | 22 | 0.02532513
[Mg16(PTCA)8(mu2-H2O)8(H2O)16(dioxane)8]*(H2O)13*(DMF)26 | 1138 | 273 | carbon dioxide | 4 | 0_carbon dioxide273 | 5 | 0.5153616
[Mg16(PTCA)8(mu2-H2O)8(H2O)16(dioxane)8]*(H2O)13*(DMF)26 | 1138 | 298 | carbon dioxide | 4 | 0_carbon dioxide298 | 6 | 0.2478229
[Mg16(PTCA)8(mu2-H2O)8(H2O)16(dioxane)8]*(H2O)13*(DMF)26 | 1138 | 273 | nitrogen | 11 | 0_nitrogen273 | 21 | 0.04077859
STU-5 | 824 | 273 | carbon dioxide | 4 | 0_carbon dioxide273 | 5 | 0.5743758
STU-5 | 824 | 273 | nitrogen | 11 | 0_nitrogen273 | 21 | 0.257615
STU-1 | 823 | 273 | carbon dioxide | 4 | 0_carbon dioxide273 | 5 | 0.257615
STU-1 | 823 | 273 | nitrogen | 11 | 0_nitrogen273 | 21 | 0.2234123
ZJU-5a | 987 | 273 | acetylene | 1 | 0_acetylene273 | 1 | 3.923913
ZJU-5a | 987 | 298 | acetylene | 1 | 0_acetylene298 | 2 | 1.86739
IFP-7 | 424 | 273 | carbon dioxide | 4 | 0_carbon dioxide273 | 5 | 0.7841325
IFP-7 | 424 | 298 | carbon dioxide | 4 | 0_carbon dioxide298 | 6 | 0.3792964
IFP-7 | 424 | 273 | methane | 10 | 0_methane273 | 18 | 0.1183181
IFP-7 | 424 | 273 | nitrogen | 11 | 0_nitrogen273 | 21 | 0.01920267
50WT%-PEI-MIL-101(Cr) | 43 | 298 | methane | 10 | 0_methane298 | 19 | 0.06200572
Amine-MIL-101(Cr) | 108 | 298 | carbon dioxide | 4 | 0_carbon dioxide298 | 6 | 0.701746
50WT%-PEI-MIL-101(Cr) | 43 | 298 | carbon dioxide | 4 | 0_carbon dioxide298 | 6 | 1.384594
Amine-MIL-101(Cr) | 108 | 298 | methane | 10 | 0_methane298 | 19 | 0.1019724
[{Fe(NCS)2}3(TPB)4] | 1191 | 273 | carbon dioxide | 4 | 0_carbon dioxide273 | 5 | 0.4104663
[{Fe(NCS)2}3(TPB)4] | 1191 | 298 | carbon dioxide | 4 | 0_carbon dioxide298 | 6 | 0.2537898
[{Fe(NCS)2}3(TPB)4] | 1191 | 273 | methane | 10 | 0_methane273 | 18 | 0.05934622
[{Fe(NCS)2}3(TPB)4] | 1191 | 273 | nitrogen | 11 | 0_nitrogen273 | 21 | 0.01520331
MCOF-1 | 498 | 298 | propane | 13 | 0_propane298 | 26 | 1.813539
MCOF-1 | 498 | 298 | ethane | 6 | 0_ethane298 | 10 | 0.9086748
MCOF-1 | 498 | 298 | ethene | 7 | 0_ethene298 | 13 | 0.5595458
MCOF-1 | 498 | 298 | methane | 10 | 0_methane298 | 19 | 0.04528406
PAF-1/C-900 | 699 | 298 | carbon dioxide | 4 | 0_carbon dioxide298 | 6 | 0.9184008
PAF-1/C-900 | 699 | 273 | carbon dioxide | 4 | 0_carbon dioxide273 | 5 | 1.801444
PCN-200 | 718 | 323 | carbon dioxide | 4 | 0_carbon dioxide323 | 7 | 0.2944699
PCN-200 | 718 | 298 | nitrogen | 11 | 0_nitrogen298 | 22 | 0.006882329
PCN-200 | 718 | 273 | carbon dioxide | 4 | 0_carbon dioxide273 | 5 | 0.7414807
PCN-200 | 718 | 298 | carbon dioxide | 4 | 0_carbon dioxide298 | 6 | 0.5035884
PCN-200 | 718 | 298 | hydrogen | 8 | 0_hydrogen298 | 15 | 0.01109665
Carbon | 239 | 298 | oxygen | 12 | 0_oxygen298 | 25 | 0.01995282
[Cu2(m-OH)2(bdim)] | 1124 | 298 | carbon dioxide | 4 | 0_carbon dioxide298 | 6 | 0.06438919
[Cu2(m-OH)2(bdim)] | 1124 | 273 | carbon dioxide | 4 | 0_carbon dioxide273 | 5 | 1.174081
[Cu2(m-OH)2(bdim)] | 1124 | 273 | nitrogen | 11 | 0_nitrogen273 | 21 | 0.09543462
AmGND-bio-MOF-1 | 106 | 323 | carbon dioxide | 4 | 0_carbon dioxide323 | 7 | 0.1750294
GND-bio-MOF-1 | 379 | 323 | carbon dioxide | 4 | 0_carbon dioxide323 | 7 | 0.1666527
Bio-MOF-1 | 123 | 323 | carbon dioxide | 4 | 0_carbon dioxide323 | 7 | 0.1416889
DiAmGND-bio-MOF-1 | 338 | 273 | carbon dioxide | 4 | 0_carbon dioxide273 | 5 | 0.7541334
AmGND-bio-MOF-1 | 106 | 273 | carbon dioxide | 4 | 0_carbon dioxide273 | 5 | 0.6787299
GND-bio-MOF-1 | 379 | 273 | carbon dioxide | 4 | 0_carbon dioxide273 | 5 | 0.718285
DiAmGND-bio-MOF-1 | 338 | 323 | carbon dioxide | 4 | 0_carbon dioxide323 | 7 | 0.1432975
FIR-7a-ht | 358 | 298 | methane | 10 | 0_methane298 | 19 | 0.05993663
FIR-7a-ht | 358 | 298 | propane | 13 | 0_propane298 | 26 | 2.809369
FIR-7a-ht | 358 | 273 | ethane | 6 | 0_ethane273 | 9 | 0.8108305
FIR-7a-ht | 358 | 298 | ethane | 6 | 0_ethane298 | 10 | 0.6036883
FIR-7a-ht | 358 | 273 | ethene | 7 | 0_ethene273 | 12 | 0.484629
FIR-7a-ht | 358 | 298 | ethene | 7 | 0_ethene298 | 13 | 0.349418
FIR-7a-ht | 358 | 273 | methane | 10 | 0_methane273 | 18 | 0.1180354
JLU-Liu1 | 452 | 298 | carbon dioxide | 4 | 0_carbon dioxide298 | 6 | 0.3850367
JLU-Liu1 | 452 | 273 | carbon dioxide | 4 | 0_carbon dioxide273 | 5 | 0.6767713
FJI-3 | 362 | 273 | carbon dioxide | 4 | 0_carbon dioxide273 | 5 | 0.5211994
FJI-3 | 362 | 273 | methane | 10 | 0_methane273 | 18 | 0.08676291
FJI-3 | 362 | 273 | nitrogen | 11 | 0_nitrogen273 | 21 | 0.01891901
ROD-6 | 787 | 273 | carbon dioxide | 4 | 0_carbon dioxide273 | 5 | 0.01698971
ROD-7 | 788 | 273 | carbon dioxide | 4 | 0_carbon dioxide273 | 5 | 0.02139711
ROD-6 | 787 | 298 | carbon dioxide | 4 | 0_carbon dioxide298 | 6 | 0.01396153
ROD-7 | 788 | 298 | carbon dioxide | 4 | 0_carbon dioxide298 | 6 | 0.02054305
HNUST-1 | 415 | 273 | carbon dioxide | 4 | 0_carbon dioxide273 | 5 | 1.86712
HNUST-1 | 415 | 273 | methane | 10 | 0_methane273 | 18 | 0.3093754
HNUST-1 | 415 | 273 | nitrogen | 11 | 0_nitrogen273 | 21 | 0.05073028
UTSA-5A | 903 | 273 | acetylene | 1 | 0_acetylene273 | 1 | 1.174329
UTSA-5A | 903 | 273 | carbon dioxide | 4 | 0_carbon dioxide273 | 5 | 0.6232964
UTSA-5A | 903 | 273 | methane | 10 | 0_methane273 | 18 | 0.04953585
UTSA-5A | 903 | 298 | acetylene | 1 | 0_acetylene298 | 2 | 0.5433381
UTSA-5A | 903 | 298 | carbon dioxide | 4 | 0_carbon dioxide298 | 6 | 0.1998651
UTSA-5A | 903 | 298 | methane | 10 | 0_methane298 | 19 | 0.01512189
[Ni3(mu2-H2O)2(bdc)3(pyrazine)2]*3(DMA) | 1151 | 273 | carbon dioxide | 4 | 0_carbon dioxide273 | 5 | 1.304596
[Ni3(mu2-H2O)2(bdc)3(pyrazine)2]*3(DMA) | 1151 | 298 | carbon dioxide | 4 | 0_carbon dioxide298 | 6 | 0.5279184
[Ni3(mu2-H2O)2(bdc)3(pyrazine)2]*3(DMA) | 1151 | 273 | nitrogen | 11 | 0_nitrogen273 | 21 | 0.05286545
[Ni3(mu2-H2O)2(bdc)3(pyrazine)2]*3(DMA) | 1151 | 273 | ethene | 7 | 0_ethene273 | 12 | 1.074739
[Ni3(mu2-H2O)2(bdc)3(pyrazine)2]*3(DMA) | 1151 | 273 | methane | 10 | 0_methane273 | 18 | 0.1072768
UHM-7 | 875 | 298 | carbon dioxide | 4 | 0_carbon dioxide298 | 6 | 0.443708
UHM-7 | 875 | 298 | methane | 10 | 0_methane298 | 19 | 0.0592007
{[(Me2NH2)2]*[Cd3(5-tbip)4]*2DMF}n | 1244 | 273 | carbon dioxide | 4 | 0_carbon dioxide273 | 5 | 0.1090958
{[(Me2NH2)2]*[Cd3(5-tbip)4]*2DMF}n | 1244 | 273 | methane | 10 | 0_methane273 | 18 | 0.01936355
{[(Me2NH2)2]*[Cd3(5-tbip)4]*2DMF}n | 1244 | 273 | nitrogen | 11 | 0_nitrogen273 | 21 | 0.005910683
Cu(1,3-BDC)(PY)2 | 289 | 298 | nitrogen | 11 | 0_nitrogen298 | 22 | 0.01241794
Cu(1,3-BDC)(PY)2 | 289 | 273 | carbon dioxide | 4 | 0_carbon dioxide273 | 5 | 0.2021788
Cu(1,3-BDC)(H2O) | 288 | 273 | carbon dioxide | 4 | 0_carbon dioxide273 | 5 | 0.457302
Cu(1,3-BDC)(H2O) | 288 | 298 | carbon dioxide | 4 | 0_carbon dioxide298 | 6 | 0.1362829
Cu(1,3-BDC)(H2O) | 288 | 298 | methane | 10 | 0_methane298 | 19 | 0.01362917
Cu(1,3-BDC)(H2O) | 288 | 298 | nitrogen | 11 | 0_nitrogen298 | 22 | 0.01203802
Cu(1,3-BDC)(PY)2 | 289 | 298 | carbon dioxide | 4 | 0_carbon dioxide298 | 6 | 0.09451856
Cu(1,3-BDC)(PY)2 | 289 | 298 | methane | 10 | 0_methane298 | 19 | 0.03401729
(NH2(CH3)2)3[Zn6(BTC)4(BTB)] | 11 | 273 | carbon dioxide | 4 | 0_carbon dioxide273 | 5 | 0.3614504
(NH2(CH3)2)3[Zn6(BTC)4(BTB)] | 11 | 298 | carbon dioxide | 4 | 0_carbon dioxide298 | 6 | 0.1515284
(NH2(CH3)2)3[Zn6(BTC)4(BTB)] | 11 | 273 | methane | 10 | 0_methane273 | 18 | 0.08802708
(NH2(CH3)2)3[Zn6(BTC)4(BTB)] | 11 | 298 | methane | 10 | 0_methane298 | 19 | 0.0430316
[Zn3L2(btc)2(H2O)] | 1183 | 273 | carbon dioxide | 4 | 0_carbon dioxide273 | 5 | 0.6379552
[Zn3L2(btc)2(H2O)] | 1183 | 273 | methane | 10 | 0_methane273 | 18 | 0.0813664
UTSA-61a | 905 | 298 | carbon dioxide | 4 | 0_carbon dioxide298 | 6 | 0.1968531
UTSA-61a | 905 | 298 | methane | 10 | 0_methane298 | 19 | 0.03619396
PCN-72 | 733 | 273 | carbon dioxide | 4 | 0_carbon dioxide273 | 5 | 0.4005903
PCN-72 | 733 | 298 | carbon dioxide | 4 | 0_carbon dioxide298 | 6 | 0.3371582
NJU-Bai13 | 635 | 273 | carbon dioxide | 4 | 0_carbon dioxide273 | 5 | 0.4000871
NJU-Bai13 | 635 | 298 | carbon dioxide | 4 | 0_carbon dioxide298 | 6 | 0.182647
NJU-Bai13 | 635 | 273 | nitrogen | 11 | 0_nitrogen273 | 21 | 0.4105714
NJU-Bai13 | 635 | 298 | nitrogen | 11 | 0_nitrogen298 | 22 | 0.3397504
NJU-Bai13 | 635 | 298 | methane | 10 | 0_methane298 | 19 | 0.05098013
{Cu2[CuII(NO3)2(bcppm)2](DMF)2}*2DMF | 1242 | 273 | carbon dioxide | 4 | 0_carbon dioxide273 | 5 | 0.524507
{Cu2[CuII(NO3)2(bcppm)2](DMF)2}*2DMF | 1242 | 298 | carbon dioxide | 4 | 0_carbon dioxide298 | 6 | 0.3819919
{Cu2[CuII(NO3)2(bcppm)2](DMF)2}*2DMF | 1242 | 273 | nitrogen | 11 | 0_nitrogen273 | 21 | 0.0165202
RIWMUH | 785 | 298 | carbon dioxide | 4 | 0_carbon dioxide298 | 6 | 0.1431021
RIWMUH | 785 | 298 | methane | 10 | 0_methane298 | 19 | 0.1880828
[Na2(NDA)(DMF)] | 1142 | 273 | carbon dioxide | 4 | 0_carbon dioxide273 | 5 | 0.008158772
AIMIL-53 | 59 | 298 | argon | 2 | 0_argon298 | 3 | 0.0200682
ZIF-8 | 969 | 298 | argon | 2 | 0_argon298 | 3 | 0.02044652
PCN-14 | 717 | 298 | argon | 2 | 0_argon298 | 3 | 0.02826372
AIMIL-53 | 59 | 298 | nitrogen | 11 | 0_nitrogen298 | 22 | 0.02019865
AIMIL-53 | 59 | 298 | krypton | 9 | 0_krypton298 | 17 | 0.06582611
PCN-14 | 717 | 298 | nitrogen | 11 | 0_nitrogen298 | 22 | 0.02339756
PCN-14 | 717 | 298 | xenon | 15 | 0_xenon298 | 30 | 0.2499306
AIMIL-53 | 59 | 298 | xenon | 15 | 0_xenon298 | 30 | 0.327586
IRMOF-1 | 428 | 298 | xenon | 15 | 0_xenon298 | 30 | 0.0976421
IRMOF-1 | 428 | 298 | argon | 2 | 0_argon298 | 3 | 0.0242299
ZIF-8 | 969 | 298 | krypton | 9 | 0_krypton298 | 17 | 0.03627328
CuBTC | 315 | 298 | krypton | 9 | 0_krypton298 | 17 | 0.07803824
PCN-14 | 717 | 298 | krypton | 9 | 0_krypton298 | 17 | 0.08190156
Zn(NDC)(DPMBI) | 1061 | 298 | carbon dioxide | 4 | 0_carbon dioxide298 | 6 | 0.25306
Zn(NDC)(DPMBI) | 1061 | 298 | nitrogen | 11 | 0_nitrogen298 | 22 | 0.02280903
HNUST-2 | 416 | 298 | carbon dioxide | 4 | 0_carbon dioxide298 | 6 | 0.27481
HNUST-2 | 416 | 298 | methane | 10 | 0_methane298 | 19 | 0.0558156
HNUST-2 | 416 | 298 | nitrogen | 11 | 0_nitrogen298 | 22 | 0.0116562
Zn3(TCPB)2(H2O)2 | 1079 | 298 | carbon dioxide | 4 | 0_carbon dioxide298 | 6 | 0.129594
Zn3(TCPB)2(H2O)2 | 1079 | 273 | carbon dioxide | 4 | 0_carbon dioxide273 | 5 | 0.3255586
Zn3(TCPB)2(H2O)2 | 1079 | 273 | methane | 10 | 0_methane273 | 18 | 0.04659279
Zn3(TCPB)2(H2O)2 | 1079 | 273 | nitrogen | 11 | 0_nitrogen273 | 21 | 0.01340802
Zn3(TCPB)2(H2O)2 | 1079 | 298 | methane | 10 | 0_methane298 | 19 | 0.01718148
Zn3(TCPB)2(H2O)2 | 1079 | 298 | carbon monoxide | 5 | 0_carbon monoxide298 | 8 | 0.00502653
Zn3(TCPB)2(H2O)2 | 1079 | 298 | nitrogen | 11 | 0_nitrogen298 | 22 | 0.002115415
[Zn2(bcta)(dipy)(mu2-OH)]*2DMF*H2O | 1170 | 273 | carbon dioxide | 4 | 0_carbon dioxide273 | 5 | 0.6661128
[Zn2(bcta)(dipy)(mu2-OH)]*2DMF*H2O | 1170 | 298 | carbon dioxide | 4 | 0_carbon dioxide298 | 6 | 0.3217314
[Zn2(bcta)(dipy)(mu2-OH)]*2DMF*H2O | 1170 | 298 | nitrogen | 11 | 0_nitrogen298 | 22 | 0.02445184
{[Mg2(HL)2(H2O)4]*H2O}n | 1249 | 298 | carbon dioxide | 4 | 0_carbon dioxide298 | 6 | 0.03295958
JLU-Liu2 | 453 | 273 | carbon dioxide | 4 | 0_carbon dioxide273 | 5 | 0.538226
JLU-Liu2-en | 454 | 273 | carbon dioxide | 4 | 0_carbon dioxide273 | 5 | 0.379205
JLU-Liu2-en | 454 | 298 | carbon dioxide | 4 | 0_carbon dioxide298 | 6 | 0.256881
JLU-Liu2 | 453 | 298 | carbon dioxide | 4 | 0_carbon dioxide298 | 6 | 0.159021
NU-125 | 661 | 298 | carbon dioxide | 4 | 0_carbon dioxide298 | 6 | 0.4068635
NOTT-100a | 644 | 298 | methane | 10 | 0_methane298 | 19 | 0.1376145
NOTT-101a | 646 | 298 | methane | 10 | 0_methane298 | 19 | 0.08756761
NOTT-109a | 649 | 298 | methane | 10 | 0_methane298 | 19 | 0.4182696
PPN-6-SO3NH4 | 762 | 323 | carbon dioxide | 4 | 0_carbon dioxide323 | 7 | 0.9133243
PPN-6-SO3NH4 | 762 | 298 | carbon dioxide | 4 | 0_carbon dioxide298 | 6 | 1.402469
PPN-6-SO3Li | 761 | 298 | carbon dioxide | 4 | 0_carbon dioxide298 | 6 | 1.065108
PPN-6-SO3H | 760 | 298 | carbon dioxide | 4 | 0_carbon dioxide298 | 6 | 0.734884
PPN-6 | 759 | 298 | carbon dioxide | 4 | 0_carbon dioxide298 | 6 | 0.1331159
Mg2(dobdc) | 615 | 298 | carbon dioxide | 4 | 0_carbon dioxide298 | 6 | 4.59718
Ni2(dobdc) | 681 | 298 | carbon dioxide | 4 | 0_carbon dioxide298 | 6 | 2.017603
Zn2(dobdc) | 1075 | 298 | carbon dioxide | 4 | 0_carbon dioxide298 | 6 | 0.8794809
Zn2(dobdc) | 1075 | 298 | nitrogen | 11 | 0_nitrogen298 | 22 | 0.0901408
Ni2(dobdc) | 681 | 298 | nitrogen | 11 | 0_nitrogen298 | 22 | 0.180282
PAF-26-COOMg | 704 | 273 | carbon dioxide | 4 | 0_carbon dioxide273 | 5 | 0.714685
PAF-26-COOH | 701 | 273 | methane | 10 | 0_methane273 | 18 | 0.0981214
PAF-26-COOLi | 703 | 273 | methane | 10 | 0_methane273 | 18 | 0.09899229
PAF-26-COONa | 705 | 273 | methane | 10 | 0_methane273 | 18 | 0.1032789
PAF-26-COOK | 702 | 273 | methane | 10 | 0_methane273 | 18 | 0.1007046
PAF-26-COOMg | 704 | 273 | methane | 10 | 0_methane273 | 18 | 0.1172835
PAF-26-COOH | 701 | 273 | carbon dioxide | 4 | 0_carbon dioxide273 | 5 | 0.5429179
PAF-26-COOLi | 703 | 273 | carbon dioxide | 4 | 0_carbon dioxide273 | 5 | 0.6866455
PAF-26-COONa | 705 | 273 | carbon dioxide | 4 | 0_carbon dioxide273 | 5 | 0.8286313
PAF-26-COOK | 702 | 273 | carbon dioxide | 4 | 0_carbon dioxide273 | 5 | 0.7771458
Cu-MOF | 303 | 298 | carbon dioxide | 4 | 0_carbon dioxide298 | 6 | 0.07783137
Cu-MOF | 303 | 298 | hydrogen | 8 | 0_hydrogen298 | 15 | 0.02117775
Cellular Carbon Foam (4% Aluminum Nitrate) | 257 | 298 | carbon dioxide | 4 | 0_carbon dioxide298 | 6 | 0.703252
Cellular Carbon Foam (5% Aluminum Nitrate) | 258 | 298 | carbon dioxide | 4 | 0_carbon dioxide298 | 6 | 0.691057
Cellular Carbon Foam (1% Aluminum Nitrate) | 255 | 273 | carbon dioxide | 4 | 0_carbon dioxide273 | 5 | 1.02679
Cellular Carbon Foam (2% Aluminum Nitrate) | 256 | 273 | carbon dioxide | 4 | 0_carbon dioxide273 | 5 | 1.18526
Cellular Carbon Foam (4% Aluminum Nitrate) | 257 | 273 | carbon dioxide | 4 | 0_carbon dioxide273 | 5 | 1.25631
Cellular Carbon Foam (5% Aluminum Nitrate) | 258 | 273 | carbon dioxide | 4 | 0_carbon dioxide273 | 5 | 1.19073
Cellular Carbon Foam (1% Aluminum Nitrate) | 255 | 298 | carbon dioxide | 4 | 0_carbon dioxide298 | 6 | 0.544715
Cellular Carbon Foam (2% Aluminum Nitrate) | 256 | 298 | carbon dioxide | 4 | 0_carbon dioxide298 | 6 | 0.642276
Bio-MOF-12 | 125 | 273 | carbon dioxide | 4 | 0_carbon dioxide273 | 5 | 2.060135
Bio-MOF-14 | 126 | 298 | carbon dioxide | 4 | 0_carbon dioxide298 | 6 | 0.000411369
Bio-MOF-14 | 126 | 273 | carbon dioxide | 4 | 0_carbon dioxide273 | 5 | 0.3195609
CPO-27-Mg | 223 | 323 | carbon dioxide | 4 | 0_carbon dioxide323 | 7 | 1.636107
CPO-27-Co | 221 | 323 | carbon dioxide | 4 | 0_carbon dioxide323 | 7 | 0.4071122
CPO-27-Mn | 225 | 323 | carbon dioxide | 4 | 0_carbon dioxide323 | 7 | 0.360829
CPO-27-Mg | 223 | 273 | carbon dioxide | 4 | 0_carbon dioxide273 | 5 | 2.909015
CPO-27-Co | 221 | 273 | carbon dioxide | 4 | 0_carbon dioxide273 | 5 | 3.320374
CPO-27-Ni | 226 | 273 | carbon dioxide | 4 | 0_carbon dioxide273 | 5 | 2.68143
CPO-27-Mn | 225 | 273 | carbon dioxide | 4 | 0_carbon dioxide273 | 5 | 1.724056
CPO-27-Ni | 226 | 298 | carbon dioxide | 4 | 0_carbon dioxide298 | 6 | 1.670244
CPO-27-Co | 221 | 298 | carbon dioxide | 4 | 0_carbon dioxide298 | 6 | 1.538065
CPO-27-Mn | 225 | 298 | carbon dioxide | 4 | 0_carbon dioxide298 | 6 | 1.452869
CPO-27-Ni | 226 | 323 | carbon dioxide | 4 | 0_carbon dioxide323 | 7 | 0.6521768
CPO-27-Co | 221 | 298 | methane | 10 | 0_methane298 | 19 | 0.1964883
CPO-27-Mn | 225 | 298 | methane | 10 | 0_methane298 | 19 | 0.1736629
CPO-27-Ni | 226 | 323 | methane | 10 | 0_methane323 | 20 | 0.08098022
CPO-27-Co | 221 | 323 | methane | 10 | 0_methane323 | 20 | 0.07869039
CPO-27-Mn | 225 | 323 | methane | 10 | 0_methane323 | 20 | 0.06090058
CPO-27-Ni | 226 | 298 | nitrogen | 11 | 0_nitrogen298 | 22 | 0.1318407
CPO-27-Co | 221 | 298 | nitrogen | 11 | 0_nitrogen298 | 22 | 0.07871597
CPO-27-Mn | 225 | 298 | nitrogen | 11 | 0_nitrogen298 | 22 | 0.05362875
Co3(HCOO)6 | 272 | 298 | xenon | 15 | 0_xenon298 | 30 | 0.349934
Co3(HCOO)6 | 272 | 298 | krypton | 9 | 0_krypton298 | 17 | 0.0376161
Co3(HCOO)6 | 272 | 298 | argon | 2 | 0_argon298 | 3 | 0.0101058
Mg2(dobdc) | 615 | 298 | methane | 10 | 0_methane298 | 19 | 0.1290571
Ni2(dobdc) | 681 | 298 | methane | 10 | 0_methane298 | 19 | 0.1526196
AX-21 | 63 | 298 | methane | 10 | 0_methane298 | 19 | 0.1000028
IFMC-69 | 423 | 273 | nitrogen | 11 | 0_nitrogen273 | 21 | 0.237027
IFMC-69 | 423 | 298 | nitrogen | 11 | 0_nitrogen298 | 22 | 0.0238423
IFMC-69 | 423 | 273 | carbon dioxide | 4 | 0_carbon dioxide273 | 5 | 0.0130961
IFMC-69 | 423 | 298 | carbon dioxide | 4 | 0_carbon dioxide298 | 6 | 0.004695436
[Zn(dcpa)] | 1160 | 273 | carbon dioxide | 4 | 0_carbon dioxide273 | 5 | 0.5674739
[Zn(dcpa)] | 1160 | 298 | carbon dioxide | 4 | 0_carbon dioxide298 | 6 | 0.3694764
ZIF-8 | 969 | 273 | carbon dioxide | 4 | 0_carbon dioxide273 | 5 | 0.09932346
ZIF-8 | 969 | 273 | methane | 10 | 0_methane273 | 18 | 0.03268246
InOF-2-Li+ | 450 | 273 | carbon dioxide | 4 | 0_carbon dioxide273 | 5 | 0.1683609
InOF-2-Li+ | 450 | 298 | carbon dioxide | 4 | 0_carbon dioxide298 | 6 | 0.1045862
InOF-2 | 449 | 273 | carbon dioxide | 4 | 0_carbon dioxide273 | 5 | 0.1819513
InOF-2 | 449 | 298 | carbon dioxide | 4 | 0_carbon dioxide298 | 6 | 0.103724
InOF-2-Li+ | 450 | 273 | methane | 10 | 0_methane273 | 18 | 2.54693
InOF-2-Li+ | 450 | 298 | methane | 10 | 0_methane298 | 19 | 2.076134
InOF-2 | 449 | 273 | methane | 10 | 0_methane273 | 18 | 2.983648
InOF-2 | 449 | 298 | methane | 10 | 0_methane298 | 19 | 0.07452672
JUC-103 | 455 | 273 | carbon dioxide | 4 | 0_carbon dioxide273 | 5 | 0.02653245
JUC-103 | 455 | 273 | ethene | 7 | 0_ethene273 | 12 | 0.03643696
JUC-103 | 455 | 273 | ethane | 6 | 0_ethane273 | 9 | 0.09381382
ZJU-48a | 986 | 298 | acetylene | 1 | 0_acetylene298 | 2 | 0.09399577
ZJU-48a | 986 | 298 | ethane | 6 | 0_ethane298 | 10 | 0.05810894
ZJU-48a | 986 | 298 | ethene | 7 | 0_ethene298 | 13 | 0.05606363
ZJU-48a | 986 | 298 | methane | 10 | 0_methane298 | 19 | 0.01610458
ZJU-48a | 986 | 273 | methane | 10 | 0_methane273 | 18 | 0.05594752
ZJU-48a | 986 | 273 | ethane | 6 | 0_ethane273 | 9 | 0.5953878
ZJU-48a | 986 | 273 | ethene | 7 | 0_ethene273 | 12 | 0.4424315
ZJU-48a | 986 | 273 | acetylene | 1 | 0_acetylene273 | 1 | 0.6607349
FJI-2 | 361 | 273 | carbon dioxide | 4 | 0_carbon dioxide273 | 5 | 0.6393411
FJI-2 | 361 | 273 | methane | 10 | 0_methane273 | 18 | 0.1753372
FJI-2 | 361 | 273 | nitrogen | 11 | 0_nitrogen273 | 21 | 0.04662663
[Cu3(TDPAH)(H2O)3] 13H2O 8DMA | 1128 | 298 | carbon dioxide | 4 | 0_carbon dioxide298 | 6 | 0.8525448
[Cu3(TDPAH)(H2O)3] 13H2O 8DMA | 1128 | 298 | ethane | 6 | 0_ethane298 | 10 | 0.9165404
[Cu3(TDPAH)(H2O)3] 13H2O 8DMA | 1128 | 298 | methane | 10 | 0_methane298 | 19 | 0.1295062
[Cu3(TDPAH)(H2O)3] 13H2O 8DMA | 1128 | 298 | nitrogen | 11 | 0_nitrogen298 | 22 | 0.05582297
[Cu3(TDPAH)(H2O)3] 13H2O 8DMA | 1128 | 298 | acetylene | 1 | 0_acetylene298 | 2 | 2.387201
[Cu3(TDPAH)(H2O)3] 13H2O 8DMA | 1128 | 298 | ethene | 7 | 0_ethene298 | 13 | 1.622347
BNC800-2 | 115 | 298 | carbon dioxide | 4 | 0_carbon dioxide298 | 6 | 0.01541627
BNC800-1 | 114 | 298 | carbon dioxide | 4 | 0_carbon dioxide298 | 6 | 0.02399127
NC800 | 626 | 298 | carbon dioxide | 4 | 0_carbon dioxide298 | 6 | 0.02653451
C800 | 173 | 273 | carbon dioxide | 4 | 0_carbon dioxide273 | 5 | 0.06067849
BNC800-2 | 115 | 273 | carbon dioxide | 4 | 0_carbon dioxide273 | 5 | 0.06344966
BNC800-1 | 114 | 273 | carbon dioxide | 4 | 0_carbon dioxide273 | 5 | 0.07134395
NC800 | 626 | 273 | carbon dioxide | 4 | 0_carbon dioxide273 | 5 | 0.7126395
C800 | 173 | 298 | carbon dioxide | 4 | 0_carbon dioxide298 | 6 | 0.01336527
ZJNU-40a | 982 | 298 | carbon dioxide | 4 | 0_carbon dioxide298 | 6 | 0.6260487
ZJNU-40a | 982 | 298 | methane | 10 | 0_methane298 | 19 | 0.1460498
ZJNU-40a | 982 | 298 | nitrogen | 11 | 0_nitrogen298 | 22 | 0.05739041
NOTT-101 | 645 | 298 | carbon dioxide | 4 | 0_carbon dioxide298 | 6 | 0.3860985
NOTT-101 | 645 | 298 | methane | 10 | 0_methane298 | 19 | 0.109077
[Cu3L2(mu3-OH)2(mu2-H2O)]Â·2DMA | 1129 | 273 | carbon dioxide | 4 | 0_carbon dioxide273 | 5 | 0.0280027
[Cu3L2(mu3-OH)2(mu2-H2O)]Â·2DMA | 1129 | 298 | carbon dioxide | 4 | 0_carbon dioxide298 | 6 | 0.005206054
LIFM-11(Cu) | 471 | 298 | carbon dioxide | 4 | 0_carbon dioxide298 | 6 | 0.7906213
LIFM-10(Cu) | 470 | 298 | carbon dioxide | 4 | 0_carbon dioxide298 | 6 | 0.4238548
LIFM-10(Cu) | 470 | 298 | methane | 10 | 0_methane298 | 19 | 0.1001962
LIFM-11(Cu) | 471 | 298 | methane | 10 | 0_methane298 | 19 | 0.1069042
LIFM-11(Cu) | 471 | 298 | carbon monoxide | 5 | 0_carbon monoxide298 | 8 | 0.04458249
LIFM-10(Cu) | 470 | 298 | carbon monoxide | 5 | 0_carbon monoxide298 | 8 | 0.05783082
LIFM-10(Cu) | 470 | 298 | nitrogen | 11 | 0_nitrogen298 | 22 | 0.01513478
(Cr)-MIL-101-SO3Ag | 4 | 298 | ethane | 6 | 0_ethane298 | 10 | 0.260791
(Cr)-MIL-101-SO3Ag | 4 | 298 | propene | 14 | 0_propene298 | 28 | 1.84266
(Cr)-MIL-101-SO3Ag | 4 | 298 | ethene | 7 | 0_ethene298 | 13 | 0.638749
UTSA-60a | 904 | 298 | acetylene | 1 | 0_acetylene298 | 2 | 2.078114
UTSA-60a | 904 | 298 | ethene | 7 | 0_ethene298 | 13 | 1.024089
activated [NC2H8]4Cu5(BTT)3xG | 1192 | 298 | nitrogen | 11 | 0_nitrogen298 | 22 | 0.009205111
activated [NC2H8]4Cu5(BTT)3xG | 1192 | 298 | methane | 10 | 0_methane298 | 19 | 0.009205111
activated [NC2H8]4Cu5(BTT)3xG | 1192 | 298 | carbon dioxide | 4 | 0_carbon dioxide298 | 6 | 0.544591
ROD-8a | 789 | 273 | methane | 10 | 0_methane273 | 18 | 0.1792156
ROD-8a | 789 | 298 | methane | 10 | 0_methane298 | 19 | 0.09807902
ROD-8a | 789 | 273 | nitrogen | 11 | 0_nitrogen273 | 21 | 0.03712209
ROD-8a | 789 | 298 | nitrogen | 11 | 0_nitrogen298 | 22 | 0.02451025
ROD-8a | 789 | 273 | carbon dioxide | 4 | 0_carbon dioxide273 | 5 | 0.424764
ROD-8a | 789 | 298 | carbon dioxide | 4 | 0_carbon dioxide298 | 6 | 0.2928562
HNUST-4 | 417 | 298 | carbon dioxide | 4 | 0_carbon dioxide298 | 6 | 0.3482576
HNUST-4 | 417 | 273 | methane | 10 | 0_methane273 | 18 | 0.12769
HNUST-4 | 417 | 298 | methane | 10 | 0_methane298 | 19 | 0.0973103
HNUST-4 | 417 | 273 | nitrogen | 11 | 0_nitrogen273 | 21 | 0.09684006
HNUST-4 | 417 | 273 | carbon dioxide | 4 | 0_carbon dioxide273 | 5 | 0.7910522
ZnCaBTB | 1083 | 298 | carbon dioxide | 4 | 0_carbon dioxide298 | 6 | 0.204757
[Zn22(btc)12-(H2O)22(NO3)8) xguest-c | 1176 | 273 | carbon dioxide | 4 | 0_carbon dioxide273 | 5 | 1.268815
[Zn22(btc)12-(H2O)22(NO3)8) xguest-c | 1176 | 298 | carbon dioxide | 4 | 0_carbon dioxide298 | 6 | 0.7195123
[Zn22(btc)12-(H2O)22(NO3)8) xguest-c | 1176 | 298 | methane | 10 | 0_methane298 | 19 | 0.06189327
Cd (II)-MOF [Cd(L)(DMF)] | 253 | 273 | carbon dioxide | 4 | 0_carbon dioxide273 | 5 | 0.8684902
Cd (II)-MOF [Cd(L)(DMF)] | 253 | 298 | carbon dioxide | 4 | 0_carbon dioxide298 | 6 | 0.4433827
Cd (II)-MOF [Cd(L)(DMF)] | 253 | 273 | methane | 10 | 0_methane273 | 18 | 0.1732094
Cd (II)-MOF [Cd(L)(DMF)] | 253 | 298 | methane | 10 | 0_methane298 | 19 | 0.08607138
Cd (II)-MOF [Cd(L)(DMF)] | 253 | 273 | nitrogen | 11 | 0_nitrogen273 | 21 | 0.06018138
Cd (II)-MOF [Cd(L)(DMF)] | 253 | 298 | nitrogen | 11 | 0_nitrogen298 | 22 | 0.03548909
MOF-205-NH2 | 573 | 273 | carbon dioxide | 4 | 0_carbon dioxide273 | 5 | 0.0142602
MOF-205-NO2 | 574 | 273 | carbon dioxide | 4 | 0_carbon dioxide273 | 5 | 0.009074936
MOF-205 | 572 | 273 | carbon dioxide | 4 | 0_carbon dioxide273 | 5 | 0.01366346
MOF-205 | 572 | 298 | carbon dioxide | 4 | 0_carbon dioxide298 | 6 | 0.01098691
MOF-205-NH2 | 573 | 298 | carbon dioxide | 4 | 0_carbon dioxide298 | 6 | 0.01122092
MOF-205-OBn | 575 | 298 | carbon dioxide | 4 | 0_carbon dioxide298 | 6 | 0.01130037
MOF-205 | 572 | 298 | nitrogen | 11 | 0_nitrogen298 | 22 | 0.02541612
MOF-205-OBn | 575 | 298 | nitrogen | 11 | 0_nitrogen298 | 22 | 0.02649138
MOF-205 | 572 | 298 | methane | 10 | 0_methane298 | 19 | 0.04277106
MOF-205-OBn | 575 | 298 | methane | 10 | 0_methane298 | 19 | 0.04667084
MOF-205-OBn | 575 | 273 | carbon dioxide | 4 | 0_carbon dioxide273 | 5 | 0.01606694
[Zn(L)].4DMF-a | 1157 | 273 | carbon dioxide | 4 | 0_carbon dioxide273 | 5 | 0.6343753
[Zn(L)].4DMF-a | 1157 | 298 | carbon dioxide | 4 | 0_carbon dioxide298 | 6 | 0.3901406
[Zn(L)].4DMF-a | 1157 | 273 | methane | 10 | 0_methane273 | 18 | 0.1691222
[Zn(L)].4DMF-a | 1157 | 298 | methane | 10 | 0_methane298 | 19 | 0.105925
{[Cd(pzbtz)]3H2O}n | 1246 | 298 | carbon dioxide | 4 | 0_carbon dioxide298 | 6 | 0.05456264
{[Cd(pzbtz)]3H2O}n | 1246 | 273 | carbon dioxide | 4 | 0_carbon dioxide273 | 5 | 0.1038229
ZrFA | 1087 | 298 | carbon dioxide | 4 | 0_carbon dioxide298 | 6 | 0.407512
ZrFA | 1087 | 323 | carbon dioxide | 4 | 0_carbon dioxide323 | 7 | 0.262334
ZrFA | 1087 | 298 | nitrogen | 11 | 0_nitrogen298 | 22 | 0.01025721
FIR-51 | 356 | 298 | ethene | 7 | 0_ethene298 | 13 | 1.071439
FIR-51 | 356 | 298 | carbon dioxide | 4 | 0_carbon dioxide298 | 6 | 0.4968129
FIR-51 | 356 | 298 | methane | 10 | 0_methane298 | 19 | 0.1009147
FIR-51 | 356 | 273 | acetylene | 1 | 0_acetylene273 | 1 | 2.804738
FIR-51 | 356 | 273 | ethane | 6 | 0_ethane273 | 9 | 2.191588
FIR-51 | 356 | 273 | carbon dioxide | 4 | 0_carbon dioxide273 | 5 | 0.892029
FIR-51 | 356 | 273 | ethene | 7 | 0_ethene273 | 12 | 1.680453
FIR-51 | 356 | 273 | methane | 10 | 0_methane273 | 18 | 0.1327532
FIR-51 | 356 | 298 | propane | 13 | 0_propane298 | 26 | 3.957438
FIR-51 | 356 | 298 | acetylene | 1 | 0_acetylene298 | 2 | 2.080305
FIR-51 | 356 | 298 | ethane | 6 | 0_ethane298 | 10 | 1.339623
[Zn2(btm)2] 1.5CO2 | 1172 | 273 | nitrogen | 11 | 0_nitrogen273 | 21 | 0.03030333
SMIT-1 | 803 | 273 | carbon dioxide | 4 | 0_carbon dioxide273 | 5 | 0.2630963
SMIT-1 | 803 | 298 | carbon dioxide | 4 | 0_carbon dioxide298 | 6 | 0.1515593
PCN-88 | 734 | 273 | carbon dioxide | 4 | 0_carbon dioxide273 | 5 | 0.9636804
PCN-88 | 734 | 273 | methane | 10 | 0_methane273 | 18 | 0.222388
PCN-88 | 734 | 298 | carbon dioxide | 4 | 0_carbon dioxide298 | 6 | 0.5416425
PCN-88 | 734 | 298 | methane | 10 | 0_methane298 | 19 | 0.1212652
SNU-M10 | 817 | 298 | carbon dioxide | 4 | 0_carbon dioxide298 | 6 | 0.05225602
UTSA-16 | 888 | 298 | carbon dioxide | 4 | 0_carbon dioxide298 | 6 | 3.122637
[Zn2(btm)2] 1.5CO2 | 1172 | 273 | carbon dioxide | 4 | 0_carbon dioxide273 | 5 | 1.813
[Zn2(btm)2] 1.5CO2 | 1172 | 298 | carbon dioxide | 4 | 0_carbon dioxide298 | 6 | 0.8928677
TiBDC | 862 | 298 | carbon dioxide | 4 | 0_carbon dioxide298 | 6 | 0.251068
TiBDC | 862 | 273 | carbon dioxide | 4 | 0_carbon dioxide273 | 5 | 1.026507
Zn-BDC | 1066 | 273 | carbon dioxide | 4 | 0_carbon dioxide273 | 5 | 0.1347903
[Ni3(HCOO)6]-1b | 1147 | 298 | methane | 10 | 0_methane298 | 19 | 0.0803571
[Ni3(HCOO)6]-1b | 1147 | 298 | nitrogen | 11 | 0_nitrogen298 | 22 | 0.0214286
[Ni3(HCOO)6]-1c | 1148 | 298 | methane | 10 | 0_methane298 | 19 | 0.0753363
[Ni3(HCOO)6]-1c | 1148 | 298 | nitrogen | 11 | 0_nitrogen298 | 22 | 0.0215247
[Ni3(HCOO)6]-2a | 1149 | 298 | methane | 10 | 0_methane298 | 19 | 0.0910714
[Ni3(HCOO)6]-2a | 1149 | 298 | nitrogen | 11 | 0_nitrogen298 | 22 | 0.0214286
[Ni3(HCOO)6]-2b | 1150 | 298 | methane | 10 | 0_methane298 | 19 | 0.0482143
[Ni3(HCOO)6]-2b | 1150 | 298 | nitrogen | 11 | 0_nitrogen298 | 22 | 0.01395235
[Ni3(HCOO)6] 1a | 1146 | 298 | methane | 10 | 0_methane298 | 19 | 0.0807175
[Ni3(HCOO)6] 1a | 1146 | 298 | nitrogen | 11 | 0_nitrogen298 | 22 | 0.0107623
MOF Cu-ABTA | 557 | 273 | carbon dioxide | 4 | 0_carbon dioxide273 | 5 | 0.8824903
MOF Cu-ABTA | 557 | 273 | methane | 10 | 0_methane273 | 18 | 0.1470817
MOF Cu-ABTA | 557 | 273 | nitrogen | 11 | 0_nitrogen273 | 21 | 0.04902724
MOF Cu-ABTA | 557 | 298 | carbon dioxide | 4 | 0_carbon dioxide298 | 6 | 0.465761
{Zn(L1)] DMF) infinity | 1243 | 273 | carbon dioxide | 4 | 0_carbon dioxide273 | 5 | 0.2301028
tbo-MOF-2 | 1235 | 298 | methane | 10 | 0_methane298 | 19 | 0.04918338
tbo-MOF-2 | 1235 | 298 | propene | 14 | 0_propene298 | 28 | 3.253006
tbo-MOF-2 | 1235 | 298 | ethane | 6 | 0_ethane298 | 10 | 0.6468887
tbo-MOF-2 | 1235 | 298 | ethene | 7 | 0_ethene298 | 13 | 0.9612824
tbo-MOF-2 | 1235 | 298 | carbon dioxide | 4 | 0_carbon dioxide298 | 6 | 0.2998419
tbo-MOF-3 | 1236 | 298 | propene | 14 | 0_propene298 | 28 | 2.631457
tbo-MOF-3 | 1236 | 298 | propane | 13 | 0_propane298 | 26 | 1.987628
tbo-MOF-3 | 1236 | 298 | ethane | 6 | 0_ethane298 | 10 | 0.9914871
tbo-MOF-3 | 1236 | 298 | ethene | 7 | 0_ethene298 | 13 | 1.331675
tbo-MOF-3 | 1236 | 298 | carbon dioxide | 4 | 0_carbon dioxide298 | 6 | 0.4611527
tbo-MOF-3 | 1236 | 298 | methane | 10 | 0_methane298 | 19 | 0.05435648
MIL-101(Cr)-250nm | 522 | 323 | carbon dioxide | 4 | 0_carbon dioxide323 | 7 | 0.1560381
MIL-101(Cr)-150nm-PEI-300 | 521 | 323 | carbon dioxide | 4 | 0_carbon dioxide323 | 7 | 2.246604
MIL-101(Cr)-250nm-PEI-300 | 523 | 323 | carbon dioxide | 4 | 0_carbon dioxide323 | 7 | 2.95652
MIL-101(Cr)-250nm | 522 | 323 | nitrogen | 11 | 0_nitrogen323 | 23 | 0.03721538
MIL-101(Cr)-250nm-PEI-300 | 523 | 323 | nitrogen | 11 | 0_nitrogen323 | 23 | 0.008595514
MIL-101(Cr)-150nm-PEI-300 | 521 | 298 | carbon dioxide | 4 | 0_carbon dioxide298 | 6 | 3.266802
MIL-101(Cr)-150nm-PEI-1800 | 520 | 298 | carbon dioxide | 4 | 0_carbon dioxide298 | 6 | 2.50945
MIL-101(Cr)-150nm-PEI-10000 | 519 | 298 | carbon dioxide | 4 | 0_carbon dioxide298 | 6 | 1.319866
MIL-101(Cr)-250nm | 522 | 298 | carbon dioxide | 4 | 0_carbon dioxide298 | 6 | 0.2436913
MIL-101(Cr)-150nm | 518 | 298 | carbon dioxide | 4 | 0_carbon dioxide298 | 6 | 0.4358172
MIL-101(Cr)-150nm | 518 | 298 | nitrogen | 11 | 0_nitrogen298 | 22 | 0.03281839
MIL-101(Cr)-150nm-PEI-1800 | 520 | 323 | carbon dioxide | 4 | 0_carbon dioxide323 | 7 | 2.298552
MIL-101(Cr)-150nm | 518 | 323 | carbon dioxide | 4 | 0_carbon dioxide323 | 7 | 0.1083807
MIL-101(Cr)-150nm-PEI-10000 | 519 | 323 | nitrogen | 11 | 0_nitrogen323 | 23 | 0.1313715
MIL-101(Cr)-150nm | 518 | 323 | nitrogen | 11 | 0_nitrogen323 | 23 | 0.02807006
MIL-101(Cr)-250nm | 522 | 298 | nitrogen | 11 | 0_nitrogen298 | 22 | 0.09150576
[Fe2(BPEB)3] | 1131 | 298 | nitrogen | 11 | 0_nitrogen298 | 22 | 0.03050801
[Zn(BPEB)] | 1155 | 298 | carbon dioxide | 4 | 0_carbon dioxide298 | 6 | 0.1274893
[Ni(BPEB)] | 1143 | 298 | carbon dioxide | 4 | 0_carbon dioxide298 | 6 | 0.1639819
[Fe2(BPEB)3] | 1131 | 298 | carbon dioxide | 4 | 0_carbon dioxide298 | 6 | 0.1472196
[Zn(BPEB)] | 1155 | 273 | methane | 10 | 0_methane273 | 18 | 0.05231993
[Ni(BPEB)] | 1143 | 273 | methane | 10 | 0_methane273 | 18 | 0.04377176
[Fe2(BPEB)3] | 1131 | 273 | methane | 10 | 0_methane273 | 18 | 0.123779
[Fe2(BPEB)3] | 1131 | 298 | methane | 10 | 0_methane298 | 19 | 0.07576271
[Fe2(BPEB)3] | 1131 | 273 | carbon dioxide | 4 | 0_carbon dioxide273 | 5 | 0.5937766
[Ni(BPEB)] | 1143 | 273 | carbon dioxide | 4 | 0_carbon dioxide273 | 5 | 0.2850782
[Zn(BPEB)] | 1155 | 273 | carbon dioxide | 4 | 0_carbon dioxide273 | 5 | 0.2491829
[Co2(pbdc)2(bimb)0.5 (H2O)4 (DMF)0.25]n | 1110 | 273 | carbon dioxide | 4 | 0_carbon dioxide273 | 5 | 0.5342135
[Co2(pbdc)2(bimb)0.5 (H2O)4 (DMF)0.25]n | 1110 | 273 | methane | 10 | 0_methane273 | 18 | 0.1190815
UiO-66(Zr)-(COOH)2 (423K) | 913 | 298 | methane | 10 | 0_methane298 | 19 | 0.04048333
UiO-66(Zr)-(COOH)2 (473K) | 914 | 298 | methane | 10 | 0_methane298 | 19 | 0.05005122
UiO-66(Zr)-(COOH)2 (373K) | 912 | 298 | methane | 10 | 0_methane298 | 19 | 0.03457795
UiO-66(Zr)-(COOH)2 (303K) | 909 | 298 | methane | 10 | 0_methane298 | 19 | 0.01044223
UiO-66(Zr)-(COOH)2 (323K) | 910 | 298 | methane | 10 | 0_methane298 | 19 | 0.02893494
UiO-66(Zr)-(COOH)2 (348K) | 911 | 298 | methane | 10 | 0_methane298 | 19 | 0.02688842
UiO-66(Zr)-(COOH)2 (423K) | 913 | 298 | carbon dioxide | 4 | 0_carbon dioxide298 | 6 | 0.219062
UiO-66(Zr)-(COOH)2 (473K) | 914 | 298 | carbon dioxide | 4 | 0_carbon dioxide298 | 6 | 0.19398
UiO-66(Zr)-(COOH)2 (373K) | 912 | 298 | carbon dioxide | 4 | 0_carbon dioxide298 | 6 | 0.1666523
UiO-66(Zr)-(COOH)2 (348K) | 911 | 298 | carbon dioxide | 4 | 0_carbon dioxide298 | 6 | 0.1210553
UiO-66(Zr)-(COOH)2 (323K) | 910 | 298 | carbon dioxide | 4 | 0_carbon dioxide298 | 6 | 0.1038773
UiO-66(Zr)-(COOH)2 (423K) | 913 | 298 | nitrogen | 11 | 0_nitrogen298 | 22 | 0.0112244
UiO-66(Zr)-(COOH)2 (303K) | 909 | 298 | nitrogen | 11 | 0_nitrogen298 | 22 | 0.01295329
UiO-66(Zr)-(COOH)2 (423K) | 913 | 298 | carbon monoxide | 5 | 0_carbon monoxide298 | 8 | 0.01621226
UiO-66(Zr)-(COOH)2 (303K) | 909 | 298 | carbon dioxide | 4 | 0_carbon dioxide298 | 6 | 0.09125928
CMPN-1 | 193 | 273 | carbon dioxide | 4 | 0_carbon dioxide273 | 5 | 0.1660955
CMPN-2 | 194 | 273 | carbon dioxide | 4 | 0_carbon dioxide273 | 5 | 0.2384456
CMPN-3 | 195 | 273 | carbon dioxide | 4 | 0_carbon dioxide273 | 5 | 0.1281652
CMPN-3 | 195 | 298 | carbon dioxide | 4 | 0_carbon dioxide298 | 6 | 0.02471662
CMPN-1 | 193 | 298 | carbon dioxide | 4 | 0_carbon dioxide298 | 6 | 0.02715465
CMPN-2 | 194 | 298 | carbon dioxide | 4 | 0_carbon dioxide298 | 6 | 0.03640522
UTSA-16-GO (19 mg) | 889 | 273 | carbon dioxide | 4 | 0_carbon dioxide273 | 5 | 2.698283
UTSA-16-GO (28.5 mg) | 890 | 273 | carbon dioxide | 4 | 0_carbon dioxide273 | 5 | 2.270272
UTSA-16-GO (9.5 mg) | 891 | 273 | carbon dioxide | 4 | 0_carbon dioxide273 | 5 | 1.776353
UTSA-16-GO (19 mg) | 889 | 273 | methane | 10 | 0_methane273 | 18 | 0.0806596
UTSA-16-GO (28.5 mg) | 890 | 273 | methane | 10 | 0_methane273 | 18 | 0.06419628
UTSA-16-GO (9.5 mg) | 891 | 273 | methane | 10 | 0_methane273 | 18 | 0.02970915
UTSA-16-GO (19 mg) | 889 | 298 | carbon dioxide | 4 | 0_carbon dioxide298 | 6 | 1.39333
UTSA-16-GO (19 mg) | 889 | 298 | methane | 10 | 0_methane298 | 19 | 0.05902661
UTSA-16-GO (28.5 mg) | 890 | 298 | carbon dioxide | 4 | 0_carbon dioxide298 | 6 | 1.31054
UTSA-16-GO (28.5 mg) | 890 | 298 | methane | 10 | 0_methane298 | 19 | 0.04468613
UTSA-16-GO (9.5 mg) | 891 | 298 | carbon dioxide | 4 | 0_carbon dioxide298 | 6 | 1.324928
ZIF-100 | 954 | 298 | nitrogen | 11 | 0_nitrogen298 | 22 | 0.007482522
ZIF-100 | 954 | 298 | methane | 10 | 0_methane298 | 19 | 0.03642863
ZIF-100 | 954 | 298 | carbon dioxide | 4 | 0_carbon dioxide298 | 6 | 0.1457513
ZIF-100 | 954 | 298 | hydrogen | 8 | 0_hydrogen298 | 15 | 0.005513447
ZIF-11 | 955 | 273 | carbon dioxide | 4 | 0_carbon dioxide273 | 5 | 0.2072244
nanosized ZIF-11 | 1227 | 273 | carbon dioxide | 4 | 0_carbon dioxide273 | 5 | 0.1374227
eea-MOF-5 | 1222 | 298 | propane | 13 | 0_propane298 | 26 | 3.55556
eea-MOF-4 | 1221 | 298 | ethane | 6 | 0_ethane298 | 10 | 1.43056
eea-MOF-5 | 1222 | 298 | ethane | 6 | 0_ethane298 | 10 | 1.66667
eea-MOF-5 | 1222 | 298 | carbon dioxide | 4 | 0_carbon dioxide298 | 6 | 0.626023
eea-MOF-4 | 1221 | 298 | carbon dioxide | 4 | 0_carbon dioxide298 | 6 | 0.363636
eea-MOF-4 | 1221 | 298 | methane | 10 | 0_methane298 | 19 | 0.078997
eea-MOF-5 | 1222 | 298 | methane | 10 | 0_methane298 | 19 | 0.070352
eea-MOF-4 | 1221 | 298 | nitrogen | 11 | 0_nitrogen298 | 22 | 0.02
eea-MOF-5 | 1222 | 298 | nitrogen | 11 | 0_nitrogen298 | 22 | 0.02
MIL-101(Li) | 524 | 273 | nitrogen | 11 | 0_nitrogen273 | 21 | 0.0006561803
MIL-101 | 516 | 273 | nitrogen | 11 | 0_nitrogen273 | 21 | 0.01011045
JUC-132 | 457 | 273 | carbon dioxide | 4 | 0_carbon dioxide273 | 5 | 0.842466
JUC-132 | 457 | 298 | carbon dioxide | 4 | 0_carbon dioxide298 | 6 | 0.400685
JUC-132 | 457 | 273 | methane | 10 | 0_methane273 | 18 | 0.035959
JUC-132 | 457 | 298 | methane | 10 | 0_methane298 | 19 | 0.015411
PPN-4/C600 | 757 | 298 | carbon dioxide | 4 | 0_carbon dioxide298 | 6 | 0.811178
PPN-4/C600-Si | 758 | 298 | carbon dioxide | 4 | 0_carbon dioxide298 | 6 | 0.4957199
PPN-4 | 756 | 298 | carbon dioxide | 4 | 0_carbon dioxide298 | 6 | 0.09013089
h-C800 | 1225 | 273 | carbon dioxide | 4 | 0_carbon dioxide273 | 5 | 1.031419
h-C800 | 1225 | 298 | carbon dioxide | 4 | 0_carbon dioxide298 | 6 | 0.5996635
SIFSIX-3-Ni | 802 | 273 | carbon dioxide | 4 | 0_carbon dioxide273 | 5 | 2.32419
SIFSIX-3-Ni | 802 | 298 | carbon dioxide | 4 | 0_carbon dioxide298 | 6 | 0.01188
SIFSIX-3-Ni | 802 | 323 | carbon dioxide | 4 | 0_carbon dioxide323 | 7 | 1.76004
NU-1000 | 658 | 298 | carbon dioxide | 4 | 0_carbon dioxide298 | 6 | 0.2062364
SALI-DAP | 793 | 273 | carbon dioxide | 4 | 0_carbon dioxide273 | 5 | 0.47619
NU-1000 | 658 | 273 | carbon dioxide | 4 | 0_carbon dioxide273 | 5 | 0.380952
SALI-DAP | 793 | 298 | nitrogen | 11 | 0_nitrogen298 | 22 | 0.01886693
NU-1000 | 658 | 298 | nitrogen | 11 | 0_nitrogen298 | 22 | 0.0270386
SALI-DAP | 793 | 298 | carbon dioxide | 4 | 0_carbon dioxide298 | 6 | 0.285714
[Zn4(dmf)(ur)2(ndc)4] | 1185 | 273 | ethene | 7 | 0_ethene273 | 12 | 0.5038844
[Zn11(H2O)2(ur)4(bpdc)11] | 1161 | 298 | ethene | 7 | 0_ethene298 | 13 | 0.07744466
[Zn11(H2O)2(ur)4(bpdc)11] | 1161 | 298 | carbon dioxide | 4 | 0_carbon dioxide298 | 6 | 0.05050756
[Zn11(H2O)2(ur)4(bpdc)11] | 1161 | 298 | carbon monoxide | 5 | 0_carbon monoxide298 | 8 | 0.003367171
[Zn4(dmf)(ur)2(ndc)4] | 1185 | 273 | carbon dioxide | 4 | 0_carbon dioxide273 | 5 | 0.2361963
[Zn4(dmf)(ur)2(ndc)4] | 1185 | 298 | ethene | 7 | 0_ethene298 | 13 | 0.2049494
[Zn4(dmf)(ur)2(ndc)4] | 1185 | 298 | carbon dioxide | 4 | 0_carbon dioxide298 | 6 | 0.1073544
[Zn4(dmf)(ur)2(ndc)4] | 1185 | 298 | carbon monoxide | 5 | 0_carbon monoxide298 | 8 | 0.0131597
[Zn11(H2O)2(ur)4(bpdc)11] | 1161 | 273 | ethene | 7 | 0_ethene273 | 12 | 0.1314478
[Zn11(H2O)2(ur)4(bpdc)11] | 1161 | 273 | carbon dioxide | 4 | 0_carbon dioxide273 | 5 | 0.119947
NJTU-1 | 632 | 273 | ethene | 7 | 0_ethene273 | 12 | 0.594324
NJTU-1 | 632 | 273 | ethane | 6 | 0_ethane273 | 9 | 1.131534
NJTU-1 | 632 | 298 | carbon dioxide | 4 | 0_carbon dioxide298 | 6 | 0.084674
NJTU-1 | 632 | 298 | ethane | 6 | 0_ethane298 | 10 | 0.191033
NJTU-1 | 632 | 273 | methane | 10 | 0_methane273 | 18 | 0.08386939
NJTU-1 | 632 | 273 | carbon dioxide | 4 | 0_carbon dioxide273 | 5 | 0.2889572
NJTU-1 | 632 | 298 | ethene | 7 | 0_ethene298 | 13 | 0.1379342
Activated [Cd2Cl(tba)3]Â·0.5DMFÂ·2H2O | 86 | 273 | carbon dioxide | 4 | 0_carbon dioxide273 | 5 | 0.01860329
Activated [Cd2Cl(tba)3]Â·0.5DMFÂ·2H2O | 86 | 298 | carbon dioxide | 4 | 0_carbon dioxide298 | 6 | 0.01168844
[Bmim]2[Mg6(NDC)5(HNDC)2(HCOO)2] | 1097 | 273 | carbon dioxide | 4 | 0_carbon dioxide273 | 5 | 0.3255054
NJU-Bai16 | 636 | 273 | methane | 10 | 0_methane273 | 18 | 0.3698971
NJU-Bai16 | 636 | 298 | methane | 10 | 0_methane298 | 19 | 0.1669911
DMOF-1-NMe2 | 324 | 298 | carbon dioxide | 4 | 0_carbon dioxide298 | 6 | 0.230088
DMOF-1-NH2 | 323 | 298 | carbon dioxide | 4 | 0_carbon dioxide298 | 6 | 0.430678
desolvated [Cu5(L)2(OH)2Â·(H2O)2Â·DMA2]Â·2DMAÂ·EtOHÂ·2H2O | 1220 | 273 | carbon dioxide | 4 | 0_carbon dioxide273 | 5 | 0.1473976
desolvated [Cu5(L)2(OH)2Â·(H2O)2Â·DMA2]Â·2DMAÂ·EtOHÂ·2H2O | 1220 | 273 | methane | 10 | 0_methane273 | 18 | 0.01100426
ZNJU-60a | 989 | 298 | ethane | 6 | 0_ethane298 | 10 | 0.9144212
ZNJU-60a | 989 | 298 | carbon dioxide | 4 | 0_carbon dioxide298 | 6 | 0.4203382
ZNJU-60a | 989 | 298 | methane | 10 | 0_methane298 | 19 | 0.06636903
ZNJU-60a | 989 | 273 | ethane | 6 | 0_ethane273 | 9 | 1.400696
ZNJU-60a | 989 | 273 | carbon dioxide | 4 | 0_carbon dioxide273 | 5 | 0.6069714
ZNJU-60a | 989 | 273 | methane | 10 | 0_methane273 | 18 | 0.1245066
Co3.bpda2- )3( tpt) /3 (DMF 2 )2 | 273 | 298 | carbon dioxide | 4 | 0_carbon dioxide298 | 6 | 0.2224942
Co3.bpda2- )3( tpt) /3 (DMF 2 )2 | 273 | 273 | carbon dioxide | 4 | 0_carbon dioxide273 | 5 | 0.5385903
Co3.bpda2- )3( tpt) /3 (DMF 2 )2 | 273 | 298 | methane | 10 | 0_methane298 | 19 | 0.05095014
Co3.bpda2- )3( tpt) /3 (DMF 2 )2 | 273 | 273 | methane | 10 | 0_methane273 | 18 | 0.1167124
DUMMOP | 327 | 273 | carbon dioxide | 4 | 0_carbon dioxide273 | 5 | 1.478321
DUMMOP | 327 | 298 | carbon dioxide | 4 | 0_carbon dioxide298 | 6 | 0.6621801
DUMMOP | 327 | 298 | methane | 10 | 0_methane298 | 19 | 0.1362091
DUMMOP | 327 | 298 | hydrogen | 8 | 0_hydrogen298 | 15 | 0.03256883
DUMMOP | 327 | 298 | nitrogen | 11 | 0_nitrogen298 | 22 | 0.02632275
[Zn9Ä²OH)2L6]Ä²H3O)2Ä²H2O)6 | 1189 | 273 | carbon dioxide | 4 | 0_carbon dioxide273 | 5 | 0.5789221
[Me2NH2][In(BPTC)] | 1137 | 273 | carbon dioxide | 4 | 0_carbon dioxide273 | 5 | 0.5019169
[Me2NH2][In(BPTC)] | 1137 | 298 | carbon dioxide | 4 | 0_carbon dioxide298 | 6 | 0.2868096
MCM-41-guanidine | 497 | 298 | carbon dioxide | 4 | 0_carbon dioxide298 | 6 | 0.2606576
MCM-41 | 493 | 298 | methane | 10 | 0_methane298 | 19 | 0.01798101
MCM-41-N2 | 495 | 298 | methane | 10 | 0_methane298 | 19 | 0.004176722
MCM-41-N3 | 496 | 298 | methane | 10 | 0_methane298 | 19 | 0.01421784
MCM-41-guanidine | 497 | 298 | methane | 10 | 0_methane298 | 19 | 0.01545846
MCM-41-N2 | 495 | 298 | carbon dioxide | 4 | 0_carbon dioxide298 | 6 | 0.5047593
MCM-41-N3 | 496 | 298 | carbon dioxide | 4 | 0_carbon dioxide298 | 6 | 0.5161758
5% -COOH functionalized CMK-5 | 40 | 298 | carbon dioxide | 4 | 0_carbon dioxide298 | 6 | 0.1272251
2% -COOH functionalized CMK-5 | 22 | 298 | carbon dioxide | 4 | 0_carbon dioxide298 | 6 | 0.05377556
5% -COOH functionalized CMK-5 | 40 | 298 | methane | 10 | 0_methane298 | 19 | 0.01976556
2% -COOH functionalized CMK-5 | 22 | 298 | methane | 10 | 0_methane298 | 19 | 0.01991478
CMK-5 | 192 | 298 | methane | 10 | 0_methane298 | 19 | 0.01007379
5% -COOH functionalized CMK-5 | 40 | 298 | nitrogen | 11 | 0_nitrogen298 | 22 | 0.01464214
2% -COOH functionalized CMK-5 | 22 | 298 | nitrogen | 11 | 0_nitrogen298 | 22 | 0.01506359
5% -OH functionalized CMK-5 | 41 | 298 | carbon dioxide | 4 | 0_carbon dioxide298 | 6 | 0.0478315
2% -OH functionalized CMK-5 | 23 | 298 | carbon dioxide | 4 | 0_carbon dioxide298 | 6 | 0.04372602
CMK-5 | 192 | 298 | carbon dioxide | 4 | 0_carbon dioxide298 | 6 | 0.02928889
5% -OH functionalized CMK-5 | 41 | 298 | methane | 10 | 0_methane298 | 19 | 0.01688307
2% -OH functionalized CMK-5 | 23 | 298 | methane | 10 | 0_methane298 | 19 | 0.01781508
5% -OH functionalized CMK-5 | 41 | 298 | nitrogen | 11 | 0_nitrogen298 | 22 | 0.01415129
2% -OH functionalized CMK-5 | 23 | 298 | nitrogen | 11 | 0_nitrogen298 | 22 | 0.01433977
CMK-5 | 192 | 298 | nitrogen | 11 | 0_nitrogen298 | 22 | 0.004748294
2% -COOH Functionalized CMK-5 d = 4nm | 19 | 298 | carbon dioxide | 4 | 0_carbon dioxide298 | 6 | 0.05387457
2% -COOH Functionalized CMK-5 d = 6nm | 20 | 298 | carbon dioxide | 4 | 0_carbon dioxide298 | 6 | 0.0885029
2% -COOH Functionalized CMK-5 d = 8nm | 21 | 298 | carbon dioxide | 4 | 0_carbon dioxide298 | 6 | 0.0498088
2% -COOH Functionalized CMK-5 d = 4nm | 19 | 298 | methane | 10 | 0_methane298 | 19 | 0.009755223
2% -COOH Functionalized CMK-5 d = 6nm | 20 | 298 | methane | 10 | 0_methane298 | 19 | 0.01737484
2% -COOH Functionalized CMK-5 d = 8nm | 21 | 298 | methane | 10 | 0_methane298 | 19 | 0.01635394
2% -COOH Functionalized CMK-5 d = 6nm | 20 | 298 | nitrogen | 11 | 0_nitrogen298 | 22 | 0.01411791
2% -COOH Functionalized CMK-5 d = 8nm | 21 | 298 | nitrogen | 11 | 0_nitrogen298 | 22 | 0.01386881
4% -COOH functionalized CMK-5 | 36 | 298 | carbon dioxide | 4 | 0_carbon dioxide298 | 6 | 0.2315347
4% -COOH functionalized CMK-5 | 36 | 298 | methane | 10 | 0_methane298 | 19 | 0.05312867
4% -COOH functionalized CMK-5 | 36 | 298 | nitrogen | 11 | 0_nitrogen298 | 22 | 0.005848578
4% -OH functionalized CMK-5 | 37 | 298 | carbon dioxide | 4 | 0_carbon dioxide298 | 6 | 0.03028461
4% -OH functionalized CMK-5 | 37 | 298 | methane | 10 | 0_methane298 | 19 | 0.02666867
4% -OH functionalized CMK-5 | 37 | 298 | nitrogen | 11 | 0_nitrogen298 | 22 | 0.01432995
XUBGUY | 945 | 273 | carbon dioxide | 4 | 0_carbon dioxide273 | 5 | 0.4432037
XUBGUY | 945 | 298 | carbon dioxide | 4 | 0_carbon dioxide298 | 6 | 0.1692687
XUBGUY | 945 | 273 | methane | 10 | 0_methane273 | 18 | 0.08985427
XUBGUY | 945 | 298 | methane | 10 | 0_methane298 | 19 | 0.03167653
[Cd3Na6(BTC)4(H2O)12]H2O | 1105 | 273 | carbon dioxide | 4 | 0_carbon dioxide273 | 5 | 2.0355
[Cd3Na6(BTC)4(H2O)12]H2O | 1105 | 298 | carbon dioxide | 4 | 0_carbon dioxide298 | 6 | 1.40462
[Cd3Na6(BTC)4(H2O)12]H2O | 1105 | 298 | nitrogen | 11 | 0_nitrogen298 | 22 | 0.033058
2,4,6-tris-(4-carboxyphenoxy)-1,3,5-triazine (H3tcpt) | 24 | 298 | carbon dioxide | 4 | 0_carbon dioxide298 | 6 | 0.6575334
2,4,6-tris-(4-carboxyphenoxy)-1,3,5-triazine (H3tcpt) | 24 | 273 | nitrogen | 11 | 0_nitrogen273 | 21 | 0.1028818
2,4,6-tris-(4-carboxyphenoxy)-1,3,5-triazine (H3tcpt) | 24 | 273 | carbon dioxide | 4 | 0_carbon dioxide273 | 5 | 1.710354
2,4,6-tris-(4-carboxyphenoxy)-1,3,5-triazine (H3tcpt) | 24 | 273 | methane | 10 | 0_methane273 | 18 | 0.3270267
2,4,6-tris-(4-carboxyphenoxy)-1,3,5-triazine (H3tcpt) | 24 | 298 | methane | 10 | 0_methane298 | 19 | 0.1450874
2,4,6-tris-(4-carboxyphenoxy)-1,3,5-triazine (H3tcpt) | 24 | 298 | nitrogen | 11 | 0_nitrogen298 | 22 | 0.02551968
[Cd2(sdb)2-(3-bpmh)2]n.3n(H2O).n(C6H5NO) | 1103 | 298 | carbon dioxide | 4 | 0_carbon dioxide298 | 6 | 0.3269009
[Cd2(sdb)2-(3-bpmh)2]n.3n(H2O).n(C6H5NO) | 1103 | 273 | methane | 10 | 0_methane273 | 18 | 0.0251115
[Cd2(sdb)2-(3-bpmh)2]n.3n(H2O).n(C6H5NO) | 1103 | 298 | methane | 10 | 0_methane298 | 19 | 0.06151047
ZJNU-47a | 983 | 298 | acetylene | 1 | 0_acetylene298 | 2 | 2.893718
NOTT-101a | 646 | 273 | acetylene | 1 | 0_acetylene273 | 1 | 3.831566
NOTT-101a | 646 | 273 | carbon dioxide | 4 | 0_carbon dioxide273 | 5 | 1.023107
NOTT-101a | 646 | 273 | methane | 10 | 0_methane273 | 18 | 0.1642272
ZJNU-47a | 983 | 298 | carbon dioxide | 4 | 0_carbon dioxide298 | 6 | 0.5884696
ZJNU-47a | 983 | 298 | methane | 10 | 0_methane298 | 19 | 0.1024626
NOTT-101a | 646 | 298 | acetylene | 1 | 0_acetylene298 | 2 | 2.204731
NOTT-101a | 646 | 298 | carbon dioxide | 4 | 0_carbon dioxide298 | 6 | 0.4348608
ZJNU-47a | 983 | 273 | acetylene | 1 | 0_acetylene273 | 1 | 4.185228
ZJNU-47a | 983 | 273 | carbon dioxide | 4 | 0_carbon dioxide273 | 5 | 0.9724249
ZJNU-47a | 983 | 273 | methane | 10 | 0_methane273 | 18 | 0.143095
CPO-27-Mg-c | 224 | 298 | carbon dioxide | 4 | 0_carbon dioxide298 | 6 | 1.558214
CPO-27-Mg | 223 | 298 | carbon dioxide | 4 | 0_carbon dioxide298 | 6 | 0.575617
CPO-27-Mg | 223 | 323 | nitrogen | 11 | 0_nitrogen323 | 23 | 0.4
CPO-27-Mg-c | 224 | 323 | carbon dioxide | 4 | 0_carbon dioxide323 | 7 | 0.35
{[NH2(CH3)2][Zn(atz)(ox)]$H2O}n | 1250 | 273 | carbon dioxide | 4 | 0_carbon dioxide273 | 5 | 0.9428765
{[NH2(CH3)2][Zn(atz)(ox)]$H2O}n | 1250 | 273 | methane | 10 | 0_methane273 | 18 | 0.03903798
{[NH2(CH3)2][Zn(atz)(ox)]$H2O}n | 1250 | 273 | nitrogen | 11 | 0_nitrogen273 | 21 | 0.01177024
NUS-5 | 666 | 298 | nitrogen | 11 | 0_nitrogen298 | 22 | 0.005549914
NUS-5 | 666 | 298 | oxygen | 12 | 0_oxygen298 | 25 | 0.01953083
NUS-5 | 666 | 273 | carbon dioxide | 4 | 0_carbon dioxide273 | 5 | 0.4742
NUS-5 | 666 | 273 | nitrogen | 11 | 0_nitrogen273 | 21 | 0.02544
NUS-5 | 666 | 298 | carbon dioxide | 4 | 0_carbon dioxide298 | 6 | 0.23681
ZJU-8a | 988 | 273 | acetylene | 1 | 0_acetylene273 | 1 | 4.037241
ZJU-8a | 988 | 298 | acetylene | 1 | 0_acetylene298 | 2 | 2.560222
ZJU-8a | 988 | 273 | carbon dioxide | 4 | 0_carbon dioxide273 | 5 | 1.158246
ZJU-8a | 988 | 273 | methane | 10 | 0_methane273 | 18 | 0.2337371
ZJU-8a | 988 | 273 | nitrogen | 11 | 0_nitrogen273 | 21 | 0.0854374
ZJU-8a | 988 | 298 | carbon dioxide | 4 | 0_carbon dioxide298 | 6 | 0.6302291
ZJU-8a | 988 | 298 | methane | 10 | 0_methane298 | 19 | 0.1916207
ZJU-8a | 988 | 298 | nitrogen | 11 | 0_nitrogen298 | 22 | 0.0490317
Y-ftw-MOF-2 | 948 | 298 | propane | 13 | 0_propane298 | 26 | 2.871201
Y-ftw-MOF-2 | 948 | 298 | ethane | 6 | 0_ethane298 | 10 | 0.3914759
Y-ftw-MOF-2 | 948 | 298 | butane | 3 | 0_butane298 | 4 | 8.814125
Y-ftw-MOF-2 | 948 | 298 | carbon dioxide | 4 | 0_carbon dioxide298 | 6 | 0.1676767
Y-ftw-MOF-2 | 948 | 298 | methane | 10 | 0_methane298 | 19 | 0.06177439
[Co2(ndc)2(bpy)] | 1109 | 298 | methane | 10 | 0_methane298 | 19 | 0.08339278
[Co2(ndc)2(bpy)] | 1109 | 298 | ethane | 6 | 0_ethane298 | 10 | 0.09429531
[Co2(ndc)2(bpy)] | 1109 | 298 | propane | 13 | 0_propane298 | 26 | 0.2449067
[Co2(ndc)2(bpy)] | 1109 | 298 | butane | 3 | 0_butane298 | 4 | 0.177041
[Co2(ndc)2(bpy)] | 1109 | 298 | carbon dioxide | 4 | 0_carbon dioxide298 | 6 | 0.05405077
TbL | 860 | 298 | carbon dioxide | 4 | 0_carbon dioxide298 | 6 | 0.5114957
TbL | 860 | 298 | methane | 10 | 0_methane298 | 19 | 0.07899056
TbL | 860 | 298 | nitrogen | 11 | 0_nitrogen298 | 22 | 0.02592873
SNS2-10 | 804 | 273 | carbon dioxide | 4 | 0_carbon dioxide273 | 5 | 2.34862
SNS2-10 | 804 | 298 | carbon dioxide | 4 | 0_carbon dioxide298 | 6 | 1.39191
SNS2-10 | 804 | 323 | carbon dioxide | 4 | 0_carbon dioxide323 | 7 | 0.8773884
SNS2-20 | 805 | 298 | carbon dioxide | 4 | 0_carbon dioxide298 | 6 | 1.615467
SNS2-20 | 805 | 323 | carbon dioxide | 4 | 0_carbon dioxide323 | 7 | 1.03704
NS2 | 655 | 298 | carbon dioxide | 4 | 0_carbon dioxide298 | 6 | 0.5279907
NS2 | 655 | 273 | carbon dioxide | 4 | 0_carbon dioxide273 | 5 | 1.096908
NS2 | 655 | 323 | carbon dioxide | 4 | 0_carbon dioxide323 | 7 | 0.2884819
en-Mg2(dondc) | 1223 | 323 | carbon dioxide | 4 | 0_carbon dioxide323 | 7 | 1.481912
mmen-Mg2(dondc) | 1226 | 298 | carbon dioxide | 4 | 0_carbon dioxide298 | 6 | 3.11964
mmen-Mg2(dondc) | 1226 | 323 | carbon dioxide | 4 | 0_carbon dioxide323 | 7 | 2.03815
ppz-Mg2(dondc) | 1228 | 298 | carbon dioxide | 4 | 0_carbon dioxide298 | 6 | 1.940457
ppz-Mg2(dondc) | 1228 | 323 | carbon dioxide | 4 | 0_carbon dioxide323 | 7 | 1.597143
Mg2(dondc) | 616 | 298 | nitrogen | 11 | 0_nitrogen298 | 22 | 0.1534
en-Mg2(dondc) | 1223 | 298 | nitrogen | 11 | 0_nitrogen298 | 22 | 0.00888
mmen-Mg2(dondc) | 1226 | 298 | nitrogen | 11 | 0_nitrogen298 | 22 | 0.04759
ppz-Mg2(dondc) | 1228 | 298 | nitrogen | 11 | 0_nitrogen298 | 22 | 0.00295
Mg2(dondc) | 616 | 298 | carbon dioxide | 4 | 0_carbon dioxide298 | 6 | 4.4696
Mg2(dondc) | 616 | 323 | carbon dioxide | 4 | 0_carbon dioxide323 | 7 | 2.9755
en-Mg2(dondc) | 1223 | 298 | carbon dioxide | 4 | 0_carbon dioxide298 | 6 | 1.90335
LMOF-1a | 472 | 273 | carbon dioxide | 4 | 0_carbon dioxide273 | 5 | 0.01411348
[Ni2(m2-OH)(COO)2] | 1145 | 298 | carbon dioxide | 4 | 0_carbon dioxide298 | 6 | 0.422904
[Ni2(m2-OH)(COO)2] | 1145 | 273 | carbon dioxide | 4 | 0_carbon dioxide273 | 5 | 0.6517335
[Ni2(m2-OH)(COO)2] | 1145 | 273 | methane | 10 | 0_methane273 | 18 | 0.148612
[Ni2(m2-OH)(COO)2] | 1145 | 273 | nitrogen | 11 | 0_nitrogen273 | 21 | 0.06054233
PMO | 755 | 298 | carbon dioxide | 4 | 0_carbon dioxide298 | 6 | 0.06273864
Al-PMO2 | 94 | 298 | carbon dioxide | 4 | 0_carbon dioxide298 | 6 | 0.07812469
Al-PMO50 | 95 | 298 | carbon dioxide | 4 | 0_carbon dioxide298 | 6 | 0.1254134
PMO | 755 | 298 | methane | 10 | 0_methane298 | 19 | 0.01337459
Al-PMO2 | 94 | 298 | methane | 10 | 0_methane298 | 19 | 0.01950953
Al-PMO50 | 95 | 298 | methane | 10 | 0_methane298 | 19 | 0.0066517
UiO-66-EA | 929 | 298 | carbon dioxide | 4 | 0_carbon dioxide298 | 6 | 0.7216092
UiO-66-EA | 929 | 323 | carbon dioxide | 4 | 0_carbon dioxide323 | 7 | 0.5736977
NAHA-2 | 624 | 273 | carbon dioxide | 4 | 0_carbon dioxide273 | 5 | 1.82745
NAHA-4 | 625 | 273 | carbon dioxide | 4 | 0_carbon dioxide273 | 5 | 1.55969
PHA | 752 | 273 | ethane | 6 | 0_ethane273 | 9 | 1.13299
NAHA-0.5 | 622 | 273 | ethane | 6 | 0_ethane273 | 9 | 2.636
NAHA-1 | 623 | 273 | ethane | 6 | 0_ethane273 | 9 | 2.99148
NAHA-4 | 625 | 273 | ethane | 6 | 0_ethane273 | 9 | 2.45098
PHA | 752 | 273 | methane | 10 | 0_methane273 | 18 | 0.24174
NAHA-0.5 | 622 | 273 | methane | 10 | 0_methane273 | 18 | 0.57329
NAHA-1 | 623 | 273 | methane | 10 | 0_methane273 | 18 | 0.53452
NAHA-2 | 624 | 273 | methane | 10 | 0_methane273 | 18 | 0.44794
NAHA-4 | 625 | 273 | methane | 10 | 0_methane273 | 18 | 0.35774
PHA | 752 | 273 | carbon dioxide | 4 | 0_carbon dioxide273 | 5 | 0.91421
NAHA-2 | 624 | 298 | carbon dioxide | 4 | 0_carbon dioxide298 | 6 | 0.97306
NAHA-2 | 624 | 323 | carbon dioxide | 4 | 0_carbon dioxide323 | 7 | 0.51104
NAHA-2 | 624 | 273 | ethane | 6 | 0_ethane273 | 9 | 3.26666
NAHA-2 | 624 | 298 | ethane | 6 | 0_ethane298 | 10 | 2.18507
NAHA-2 | 624 | 323 | ethane | 6 | 0_ethane323 | 11 | 1.35989
NAHA-2 | 624 | 298 | methane | 10 | 0_methane298 | 19 | 0.23158
NAHA-2 | 624 | 323 | methane | 10 | 0_methane323 | 20 | 0.12214
NAHA-0.5 | 622 | 273 | carbon dioxide | 4 | 0_carbon dioxide273 | 5 | 1.97789
NAHA-1 | 623 | 273 | carbon dioxide | 4 | 0_carbon dioxide273 | 5 | 2.05003
ZIF-79 | 968 | 298 | carbon dioxide | 4 | 0_carbon dioxide298 | 6 | 0.1519751
ZIF-79 | 968 | 298 | nitrogen | 11 | 0_nitrogen298 | 22 | 0.01599505
ZIF-80 | 978 | 298 | methane | 10 | 0_methane298 | 19 | 0.05937113
ZIF-80 | 978 | 298 | carbon dioxide | 4 | 0_carbon dioxide298 | 6 | 0.1203889
ZIF-80 | 978 | 298 | nitrogen | 11 | 0_nitrogen298 | 22 | 0.02570446
ZIF-81 | 979 | 298 | methane | 10 | 0_methane298 | 19 | 0.1009766
ZIF-68 | 961 | 298 | carbon dioxide | 4 | 0_carbon dioxide298 | 6 | 0.1748667
ZIF-81 | 979 | 298 | carbon dioxide | 4 | 0_carbon dioxide298 | 6 | 0.1732706
ZIF-81 | 979 | 298 | nitrogen | 11 | 0_nitrogen298 | 22 | 0.0270246
ZIF-82 | 980 | 298 | methane | 10 | 0_methane298 | 19 | 0.05081168
ZIF-82 | 980 | 298 | carbon dioxide | 4 | 0_carbon dioxide298 | 6 | 0.1926151
ZIF-82 | 980 | 298 | nitrogen | 11 | 0_nitrogen298 | 22 | 0.0177053
ZIF-68 | 961 | 298 | nitrogen | 11 | 0_nitrogen298 | 22 | 0.01303917
ZIF-70 | 964 | 298 | carbon dioxide | 4 | 0_carbon dioxide298 | 6 | 0.1128786
ZIF-70 | 964 | 298 | nitrogen | 11 | 0_nitrogen298 | 22 | 0.02231031
AlPO-18(AEI) | 101 | 298 | carbon dioxide | 4 | 0_carbon dioxide298 | 6 | 0.1706
AlPO-53(AEN) | 102 | 273 | carbon dioxide | 4 | 0_carbon dioxide273 | 5 | 0.6385539
AlPO-53(AEN) | 102 | 298 | carbon dioxide | 4 | 0_carbon dioxide298 | 6 | 0.29486
AlPO-53(AEN) | 102 | 273 | nitrogen | 11 | 0_nitrogen273 | 21 | 0.003269
AlPO-17(ERI) | 100 | 273 | carbon dioxide | 4 | 0_carbon dioxide273 | 5 | 0.43913
AlPO-17(ERI) | 100 | 273 | nitrogen | 11 | 0_nitrogen273 | 21 | 0.030839
AlPO-17(ERI) | 100 | 298 | carbon dioxide | 4 | 0_carbon dioxide298 | 6 | 0.22291
AlPO-18(AEI) | 101 | 273 | carbon dioxide | 4 | 0_carbon dioxide273 | 5 | 0.3613801
CaIICuII6L3(OH)2(H2O)}*11H2O, L = (S,S)-leumox | 234 | 273 | methane | 10 | 0_methane273 | 18 | 0.02156235
CaIICuII6L3(OH)2(H2O)}*11H2O, L = (S,S)-leumox | 234 | 273 | ethane | 6 | 0_ethane273 | 9 | 0.2280666
CaIICuII6L3(OH)2(H2O)}*32H2O, L = (S,S)-alamox | 236 | 273 | methane | 10 | 0_methane273 | 18 | 0.1487012
CaIICuII6L3(OH)2(H2O)}*32H2O, L = (S,S)-alamox | 236 | 273 | ethane | 6 | 0_ethane273 | 9 | 1.374672
CaIICuII6L3(OH)2(H2O)}*13H2O, L = (S,S)-valmox | 235 | 273 | methane | 10 | 0_methane273 | 18 | 0.05045938
CaIICuII6L3(OH)2(H2O)}*13H2O, L = (S,S)-valmox | 235 | 273 | ethane | 6 | 0_ethane273 | 9 | 0.438653
MOF-177 | 562 | 298 | carbon monoxide | 5 | 0_carbon monoxide298 | 8 | 0.05808321
COF-108 | 206 | 298 | carbon monoxide | 5 | 0_carbon monoxide298 | 8 | 0.04619301
COF-105 | 205 | 298 | carbon monoxide | 5 | 0_carbon monoxide298 | 8 | 0.04266607
IRMOF-1 | 428 | 298 | carbon monoxide | 5 | 0_carbon monoxide298 | 8 | 0.03982923
UTSA-10a | 886 | 273 | ethene | 7 | 0_ethene273 | 12 | 0.2402977
UTSA-10a | 886 | 273 | ethane | 6 | 0_ethane273 | 9 | 0.3929786
UTSA-10a | 886 | 273 | acetylene | 1 | 0_acetylene273 | 1 | 0.3471413
UTSA-10a | 886 | 298 | ethene | 7 | 0_ethene298 | 13 | 0.09726524
UTSA-10a | 886 | 298 | acetylene | 1 | 0_acetylene298 | 2 | 0.1730708
UTSA-10a | 886 | 298 | ethane | 6 | 0_ethane298 | 10 | 0.1351678
Mg-MOF-74@SBA-15(2') | 608 | 298 | carbon dioxide | 4 | 0_carbon dioxide298 | 6 | 0.03508493
Silicalite MFI | 840 | 323 | methane | 10 | 0_methane323 | 20 | 0.04126535
Silicalite MFI | 840 | 323 | carbon dioxide | 4 | 0_carbon dioxide323 | 7 | 0.24026
MOF-508 | 580 | 298 | methane | 10 | 0_methane298 | 19 | 0.05561724
MOF-508 | 580 | 298 | nitrogen | 11 | 0_nitrogen298 | 22 | 0.06768391
MOF-508b | 581 | 298 | nitrogen | 11 | 0_nitrogen298 | 22 | 0.08
MOF-508b | 581 | 298 | methane | 10 | 0_methane298 | 19 | 0.1284099
MOF-508b | 581 | 323 | nitrogen | 11 | 0_nitrogen323 | 23 | 0.08
MOF-508b | 581 | 323 | carbon dioxide | 4 | 0_carbon dioxide323 | 7 | 0.11
Zeolite 5A | 995 | 298 | nitrogen | 11 | 0_nitrogen298 | 22 | 0.0254544
MOF-100T | 559 | 298 | carbon dioxide | 4 | 0_carbon dioxide298 | 6 | 0.0564516
MOF-130T | 560 | 298 | carbon dioxide | 4 | 0_carbon dioxide298 | 6 | 0.4494564
Carbon | 239 | 323 | ethene | 7 | 0_ethene323 | 14 | 0.552174
Carbon | 239 | 298 | ethane | 6 | 0_ethane298 | 10 | 0.287385
Carbon | 239 | 323 | ethane | 6 | 0_ethane323 | 11 | 0.124005
Carbon | 239 | 298 | ethene | 7 | 0_ethene298 | 13 | 1.19443
SAPO-34 zeolite | 795 | 273 | carbon dioxide | 4 | 0_carbon dioxide273 | 5 | 0.8417049
SAPO-34 | 794 | 298 | carbon dioxide | 4 | 0_carbon dioxide298 | 6 | 0.03405257
SAPO-34 zeolite | 795 | 298 | carbon dioxide | 4 | 0_carbon dioxide298 | 6 | 0.3835696
SAPO-34 zeolite | 795 | 298 | methane | 10 | 0_methane298 | 19 | 0.03412615
SAPO-34 zeolite | 795 | 273 | methane | 10 | 0_methane273 | 18 | 0.06089474
Pure mullite | 775 | 298 | methane | 10 | 0_methane298 | 19 | 0.01366234
Pure mullite | 775 | 298 | carbon dioxide | 4 | 0_carbon dioxide298 | 6 | 0.01780479
Zeolite MFI | 1027 | 273 | carbon dioxide | 4 | 0_carbon dioxide273 | 5 | 0.667697
ZIF-79 | 968 | 298 | methane | 10 | 0_methane298 | 19 | 0.08519369
ZIF-78 | 967 | 298 | nitrogen | 11 | 0_nitrogen298 | 22 | 0.01471474
ZIF-78 | 967 | 298 | methane | 10 | 0_methane298 | 19 | 0.01362783
ZIF-78 | 967 | 298 | carbon dioxide | 4 | 0_carbon dioxide298 | 6 | 0.2743962
MIL-102(Fe) | 532 | 298 | carbon dioxide | 4 | 0_carbon dioxide298 | 6 | 0.33601
MIL-102(Fe) | 532 | 298 | methane | 10 | 0_methane298 | 19 | 0.0751963
MIL-102(Fe) | 532 | 298 | nitrogen | 11 | 0_nitrogen298 | 22 | 0.01523955
MIL-102(Fe) | 532 | 298 | hydrogen | 8 | 0_hydrogen298 | 15 | 0.01075206
MOF-505 | 579 | 298 | acetylene | 1 | 0_acetylene298 | 2 | 1.554417
CuBTC | 315 | 298 | acetylene | 1 | 0_acetylene298 | 2 | 0.5871413
Cu2(C6H4(PO3H)2)2(C2H4N4)2(H2O)3 | 307 | 273 | carbon dioxide | 4 | 0_carbon dioxide273 | 5 | 0.144659
AMC-900 | 60 | 273 | methane | 10 | 0_methane273 | 18 | 0.4466095
AMC-900 | 60 | 298 | methane | 10 | 0_methane298 | 19 | 0.1750204
PCN-426(Ni) | 725 | 273 | methane | 10 | 0_methane273 | 18 | 0.1694422
PCN-426(Ni) | 725 | 273 | carbon dioxide | 4 | 0_carbon dioxide273 | 5 | 0.7657556
Cu3(cdm)4 | 312 | 273 | carbon dioxide | 4 | 0_carbon dioxide273 | 5 | 0.582235
Cu3(cdm)4 | 312 | 273 | methane | 10 | 0_methane273 | 18 | 0.039948
Cu3(cdm)4 | 312 | 273 | nitrogen | 11 | 0_nitrogen273 | 21 | 0.021027
Anthracite | 110 | 298 | methane | 10 | 0_methane298 | 19 | 0.02486075
MOF-210 | 576 | 298 | methane | 10 | 0_methane298 | 19 | 0.0354202
Zn2(Atz)2(ox) | 1072 | 273 | carbon dioxide | 4 | 0_carbon dioxide273 | 5 | 2.69809
Zn2(Atz)2(ox) | 1072 | 273 | nitrogen | 11 | 0_nitrogen273 | 21 | 0.0202916
Fe2(dobdc) | 372 | 323 | ethene | 7 | 0_ethene323 | 14 | 0.66974
Fe2(dobdc) | 372 | 323 | propene | 14 | 0_propene323 | 29 | 5.58878
Fe2(dobdc) | 372 | 323 | ethane | 6 | 0_ethane323 | 11 | 0.156163
Cr3(BTC)2 | 287 | 298 | propene | 14 | 0_propene298 | 28 | 7.595582
Fe2(dobdc) | 372 | 323 | methane | 10 | 0_methane323 | 20 | 0.02057505
Cr3(BTC)2 | 287 | 298 | propane | 13 | 0_propane298 | 26 | 4.95669
Fe2(dobdc) | 372 | 323 | propane | 13 | 0_propane323 | 27 | 0.690217
Cr-MIL-101-bipy | 285 | 273 | carbon dioxide | 4 | 0_carbon dioxide273 | 5 | 0.02592963
Cr-MIL-101-bipy | 285 | 298 | carbon dioxide | 4 | 0_carbon dioxide298 | 6 | 0.01352893
Zeolite NaX | 1035 | 298 | oxygen | 12 | 0_oxygen298 | 25 | 0.02541441
Zeolite NaX | 1035 | 273 | nitrogen | 11 | 0_nitrogen273 | 21 | 0.08584596
Zeolite NaX | 1035 | 298 | nitrogen | 11 | 0_nitrogen298 | 22 | 0.04181158
M41S AM2 | 486 | 298 | carbon dioxide | 4 | 0_carbon dioxide298 | 6 | 0.9940201
Silicalite-1 AS1 | 843 | 298 | carbon dioxide | 4 | 0_carbon dioxide298 | 6 | 0.5441267
Silicalite-1 AS2 | 844 | 298 | carbon dioxide | 4 | 0_carbon dioxide298 | 6 | 0.5904748
Silicalite-1 AS3 | 845 | 298 | nitrogen | 11 | 0_nitrogen298 | 22 | 0.1179825
Silicalite-1 AS2 | 844 | 298 | nitrogen | 11 | 0_nitrogen298 | 22 | 0.09250496
Silicalite-1 AS1 | 843 | 298 | nitrogen | 11 | 0_nitrogen298 | 22 | 0.1272174
M41S AM3 | 487 | 298 | carbon dioxide | 4 | 0_carbon dioxide298 | 6 | 0.8314321
M41S AM1 | 485 | 298 | carbon dioxide | 4 | 0_carbon dioxide298 | 6 | 0.4161148
M41S AM1 | 485 | 298 | nitrogen | 11 | 0_nitrogen298 | 22 | 0.04956332
M41S AM3 | 487 | 298 | nitrogen | 11 | 0_nitrogen298 | 22 | 0.00741719
M41S AM2 | 486 | 298 | nitrogen | 11 | 0_nitrogen298 | 22 | 0.0166429
Silicalite-1 AS3 | 845 | 298 | carbon dioxide | 4 | 0_carbon dioxide298 | 6 | 0.7158558
DS-RF-F127 | 326 | 298 | carbon dioxide | 4 | 0_carbon dioxide298 | 6 | 0.5046503
DS-RF-F127 | 326 | 298 | carbon monoxide | 5 | 0_carbon monoxide298 | 8 | 0.5184757
DS-RF | 325 | 298 | carbon dioxide | 4 | 0_carbon dioxide298 | 6 | 0.5184757
Nanogate-SWCNH | 671 | 273 | carbon dioxide | 4 | 0_carbon dioxide273 | 5 | 0.6332368
Closed-SWCNH | 262 | 273 | carbon dioxide | 4 | 0_carbon dioxide273 | 5 | 0.422043
Nanospace Of Nanogate-SWCNH | 677 | 273 | carbon dioxide | 4 | 0_carbon dioxide273 | 5 | 0.2552543
Nanogate-SWCNH | 671 | 273 | methane | 10 | 0_methane273 | 18 | 0.6097627
Closed-SWCNH | 262 | 273 | methane | 10 | 0_methane273 | 18 | 0.5642264
Nanospace Of Nanogate-SWCNH | 677 | 273 | methane | 10 | 0_methane273 | 18 | 0.168993
Open-SWCNH | 692 | 298 | xenon | 15 | 0_xenon298 | 30 | 0.5217538
Nanogate-SWCNH | 671 | 298 | xenon | 15 | 0_xenon298 | 30 | 0.07572713
Nanoporous Carbon Model C96 | 676 | 298 | methane | 10 | 0_methane298 | 19 | 0.09482276
Nanoporous Carbon Model C24 | 674 | 298 | methane | 10 | 0_methane298 | 19 | 0.01375488
Nanoporous Carbon Model C54 | 675 | 298 | carbon dioxide | 4 | 0_carbon dioxide298 | 6 | 0.04165088
Nanoporous Carbon Model C54 | 675 | 298 | methane | 10 | 0_methane298 | 19 | 0.01871468
Nanoporous Carbon Model C96 | 676 | 298 | carbon dioxide | 4 | 0_carbon dioxide298 | 6 | 0.04381241
Nanoporous Carbon Model C150 | 673 | 298 | carbon dioxide | 4 | 0_carbon dioxide298 | 6 | 0.08001119
Nanoporous Carbon Model C150 | 673 | 298 | methane | 10 | 0_methane298 | 19 | 0.01953594
Nanoporous Carbon Model C24 | 674 | 298 | carbon dioxide | 4 | 0_carbon dioxide298 | 6 | 0.03873073
Cu-BTC-PF6-5% | 300 | 298 | carbon dioxide | 4 | 0_carbon dioxide298 | 6 | 0.6184103
Zeolite NaX | 1035 | 298 | hydrogen | 8 | 0_hydrogen298 | 15 | 0.004148195
ZSM-5 | 991 | 298 | hydrogen | 8 | 0_hydrogen298 | 15 | 0.01310303
Zeolite CaA | 1000 | 298 | hydrogen | 8 | 0_hydrogen298 | 15 | 0.003501184
Zeolite Na-A | 1032 | 298 | hydrogen | 8 | 0_hydrogen298 | 15 | 0.002031567
UiO-66 | 907 | 298 | methane | 10 | 0_methane298 | 19 | 0.02785362
UiO-66 | 907 | 298 | hydrogen | 8 | 0_hydrogen298 | 15 | 0.002838938
AC WV1050 | 53 | 298 | carbon dioxide | 4 | 0_carbon dioxide298 | 6 | 0.2482922
AC WV1050 | 53 | 298 | methane | 10 | 0_methane298 | 19 | 0.06554242
Activated Charcoal | 84 | 298 | krypton | 9 | 0_krypton298 | 17 | 0.19
Activated Charcoal | 84 | 298 | xenon | 15 | 0_xenon298 | 30 | 1.072721
Activated Charcoal | 84 | 273 | nitrogen | 11 | 0_nitrogen273 | 21 | 0.084
IH2 | 425 | 298 | nitrogen | 11 | 0_nitrogen298 | 22 | 0.03866
IH3 | 426 | 298 | carbon dioxide | 4 | 0_carbon dioxide298 | 6 | 0.7291
IH3 | 426 | 323 | carbon dioxide | 4 | 0_carbon dioxide323 | 7 | 0.3107
IH2 | 425 | 298 | oxygen | 12 | 0_oxygen298 | 25 | 0.04258
IH3 | 426 | 298 | oxygen | 12 | 0_oxygen298 | 25 | 0.04986
IH2 | 425 | 323 | nitrogen | 11 | 0_nitrogen323 | 23 | 0.02173
IH3 | 426 | 298 | nitrogen | 11 | 0_nitrogen298 | 22 | 0.05403
IH3 | 426 | 323 | nitrogen | 11 | 0_nitrogen323 | 23 | 0.02145
IH2 | 425 | 298 | carbon dioxide | 4 | 0_carbon dioxide298 | 6 | 0.6202
IH2 | 425 | 323 | carbon dioxide | 4 | 0_carbon dioxide323 | 7 | 0.2223
Nka-A82 | 687 | 273 | carbon dioxide | 4 | 0_carbon dioxide273 | 5 | 1.266972
RKb-A75 | 786 | 298 | carbon dioxide | 4 | 0_carbon dioxide298 | 6 | 0.36397
Rka-A71 | 792 | 298 | carbon dioxide | 4 | 0_carbon dioxide298 | 6 | 0.33201
NOS-A94 | 642 | 298 | carbon dioxide | 4 | 0_carbon dioxide298 | 6 | 0.52023
BPL | 116 | 298 | carbon dioxide | 4 | 0_carbon dioxide298 | 6 | 0.34417
NKb-A82 | 639 | 298 | hydrogen | 8 | 0_hydrogen298 | 15 | 0.03026722
NOS-A94 | 642 | 298 | hydrogen | 8 | 0_hydrogen298 | 15 | 0.08546
Nka-A82 | 687 | 298 | hydrogen | 8 | 0_hydrogen298 | 15 | 0.05592128
Nka-A82 | 687 | 298 | carbon dioxide | 4 | 0_carbon dioxide298 | 6 | 0.59346
NKb-A82 | 639 | 298 | carbon dioxide | 4 | 0_carbon dioxide298 | 6 | 0.55602
BPL | 116 | 298 | hydrogen | 8 | 0_hydrogen298 | 15 | 0.03123467
BPL | 116 | 298 | methane | 10 | 0_methane298 | 19 | 0.1195431
NKb-A82 | 639 | 298 | methane | 10 | 0_methane298 | 19 | 0.13603
NOS-A94 | 642 | 298 | methane | 10 | 0_methane298 | 19 | 0.23075
Nka-A82 | 687 | 298 | methane | 10 | 0_methane298 | 19 | 0.26279
NOS-A94 | 642 | 298 | nitrogen | 11 | 0_nitrogen298 | 22 | 0.09931
NKb-A82 | 639 | 298 | nitrogen | 11 | 0_nitrogen298 | 22 | 0.10255
Nka-A82 | 687 | 298 | nitrogen | 11 | 0_nitrogen298 | 22 | 0.14258
BPL | 116 | 298 | nitrogen | 11 | 0_nitrogen298 | 22 | 0.07204339
NOS-A94 | 642 | 273 | carbon dioxide | 4 | 0_carbon dioxide273 | 5 | 1.133395
NKb-A82 | 639 | 273 | carbon dioxide | 4 | 0_carbon dioxide273 | 5 | 1.239355
RKb-A75 | 786 | 273 | carbon dioxide | 4 | 0_carbon dioxide273 | 5 | 0.6155508
Rka-A71 | 792 | 273 | carbon dioxide | 4 | 0_carbon dioxide273 | 5 | 1.094313
Clinoptilolite | 261 | 298 | ethene | 7 | 0_ethene298 | 13 | 2.499682
Clinoptilolite | 261 | 298 | methane | 10 | 0_methane298 | 19 | 1.820585
Clinoptilolite | 261 | 298 | ethane | 6 | 0_ethane298 | 10 | 1.998033
IRMOF-6 | 435 | 298 | methane | 10 | 0_methane298 | 19 | 0.06357992
50Cu | 42 | 323 | ethene | 7 | 0_ethene323 | 14 | 0.1856303
8Ce50Cu | 46 | 323 | ethane | 6 | 0_ethane323 | 11 | 0.003815624
10Ce50Cu | 16 | 323 | ethane | 6 | 0_ethane323 | 11 | 0.01310535
5Ce | 44 | 323 | ethane | 6 | 0_ethane323 | 11 | 0.1951499
2Ce50Cu | 27 | 323 | ethene | 7 | 0_ethene323 | 14 | 0.158415
5Ce50Cu | 45 | 323 | ethene | 7 | 0_ethene323 | 14 | 0.1078777
8Ce50Cu | 46 | 323 | ethene | 7 | 0_ethene323 | 14 | 0.07759492
10Ce50Cu | 16 | 323 | ethene | 7 | 0_ethene323 | 14 | 0.07645989
5Ce | 44 | 323 | ethene | 7 | 0_ethene323 | 14 | 0.1738502
50Cu | 42 | 323 | ethane | 6 | 0_ethane323 | 11 | 0.02028564
2Ce50Cu | 27 | 323 | ethane | 6 | 0_ethane323 | 11 | 0.02125523
5Ce50Cu | 45 | 323 | ethane | 6 | 0_ethane323 | 11 | 0.01330172
MOF-505 | 579 | 273 | methane | 10 | 0_methane273 | 18 | 0.1565781
MOF-505 | 579 | 273 | carbon dioxide | 4 | 0_carbon dioxide273 | 5 | 1.107232
MOF-505 | 579 | 298 | methane | 10 | 0_methane298 | 19 | 0.244086
MOF-505 | 579 | 273 | acetylene | 1 | 0_acetylene273 | 1 | 4.248479
MIL-53 | 541 | 298 | carbon dioxide | 4 | 0_carbon dioxide298 | 6 | 0.01764944
MOF-1 | 558 | 273 | methane | 10 | 0_methane273 | 18 | 0.04587126
MOF-1 | 558 | 298 | methane | 10 | 0_methane298 | 19 | 0.03783619
MOF-1 | 558 | 273 | carbon dioxide | 4 | 0_carbon dioxide273 | 5 | 0.1595974
MOF-1 | 558 | 298 | carbon dioxide | 4 | 0_carbon dioxide298 | 6 | 0.09091321
PAF-1 | 697 | 298 | carbon dioxide | 4 | 0_carbon dioxide298 | 6 | 0.1221334
Co3(HCOO)6 | 272 | 77 | nitrogen | 11 | 1_nitrogen77 | 54 | 3.942381
Co3(HCOO)6 | 272 | 77 | hydrogen | 8 | 1_hydrogen77 | 46 | 3.942381
CCT1 | 184 | 77 | nitrogen | 11 | 1_nitrogen77 | 54 | 3.067462
ZIF-71 | 965 | 77 | nitrogen | 11 | 1_nitrogen77 | 54 | 12.16084
HKUST-1@PS_63 | 414 | 77 | nitrogen | 11 | 1_nitrogen77 | 54 | 19.6966
ED-ZIF-8 | 346 | 77 | nitrogen | 11 | 1_nitrogen77 | 54 | 21.6604
MOF-505 | 579 | 77 | nitrogen | 11 | 1_nitrogen77 | 54 | 10.06046
MOF-508b | 581 | 77 | nitrogen | 11 | 1_nitrogen77 | 54 | 9.488236
MOF-508b | 581 | 77 | hydrogen | 8 | 1_hydrogen77 | 46 | 3.977484
C384H192N48O96Tb16 | 159 | 77 | nitrogen | 11 | 1_nitrogen77 | 54 | 28.8209
Zn(NO3)2*4H2O | 1062 | 77 | nitrogen | 11 | 1_nitrogen77 | 54 | 57.14982
DUT-9-SCD | 333 | 77 | nitrogen | 11 | 1_nitrogen77 | 54 | 51.15492
CPM-13 | 215 | 77 | nitrogen | 11 | 1_nitrogen77 | 54 | 15.88145
CPM-13 | 215 | 77 | hydrogen | 8 | 1_hydrogen77 | 46 | 15.34933
C16H10CuN4O4 | 142 | 77 | nitrogen | 11 | 1_nitrogen77 | 54 | 3.559693
C16H10CuN4O4 | 142 | 77 | hydrogen | 8 | 1_hydrogen77 | 46 | 15.0213
Cu-TDPAT | 305 | 77 | nitrogen | 11 | 1_nitrogen77 | 54 | 26.7689
NJU-Bai9 | 638 | 77 | nitrogen | 11 | 1_nitrogen77 | 54 | 46.3856
NJU-Bai9 | 638 | 77 | hydrogen | 8 | 1_hydrogen77 | 46 | 3.027026
WUT-1a | 939 | 77 | nitrogen | 11 | 1_nitrogen77 | 54 | 13.42237
WUT-1a | 939 | 77 | hydrogen | 8 | 1_hydrogen77 | 46 | 4.637705
PKU-17 | 754 | 77 | nitrogen | 11 | 1_nitrogen77 | 54 | 3.384544
[Zn3(TPATTTADTIOA)(H2O)3]n | 1180 | 77 | nitrogen | 11 | 1_nitrogen77 | 54 | 39.40092
[Zn3(BTTTDTIOA)(H2O)3]n | 1177 | 77 | nitrogen | 11 | 1_nitrogen77 | 54 | 35.76325
[Zn3(BTTTDTIOA)(H2O)3]n | 1177 | 77 | hydrogen | 8 | 1_hydrogen77 | 46 | 12.64085
[Zn3(TPATTTADTIOA)(H2O)3]n | 1180 | 77 | hydrogen | 8 | 1_hydrogen77 | 46 | 8.318792
[Zn3(TPBTTTATIOA)(H2O)3]n | 1181 | 77 | hydrogen | 8 | 1_hydrogen77 | 46 | 6.738714
CALF-33-Et3 | 176 | 77 | nitrogen | 11 | 1_nitrogen77 | 54 | 10.6991
CALF-33-Et2H | 175 | 77 | nitrogen | 11 | 1_nitrogen77 | 54 | 9.9595
MIL-125(Ti) | 535 | 77 | nitrogen | 11 | 1_nitrogen77 | 54 | 11.89043
MOF-74 | 586 | 77 | nitrogen | 11 | 1_nitrogen77 | 54 | 10.59107
[Zn3(TCPB)2*2H2O]*2H2O*4DMF | 1179 | 77 | hydrogen | 8 | 1_hydrogen77 | 46 | 4.138695
[Zn3(TCPB)2*2H2O]*2H2O*4DMF | 1179 | 77 | nitrogen | 11 | 1_nitrogen77 | 54 | 1.108255
C67.50H78.25Cd1N1.75Na0.25O19 | 170 | 77 | nitrogen | 11 | 1_nitrogen77 | 54 | 0.5955589
UPC-15 | 880 | 77 | nitrogen | 11 | 1_nitrogen77 | 54 | 16.22824
UPC-16 | 881 | 77 | nitrogen | 11 | 1_nitrogen77 | 54 | 17.20633
UPC-15 | 880 | 77 | hydrogen | 8 | 1_hydrogen77 | 46 | 5.182548
UPC-16 | 881 | 77 | hydrogen | 8 | 1_hydrogen77 | 46 | 3.608537
Mn-MOF-74 | 617 | 77 | nitrogen | 11 | 1_nitrogen77 | 54 | 28.75908
MOF-74-Ni | 588 | 77 | nitrogen | 11 | 1_nitrogen77 | 54 | 6.998417
PDVBTT-1 | 739 | 77 | nitrogen | 11 | 1_nitrogen77 | 54 | 11.4649
[Zn3-(ntb)2]n | 1182 | 77 | nitrogen | 11 | 1_nitrogen77 | 54 | 5.339057
[Zn3-(ntb)2]n | 1182 | 77 | hydrogen | 8 | 1_hydrogen77 | 46 | 4.953273
SNU-6 | 814 | 77 | nitrogen | 11 | 1_nitrogen77 | 54 | 31.23038
MIL-53(Al) | 542 | 77 | nitrogen | 11 | 1_nitrogen77 | 54 | 12.11351
YO-MOF | 950 | 77 | nitrogen | 11 | 1_nitrogen77 | 54 | 12.57962
SNU-31' | 813 | 77 | hydrogen | 8 | 1_hydrogen77 | 46 | 0.4765266
SNU-30' | 812 | 77 | nitrogen | 11 | 1_nitrogen77 | 54 | 9.668805
SNU-30' | 812 | 77 | hydrogen | 8 | 1_hydrogen77 | 46 | 6.822054
IRMOF-1 | 428 | 77 | nitrogen | 11 | 1_nitrogen77 | 54 | 3.502635
C26H8Cu2N2O12 | 151 | 77 | hydrogen | 8 | 1_hydrogen77 | 46 | 9.956871
[Zn(BDC-OH)-(TED)0.5] | 1154 | 77 | nitrogen | 11 | 1_nitrogen77 | 54 | 15.98447
UTSA-36a | 898 | 77 | nitrogen | 11 | 1_nitrogen77 | 54 | 9.403111
UTSA-36a | 898 | 77 | hydrogen | 8 | 1_hydrogen77 | 46 | 5.415884
{[Zn2(H2dht)(dht)0.5)(azpy)0.5]} | 1254 | 77 | hydrogen | 8 | 1_hydrogen77 | 46 | 0.05451243
{[Zn2(H2dht)(dht)0.5)(azpy)0.5]} | 1254 | 77 | nitrogen | 11 | 1_nitrogen77 | 54 | 0.2207483
DUT-23(Co) | 328 | 77 | nitrogen | 11 | 1_nitrogen77 | 54 | 59.72632
UTSA-33a | 894 | 77 | nitrogen | 11 | 1_nitrogen77 | 54 | 10.57804
UTSA-33a | 894 | 77 | hydrogen | 8 | 1_hydrogen77 | 46 | 7.260663
[Co3(ndc)-(HCOO)3(mu3-OH)(H2O)]n | 1112 | 77 | nitrogen | 11 | 1_nitrogen77 | 54 | 17.63798
UTSA-34a | 895 | 77 | nitrogen | 11 | 1_nitrogen77 | 54 | 9.568525
SNU-70' | 815 | 77 | nitrogen | 11 | 1_nitrogen77 | 54 | 60.55528
SNU-70' | 815 | 77 | hydrogen | 8 | 1_hydrogen77 | 46 | 4.985931
SNU-71' | 816 | 77 | hydrogen | 8 | 1_hydrogen77 | 46 | 5.282472
COF-102 | 203 | 77 | nitrogen | 11 | 1_nitrogen77 | 54 | 18.3474
DUT-25 | 329 | 77 | nitrogen | 11 | 1_nitrogen77 | 54 | 62.6016
DUT-25 | 329 | 77 | hydrogen | 8 | 1_hydrogen77 | 46 | 5.902596
{[Tb(FDA)1.5(DMF)]*DMF} | 1252 | 77 | nitrogen | 11 | 1_nitrogen77 | 54 | 17.37498
{[Tb(FDA)1.5(DMF)]*DMF} | 1252 | 77 | hydrogen | 8 | 1_hydrogen77 | 46 | 3.599404
ILCOF-1 | 427 | 77 | hydrogen | 8 | 1_hydrogen77 | 46 | 0.9178219
TAF-1a | 849 | 77 | nitrogen | 11 | 1_nitrogen77 | 54 | 6.459521
BIF-24 | 113 | 77 | hydrogen | 8 | 1_hydrogen77 | 46 | 9.236698
SNU-150' | 808 | 77 | nitrogen | 11 | 1_nitrogen77 | 54 | 25.42671
SNU-151' | 809 | 77 | nitrogen | 11 | 1_nitrogen77 | 54 | 19.89366
SNU-151' | 809 | 77 | hydrogen | 8 | 1_hydrogen77 | 46 | 9.868846
SNU-150' | 808 | 77 | hydrogen | 8 | 1_hydrogen77 | 46 | 7.572565
[La(TATAB)(H2O)].6H2O | 1135 | 77 | hydrogen | 8 | 1_hydrogen77 | 46 | 7.039774
MOF-1 | 558 | 77 | nitrogen | 11 | 1_nitrogen77 | 54 | 26.32458
MOF-2 | 568 | 77 | nitrogen | 11 | 1_nitrogen77 | 54 | 37.29265
467-MOF | 39 | 77 | nitrogen | 11 | 1_nitrogen77 | 54 | 13.1765
467-MOF | 39 | 77 | hydrogen | 8 | 1_hydrogen77 | 46 | 9.658353
UiO-66-(COOLi)4-EX | 921 | 77 | nitrogen | 11 | 1_nitrogen77 | 54 | 12.95062
UiO-66-(COONa)4-EX | 923 | 77 | nitrogen | 11 | 1_nitrogen77 | 54 | 8.661568
UiO-66-(COONa)2-EX | 922 | 77 | nitrogen | 11 | 1_nitrogen77 | 54 | 10.97498
UiO-66-(COOLi)2-EX | 920 | 77 | nitrogen | 11 | 1_nitrogen77 | 54 | 12.76555
UiO-66-(COOK)2-EX | 918 | 77 | nitrogen | 11 | 1_nitrogen77 | 54 | 7.335392
UiO-66-(COOH)4-EX | 917 | 77 | nitrogen | 11 | 1_nitrogen77 | 54 | 9.64189
UiO-66-(COOK)4-EX | 919 | 77 | nitrogen | 11 | 1_nitrogen77 | 54 | 3.657836
MIL-101 | 516 | 77 | nitrogen | 11 | 1_nitrogen77 | 54 | 1.304747
Carbon | 239 | 77 | nitrogen | 11 | 1_nitrogen77 | 54 | 0.001198667
C50H22Cu3O15 | 165 | 77 | nitrogen | 11 | 1_nitrogen77 | 54 | 26.69372
C50H22Cu3O15 | 165 | 77 | hydrogen | 8 | 1_hydrogen77 | 46 | 8.196637
Bio-MOF-11 | 124 | 77 | hydrogen | 8 | 1_hydrogen77 | 46 | 1.44951
(Hbzza)2]*H2O*C2H5OH | 7 | 77 | nitrogen | 11 | 1_nitrogen77 | 54 | 1.53533
(Hbzza)2]*H2O*C2H5OH | 7 | 77 | hydrogen | 8 | 1_hydrogen77 | 46 | 5.821428
M-DNL-6 | 484 | 77 | nitrogen | 11 | 1_nitrogen77 | 54 | 11.31954
FJI-C1 | 363 | 77 | nitrogen | 11 | 1_nitrogen77 | 54 | 25.19306
USTC-253 | 883 | 77 | nitrogen | 11 | 1_nitrogen77 | 54 | 21.99052
USTC-253-TFA | 884 | 77 | nitrogen | 11 | 1_nitrogen77 | 54 | 22.71877
EL-MIL-53 | 347 | 77 | nitrogen | 11 | 1_nitrogen77 | 54 | 21.55583
[Zn(SiF6)(pyz)2]n | 1158 | 77 | nitrogen | 11 | 1_nitrogen77 | 54 | 6.513275
[Zn(SiF6)(pyz)2]n | 1158 | 77 | hydrogen | 8 | 1_hydrogen77 | 46 | 3.046294
Cu(BDC-OH) | 293 | 77 | nitrogen | 11 | 1_nitrogen77 | 54 | 6.236351
Cu(BDC-OH) | 293 | 77 | hydrogen | 8 | 1_hydrogen77 | 46 | 6.105548
MOF-1c | 567 | 77 | hydrogen | 8 | 1_hydrogen77 | 46 | 0.9486764
C24H21N3 | 148 | 77 | nitrogen | 11 | 1_nitrogen77 | 54 | 0.190255
O-TTPP | 689 | 77 | nitrogen | 11 | 1_nitrogen77 | 54 | 9.271007
[Zn(FA)(datrz)2]n | 1156 | 77 | nitrogen | 11 | 1_nitrogen77 | 54 | 5.349854
Porous Carbon CS1000A | 771 | 77 | nitrogen | 11 | 1_nitrogen77 | 54 | 20.05949
Porous Carbon CS1000AF | 772 | 77 | nitrogen | 11 | 1_nitrogen77 | 54 | 19.91228
MIL-101b | 530 | 77 | nitrogen | 11 | 1_nitrogen77 | 54 | 25.35535
MIL-101a | 529 | 77 | nitrogen | 11 | 1_nitrogen77 | 54 | 23.59643
MC-60 | 492 | 77 | nitrogen | 11 | 1_nitrogen77 | 54 | 44.466
MC-30 | 491 | 77 | nitrogen | 11 | 1_nitrogen77 | 54 | 23.781
Shirasagi MSC CT-350 | 838 | 77 | nitrogen | 11 | 1_nitrogen77 | 54 | 0.4367346
RF-ACX | 779 | 77 | nitrogen | 11 | 1_nitrogen77 | 54 | 6.7139
KIT-6-C | 462 | 77 | nitrogen | 11 | 1_nitrogen77 | 54 | 26.21179
KIT-6-CN | 463 | 77 | nitrogen | 11 | 1_nitrogen77 | 54 | 27.37749
ZIF-8-90 0% | 970 | 77 | nitrogen | 11 | 1_nitrogen77 | 54 | 20.15863
ZIF-8-90 30% | 971 | 77 | nitrogen | 11 | 1_nitrogen77 | 54 | 17.00485
ZIF-8-90 70% | 973 | 77 | nitrogen | 11 | 1_nitrogen77 | 54 | 15.22209
ZIF-8-90 50% | 972 | 77 | nitrogen | 11 | 1_nitrogen77 | 54 | 15.55603
MIL-53(Al)sol.ht | 546 | 77 | nitrogen | 11 | 1_nitrogen77 | 54 | 17.47634
MIL-101(Li) | 524 | 77 | hydrogen | 8 | 1_hydrogen77 | 46 | 65.2012
SWNT-MIL-101 | 828 | 77 | hydrogen | 8 | 1_hydrogen77 | 46 | 46.6254
SWNT-MIL-101-C(Li) | 829 | 77 | hydrogen | 8 | 1_hydrogen77 | 46 | 44.9536
MIL-101-A(Li) | 525 | 77 | hydrogen | 8 | 1_hydrogen77 | 46 | 13.33961
MIL-101-B(Li) | 526 | 77 | hydrogen | 8 | 1_hydrogen77 | 46 | 10.64974
MIL-53(Al)-A(Li) | 543 | 77 | hydrogen | 8 | 1_hydrogen77 | 46 | 13.93556
MIL-53(Al) | 542 | 77 | hydrogen | 8 | 1_hydrogen77 | 46 | 8.469506
Cu(BDC) (60mL DMF 100W Microwave) | 291 | 77 | nitrogen | 11 | 1_nitrogen77 | 54 | 9.802325
Cu(BDC) (60mL DMF 300W Microwave) | 292 | 77 | nitrogen | 11 | 1_nitrogen77 | 54 | 18.8271
C11H12GdO11 | 136 | 77 | nitrogen | 11 | 1_nitrogen77 | 54 | 9.852427
C11H12GdO11 | 136 | 77 | hydrogen | 8 | 1_hydrogen77 | 46 | 3.829438
(15,15) SWSiCNT | 2 | 77 | hydrogen | 8 | 1_hydrogen77 | 46 | 19.3573
(22,22) SWSiCNT | 3 | 77 | hydrogen | 8 | 1_hydrogen77 | 46 | 20.50299
SWSiCNT (9,9) | 832 | 77 | hydrogen | 8 | 1_hydrogen77 | 46 | 0.1680338
SWSiCNT (15,15) | 830 | 77 | hydrogen | 8 | 1_hydrogen77 | 46 | 0.3552643
SWSiCNT (22,22) | 831 | 77 | hydrogen | 8 | 1_hydrogen77 | 46 | 0.7044962
Graphite | 384 | 77 | nitrogen | 11 | 1_nitrogen77 | 54 | 0.4380561
Activated Charcoal | 84 | 77 | hydrogen | 8 | 1_hydrogen77 | 46 | 8.929638
Cr-MIL(101) | 284 | 77 | nitrogen | 11 | 1_nitrogen77 | 54 | 0.374629
Amine Modified TiO2 | 107 | 77 | nitrogen | 11 | 1_nitrogen77 | 54 | 13.98586
F400 | 351 | 77 | nitrogen | 11 | 1_nitrogen77 | 54 | 21.35801
Maxsorb MSC-30 | 600 | 77 | nitrogen | 11 | 1_nitrogen77 | 54 | 34.15745
Activated Carbon VR5-4:1 | 77 | 77 | nitrogen | 11 | 1_nitrogen77 | 54 | 56.07103
Activated Carbon VR5-3:1 | 76 | 77 | nitrogen | 11 | 1_nitrogen77 | 54 | 43.46074
Activated Carbon VR5-2.5:1 | 75 | 77 | nitrogen | 11 | 1_nitrogen77 | 54 | 32.65186
Ordered Mesoporous Carbon: aC-AO1 | 693 | 77 | nitrogen | 11 | 1_nitrogen77 | 54 | 31.54166
Ordered Mesoporous Carbon: oaC-AO2 | 695 | 77 | nitrogen | 11 | 1_nitrogen77 | 54 | 15.04002
Ordered Mesoporous Carbon: oaC-AO1 | 694 | 77 | nitrogen | 11 | 1_nitrogen77 | 54 | 18.62736
Carbon Nanosheets | 245 | 77 | nitrogen | 11 | 1_nitrogen77 | 54 | 33.18023
Graphene Oxide Hydrogel heated to 373K | 383 | 77 | nitrogen | 11 | 1_nitrogen77 | 54 | 25.93853
NH2-MIL-47 | 628 | 77 | nitrogen | 11 | 1_nitrogen77 | 54 | 6.079886
TRI-PE-MCM-41 | 857 | 77 | nitrogen | 11 | 1_nitrogen77 | 54 | 30.94427
PE-MCM-41E | 741 | 77 | nitrogen | 11 | 1_nitrogen77 | 54 | 51.83485
Rho-ZMOF | 790 | 77 | nitrogen | 11 | 1_nitrogen77 | 54 | 9.754364
Zr-MOF | 1084 | 77 | hydrogen | 8 | 1_hydrogen77 | 46 | 0.6885568
MWCNT@MIL-101 | 597 | 77 | nitrogen | 11 | 1_nitrogen77 | 54 | 20.82179
MIL-100(Fe)-granule | 507 | 77 | nitrogen | 11 | 1_nitrogen77 | 54 | 26.93255
PAN-AC | 708 | 77 | nitrogen | 11 | 1_nitrogen77 | 54 | 8.957543
AC2 | 57 | 77 | nitrogen | 11 | 1_nitrogen77 | 54 | 16.96466
AC1 | 56 | 77 | nitrogen | 11 | 1_nitrogen77 | 54 | 14.12595
MOF-74-Co | 587 | 77 | nitrogen | 11 | 1_nitrogen77 | 54 | 13.25444
Zn-MOF-74 | 1069 | 77 | nitrogen | 11 | 1_nitrogen77 | 54 | 7.971332
C-PDA-5 | 131 | 77 | nitrogen | 11 | 1_nitrogen77 | 54 | 57.155
C-PDA-3 | 129 | 77 | nitrogen | 11 | 1_nitrogen77 | 54 | 43.736
C-PDA-2 | 128 | 77 | nitrogen | 11 | 1_nitrogen77 | 54 | 33.529
C-PDA-4 | 130 | 77 | nitrogen | 11 | 1_nitrogen77 | 54 | 51.537
NOTT-300 | 652 | 77 | hydrogen | 8 | 1_hydrogen77 | 46 | 1.101094
{[Zn2(MTB)(H2O)2]*3H2O*3DMF}n | 1256 | 77 | nitrogen | 11 | 1_nitrogen77 | 54 | 3.191799
UiO-66 | 907 | 77 | nitrogen | 11 | 1_nitrogen77 | 54 | 0.5901429
UiO-67 | 937 | 77 | nitrogen | 11 | 1_nitrogen77 | 54 | 0.5175714
AC | 51 | 77 | nitrogen | 11 | 1_nitrogen77 | 54 | 14.19019
Graphite | 384 | 77 | hydrogen | 8 | 1_hydrogen77 | 46 | 7.12179
CuBTC | 315 | 77 | hydrogen | 8 | 1_hydrogen77 | 46 | 7.10848
MIL-101 | 516 | 77 | hydrogen | 8 | 1_hydrogen77 | 46 | 4.473346
A-CS700-3 | 47 | 77 | nitrogen | 11 | 1_nitrogen77 | 54 | 29.21317
A-CS900-3 | 49 | 77 | nitrogen | 11 | 1_nitrogen77 | 54 | 15.23458
A-CS800-2 | 48 | 77 | nitrogen | 11 | 1_nitrogen77 | 54 | 14.07219
Activated Carbon - anthracite | 65 | 77 | nitrogen | 11 | 1_nitrogen77 | 54 | 13.16071
{[Zn3(L)3(DPB)1.5]-6DMF-H20}n | 1258 | 77 | nitrogen | 11 | 1_nitrogen77 | 54 | 8.504078
{[Zn3(L)3(DPB)1.5]-6DMF-H20}n | 1258 | 77 | hydrogen | 8 | 1_hydrogen77 | 46 | 5.150247
Zeolite Na-Y | 1034 | 77 | hydrogen | 8 | 1_hydrogen77 | 46 | 6.076986
MWCNT | 596 | 77 | nitrogen | 11 | 1_nitrogen77 | 54 | 17.63053
ZIF-8 | 969 | 77 | hydrogen | 8 | 1_hydrogen77 | 46 | 2.141213
MAXSORB | 490 | 77 | nitrogen | 11 | 1_nitrogen77 | 54 | 47.06642
PCOP-2 | 737 | 77 | hydrogen | 8 | 1_hydrogen77 | 46 | 3.52756
PCOP-1 | 736 | 77 | hydrogen | 8 | 1_hydrogen77 | 46 | 5.490887
PCOP-5 | 738 | 77 | hydrogen | 8 | 1_hydrogen77 | 46 | 4.771186
GEGZEY | 377 | 77 | hydrogen | 8 | 1_hydrogen77 | 46 | 5.892326
WV1050 | 940 | 77 | nitrogen | 11 | 1_nitrogen77 | 54 | 32.0504
activated carbon from coconut shells | 1193 | 77 | nitrogen | 11 | 1_nitrogen77 | 54 | 18.65658
Activated carbon from babassu coconut | 88 | 77 | nitrogen | 11 | 1_nitrogen77 | 54 | 11.1488
[Cu(L)DMF]*2H2O | 1117 | 77 | nitrogen | 11 | 1_nitrogen77 | 54 | 0.2716959
Co[trans-Py2(Me2N,F2-ph)2Por]Â·3DMF | 275 | 77 | hydrogen | 8 | 1_hydrogen77 | 46 | 4.179161
Fe[trans-Py2(F3- ph)2Por]Â·ClÂ·2DMF | 375 | 77 | hydrogen | 8 | 1_hydrogen77 | 46 | 5.920701
Ni[trans-Py2(Me2N,F2-ph)2Por]Â·3DMF | 686 | 77 | hydrogen | 8 | 1_hydrogen77 | 46 | 3.79293
[Zn2(TRZ)2(DOBDC)]n | 1168 | 77 | nitrogen | 11 | 1_nitrogen77 | 54 | 4.492491
[Zn4(TRZ)4(TTBDC)2]n | 1184 | 77 | hydrogen | 8 | 1_hydrogen77 | 46 | 4.827771
[Zn2(TRZ)2(DOBDC)]n | 1168 | 77 | hydrogen | 8 | 1_hydrogen77 | 46 | 4.947116
Zeolite RuNaX-46 | 1047 | 77 | hydrogen | 8 | 1_hydrogen77 | 46 | 4.952648
Zeolite RuNaX-52 | 1048 | 77 | hydrogen | 8 | 1_hydrogen77 | 46 | 4.829868
Zeolite PdNaX-31 | 1037 | 77 | hydrogen | 8 | 1_hydrogen77 | 46 | 7.402448
Zeolite PdNaX-43 | 1038 | 77 | hydrogen | 8 | 1_hydrogen77 | 46 | 6.042008
Zeolite PdNaX-52 | 1039 | 77 | hydrogen | 8 | 1_hydrogen77 | 46 | 5.561864
Zeolite RuX | 1049 | 77 | hydrogen | 8 | 1_hydrogen77 | 46 | 16.54015
Zeolite PdX | 1042 | 77 | hydrogen | 8 | 1_hydrogen77 | 46 | 12.79683
Zeolite PdNaX-58 | 1040 | 77 | hydrogen | 8 | 1_hydrogen77 | 46 | 5.241752
Zeolite PdNaX-67 | 1041 | 77 | hydrogen | 8 | 1_hydrogen77 | 46 | 5.041655
Zeolite RuNaX-20 | 1044 | 77 | hydrogen | 8 | 1_hydrogen77 | 46 | 7.122
Zeolite RuNaX-32 | 1045 | 77 | hydrogen | 8 | 1_hydrogen77 | 46 | 6.835483
Zeolite RuNaX-40 | 1046 | 77 | hydrogen | 8 | 1_hydrogen77 | 46 | 6.630835
IRMOF-8 | 441 | 77 | nitrogen | 11 | 1_nitrogen77 | 54 | 5.29675
Pt/AC_1 in IRMOF-8 | 774 | 77 | nitrogen | 11 | 1_nitrogen77 | 54 | 18.17139
(Cu(db)) | 5 | 77 | hydrogen | 8 | 1_hydrogen77 | 46 | 4.090921
UFCA-2-500 | 868 | 77 | nitrogen | 11 | 1_nitrogen77 | 54 | 1.382168
UFC | 866 | 77 | nitrogen | 11 | 1_nitrogen77 | 54 | 0.07182988
UFCA-3-600 | 872 | 77 | nitrogen | 11 | 1_nitrogen77 | 54 | 17.1022
UFCA-2-600 | 869 | 77 | nitrogen | 11 | 1_nitrogen77 | 54 | 16.60229
UFCA-1-600 | 867 | 77 | nitrogen | 11 | 1_nitrogen77 | 54 | 6.238849
UFCA-2-800 | 871 | 77 | nitrogen | 11 | 1_nitrogen77 | 54 | 28.63824
UFCA-4-600 | 873 | 77 | nitrogen | 11 | 1_nitrogen77 | 54 | 11.49855
UFCA-2-700 | 870 | 77 | nitrogen | 11 | 1_nitrogen77 | 54 | 35.62048
MIL-101V after O2 binding | 527 | 77 | nitrogen | 11 | 1_nitrogen77 | 54 | 38.83409
MIL-101V before O2 binding | 528 | 77 | nitrogen | 11 | 1_nitrogen77 | 54 | 39.94589
MIL-100V after O2 binding | 514 | 77 | nitrogen | 11 | 1_nitrogen77 | 54 | 20.01555
MIL-100V before O2 binding | 515 | 77 | nitrogen | 11 | 1_nitrogen77 | 54 | 22.90079
H-380 | 406 | 77 | nitrogen | 11 | 1_nitrogen77 | 54 | 49.28199
TiO2 | 863 | 77 | nitrogen | 11 | 1_nitrogen77 | 54 | 4.932884
Activated Carbon | 64 | 77 | nitrogen | 11 | 1_nitrogen77 | 54 | 5.761827
UiO-66/GO-5 | 936 | 77 | nitrogen | 11 | 1_nitrogen77 | 54 | 20.41829
Activated Carbon | 64 | 77 | hydrogen | 8 | 1_hydrogen77 | 46 | 9.929076
MOF-253 | 577 | 77 | nitrogen | 11 | 1_nitrogen77 | 54 | 15.05221
C10H7CuO5 | 135 | 77 | nitrogen | 11 | 1_nitrogen77 | 54 | 16.58957
C10H7CuO5 | 135 | 77 | hydrogen | 8 | 1_hydrogen77 | 46 | 6.999086
[Co2(bpdc)2(H2bpz)]*2(DMF)*5(H2O) | 1108 | 77 | nitrogen | 11 | 1_nitrogen77 | 54 | 9.685122
[Co2(bpdc)2(H2bpz)]*2(DMF)*5(H2O) | 1108 | 77 | hydrogen | 8 | 1_hydrogen77 | 46 | 2.018866
Fe2(O2)(dobdc) | 371 | 77 | nitrogen | 11 | 1_nitrogen77 | 54 | 6.840971
Sod-ZMOF | 847 | 77 | nitrogen | 11 | 1_nitrogen77 | 54 | 4.534205
ZIF-7 | 963 | 77 | nitrogen | 11 | 1_nitrogen77 | 54 | 23.9127
ZSM-5 | 991 | 77 | nitrogen | 11 | 1_nitrogen77 | 54 | 0.1335282
Zeolite DD3R | 1001 | 77 | nitrogen | 11 | 1_nitrogen77 | 54 | 4.432104
H-SAPO-34 | 408 | 77 | nitrogen | 11 | 1_nitrogen77 | 54 | 7.689649
Carbon | 239 | 77 | hydrogen | 8 | 1_hydrogen77 | 46 | 5.478231
Soc-MOF | 846 | 77 | nitrogen | 11 | 1_nitrogen77 | 54 | 14.96245
CMK-5 | 192 | 77 | nitrogen | 11 | 1_nitrogen77 | 54 | 39.12074
{[Zn2(OH)(AZPY)(BDC)1.5]*H2O}n | 1257 | 77 | nitrogen | 11 | 1_nitrogen77 | 54 | 0.656241
COF-5 | 207 | 77 | nitrogen | 11 | 1_nitrogen77 | 54 | 14.22437
COF-6 | 208 | 77 | hydrogen | 8 | 1_hydrogen77 | 46 | 3.165232
COF-8 | 209 | 77 | hydrogen | 8 | 1_hydrogen77 | 46 | 1.713313
COF-10 | 202 | 77 | hydrogen | 8 | 1_hydrogen77 | 46 | 3.210178
COF-102 | 203 | 77 | hydrogen | 8 | 1_hydrogen77 | 46 | 4.778926
COF-103 | 204 | 77 | hydrogen | 8 | 1_hydrogen77 | 46 | 3.901142
COF-1 | 201 | 77 | hydrogen | 8 | 1_hydrogen77 | 46 | 3.198939
COF-5 | 207 | 77 | hydrogen | 8 | 1_hydrogen77 | 46 | 1.375268
3Inf[(Cu(mu4-O)(mu2-OH)2(Me2trzpba)4] | 35 | 77 | nitrogen | 11 | 1_nitrogen77 | 54 | 3.609086
Cu-MOF | 303 | 77 | nitrogen | 11 | 1_nitrogen77 | 54 | 3.081274
[Fe3(O)(pmc)5.3(O2CH)0.7]*DMF | 1132 | 77 | nitrogen | 11 | 1_nitrogen77 | 54 | 0.174775
[Fe3(O)(pmc)5.3(O2CH)0.7]*DMF | 1132 | 77 | hydrogen | 8 | 1_hydrogen77 | 46 | 4.510917
MIL-100(V) | 511 | 77 | nitrogen | 11 | 1_nitrogen77 | 54 | 20.2248
CPO-27-Fe | 222 | 77 | nitrogen | 11 | 1_nitrogen77 | 54 | 13.69153
CPO-27-Fe | 222 | 77 | hydrogen | 8 | 1_hydrogen77 | 46 | 9.823655
Cu(BF4)2(bpy)2 | 294 | 77 | nitrogen | 11 | 1_nitrogen77 | 54 | 10.54253
[Cu(dhbc)2(bpy)]H2O] | 1119 | 77 | nitrogen | 11 | 1_nitrogen77 | 54 | 4.904598
Mg-SBA-15 | 609 | 77 | nitrogen | 11 | 1_nitrogen77 | 54 | 19.23328
Mg/K-SBA-15 | 612 | 77 | nitrogen | 11 | 1_nitrogen77 | 54 | 12.51874
SBA-16 | 797 | 77 | nitrogen | 11 | 1_nitrogen77 | 54 | 15.34219
Mg-SBA-16 | 610 | 77 | nitrogen | 11 | 1_nitrogen77 | 54 | 12.14108
Mg/K-SBA-16 | 613 | 77 | nitrogen | 11 | 1_nitrogen77 | 54 | 7.977043
Carbon SBA-15 | 246 | 77 | nitrogen | 11 | 1_nitrogen77 | 54 | 35.87345
Cu-DABCO | 302 | 77 | nitrogen | 11 | 1_nitrogen77 | 54 | 20.80176
CuBTC | 315 | 77 | nitrogen | 11 | 1_nitrogen77 | 54 | 0.002317129
IRMOF-8-NO2 | 443 | 77 | nitrogen | 11 | 1_nitrogen77 | 54 | 9.524642
MOF | 556 | 77 | nitrogen | 11 | 1_nitrogen77 | 54 | 15.2059
Mg-MOF-74 (3) | 605 | 77 | nitrogen | 11 | 1_nitrogen77 | 54 | 18.83451
Mg-MOF-74 (4) | 606 | 77 | nitrogen | 11 | 1_nitrogen77 | 54 | 22.24549
ZJU-26 | 984 | 77 | nitrogen | 11 | 1_nitrogen77 | 54 | 21.01202
ZnAcBPDC | 1081 | 77 | nitrogen | 11 | 1_nitrogen77 | 54 | 13.40015
ZnBuBPDC | 1082 | 77 | nitrogen | 11 | 1_nitrogen77 | 54 | 12.4524
Zr-fum MOF (393 k) | 1086 | 77 | hydrogen | 8 | 1_hydrogen77 | 46 | 0.2957116
[Al(OH) (SBPDC)] | 1095 | 77 | hydrogen | 8 | 1_hydrogen77 | 46 | 8.6237
DUT-5 | 331 | 77 | hydrogen | 8 | 1_hydrogen77 | 46 | 5.66889
[Al(OH) (SBPDC)] | 1095 | 77 | nitrogen | 11 | 1_nitrogen77 | 54 | 20.66372
Zr-btdc | 1085 | 77 | nitrogen | 11 | 1_nitrogen77 | 54 | 26.49349
Cu2TPTC-Me | 310 | 77 | nitrogen | 11 | 1_nitrogen77 | 54 | 30.06473
sulfur doped activated carbon (activated with 1:1 sodium thiosulfate mixture) | 1232 | 77 | nitrogen | 11 | 1_nitrogen77 | 54 | 73.64927
sulfur doped activated carbon (activated with 2.5:1 sodium thiosulfate mixture) | 1233 | 77 | nitrogen | 11 | 1_nitrogen77 | 54 | 35.82705
sulfur doped activated carbon (activated with 4:1 sodium thiosulfate mixture) | 1234 | 77 | nitrogen | 11 | 1_nitrogen77 | 54 | 21.69352
Maxsorb activated carbon (BET~3300 m2/g) | 601 | 77 | nitrogen | 11 | 1_nitrogen77 | 54 | 17.85039
AC-Chitosan | 54 | 77 | nitrogen | 11 | 1_nitrogen77 | 54 | 11.24664
AC-TETA | 55 | 77 | nitrogen | 11 | 1_nitrogen77 | 54 | 7.621686
Mg-MOF-74 | 604 | 77 | nitrogen | 11 | 1_nitrogen77 | 54 | 14.96939
C55H6N39 | 169 | 77 | nitrogen | 11 | 1_nitrogen77 | 54 | 26.0767
C55H6N39 | 169 | 77 | hydrogen | 8 | 1_hydrogen77 | 46 | 6.285248
Zeolite 13X | 993 | 77 | nitrogen | 11 | 1_nitrogen77 | 54 | 9.35879
Zr-MOF | 1084 | 77 | nitrogen | 11 | 1_nitrogen77 | 54 | 5.893932
Alumina | 104 | 77 | nitrogen | 11 | 1_nitrogen77 | 54 | 13.10645
(Me2NH2)[Cd(TTCA)(H2O)].3DMF.H2O | 10 | 77 | nitrogen | 11 | 1_nitrogen77 | 54 | 3.569262
ZJU-31a | 985 | 77 | nitrogen | 11 | 1_nitrogen77 | 54 | 11.54391
10PEI@UiO-66 | 17 | 77 | nitrogen | 11 | 1_nitrogen77 | 54 | 6.536519
20PEI@UiO-66 | 25 | 77 | nitrogen | 11 | 1_nitrogen77 | 54 | 3.626784
30PEI@UiO-66 | 30 | 77 | nitrogen | 11 | 1_nitrogen77 | 54 | 1.639015
UiO-66-(OH)2 | 926 | 77 | nitrogen | 11 | 1_nitrogen77 | 54 | 8.518667
UiO-66-(OH)2-NO2 | 927 | 77 | nitrogen | 11 | 1_nitrogen77 | 54 | 10.63778
UiO-66-NO2-(OH)2 | 933 | 77 | nitrogen | 11 | 1_nitrogen77 | 54 | 9.160674
ZIF-69 | 962 | 77 | nitrogen | 11 | 1_nitrogen77 | 54 | 10.68882
(H3O)4[Ni6(pi3-O)2(pi2-OSC2H6)2(SO4)2(TATB)8/3].4C2H6O.13H2O | 6 | 77 | hydrogen | 8 | 1_hydrogen77 | 46 | 6.756693
UiO-66-(F)4 | 924 | 77 | nitrogen | 11 | 1_nitrogen77 | 54 | 17.7857
UiO-66-(COOH)2 | 915 | 77 | nitrogen | 11 | 1_nitrogen77 | 54 | 8.520987
UiO-66-(OCH2CH3)2 | 925 | 77 | nitrogen | 11 | 1_nitrogen77 | 54 | 11.77742
UiO-66-(COOH)4 | 916 | 77 | nitrogen | 11 | 1_nitrogen77 | 54 | 12.35072
Cd-TMBP-Triazole-diyl-TAA | 254 | 77 | nitrogen | 11 | 1_nitrogen77 | 54 | 6.009886
Cd-TMBP-Triazole-diyl-TAA | 254 | 77 | hydrogen | 8 | 1_hydrogen77 | 46 | 4.855165
UPC-12 | 879 | 77 | hydrogen | 8 | 1_hydrogen77 | 46 | 0.4718911
[Eu(BDC)(NO3)(DMF)2] | 1130 | 77 | hydrogen | 8 | 1_hydrogen77 | 46 | 1.647669
[Cd2(pda)(spiro-4-py) (CH3COO)2]Â·DMA | 1102 | 77 | nitrogen | 11 | 1_nitrogen77 | 54 | 6.4833
[Cd(pda)0.5(spiro-4-py)0.5(HCOO)]Â·2H2OÂ·DMF | 1101 | 77 | nitrogen | 11 | 1_nitrogen77 | 54 | 7.8599
CMK-3 | 191 | 77 | nitrogen | 11 | 1_nitrogen77 | 54 | 32.8465
ZIF-8-C_100_2d | 974 | 77 | nitrogen | 11 | 1_nitrogen77 | 54 | 20.06347
ZIF-8-C_200_2d | 975 | 77 | nitrogen | 11 | 1_nitrogen77 | 54 | 19.5355
ZIF-8-W_200_2d | 976 | 77 | nitrogen | 11 | 1_nitrogen77 | 54 | 18.74349
ZIF-8-W_250_2d | 977 | 77 | nitrogen | 11 | 1_nitrogen77 | 54 | 13.19966
RFC_C240 | 782 | 77 | nitrogen | 11 | 1_nitrogen77 | 54 | 56.44044
RFC_C120 | 781 | 77 | nitrogen | 11 | 1_nitrogen77 | 54 | 39.23955
RFC_C45 | 783 | 77 | nitrogen | 11 | 1_nitrogen77 | 54 | 23.1137
RFC_N10 | 784 | 77 | nitrogen | 11 | 1_nitrogen77 | 54 | 19.88853
RFC | 780 | 77 | nitrogen | 11 | 1_nitrogen77 | 54 | 10.21305
PF-600 KOH | 746 | 77 | nitrogen | 11 | 1_nitrogen77 | 54 | 8.341903
PF-800 KOH | 748 | 77 | nitrogen | 11 | 1_nitrogen77 | 54 | 15.97465
PF-600 ZnCl2 | 747 | 77 | nitrogen | 11 | 1_nitrogen77 | 54 | 16.79369
PF-800 ZnCl2 | 749 | 77 | nitrogen | 11 | 1_nitrogen77 | 54 | 19.20236
MCM-41 | 493 | 77 | nitrogen | 11 | 1_nitrogen77 | 54 | 16.68119
PCN-14 | 717 | 77 | nitrogen | 11 | 1_nitrogen77 | 54 | 10.70221
PCN-24 | 720 | 77 | nitrogen | 11 | 1_nitrogen77 | 54 | 10.35421
PCN-44 | 727 | 77 | nitrogen | 11 | 1_nitrogen77 | 54 | 9.712649
PCN-23 | 719 | 77 | nitrogen | 11 | 1_nitrogen77 | 54 | 7.759858
PCN-43 | 726 | 77 | nitrogen | 11 | 1_nitrogen77 | 54 | 9.294162
PCN-64 | 732 | 77 | nitrogen | 11 | 1_nitrogen77 | 54 | 13.20644
ELM-11 | 348 | 77 | nitrogen | 11 | 1_nitrogen77 | 54 | 12.30071
NPC-7-Cu | 653 | 77 | nitrogen | 11 | 1_nitrogen77 | 54 | 9.08492
NPC-7-Zn | 654 | 77 | nitrogen | 11 | 1_nitrogen77 | 54 | 0.661765
NPC-7-Cu | 653 | 77 | hydrogen | 8 | 1_hydrogen77 | 46 | 1.219129
NPC-7-Zn | 654 | 77 | hydrogen | 8 | 1_hydrogen77 | 46 | 0.1674362
Boron nitride | 127 | 77 | nitrogen | 11 | 1_nitrogen77 | 54 | 20.98637
IRMOF-3 | 434 | 77 | nitrogen | 11 | 1_nitrogen77 | 54 | 4.338556
Co9(btc)6(tpt)2(H2O)15] | 274 | 77 | hydrogen | 8 | 1_hydrogen77 | 46 | 4.414348
Co9(btc)6(tpt)2(H2O)15] | 274 | 77 | nitrogen | 11 | 1_nitrogen77 | 54 | 0.2033093
[(Ni^II)2Ni^III(mu3-OH)(IN)3(BDC)1.5] | 1094 | 77 | hydrogen | 8 | 1_hydrogen77 | 46 | 7.29457
FIR-2-ht | 353 | 77 | nitrogen | 11 | 1_nitrogen77 | 54 | 15.50798
FIR-2-ht | 353 | 77 | hydrogen | 8 | 1_hydrogen77 | 46 | 6.987664
[Cu2(ndc)2(dabco)]n | 1125 | 77 | nitrogen | 11 | 1_nitrogen77 | 54 | 14.01209
[Co3(BTB)2(DMA)4]*4DMA | 1111 | 77 | nitrogen | 11 | 1_nitrogen77 | 54 | 5.096977
[Co3(BTB)2(DMA)4]*4DMA | 1111 | 77 | hydrogen | 8 | 1_hydrogen77 | 46 | 4.799351
FIR-5a-ht | 357 | 77 | hydrogen | 8 | 1_hydrogen77 | 46 | 4.826592
FIR-4a-ht | 355 | 77 | hydrogen | 8 | 1_hydrogen77 | 46 | 3.942162
NJU-Bai11 | 633 | 77 | nitrogen | 11 | 1_nitrogen77 | 54 | 13.27229
UTSA-48a | 900 | 77 | nitrogen | 11 | 1_nitrogen77 | 54 | 6.404397
UTSA-48a | 900 | 77 | hydrogen | 8 | 1_hydrogen77 | 46 | 2.851441
[Ni2(C2O4)(L)2]n*6nH2O | 1144 | 77 | nitrogen | 11 | 1_nitrogen77 | 54 | 2.877001
[Ni2(C2O4)(L)2]n*6nH2O | 1144 | 77 | hydrogen | 8 | 1_hydrogen77 | 46 | 3.562958
ITF-1 | 445 | 77 | nitrogen | 11 | 1_nitrogen77 | 54 | 0.6916232
{[Cd2(TPPBDA)(OBA)2] 4DMA 8H2O}n | 1247 | 77 | hydrogen | 8 | 1_hydrogen77 | 46 | 0.8605755
([Co@Zn3(L)(H2L)(DMF)(DABCO)] | 12 | 77 | nitrogen | 11 | 1_nitrogen77 | 54 | 8.800945
Co2(BDC)2(DPNDO) | 268 | 77 | nitrogen | 11 | 1_nitrogen77 | 54 | 3.34975
FMOF-2 | 366 | 77 | nitrogen | 11 | 1_nitrogen77 | 54 | 7.191331
MOF-14 | 561 | 77 | nitrogen | 11 | 1_nitrogen77 | 54 | 7.148858
PCN-26-ac | 722 | 77 | hydrogen | 8 | 1_hydrogen77 | 46 | 6.501937
CPF-13 | 212 | 77 | hydrogen | 8 | 1_hydrogen77 | 46 | 15.03114
CPF-13 | 212 | 77 | nitrogen | 11 | 1_nitrogen77 | 54 | 14.90086
Ni-PTC | 680 | 77 | hydrogen | 8 | 1_hydrogen77 | 46 | 2.250484
Zn2(BDC)2(TED) | 1073 | 77 | nitrogen | 11 | 1_nitrogen77 | 54 | 0.4558565
HB-d | 412 | 77 | nitrogen | 11 | 1_nitrogen77 | 54 | 21.87706
GB-i | 376 | 77 | nitrogen | 11 | 1_nitrogen77 | 54 | 20.87287
GP-d | 380 | 77 | nitrogen | 11 | 1_nitrogen77 | 54 | 11.90685
NU-800 | 665 | 77 | hydrogen | 8 | 1_hydrogen77 | 46 | 5.720301
NU-800 | 665 | 77 | nitrogen | 11 | 1_nitrogen77 | 54 | 39.02165
MIL-120 | 533 | 77 | nitrogen | 11 | 1_nitrogen77 | 54 | 6.003595
PIF6 | 753 | 77 | nitrogen | 11 | 1_nitrogen77 | 54 | 7.14453
MnC12H6O4 | 620 | 77 | nitrogen | 11 | 1_nitrogen77 | 54 | 5.132535
MnC12H6O4 | 620 | 77 | hydrogen | 8 | 1_hydrogen77 | 46 | 2.831753
Desolvated C12H13CuN5O6 | 336 | 77 | nitrogen | 11 | 1_nitrogen77 | 54 | 11.47226
Desolvated C12H13CuN5O6 | 336 | 77 | hydrogen | 8 | 1_hydrogen77 | 46 | 9.358452
C14H12Mg6NO24 | 141 | 77 | hydrogen | 8 | 1_hydrogen77 | 46 | 4.4688
Ni3C87H118N12O29 | 684 | 77 | nitrogen | 11 | 1_nitrogen77 | 54 | 3.198799
Ni3C87H118N12O29 | 684 | 77 | hydrogen | 8 | 1_hydrogen77 | 46 | 1.90636
{[Zn3(ptp)3](DMF)2-(H2O)} | 1259 | 77 | hydrogen | 8 | 1_hydrogen77 | 46 | 4.159932
UCY-1 | 865 | 77 | nitrogen | 11 | 1_nitrogen77 | 54 | 27.41952
UCY-1 | 865 | 77 | hydrogen | 8 | 1_hydrogen77 | 46 | 3.79305
[Cd(NDC)0.5(PCA)]*Gx | 1098 | 77 | nitrogen | 11 | 1_nitrogen77 | 54 | 0.2734938
[Cd(NDC)0.5(PCA)]*Gx | 1098 | 77 | hydrogen | 8 | 1_hydrogen77 | 46 | 0.1299309
[Cd(bipy)0.5(Himdc)]n | 1100 | 77 | nitrogen | 11 | 1_nitrogen77 | 54 | 6.118612
[Cd(bipy)0.5(Himdc)]n | 1100 | 77 | hydrogen | 8 | 1_hydrogen77 | 46 | 4.41779
{[Zn2(L)(OH)]*2DMF*H2O}n | 1255 | 77 | nitrogen | 11 | 1_nitrogen77 | 54 | 11.67124
[Cu2(obb)2(bpy)0.5(DMF)]*2DMF | 1126 | 77 | hydrogen | 8 | 1_hydrogen77 | 46 | 6.619726
[Cu2(obb)2(bpy)0.5(DMF)]*2DMF | 1126 | 77 | nitrogen | 11 | 1_nitrogen77 | 54 | 9.771407
[Zn2(obb)2(bpy)]*DMF | 1174 | 77 | nitrogen | 11 | 1_nitrogen77 | 54 | 0.22112
C75H129Cu3N11O37 | 171 | 77 | hydrogen | 8 | 1_hydrogen77 | 46 | 9.54918
C75H129Cu3N11O37 | 171 | 77 | nitrogen | 11 | 1_nitrogen77 | 54 | 33.88925
MAF-66 | 489 | 77 | nitrogen | 11 | 1_nitrogen77 | 54 | 12.43906
MAF-66 | 489 | 77 | hydrogen | 8 | 1_hydrogen77 | 46 | 0.09916717
SDU-6 | 799 | 77 | nitrogen | 11 | 1_nitrogen77 | 54 | 33.637
SDU-7 | 800 | 77 | nitrogen | 11 | 1_nitrogen77 | 54 | 31.67095
SDU-8 | 801 | 77 | nitrogen | 11 | 1_nitrogen77 | 54 | 29.19921
SDU-6 | 799 | 77 | hydrogen | 8 | 1_hydrogen77 | 46 | 9.224309
SDU-7 | 800 | 77 | hydrogen | 8 | 1_hydrogen77 | 46 | 8.53573
SDU-8 | 801 | 77 | hydrogen | 8 | 1_hydrogen77 | 46 | 8.227734
NJU-Bai12 | 634 | 77 | hydrogen | 8 | 1_hydrogen77 | 46 | 9.37518
FIR-3c-ht | 354 | 77 | nitrogen | 11 | 1_nitrogen77 | 54 | 5.794307
Activated DCPCBim-MOF-Zn | 85 | 77 | hydrogen | 8 | 1_hydrogen77 | 46 | 0.4574493
Activated DCPCBim-MOF-Zn | 85 | 77 | nitrogen | 11 | 1_nitrogen77 | 54 | 0.3383861
PCN-922 | 735 | 77 | nitrogen | 11 | 1_nitrogen77 | 54 | 27.07576
MOF-205 | 572 | 77 | nitrogen | 11 | 1_nitrogen77 | 54 | 62.51386
IRMOF-9 | 444 | 77 | nitrogen | 11 | 1_nitrogen77 | 54 | 13.80914
IRMOF-9 | 444 | 77 | hydrogen | 8 | 1_hydrogen77 | 46 | 3.234045
CALF-22 | 174 | 77 | hydrogen | 8 | 1_hydrogen77 | 46 | 5.91438
(Me2NH2)2(DMF)9(H2O)5 | 9 | 77 | hydrogen | 8 | 1_hydrogen77 | 46 | 0.740295
{[Zn4O(bfbpdc)3-(bpy)0.5(H2O)]*(3DMF)(H2O)}n | 1261 | 77 | nitrogen | 11 | 1_nitrogen77 | 54 | 16.88571
{[Zn4O(bfbpdc)3-(bpy)0.5(H2O)]*(3DMF)(H2O)}n | 1261 | 77 | hydrogen | 8 | 1_hydrogen77 | 46 | 3.661571
{[Zn4(BDC)4(BPDA)4]*5DMF*3H2O} | 1260 | 77 | nitrogen | 11 | 1_nitrogen77 | 54 | 30.8189
ZTOF-1 | 992 | 77 | nitrogen | 11 | 1_nitrogen77 | 54 | 13.05586
ZTOF-1 | 992 | 77 | hydrogen | 8 | 1_hydrogen77 | 46 | 6.501318
C76H52N6O18Zn7 | 172 | 77 | nitrogen | 11 | 1_nitrogen77 | 54 | 10.02924
[Ni7(OH)4(H2O)2(ina)4(ip)3] | 1152 | 77 | nitrogen | 11 | 1_nitrogen77 | 54 | 6.791716
[Co7(OH)4(H2O)2(ina)4(ip)3] | 1114 | 77 | nitrogen | 11 | 1_nitrogen77 | 54 | 6.198339
[Ni7(OH)4(H2O)2(ina)4(ip)3] | 1152 | 77 | hydrogen | 8 | 1_hydrogen77 | 46 | 5.90165
[Co7(OH)4(H2O)2(ina)4(ip)3] | 1114 | 77 | hydrogen | 8 | 1_hydrogen77 | 46 | 5.059411
FIR-8a-ht | 359 | 77 | hydrogen | 8 | 1_hydrogen77 | 46 | 7.37037
FIR-8a-ht | 359 | 77 | nitrogen | 11 | 1_nitrogen77 | 54 | 6.674647
NU-125 | 661 | 77 | nitrogen | 11 | 1_nitrogen77 | 54 | 36.27644
NU-125 | 661 | 77 | hydrogen | 8 | 1_hydrogen77 | 46 | 13.08652
NU-125-F1 | 662 | 77 | nitrogen | 11 | 1_nitrogen77 | 54 | 41.45967
NU-125-F1 | 662 | 77 | hydrogen | 8 | 1_hydrogen77 | 46 | 13.5801
(me2NH2)6[In10(TTCA)12]*24DMF*15H2O | 13 | 77 | hydrogen | 8 | 1_hydrogen77 | 46 | 7.498683
SDU-1 | 798 | 77 | hydrogen | 8 | 1_hydrogen77 | 46 | 2.477966
Cu-SDU-1 | 304 | 77 | hydrogen | 8 | 1_hydrogen77 | 46 | 4.204484
Cu-SDU-1 | 304 | 77 | nitrogen | 11 | 1_nitrogen77 | 54 | 5.645427
SDU-1 | 798 | 77 | nitrogen | 11 | 1_nitrogen77 | 54 | 1.93513
UTSA-57a | 902 | 77 | nitrogen | 11 | 1_nitrogen77 | 54 | 6.138153
UTSA-57a | 902 | 77 | hydrogen | 8 | 1_hydrogen77 | 46 | 0.04379584
[Zn12(SO3)2(BTB)6(HCO2)3].15DEF | 1162 | 77 | nitrogen | 11 | 1_nitrogen77 | 54 | 11.64617
Zn2(pydc)2(DEF)-MeOH | 1076 | 77 | nitrogen | 11 | 1_nitrogen77 | 54 | 0.3457218
DMOF-1-NH2 | 323 | 77 | nitrogen | 11 | 1_nitrogen77 | 54 | 18.98299
C12H6O13Zn4 | 138 | 77 | hydrogen | 8 | 1_hydrogen77 | 46 | 6.73776
Al-PILC | 93 | 77 | nitrogen | 11 | 1_nitrogen77 | 54 | 3.18481
Zeolite 5A | 995 | 77 | nitrogen | 11 | 1_nitrogen77 | 54 | 7.513272
IRMOF-6 | 435 | 77 | hydrogen | 8 | 1_hydrogen77 | 46 | 7.10241
IRMOF-3 | 434 | 77 | hydrogen | 8 | 1_hydrogen77 | 46 | 6.90017
IRMOF-13 | 431 | 77 | hydrogen | 8 | 1_hydrogen77 | 46 | 8.56928
MOF-74 | 586 | 77 | hydrogen | 8 | 1_hydrogen77 | 46 | 8.86611
MIL-102 | 531 | 77 | hydrogen | 8 | 1_hydrogen77 | 46 | 0.0221456
C24H16CoN10 | 147 | 77 | nitrogen | 11 | 1_nitrogen77 | 54 | 5.535987
C24H16CoN10 | 147 | 77 | hydrogen | 8 | 1_hydrogen77 | 46 | 3.370628
C26H20CoN10 | 149 | 77 | hydrogen | 8 | 1_hydrogen77 | 46 | 2.001948
C26H20CoN10 | 149 | 77 | nitrogen | 11 | 1_nitrogen77 | 54 | 0.2247084
Bio-MOF-1 | 123 | 77 | nitrogen | 11 | 1_nitrogen77 | 54 | 12.10261
Cr3(BTC)2 | 287 | 77 | nitrogen | 11 | 1_nitrogen77 | 54 | 20.21751
CPM-6 | 220 | 77 | nitrogen | 11 | 1_nitrogen77 | 54 | 9.517013
CPM-6 | 220 | 77 | hydrogen | 8 | 1_hydrogen77 | 46 | 9.39169
CPM-5 | 219 | 77 | nitrogen | 11 | 1_nitrogen77 | 54 | 7.571048
CPM-5 | 219 | 77 | hydrogen | 8 | 1_hydrogen77 | 46 | 6.177057
C48H27N2O8Zn2 | 163 | 77 | nitrogen | 11 | 1_nitrogen77 | 54 | 8.606023
TO-MOF | 854 | 77 | nitrogen | 11 | 1_nitrogen77 | 54 | 6.655641
3D [Cu(bpy)2(OTf)2]n | 34 | 77 | nitrogen | 11 | 1_nitrogen77 | 54 | 8.02432
2D [Cu(bpy)2(OTf)2]n | 28 | 77 | nitrogen | 11 | 1_nitrogen77 | 54 | 7.91366
3D [Cu(bpy)2(OTf)2]n | 34 | 77 | hydrogen | 8 | 1_hydrogen77 | 46 | 3.05893
2D [Cu(bpy)2(OTf)2]n | 28 | 77 | hydrogen | 8 | 1_hydrogen77 | 46 | 2.95873
MIL-100(Cr) | 505 | 77 | nitrogen | 11 | 1_nitrogen77 | 54 | 6.336065
PPN-6-SO3H | 760 | 77 | nitrogen | 11 | 1_nitrogen77 | 54 | 16.99875
CPM-15-Mg | 216 | 77 | nitrogen | 11 | 1_nitrogen77 | 54 | 5.184288
CPM-15-Mg | 216 | 77 | hydrogen | 8 | 1_hydrogen77 | 46 | 5.154842
CPM-20 | 218 | 77 | nitrogen | 11 | 1_nitrogen77 | 54 | 11.94794
CPM-20 | 218 | 77 | hydrogen | 8 | 1_hydrogen77 | 46 | 11.70622
CPM-19-Nd | 217 | 77 | nitrogen | 11 | 1_nitrogen77 | 54 | 6.152029
CPM-19-Nd | 217 | 77 | hydrogen | 8 | 1_hydrogen77 | 46 | 5.90745
FMOFZn | 368 | 77 | nitrogen | 11 | 1_nitrogen77 | 54 | 7.132127
FMOFCu | 367 | 77 | nitrogen | 11 | 1_nitrogen77 | 54 | 1.733671
NU-111 | 660 | 77 | nitrogen | 11 | 1_nitrogen77 | 54 | 60.5937
SO3Na(2)-PCN-125 | 818 | 77 | nitrogen | 11 | 1_nitrogen77 | 54 | 16.39255
H(1)-PCN-125 | 405 | 77 | nitrogen | 11 | 1_nitrogen77 | 54 | 23.81818
PCN-125 | 715 | 77 | nitrogen | 11 | 1_nitrogen77 | 54 | 27.99165
CH3(1)-PCN-125 | 187 | 77 | nitrogen | 11 | 1_nitrogen77 | 54 | 24.98348
CH2NH2(1)-PCN-125 | 186 | 77 | nitrogen | 11 | 1_nitrogen77 | 54 | 23.36713
NO2(2)-PCN-125 | 641 | 77 | nitrogen | 11 | 1_nitrogen77 | 54 | 20.36389
Fe-MOF-74 | 369 | 77 | hydrogen | 8 | 1_hydrogen77 | 46 | 0.9556535
Bio-MOF-14 | 126 | 77 | nitrogen | 11 | 1_nitrogen77 | 54 | 1.319729
UiO-66-S3p | 935 | 77 | nitrogen | 11 | 1_nitrogen77 | 54 | 30.94668
UiO-66-S1 | 934 | 77 | nitrogen | 11 | 1_nitrogen77 | 54 | 13.84099
Hydroxylated UiO-66 | 421 | 77 | nitrogen | 11 | 1_nitrogen77 | 54 | 18.08632
NU-1000 | 658 | 77 | nitrogen | 11 | 1_nitrogen77 | 54 | 40.10985
PAF-1-SO3Ag | 698 | 77 | nitrogen | 11 | 1_nitrogen77 | 54 | 9.533161
Co(BDP) | 263 | 77 | nitrogen | 11 | 1_nitrogen77 | 54 | 27.65667
MOF-602 | 583 | 77 | nitrogen | 11 | 1_nitrogen77 | 54 | 16.25372
MOF-601 | 582 | 77 | nitrogen | 11 | 1_nitrogen77 | 54 | 14.38213
MOP-23 | 593 | 77 | nitrogen | 11 | 1_nitrogen77 | 54 | 11.22384
MOF-603 | 584 | 77 | nitrogen | 11 | 1_nitrogen77 | 54 | 6.427971
MOP-23 | 593 | 77 | hydrogen | 8 | 1_hydrogen77 | 46 | 5.143753
MOF-602 | 583 | 77 | hydrogen | 8 | 1_hydrogen77 | 46 | 4.460582
MOF-601 | 582 | 77 | hydrogen | 8 | 1_hydrogen77 | 46 | 4.148488
MOF-603 | 584 | 77 | hydrogen | 8 | 1_hydrogen77 | 46 | 2.35896
IRMOF-16 | 433 | 77 | nitrogen | 11 | 1_nitrogen77 | 54 | 27.15394
MIL-100(Al) | 504 | 77 | nitrogen | 11 | 1_nitrogen77 | 54 | 18.73823
[Fe^(III)(Tp)(CN)3]4Co^(II)2 | 1133 | 77 | hydrogen | 8 | 1_hydrogen77 | 46 | 1.452266
[Fe^(III)(Tp)(CN)3]4Co^(II)2 | 1133 | 77 | nitrogen | 11 | 1_nitrogen77 | 54 | 0.2418878
Bio-MOF-11 | 124 | 77 | nitrogen | 11 | 1_nitrogen77 | 54 | 13.02082
MUF-7a | 595 | 77 | nitrogen | 11 | 1_nitrogen77 | 54 | 62.11589
Al-soc-MOF-1 | 96 | 77 | nitrogen | 11 | 1_nitrogen77 | 54 | 66.1464
Al-soc-MOF-2 | 97 | 77 | nitrogen | 11 | 1_nitrogen77 | 54 | 61.09154
Al-soc-MOF-3 | 98 | 77 | nitrogen | 11 | 1_nitrogen77 | 54 | 53.12734
IRMOF-14 | 432 | 77 | hydrogen | 8 | 1_hydrogen77 | 46 | 16.60073
PA | 696 | 77 | hydrogen | 8 | 1_hydrogen77 | 46 | 12.88972
PFeA | 750 | 77 | hydrogen | 8 | 1_hydrogen77 | 46 | 11.15417
PBA | 709 | 77 | hydrogen | 8 | 1_hydrogen77 | 46 | 14.489
PSiA | 764 | 77 | hydrogen | 8 | 1_hydrogen77 | 46 | 12.78476
PTiA | 765 | 77 | hydrogen | 8 | 1_hydrogen77 | 46 | 12.551
CAU-1 | 177 | 77 | nitrogen | 11 | 1_nitrogen77 | 54 | 19.31943
ASMS 3A | 61 | 77 | hydrogen | 8 | 1_hydrogen77 | 46 | 0.268085
ASMS 5A | 62 | 77 | hydrogen | 8 | 1_hydrogen77 | 46 | 1.6787
ASMS 5A | 62 | 77 | nitrogen | 11 | 1_nitrogen77 | 54 | 0.812274
MIL-53 | 541 | 77 | nitrogen | 11 | 1_nitrogen77 | 54 | 9.786754
MOF-324 | 578 | 77 | hydrogen | 8 | 1_hydrogen77 | 46 | 10.3751
IRMOF-62 | 436 | 77 | hydrogen | 8 | 1_hydrogen77 | 46 | 8.31166
TEPA-MIL-101 | 853 | 77 | nitrogen | 11 | 1_nitrogen77 | 54 | 29.58749
PAF-302 (Dreiding) | 707 | 77 | nitrogen | 11 | 1_nitrogen77 | 54 | 84.53574
ZIF-8 | 969 | 77 | nitrogen | 11 | 1_nitrogen77 | 54 | 9.720739
Mg-MOF-74 | 604 | 77 | hydrogen | 8 | 1_hydrogen77 | 46 | 9.3708
MOF-74-Ni | 588 | 77 | hydrogen | 8 | 1_hydrogen77 | 46 | 11.0029
MOF-74-Co | 587 | 77 | hydrogen | 8 | 1_hydrogen77 | 46 | 10.6609
Zn-MOF-74 | 1069 | 77 | hydrogen | 8 | 1_hydrogen77 | 46 | 9.708
ZIF-70 | 964 | 77 | nitrogen | 11 | 1_nitrogen77 | 54 | 18.26445
ZIF-68 | 961 | 77 | nitrogen | 11 | 1_nitrogen77 | 54 | 12.74655
UMCM-1 | 876 | 77 | nitrogen | 11 | 1_nitrogen77 | 54 | 61.14507
CPL-2 | 213 | 77 | nitrogen | 11 | 1_nitrogen77 | 54 | 1.23244
PCN-13 | 716 | 77 | nitrogen | 11 | 1_nitrogen77 | 54 | 2.744093
IRMOF-1 | 428 | 77 | hydrogen | 8 | 1_hydrogen77 | 46 | 0.005302896
UiO-66(Zr) | 908 | 77 | nitrogen | 11 | 1_nitrogen77 | 54 | 15.48509
Zeolite Na-Y | 1034 | 77 | nitrogen | 11 | 1_nitrogen77 | 54 | 11.07354
Activated Carbon Filtrasorb F400 | 72 | 77 | nitrogen | 11 | 1_nitrogen77 | 54 | 17.6664
Mg2(dhtp) | 614 | 77 | nitrogen | 11 | 1_nitrogen77 | 54 | 17.0732
Co2(dhtp) | 270 | 77 | nitrogen | 11 | 1_nitrogen77 | 54 | 8.89013
MOF-177 | 562 | 77 | nitrogen | 11 | 1_nitrogen77 | 54 | 2.16578
Zn2(NDC)2(DPNI) | 1074 | 77 | nitrogen | 11 | 1_nitrogen77 | 54 | 5.010335
Xtrusorb | 946 | 77 | nitrogen | 11 | 1_nitrogen77 | 54 | 18.901
IRMOF-8 | 441 | 77 | hydrogen | 8 | 1_hydrogen77 | 46 | 0.751285
NOTT-300 | 652 | 77 | nitrogen | 11 | 1_nitrogen77 | 54 | 0.281924
COF-10 | 202 | 77 | nitrogen | 11 | 1_nitrogen77 | 54 | 10.14208
NU-100SP | 659 | 77 | hydrogen | 8 | 1_hydrogen77 | 46 | 7.577007
NU-100 | 657 | 77 | hydrogen | 8 | 1_hydrogen77 | 46 | 5.042708
PECONF-3 | 744 | 77 | nitrogen | 11 | 1_nitrogen77 | 54 | 19.2811
PECONF-2 | 743 | 77 | nitrogen | 11 | 1_nitrogen77 | 54 | 13.29085
PECONF-1 | 742 | 77 | nitrogen | 11 | 1_nitrogen77 | 54 | 12.54208
PECONF-4 | 745 | 77 | nitrogen | 11 | 1_nitrogen77 | 54 | 0.174359
UTSA-100a | 885 | 77 | nitrogen | 11 | 1_nitrogen77 | 54 | 11.3902
FJI-H8 | 364 | 77 | nitrogen | 11 | 1_nitrogen77 | 54 | 23.65639
ZIF-20 | 956 | 77 | hydrogen | 8 | 1_hydrogen77 | 46 | 5.2025
NOTT-202a | 651 | 77 | nitrogen | 11 | 1_nitrogen77 | 54 | 27.5232
NOTT-202a | 651 | 77 | hydrogen | 8 | 1_hydrogen77 | 46 | 7.311061
CuBDC nanosheet | 314 | 77 | nitrogen | 11 | 1_nitrogen77 | 54 | 5.882243
CuBDC bulk | 313 | 77 | nitrogen | 11 | 1_nitrogen77 | 54 | 0.6519298
K-PAF-1-750 | 461 | 77 | nitrogen | 11 | 1_nitrogen77 | 54 | 47.80658
K-PAF-1-750 | 461 | 77 | hydrogen | 8 | 1_hydrogen77 | 46 | 14.95565
K-PAF-1-600 | 460 | 77 | hydrogen | 8 | 1_hydrogen77 | 46 | 14.30927
PAF-1 | 697 | 77 | hydrogen | 8 | 1_hydrogen77 | 46 | 8.237936
K-PAF-1-500 | 459 | 77 | hydrogen | 8 | 1_hydrogen77 | 46 | 5.791914
K-PAF-1-600 | 460 | 77 | nitrogen | 11 | 1_nitrogen77 | 54 | 34.02448
K-PAF-1-500 | 459 | 77 | nitrogen | 11 | 1_nitrogen77 | 54 | 16.92459
C800 | 173 | 77 | nitrogen | 11 | 1_nitrogen77 | 54 | 7.087121
C1400 | 139 | 77 | nitrogen | 11 | 1_nitrogen77 | 54 | 20.09819
C1200 | 137 | 77 | nitrogen | 11 | 1_nitrogen77 | 54 | 31.51248
C1200 | 137 | 77 | hydrogen | 8 | 1_hydrogen77 | 46 | 9.64537
C1400 | 139 | 77 | hydrogen | 8 | 1_hydrogen77 | 46 | 8.555563
C800 | 173 | 77 | hydrogen | 8 | 1_hydrogen77 | 46 | 3.39539
C1000 | 132 | 77 | hydrogen | 8 | 1_hydrogen77 | 46 | 9.764163
Zn2(1d)2(BIPY) | 1071 | 77 | hydrogen | 8 | 1_hydrogen77 | 46 | 0.01217079
IRMOF-10 | 429 | 77 | hydrogen | 8 | 1_hydrogen77 | 46 | 8.842001
IRMOF-16 | 433 | 77 | hydrogen | 8 | 1_hydrogen77 | 46 | 4.576318
C102H109N10O38.5Zn9 | 133 | 77 | nitrogen | 11 | 1_nitrogen77 | 54 | 11.73214
C102H109N10O38.5Zn9 | 133 | 77 | hydrogen | 8 | 1_hydrogen77 | 46 | 0.05438033
SNU-15' | 807 | 77 | hydrogen | 8 | 1_hydrogen77 | 46 | 3.636198
SNU-15' | 807 | 77 | nitrogen | 11 | 1_nitrogen77 | 54 | 0.9979316
In-MOF | 447 | 77 | nitrogen | 11 | 1_nitrogen77 | 54 | 4.860028
In-MOF | 447 | 77 | hydrogen | 8 | 1_hydrogen77 | 46 | 4.112395
[Cu2(EBTC)(H2O)2]*8H2O*DMF*DMSO | 1120 | 77 | nitrogen | 11 | 1_nitrogen77 | 54 | 28.88404
[Cu2(EBTC)(H2O)2]*8H2O*DMF*DMSO | 1120 | 77 | hydrogen | 8 | 1_hydrogen77 | 46 | 12.62475
C41H46Cu2N2O16 | 161 | 77 | nitrogen | 11 | 1_nitrogen77 | 54 | 6.314828
C41H46Cu2N2O16 | 161 | 77 | hydrogen | 8 | 1_hydrogen77 | 46 | 5.834549
MIL-53(Cr) | 547 | 77 | nitrogen | 11 | 1_nitrogen77 | 54 | 15.45694
MIL-47(V) | 540 | 77 | nitrogen | 11 | 1_nitrogen77 | 54 | 12.34323
C32H34N4O15Cl5Zn3 | 154 | 77 | nitrogen | 11 | 1_nitrogen77 | 54 | 0.7138373
C32H34N4O15Cl5Zn3 | 154 | 77 | hydrogen | 8 | 1_hydrogen77 | 46 | 0.182785
Silicalite MFI | 840 | 77 | nitrogen | 11 | 1_nitrogen77 | 54 | 0.007920471
PCN-46 | 728 | 77 | nitrogen | 11 | 1_nitrogen77 | 54 | 29.16922
PCN-46 | 728 | 77 | hydrogen | 8 | 1_hydrogen77 | 46 | 9.79906
CPO-27-Mg | 223 | 77 | hydrogen | 8 | 1_hydrogen77 | 46 | 12.25616
CPO-27-Ni | 226 | 77 | hydrogen | 8 | 1_hydrogen77 | 46 | 10.97955
Cu-TEI | 306 | 77 | hydrogen | 8 | 1_hydrogen77 | 46 | 1.130621
Cu-TEI | 306 | 77 | nitrogen | 11 | 1_nitrogen77 | 54 | 0.1936519
(In3O)(OH)(ADC)2(IN)2*4.67H2O | 8 | 77 | nitrogen | 11 | 1_nitrogen77 | 54 | 21.77931
C31H32Cl4Co3N10O3 | 153 | 77 | nitrogen | 11 | 1_nitrogen77 | 54 | 0.3977867
MIL-47 | 539 | 77 | nitrogen | 11 | 1_nitrogen77 | 54 | 12.58616
SNU-21S | 811 | 77 | hydrogen | 8 | 1_hydrogen77 | 46 | 9.702298
SNU-21H | 810 | 77 | hydrogen | 8 | 1_hydrogen77 | 46 | 8.194049
Ni3(pzdc)2(7Hade)2(H2O)0.6 | 683 | 77 | nitrogen | 11 | 1_nitrogen77 | 54 | 2.006574
C26H24N2O4Zn | 150 | 77 | hydrogen | 8 | 1_hydrogen77 | 46 | 0.8442509
C26H24N2O4Zn | 150 | 77 | nitrogen | 11 | 1_nitrogen77 | 54 | 0.8236567
Mg-MOF-1 | 603 | 77 | hydrogen | 8 | 1_hydrogen77 | 46 | 3.14494
Mg-MOF-1 | 603 | 77 | nitrogen | 11 | 1_nitrogen77 | 54 | 0.4985663
[Co(HL)]*2H2O | 1107 | 77 | nitrogen | 11 | 1_nitrogen77 | 54 | 6.592422
[Co(HL)]*2H2O | 1107 | 77 | hydrogen | 8 | 1_hydrogen77 | 46 | 5.180228
[Cd2L(H2O)]2*5H2O | 1104 | 77 | nitrogen | 11 | 1_nitrogen77 | 54 | 2.481642
C10H5MnN3O4 | 134 | 77 | hydrogen | 8 | 1_hydrogen77 | 46 | 2.200957
FJI-1 | 360 | 77 | nitrogen | 11 | 1_nitrogen77 | 54 | 41.02419
NOTT-119a (desolvated) | 650 | 77 | nitrogen | 11 | 1_nitrogen77 | 54 | 67.68159
NOTT-119a (desolvated) | 650 | 77 | hydrogen | 8 | 1_hydrogen77 | 46 | 5.857087
[(CH3)NH2]3[(Cu4Cl)3-(btc)8].xMeOH | 1092 | 77 | nitrogen | 11 | 1_nitrogen77 | 54 | 11.25338
[(CH3)NH2]3[(Cu4Cl)3-(btc)8].xMeOH | 1092 | 77 | hydrogen | 8 | 1_hydrogen77 | 46 | 7.21284
[(CH3)NH2]3[(Cu4Cl)3-(btc)8].TMA | 1090 | 77 | hydrogen | 8 | 1_hydrogen77 | 46 | 5.74662
[(CH3)NH2]3[(Cu4Cl)3-(btc)8].TEA | 1089 | 77 | hydrogen | 8 | 1_hydrogen77 | 46 | 5.27365
[(CH3)NH2]3[(Cu4Cl)3-(btc)8].TMA | 1090 | 77 | nitrogen | 11 | 1_nitrogen77 | 54 | 8.822539
[(CH3)NH2]3[(Cu4Cl)3-(btc)8].TPA | 1091 | 77 | hydrogen | 8 | 1_hydrogen77 | 46 | 3.05068
[(CH3)NH2]3[(Cu4Cl)3-(btc)8].TEA | 1089 | 77 | nitrogen | 11 | 1_nitrogen77 | 54 | 7.158138
[(CH3)NH2]3[(Cu4Cl)3-(btc)8].TPA | 1091 | 77 | nitrogen | 11 | 1_nitrogen77 | 54 | 5.09372
PCN-121 | 712 | 77 | nitrogen | 11 | 1_nitrogen77 | 54 | 26.7689
C50H48Co3N6O14S3 | 166 | 77 | nitrogen | 11 | 1_nitrogen77 | 54 | 0.6859307
C50H48Co3N6O14S3 | 166 | 77 | hydrogen | 8 | 1_hydrogen77 | 46 | 0.05835475
Al-MIL-53-50%NH2 | 92 | 77 | nitrogen | 11 | 1_nitrogen77 | 54 | 14.3409
Al-MIL-53-11.1%NH2 | 90 | 77 | nitrogen | 11 | 1_nitrogen77 | 54 | 15.64671
Al-MIL-53-20%NH2 | 91 | 77 | nitrogen | 11 | 1_nitrogen77 | 54 | 15.6248
Mg-MOF-74(S) | 607 | 77 | nitrogen | 11 | 1_nitrogen77 | 54 | 23.20819
UMCM-1 | 876 | 77 | hydrogen | 8 | 1_hydrogen77 | 46 | 6.690216
UMCM-2 | 878 | 77 | hydrogen | 8 | 1_hydrogen77 | 46 | 5.766352
UMCM-2 | 878 | 77 | nitrogen | 11 | 1_nitrogen77 | 54 | 56.9072
CuBTTri-mmen | 317 | 77 | nitrogen | 11 | 1_nitrogen77 | 54 | 10.3209
NJU-Bai3 | 637 | 77 | nitrogen | 11 | 1_nitrogen77 | 54 | 31.14597
((Me2NH2)In(NH2BDC)2) | 1 | 77 | nitrogen | 11 | 1_nitrogen77 | 54 | 7.060922
SNU-6 | 814 | 77 | hydrogen | 8 | 1_hydrogen77 | 46 | 8.204579
PCN-53 | 729 | 77 | nitrogen | 11 | 1_nitrogen77 | 54 | 45.09757
PCN-53 | 729 | 77 | hydrogen | 8 | 1_hydrogen77 | 46 | 4.667813
UTSA-35a | 897 | 77 | nitrogen | 11 | 1_nitrogen77 | 54 | 8.970545
UTSA-35a | 897 | 77 | hydrogen | 8 | 1_hydrogen77 | 46 | 5.284315
JUC-110 | 456 | 77 | nitrogen | 11 | 1_nitrogen77 | 54 | 0.2399377
MOF-508 | 580 | 77 | nitrogen | 11 | 1_nitrogen77 | 54 | 9.63203
SNU-110' | 806 | 77 | nitrogen | 11 | 1_nitrogen77 | 54 | 0.4826647
SNU-110' | 806 | 77 | hydrogen | 8 | 1_hydrogen77 | 46 | 0.33429
DUT-49 | 330 | 77 | nitrogen | 11 | 1_nitrogen77 | 54 | 83.28251
DUT-49 | 330 | 77 | hydrogen | 8 | 1_hydrogen77 | 46 | 14.12123
InOF-1 | 448 | 77 | nitrogen | 11 | 1_nitrogen77 | 54 | 12.01384
MIL-53(Cr-Fe) | 548 | 77 | nitrogen | 11 | 1_nitrogen77 | 54 | 18.84901
UTSA-30a | 893 | 77 | hydrogen | 8 | 1_hydrogen77 | 46 | 5.700883
UTSA-30a | 893 | 77 | nitrogen | 11 | 1_nitrogen77 | 54 | 7.48313
Cu3(NH2btc)2 | 311 | 77 | nitrogen | 11 | 1_nitrogen77 | 54 | 21.46384
[Zn5(mu3-OH)4L2]*7H2O*DMF | 1187 | 77 | nitrogen | 11 | 1_nitrogen77 | 54 | 3.93671
[Zn5(mu3-OH)4L2]*7H2O*DMF | 1187 | 77 | hydrogen | 8 | 1_hydrogen77 | 46 | 4.601548
{[Co(dcpy)(bipy)0.5(H2O)]*H2O} | 1248 | 77 | nitrogen | 11 | 1_nitrogen77 | 54 | 0.7586529
{[Co(dcpy)(bipy)0.5(H2O)]*H2O} | 1248 | 77 | hydrogen | 8 | 1_hydrogen77 | 46 | 4.4804
TDCOF-5 | 852 | 77 | hydrogen | 8 | 1_hydrogen77 | 46 | 7.775919
[Cu24(CN)4(btc)12(dabco)9(H2O)6]*8(NO3) | 1127 | 77 | nitrogen | 11 | 1_nitrogen77 | 54 | 6.621778
MIL-100(Fe) | 506 | 77 | nitrogen | 11 | 1_nitrogen77 | 54 | 8.36653
Activated Carbon-800-1 | 83 | 77 | nitrogen | 11 | 1_nitrogen77 | 54 | 37.25437
Activated Carbon-700-1 | 80 | 77 | nitrogen | 11 | 1_nitrogen77 | 54 | 27.4391
Activated Carbon-800-0.5 | 82 | 77 | nitrogen | 11 | 1_nitrogen77 | 54 | 20.92534
Activated Carbon-750-0.5 | 81 | 77 | nitrogen | 11 | 1_nitrogen77 | 54 | 18.15922
Activated Carbon-700-0.5 | 79 | 77 | nitrogen | 11 | 1_nitrogen77 | 54 | 17.89153
Activated Carbon-600-0.5 | 78 | 77 | nitrogen | 11 | 1_nitrogen77 | 54 | 9.414711
C18H16N2NiO6.5 | 144 | 77 | hydrogen | 8 | 1_hydrogen77 | 46 | 2.918668
C18H16N2NiO6.5 | 144 | 77 | nitrogen | 11 | 1_nitrogen77 | 54 | 0.1784473
PCM-15 | 710 | 77 | nitrogen | 11 | 1_nitrogen77 | 54 | 10.5291
PCM-15 | 710 | 77 | hydrogen | 8 | 1_hydrogen77 | 46 | 0.8824619
Cr-MIL-101_amide | 286 | 77 | nitrogen | 11 | 1_nitrogen77 | 54 | 10.82747
Pip-CPO-27-Ni | 768 | 77 | nitrogen | 11 | 1_nitrogen77 | 54 | 1.22905
{Cu2(Glu)2(mu-bpa)}*(CH3CN) | 1241 | 77 | hydrogen | 8 | 1_hydrogen77 | 46 | 0.6858192
{Cu2(Glu)2(mu-bpa)}*(CH3CN) | 1241 | 77 | nitrogen | 11 | 1_nitrogen77 | 54 | 0.5671839
{[Cd(L)(H2O)]*3H2O} | 1245 | 77 | nitrogen | 11 | 1_nitrogen77 | 54 | 3.303104
[Zn2(tzba)(DMF)]*0.5DM | 1175 | 77 | nitrogen | 11 | 1_nitrogen77 | 54 | 6.267492
[Zn2(tzba)(DMF)]*0.5DM | 1175 | 77 | hydrogen | 8 | 1_hydrogen77 | 46 | 4.025347
C37H90Cu4O55 | 158 | 77 | hydrogen | 8 | 1_hydrogen77 | 46 | 10.68588
C37H90Cu4O55 | 158 | 77 | nitrogen | 11 | 1_nitrogen77 | 54 | 17.82327
DUT-8(Co) | 332 | 77 | nitrogen | 11 | 1_nitrogen77 | 54 | 18.23416
[La(BTB)(H2O)3DMF]n Activated | 1134 | 77 | nitrogen | 11 | 1_nitrogen77 | 54 | 13.52963
Inf-3[Cu-Me-4py-trz-ia] | 451 | 77 | nitrogen | 11 | 1_nitrogen77 | 54 | 18.37431
DUT-23(Co) | 328 | 77 | hydrogen | 8 | 1_hydrogen77 | 46 | 9.029169
SUMOF-4 | 827 | 77 | nitrogen | 11 | 1_nitrogen77 | 54 | 16.7109
SUMOF-2 | 825 | 77 | nitrogen | 11 | 1_nitrogen77 | 54 | 13.1565
SUMOF-3 | 826 | 77 | nitrogen | 11 | 1_nitrogen77 | 54 | 12.3607
MIL-100 | 503 | 77 | nitrogen | 11 | 1_nitrogen77 | 54 | 11.84863
Desolvated C35.50H31CoN3O9.50 | 337 | 77 | nitrogen | 11 | 1_nitrogen77 | 54 | 9.496312
Zn-TBCPPM | 1070 | 77 | hydrogen | 8 | 1_hydrogen77 | 46 | 6.005591
UTSA-50a | 901 | 77 | nitrogen | 11 | 1_nitrogen77 | 54 | 9.952572
PAF-18-OLi | 700 | 77 | hydrogen | 8 | 1_hydrogen77 | 46 | 5.748398
PAF-18-OLi | 700 | 77 | nitrogen | 11 | 1_nitrogen77 | 54 | 17.30368
[NH2(CH3)2][Zn3(BTA)(BTC)2(H2O)]*4DMAC*3H2O | 1141 | 77 | nitrogen | 11 | 1_nitrogen77 | 54 | 9.674548
[NH2(CH3)2][Zn3(BTA)(BTC)2(H2O)]*4DMAC*3H2O | 1141 | 77 | hydrogen | 8 | 1_hydrogen77 | 46 | 9.815117
[NH2(CH3)2]2[Cd3(BTA)(BTC)2(H2O)]2*7DMAC*8H2O | 1140 | 77 | nitrogen | 11 | 1_nitrogen77 | 54 | 6.927077
[NH2(CH3)2]2[Cd3(BTA)(BTC)2(H2O)]2*7DMAC*8H2O | 1140 | 77 | hydrogen | 8 | 1_hydrogen77 | 46 | 7.701247
Zn(bdc)(ted)0.5 | 1064 | 77 | nitrogen | 11 | 1_nitrogen77 | 54 | 18.953
UTSA-40 | 899 | 77 | nitrogen | 11 | 1_nitrogen77 | 54 | 18.79943
[(NiL)3(TCBA)2]*12H2O | 1093 | 77 | nitrogen | 11 | 1_nitrogen77 | 54 | 1.148988
[(NiL)3(TCBA)2]*12H2O | 1093 | 77 | hydrogen | 8 | 1_hydrogen77 | 46 | 0.5772936
[Mg16(PTCA)8(mu2-H2O)8(H2O)16(dioxane)8]*(H2O)13*(DMF)26 | 1138 | 77 | nitrogen | 11 | 1_nitrogen77 | 54 | 5.493112
[Mg16(PTCA)8(mu2-H2O)8(H2O)16(dioxane)8]*(H2O)13*(DMF)26 | 1138 | 77 | hydrogen | 8 | 1_hydrogen77 | 46 | 4.046837
STU-1 | 823 | 77 | nitrogen | 11 | 1_nitrogen77 | 54 | 13.79192
NU-111 | 660 | 77 | hydrogen | 8 | 1_hydrogen77 | 46 | 2.886604
ZJU-5a | 987 | 77 | nitrogen | 11 | 1_nitrogen77 | 54 | 30.8322
IFP-7 | 424 | 77 | hydrogen | 8 | 1_hydrogen77 | 46 | 2.31253
IFP-7 | 424 | 77 | nitrogen | 11 | 1_nitrogen77 | 54 | 0.08438182
Amine-MIL-101(Cr) | 108 | 77 | nitrogen | 11 | 1_nitrogen77 | 54 | 48.89473
50WT%-PEI-MIL-101(Cr) | 43 | 77 | nitrogen | 11 | 1_nitrogen77 | 54 | 24.70966
[{Fe(NCS)2}3(TPB)4] | 1191 | 77 | nitrogen | 11 | 1_nitrogen77 | 54 | 35.02077
PAF-1/C-900 | 699 | 77 | nitrogen | 11 | 1_nitrogen77 | 54 | 14.33751
PCN-200 | 718 | 77 | nitrogen | 11 | 1_nitrogen77 | 54 | 0.6130524
PCN-200 | 718 | 77 | hydrogen | 8 | 1_hydrogen77 | 46 | 0.6896154
[Cu2(m-OH)2(bdim)] | 1124 | 77 | nitrogen | 11 | 1_nitrogen77 | 54 | 10.92184
GND-bio-MOF-1 | 379 | 77 | nitrogen | 11 | 1_nitrogen77 | 54 | 19.73403
AmGND-bio-MOF-1 | 106 | 77 | nitrogen | 11 | 1_nitrogen77 | 54 | 19.64021
DiAmGND-bio-MOF-1 | 338 | 77 | nitrogen | 11 | 1_nitrogen77 | 54 | 18.77883
FIR-7a-ht | 358 | 77 | nitrogen | 11 | 1_nitrogen77 | 54 | 19.73591
FIR-7a-ht | 358 | 77 | hydrogen | 8 | 1_hydrogen77 | 46 | 5.698697
FJI-3 | 362 | 77 | nitrogen | 11 | 1_nitrogen77 | 54 | 6.184151
HNUST-1 | 415 | 77 | hydrogen | 8 | 1_hydrogen77 | 46 | 10.74205
[Ni3(mu2-H2O)2(bdc)3(pyrazine)2]*3(DMA) | 1151 | 77 | nitrogen | 11 | 1_nitrogen77 | 54 | 8.400348
UHM-7 | 875 | 77 | nitrogen | 11 | 1_nitrogen77 | 54 | 16.14602
{[(Me2NH2)2]*[Cd3(5-tbip)4]*2DMF}n | 1244 | 77 | nitrogen | 11 | 1_nitrogen77 | 54 | 0.2703806
{[(Me2NH2)2]*[Cd3(5-tbip)4]*2DMF}n | 1244 | 77 | hydrogen | 8 | 1_hydrogen77 | 46 | 0.7880273
Cu(1,3-BDC)(H2O) | 288 | 77 | nitrogen | 11 | 1_nitrogen77 | 54 | 0.9213945
Cu(1,3-BDC)(PY)2 | 289 | 77 | nitrogen | 11 | 1_nitrogen77 | 54 | 0.9144836
MIL-68(Al) | 551 | 77 | nitrogen | 11 | 1_nitrogen77 | 54 | 11.5647
(NH2(CH3)2)3[Zn6(BTC)4(BTB)] | 11 | 77 | nitrogen | 11 | 1_nitrogen77 | 54 | 21.49056
[Zn3L2(btc)2(H2O)] | 1183 | 77 | nitrogen | 11 | 1_nitrogen77 | 54 | 4.865515
UTSA-61a | 905 | 77 | hydrogen | 8 | 1_hydrogen77 | 46 | 3.741244
PCN-72 | 733 | 77 | nitrogen | 11 | 1_nitrogen77 | 54 | 0.2533145
NJU-Bai13 | 635 | 77 | nitrogen | 11 | 1_nitrogen77 | 54 | 43.02944
CPO-27-Ni | 226 | 77 | nitrogen | 11 | 1_nitrogen77 | 54 | 2.28974
RIWMUH | 785 | 77 | nitrogen | 11 | 1_nitrogen77 | 54 | 2.392649
[Na2(NDA)(DMF)] | 1142 | 77 | nitrogen | 11 | 1_nitrogen77 | 54 | 0.1029611
MIL-101(Al)-NH2 | 517 | 77 | nitrogen | 11 | 1_nitrogen77 | 54 | 27.28402
HNUST-2 | 416 | 77 | nitrogen | 11 | 1_nitrogen77 | 54 | 27.99987
Zn3(TCPB)2(H2O)2 | 1079 | 77 | nitrogen | 11 | 1_nitrogen77 | 54 | 0.0290271
Zn3(TCPB)2(H2O)2 | 1079 | 77 | hydrogen | 8 | 1_hydrogen77 | 46 | 0.0618002
[Zn2(bcta)(dipy)(mu2-OH)]*2DMF*H2O | 1170 | 77 | nitrogen | 11 | 1_nitrogen77 | 54 | 1.948553
{[Mg2(HL)2(H2O)4]*H2O}n | 1249 | 77 | hydrogen | 8 | 1_hydrogen77 | 46 | 2.910881
{[Mg2(HL)2(H2O)4]*H2O}n | 1249 | 77 | nitrogen | 11 | 1_nitrogen77 | 54 | 0.3290509
ZIF-11 | 955 | 77 | hydrogen | 8 | 1_hydrogen77 | 46 | 5.48854
NOTT-109a | 649 | 77 | nitrogen | 11 | 1_nitrogen77 | 54 | 24.31508
NOTT-100a | 644 | 77 | nitrogen | 11 | 1_nitrogen77 | 54 | 19.39376
PPN-6 | 759 | 77 | nitrogen | 11 | 1_nitrogen77 | 54 | 68.78451
PPN-6-SO3Li | 761 | 77 | nitrogen | 11 | 1_nitrogen77 | 54 | 14.63835
PPN-6-SO3NH4 | 762 | 77 | nitrogen | 11 | 1_nitrogen77 | 54 | 7.463972
PAF-26-COOH | 701 | 77 | nitrogen | 11 | 1_nitrogen77 | 54 | 11.30036
PAF-26-COOLi | 703 | 77 | nitrogen | 11 | 1_nitrogen77 | 54 | 9.022145
PAF-26-COONa | 705 | 77 | nitrogen | 11 | 1_nitrogen77 | 54 | 7.272173
PAF-26-COOK | 702 | 77 | nitrogen | 11 | 1_nitrogen77 | 54 | 6.405842
PAF-26-COOMg | 704 | 77 | nitrogen | 11 | 1_nitrogen77 | 54 | 8.862469
Cu-MOF | 303 | 77 | hydrogen | 8 | 1_hydrogen77 | 46 | 12.5349
Cellular Carbon Foam (1% Aluminum Nitrate) | 255 | 77 | nitrogen | 11 | 1_nitrogen77 | 54 | 4.786725
Cellular Carbon Foam (2% Aluminum Nitrate) | 256 | 77 | nitrogen | 11 | 1_nitrogen77 | 54 | 5.874301
Cellular Carbon Foam (4% Aluminum Nitrate) | 257 | 77 | nitrogen | 11 | 1_nitrogen77 | 54 | 7.59282
IFMC-69 | 423 | 77 | nitrogen | 11 | 1_nitrogen77 | 54 | 7.356584
[Zn(dcpa)] | 1160 | 77 | nitrogen | 11 | 1_nitrogen77 | 54 | 15.30382
InOF-2 | 449 | 77 | nitrogen | 11 | 1_nitrogen77 | 54 | 8.95486
InOF-2-Li+ | 450 | 77 | hydrogen | 8 | 1_hydrogen77 | 46 | 6.33301
InOF-2 | 449 | 77 | hydrogen | 8 | 1_hydrogen77 | 46 | 5.670491
ZJU-48a | 986 | 77 | nitrogen | 11 | 1_nitrogen77 | 54 | 23.59638
FJI-2 | 361 | 77 | nitrogen | 11 | 1_nitrogen77 | 54 | 13.88083
NC800 | 626 | 77 | hydrogen | 8 | 1_hydrogen77 | 46 | 8.188785
BNC800-2 | 115 | 77 | hydrogen | 8 | 1_hydrogen77 | 46 | 8.118204
BNC800-1 | 114 | 77 | hydrogen | 8 | 1_hydrogen77 | 46 | 6.565162
NC800 | 626 | 77 | nitrogen | 11 | 1_nitrogen77 | 54 | 40.15335
Mg-A | 602 | 77 | nitrogen | 11 | 1_nitrogen77 | 54 | 18.97928
HNUST-4 | 417 | 77 | nitrogen | 11 | 1_nitrogen77 | 54 | 13.22692
HNUST-4 | 417 | 77 | hydrogen | 8 | 1_hydrogen77 | 46 | 7.340969
ZnCaBTB | 1083 | 77 | nitrogen | 11 | 1_nitrogen77 | 54 | 16.67852
[Zn22(btc)12-(H2O)22(NO3)8) xguest-c | 1176 | 77 | nitrogen | 11 | 1_nitrogen77 | 54 | 3.605472
UiO-66-NH2 | 930 | 77 | nitrogen | 11 | 1_nitrogen77 | 54 | 11.49662
UiO-66-NO2 | 932 | 77 | nitrogen | 11 | 1_nitrogen77 | 54 | 7.598977
UiO-66-Br | 928 | 77 | nitrogen | 11 | 1_nitrogen77 | 54 | 4.657119
Cd (II)-MOF [Cd(L)(DMF)] | 253 | 77 | nitrogen | 11 | 1_nitrogen77 | 54 | 0.4648509
Cd (II)-MOF [Cd(L)(DMF)] | 253 | 77 | hydrogen | 8 | 1_hydrogen77 | 46 | 3.634213
MOF-205-OBn | 575 | 77 | nitrogen | 11 | 1_nitrogen77 | 54 | 48.8171
MOF-205-NO2 | 574 | 77 | nitrogen | 11 | 1_nitrogen77 | 54 | 57.42955
MOF-205-NH2 | 573 | 77 | nitrogen | 11 | 1_nitrogen77 | 54 | 61.49887
[Zn(L)].4DMF-a | 1157 | 77 | nitrogen | 11 | 1_nitrogen77 | 54 | 25.12948
SMIT-1 | 803 | 77 | nitrogen | 11 | 1_nitrogen77 | 54 | 0.4056729
NH2-MIL-53(Al) | 629 | 77 | nitrogen | 11 | 1_nitrogen77 | 54 | 9.606466
Zn-BDC | 1066 | 77 | nitrogen | 11 | 1_nitrogen77 | 54 | 7.978783
MOF Cu-ABTA | 557 | 77 | hydrogen | 8 | 1_hydrogen77 | 46 | 13.7088
{Zn(L1)] DMF) infinity | 1243 | 77 | nitrogen | 11 | 1_nitrogen77 | 54 | 0.04195405
[Co2(pbdc)2(bimb)0.5 (H2O)4 (DMF)0.25]n | 1110 | 77 | nitrogen | 11 | 1_nitrogen77 | 54 | 0.5087563
[Co2(pbdc)2(bimb)0.5 (H2O)4 (DMF)0.25]n | 1110 | 77 | hydrogen | 8 | 1_hydrogen77 | 46 | 5.208916
C1000 | 132 | 77 | nitrogen | 11 | 1_nitrogen77 | 54 | 4.529432
UiO-66(Zr)-(COOH)2 (323K) | 910 | 77 | nitrogen | 11 | 1_nitrogen77 | 54 | 18.18974
UiO-66(Zr)-(COOH)2 (303K) | 909 | 77 | nitrogen | 11 | 1_nitrogen77 | 54 | 15.67538
UiO-66(Zr)-(COOH)2 (423K) | 913 | 77 | nitrogen | 11 | 1_nitrogen77 | 54 | 15.70991
UTSA-16-GO (19 mg) | 889 | 77 | hydrogen | 8 | 1_hydrogen77 | 46 | 7.290911
UTSA-16-GO (28.5 mg) | 890 | 77 | hydrogen | 8 | 1_hydrogen77 | 46 | 6.131684
UTSA-16-GO (9.5 mg) | 891 | 77 | hydrogen | 8 | 1_hydrogen77 | 46 | 4.606392
CPO-27-Mn | 225 | 77 | nitrogen | 11 | 1_nitrogen77 | 54 | 18.72003
CPO-27-Mn | 225 | 77 | hydrogen | 8 | 1_hydrogen77 | 46 | 9.748341
nanosized ZIF-11 | 1227 | 77 | hydrogen | 8 | 1_hydrogen77 | 46 | 2.328445
PPN-4 | 756 | 77 | nitrogen | 11 | 1_nitrogen77 | 54 | 56.14955
PPN-4/C600 | 757 | 77 | nitrogen | 11 | 1_nitrogen77 | 54 | 16.75778
PPN-4/C600-Si | 758 | 77 | nitrogen | 11 | 1_nitrogen77 | 54 | 7.399548
h-C800 | 1225 | 77 | hydrogen | 8 | 1_hydrogen77 | 46 | 7.531341
h-C800 | 1225 | 77 | nitrogen | 11 | 1_nitrogen77 | 54 | 5.936137
[Zn11(H2O)2(ur)4(bpdc)11] | 1161 | 77 | nitrogen | 11 | 1_nitrogen77 | 54 | 7.993506
NJTU-1 | 632 | 77 | nitrogen | 11 | 1_nitrogen77 | 54 | 30.53635
Activated [Cd2Cl(tba)3]Â·0.5DMFÂ·2H2O | 86 | 77 | nitrogen | 11 | 1_nitrogen77 | 54 | 0.7555522
[Bmim]2[Mg6(NDC)5(HNDC)2(HCOO)2] | 1097 | 77 | nitrogen | 11 | 1_nitrogen77 | 54 | 20.64672
[Bmim]2[Mg6(NDC)5(HNDC)2(HCOO)2] | 1097 | 77 | hydrogen | 8 | 1_hydrogen77 | 46 | 2.068812
NJU-Bai16 | 636 | 77 | nitrogen | 11 | 1_nitrogen77 | 54 | 13.30664
DMOF-1-NMe2 | 324 | 77 | nitrogen | 11 | 1_nitrogen77 | 54 | 14.25489
desolvated [Cu5(L)2(OH)2Â·(H2O)2Â·DMA2]Â·2DMAÂ·EtOHÂ·2H2O | 1220 | 77 | nitrogen | 11 | 1_nitrogen77 | 54 | 0.1149144
DUMMOP | 327 | 77 | nitrogen | 11 | 1_nitrogen77 | 54 | 2.778835
DUMMOP | 327 | 77 | hydrogen | 8 | 1_hydrogen77 | 46 | 6.747146
[Me2NH2][In(BPTC)] | 1137 | 77 | nitrogen | 11 | 1_nitrogen77 | 54 | 8.369163
[Me2NH2][In(BPTC)] | 1137 | 77 | hydrogen | 8 | 1_hydrogen77 | 46 | 6.032952
MCM-41-N3 | 496 | 77 | nitrogen | 11 | 1_nitrogen77 | 54 | 6.327053
MCM-41-N2 | 495 | 77 | nitrogen | 11 | 1_nitrogen77 | 54 | 11.02053
XUBGUY | 945 | 77 | nitrogen | 11 | 1_nitrogen77 | 54 | 17.19634
2,4,6-tris-(4-carboxyphenoxy)-1,3,5-triazine (H3tcpt) | 24 | 77 | nitrogen | 11 | 1_nitrogen77 | 54 | 11.17735
CPO-27-Mg-c | 224 | 77 | nitrogen | 11 | 1_nitrogen77 | 54 | 6.04735
NUS-5 | 666 | 77 | nitrogen | 11 | 1_nitrogen77 | 54 | 7.6808
ZJU-8a | 988 | 77 | nitrogen | 11 | 1_nitrogen77 | 54 | 29.49977
TbL | 860 | 77 | nitrogen | 11 | 1_nitrogen77 | 54 | 9.608295
TbL | 860 | 77 | hydrogen | 8 | 1_hydrogen77 | 46 | 3.400855
NS2 | 655 | 77 | nitrogen | 11 | 1_nitrogen77 | 54 | 40.10869
SNS2-10 | 804 | 77 | nitrogen | 11 | 1_nitrogen77 | 54 | 30.78035
SNS2-20 | 805 | 77 | nitrogen | 11 | 1_nitrogen77 | 54 | 29.07116
Mg2(dondc) | 616 | 77 | nitrogen | 11 | 1_nitrogen77 | 54 | 23.73063
en-Mg2(dondc) | 1223 | 77 | nitrogen | 11 | 1_nitrogen77 | 54 | 2.682244
mmen-Mg2(dondc) | 1226 | 77 | nitrogen | 11 | 1_nitrogen77 | 54 | 5.603623
ppz-Mg2(dondc) | 1228 | 77 | nitrogen | 11 | 1_nitrogen77 | 54 | 3.740508
LMOF-1a | 472 | 77 | nitrogen | 11 | 1_nitrogen77 | 54 | 45.25773
[Ni2(m2-OH)(COO)2] | 1145 | 77 | nitrogen | 11 | 1_nitrogen77 | 54 | 17.85887
[Ni2(m2-OH)(COO)2] | 1145 | 77 | hydrogen | 8 | 1_hydrogen77 | 46 | 9.069392
NAHA-4 | 625 | 77 | nitrogen | 11 | 1_nitrogen77 | 54 | 20.04054
NAHA-2 | 624 | 77 | nitrogen | 11 | 1_nitrogen77 | 54 | 15.53252
NAHA-1 | 623 | 77 | nitrogen | 11 | 1_nitrogen77 | 54 | 12.39913
NAHA-0.5 | 622 | 77 | nitrogen | 11 | 1_nitrogen77 | 54 | 10.44299
NAHA-2 | 624 | 77 | hydrogen | 8 | 1_hydrogen77 | 46 | 9.8408
PHA | 752 | 77 | nitrogen | 11 | 1_nitrogen77 | 54 | 5.225914
SBA-15 | 796 | 77 | nitrogen | 11 | 1_nitrogen77 | 54 | 27.31164
Mg-MOF-74@SBA-15(2') | 608 | 77 | nitrogen | 11 | 1_nitrogen77 | 54 | 11.70376
MOF-130T | 560 | 77 | nitrogen | 11 | 1_nitrogen77 | 54 | 26.10012
MOF-100T | 559 | 77 | nitrogen | 11 | 1_nitrogen77 | 54 | 5.508504
MIL-102(Fe) | 532 | 77 | nitrogen | 11 | 1_nitrogen77 | 54 | 2.090548
MIL-102(Fe) | 532 | 77 | hydrogen | 8 | 1_hydrogen77 | 46 | 2.6939
Cu2(C6H4(PO3H)2)2(C2H4N4)2(H2O)3 | 307 | 77 | nitrogen | 11 | 1_nitrogen77 | 54 | 0.2740004
Cu2(C6H4(PO3H)2)2(C2H4N4)2(H2O)3 | 307 | 77 | hydrogen | 8 | 1_hydrogen77 | 46 | 0.102206
AMC-900 | 60 | 77 | nitrogen | 11 | 1_nitrogen77 | 54 | 18.31617
COF-1 | 201 | 77 | nitrogen | 11 | 1_nitrogen77 | 54 | 12.51196
MOF-177 | 562 | 77 | hydrogen | 8 | 1_hydrogen77 | 46 | 0.4581742
MOF-205 | 572 | 77 | hydrogen | 8 | 1_hydrogen77 | 46 | 0.5815498
MOF-210 | 576 | 77 | hydrogen | 8 | 1_hydrogen77 | 46 | 0.4113746
MOF-200 | 571 | 77 | hydrogen | 8 | 1_hydrogen77 | 46 | 0.3475335
DS-RF-F127 | 326 | 77 | nitrogen | 11 | 1_nitrogen77 | 54 | 64.51751
DS-RF | 325 | 77 | nitrogen | 11 | 1_nitrogen77 | 54 | 42.16637
Open-SWCNH | 692 | 77 | nitrogen | 11 | 1_nitrogen77 | 54 | 31.28066
Nanogate-SWCNH | 671 | 77 | nitrogen | 11 | 1_nitrogen77 | 54 | 29.39236
Closed-SWCNH | 262 | 77 | nitrogen | 11 | 1_nitrogen77 | 54 | 18.5766
Cu-BTC-PF6-5% | 300 | 77 | nitrogen | 11 | 1_nitrogen77 | 54 | 19.1105
Zeolite NaX | 1035 | 77 | hydrogen | 8 | 1_hydrogen77 | 46 | 4.53751
ZSM-5 | 991 | 77 | hydrogen | 8 | 1_hydrogen77 | 46 | 2.450387
Zeolite CaA | 1000 | 77 | hydrogen | 8 | 1_hydrogen77 | 46 | 2.36931
Zeolite Na-A | 1032 | 77 | hydrogen | 8 | 1_hydrogen77 | 46 | 3.254868
MOF-69c | 585 | 77 | nitrogen | 11 | 1_nitrogen77 | 54 | 9.928005
Activated Charcoal | 84 | 77 | nitrogen | 11 | 1_nitrogen77 | 54 | 10.935
Rka-A71 | 792 | 77 | nitrogen | 11 | 1_nitrogen77 | 54 | 2.066158
NKb-A82 | 639 | 77 | nitrogen | 11 | 1_nitrogen77 | 54 | 9.308662
NOS-A94 | 642 | 77 | nitrogen | 11 | 1_nitrogen77 | 54 | 15.28339
Nka-A82 | 687 | 77 | nitrogen | 11 | 1_nitrogen77 | 54 | 12.91778
RKb-A75 | 786 | 77 | nitrogen | 11 | 1_nitrogen77 | 54 | 13.3952
MOF-505 | 579 | 77 | hydrogen | 8 | 1_hydrogen77 | 46 | 11.87674
PAF-1 | 697 | 77 | nitrogen | 11 | 1_nitrogen77 | 54 | 0.05708179
[Zn(bdc)(ted)0.5]*2DMF*0.2H2O | 1159 | 298 | propane | 13 | 1_propane298 | 56 | 6.591892
[Zn(bdc)(ted)0.5]*2DMF*0.2H2O | 1159 | 323 | propane | 13 | 1_propane323 | 57 | 5.221043
Co3(HCOO)6 | 272 | 323 | propane | 13 | 1_propane323 | 57 | 2.104778
NH2-MIL-53(Al) | 629 | 273 | carbon dioxide | 4 | 1_carbon dioxide273 | 35 | 0.7723943
NH2-MIL-53(Al) | 629 | 273 | methane | 10 | 1_methane273 | 48 | 0.01637756
NH2-MIL-53(Al) | 629 | 273 | nitrogen | 11 | 1_nitrogen273 | 51 | 0.001728291
NH2-MIL-53(Al) | 629 | 298 | methane | 10 | 1_methane298 | 49 | 0.01333393
CCT1 | 184 | 273 | carbon dioxide | 4 | 1_carbon dioxide273 | 35 | 0.6585685
CMS-T3A | 197 | 298 | carbon dioxide | 4 | 1_carbon dioxide298 | 36 | 1.844386
CMS-T3A | 197 | 298 | methane | 10 | 1_methane298 | 49 | 0.9800183
CUK-1 | 231 | 298 | carbon dioxide | 4 | 1_carbon dioxide298 | 36 | 3.917133
CUK-1 | 231 | 298 | methane | 10 | 1_methane298 | 49 | 0.3285807
HKUST-1@PS_63 | 414 | 298 | methane | 10 | 1_methane298 | 49 | 0.5799705
HKUST-1@PS_63 | 414 | 298 | carbon dioxide | 4 | 1_carbon dioxide298 | 36 | 2.744812
Zeolite Na-LSX | 1033 | 298 | nitrogen | 11 | 1_nitrogen298 | 52 | 0.348106
Zeolite Na-LSX | 1033 | 298 | hydrogen | 8 | 1_hydrogen298 | 45 | 0.01640589
Nanoporous Carbon | 672 | 298 | oxygen | 12 | 1_oxygen298 | 55 | 0.1160487
Nanoporous Carbon | 672 | 298 | nitrogen | 11 | 1_nitrogen298 | 52 | 0.094295
ED-ZIF-8 | 346 | 323 | carbon dioxide | 4 | 1_carbon dioxide323 | 37 | 0.4861153
ED-ZIF-8 | 346 | 323 | nitrogen | 11 | 1_nitrogen323 | 53 | 0.0893538
ZIF-8 | 969 | 298 | carbon dioxide | 4 | 1_carbon dioxide298 | 36 | 0.293697
ED-ZIF-8 | 346 | 298 | nitrogen | 11 | 1_nitrogen298 | 52 | 0.0808971
ZIF-8 | 969 | 298 | nitrogen | 11 | 1_nitrogen298 | 52 | 0.03790294
ED-ZIF-8 | 346 | 298 | carbon dioxide | 4 | 1_carbon dioxide298 | 36 | 0.488894
Mg-MOF-74 | 604 | 323 | nitrogen | 11 | 1_nitrogen323 | 53 | 0.250009
MFI | 501 | 298 | carbon dioxide | 4 | 1_carbon dioxide298 | 36 | 1.15554
Zn-MOF-74 | 1069 | 323 | nitrogen | 11 | 1_nitrogen323 | 53 | 0.184791
MFI | 501 | 323 | nitrogen | 11 | 1_nitrogen323 | 53 | 0.0627204
Zeolite FAU | 1005 | 323 | nitrogen | 11 | 1_nitrogen323 | 53 | 0.0497297
Mg-MOF-74 | 604 | 323 | carbon dioxide | 4 | 1_carbon dioxide323 | 37 | 4.89641
Zn-MOF-74 | 1069 | 323 | carbon dioxide | 4 | 1_carbon dioxide323 | 37 | 0.344543
ZIF-8 | 969 | 323 | carbon dioxide | 4 | 1_carbon dioxide323 | 37 | 0.172129
Silicalite S115 | 841 | 298 | ethane | 6 | 1_ethane298 | 40 | 1.948637
Silicalite S115 | 841 | 298 | methane | 10 | 1_methane298 | 49 | 0.6594016
Zeolite NaX | 1035 | 298 | ethane | 6 | 1_ethane298 | 40 | 3.536827
Zeolite NaX | 1035 | 298 | ethene | 7 | 1_ethene298 | 43 | 4.008977
Zeolite NaX | 1035 | 298 | propane | 13 | 1_propane298 | 56 | 3.261492
IRMOF-1 | 428 | 298 | ethane | 6 | 1_ethane298 | 40 | 1.91716
Cu(hfipbb)(H2hfipbb)0.5 | 297 | 323 | propane | 13 | 1_propane323 | 57 | 0.5501025
C384H192N48O96Tb16 | 159 | 298 | carbon dioxide | 4 | 1_carbon dioxide298 | 36 | 0.6365483
SNU-M10 | 817 | 273 | carbon dioxide | 4 | 1_carbon dioxide273 | 35 | 3.314244
SNU-M10 | 817 | 298 | carbon dioxide | 4 | 1_carbon dioxide298 | 36 | 1.987711
SNU-M10 | 817 | 298 | hydrogen | 8 | 1_hydrogen298 | 45 | 0.1917858
SNU-M10 | 817 | 298 | nitrogen | 11 | 1_nitrogen298 | 52 | 0.06934751
MIL-53(Al) | 542 | 298 | xenon | 15 | 1_xenon298 | 60 | 2.846939
Zn(NO3)2*4H2O | 1062 | 298 | methane | 10 | 1_methane298 | 49 | 0.4973034
CPM-13 | 215 | 273 | carbon dioxide | 4 | 1_carbon dioxide273 | 35 | 5.988738
CPM-13 | 215 | 273 | methane | 10 | 1_methane273 | 48 | 1.286589
CPM-12 | 214 | 273 | carbon dioxide | 4 | 1_carbon dioxide273 | 35 | 3.470896
CPM-12 | 214 | 298 | carbon dioxide | 4 | 1_carbon dioxide298 | 36 | 1.560368
C16H10CuN4O4 | 142 | 298 | carbon dioxide | 4 | 1_carbon dioxide298 | 36 | 1.87958
C16H10CuN4O4 | 142 | 273 | carbon dioxide | 4 | 1_carbon dioxide273 | 35 | 8.74242
C16H10CuN4O4 | 142 | 323 | carbon dioxide | 4 | 1_carbon dioxide323 | 37 | 3.526675
Cu-TDPAT | 305 | 298 | oxygen | 12 | 1_oxygen298 | 55 | 0.3123038
Cu-TDPAT | 305 | 298 | hydrogen | 8 | 1_hydrogen298 | 45 | 0.02178687
UiO-66(Zr) | 908 | 298 | nitrogen | 11 | 1_nitrogen298 | 52 | 0.1503628
NJU-Bai9 | 638 | 273 | methane | 10 | 1_methane273 | 48 | 1.89891
NJU-Bai9 | 638 | 298 | methane | 10 | 1_methane298 | 49 | 0.4503928
NJU-Bai9 | 638 | 273 | carbon dioxide | 4 | 1_carbon dioxide273 | 35 | 0.2454663
NJU-Bai9 | 638 | 298 | carbon dioxide | 4 | 1_carbon dioxide298 | 36 | 0.1142176
WUT-1a | 939 | 298 | carbon dioxide | 4 | 1_carbon dioxide298 | 36 | 0.4616815
WUT-1a | 939 | 273 | methane | 10 | 1_methane273 | 48 | 0.3516049
WUT-1a | 939 | 298 | methane | 10 | 1_methane298 | 49 | 0.2232919
WUT-1a | 939 | 273 | carbon dioxide | 4 | 1_carbon dioxide273 | 35 | 1.043242
UiO-66 | 907 | 298 | oxygen | 12 | 1_oxygen298 | 55 | 0.1487162
Na-X | 668 | 298 | oxygen | 12 | 1_oxygen298 | 55 | 0.0666667
NU-125 | 661 | 298 | oxygen | 12 | 1_oxygen298 | 55 | 0.3002119
PKU-17 | 754 | 273 | carbon dioxide | 4 | 1_carbon dioxide273 | 35 | 0.589961
PKU-17 | 754 | 273 | methane | 10 | 1_methane273 | 48 | 0.13392
[Zn3(BTTTDTIOA)(H2O)3]n | 1177 | 273 | carbon dioxide | 4 | 1_carbon dioxide273 | 35 | 0.2901368
[Zn3(TPATTTADTIOA)(H2O)3]n | 1180 | 273 | carbon dioxide | 4 | 1_carbon dioxide273 | 35 | 0.2276641
[Zn3(TPBTTTATIOA)(H2O)3]n | 1181 | 273 | carbon dioxide | 4 | 1_carbon dioxide273 | 35 | 0.1129491
Y-fum-fcu-MOF | 949 | 298 | propane | 13 | 1_propane298 | 56 | 2.21241
Y-fum-fcu-MOF | 949 | 298 | ethane | 6 | 1_ethane298 | 40 | 2.06202
Y-fum-fcu-MOF | 949 | 298 | methane | 10 | 1_methane298 | 49 | 0.539303
Tb-fum-fcu-MOF | 858 | 298 | butane | 3 | 1_butane298 | 34 | 1.51347
Tb-fum-fcu-MOF | 858 | 298 | ethane | 6 | 1_ethane298 | 40 | 1.45741
Tb-fum-fcu-MOF | 858 | 298 | methane | 10 | 1_methane298 | 49 | 0.38787
Tb-fum-fcu-MOF | 858 | 298 | propane | 13 | 1_propane298 | 56 | 1.56522
Y-fum-fcu-MOF | 949 | 298 | butane | 3 | 1_butane298 | 34 | 1.95503
CALF-33-Et2H | 175 | 273 | carbon dioxide | 4 | 1_carbon dioxide273 | 35 | 1.45956
CALF-33-Et2H | 175 | 298 | carbon dioxide | 4 | 1_carbon dioxide298 | 36 | 1.11262
CALF-33-Et2H | 175 | 298 | methane | 10 | 1_methane298 | 49 | 0.3569
CALF-33-Et2H | 175 | 298 | nitrogen | 11 | 1_nitrogen298 | 52 | 0.1118
CALF-33-Et3 | 176 | 273 | carbon dioxide | 4 | 1_carbon dioxide273 | 35 | 0.67858
CALF-33-Et3 | 176 | 298 | carbon dioxide | 4 | 1_carbon dioxide298 | 36 | 0.51514
CALF-33-Et3 | 176 | 298 | methane | 10 | 1_methane298 | 49 | 0.1876
CALF-33-Et3 | 176 | 298 | nitrogen | 11 | 1_nitrogen298 | 52 | 0.06048
[Cu2(bdc)2(dabco)]n | 1123 | 273 | acetylene | 1 | 1_acetylene273 | 31 | 5.80604
[Cu2(bdc)2(dabco)]n | 1123 | 298 | acetylene | 1 | 1_acetylene298 | 32 | 2.475209
[Zn2(bdc)2(dabco)]n | 1171 | 273 | acetylene | 1 | 1_acetylene273 | 31 | 9.093752
[Zn2(bdc)2(dabco)]n | 1171 | 298 | acetylene | 1 | 1_acetylene298 | 32 | 4.183975
[Cu2(ndc)2(dabco)]n | 1125 | 273 | acetylene | 1 | 1_acetylene273 | 31 | 6.023002
[Cu2(ndc)2(dabco)]n | 1125 | 298 | acetylene | 1 | 1_acetylene298 | 32 | 4.335955
[Zn2(ndc)2(dabco)]n | 1173 | 273 | acetylene | 1 | 1_acetylene273 | 31 | 6.286096
[Zn2(ndc)2(dabco)]n | 1173 | 298 | acetylene | 1 | 1_acetylene298 | 32 | 4.692633
[Zn2(adc)2(dabco)]n | 1169 | 273 | acetylene | 1 | 1_acetylene273 | 31 | 4.972769
[Zn2(adc)2(dabco)]n | 1169 | 298 | acetylene | 1 | 1_acetylene298 | 32 | 4.462197
[Zn3(TCPB)2*2H2O]*2H2O*4DMF | 1179 | 273 | carbon dioxide | 4 | 1_carbon dioxide273 | 35 | 3.083661
[Zn3(TCPB)2*2H2O]*2H2O*4DMF | 1179 | 273 | methane | 10 | 1_methane273 | 48 | 0.5078016
C67.50H78.25Cd1N1.75Na0.25O19 | 170 | 298 | carbon dioxide | 4 | 1_carbon dioxide298 | 36 | 0.4968308
[Cd(bdc)(4-bpmh)]n.2n(H2O) | 1099 | 273 | carbon dioxide | 4 | 1_carbon dioxide273 | 35 | 1.249376
[Cd(bdc)(4-bpmh)]n.2n(H2O) | 1099 | 298 | carbon dioxide | 4 | 1_carbon dioxide298 | 36 | 0.9532807
UPC-15 | 880 | 273 | carbon dioxide | 4 | 1_carbon dioxide273 | 35 | 2.114136
UPC-15 | 880 | 298 | carbon dioxide | 4 | 1_carbon dioxide298 | 36 | 1.003517
UPC-16 | 881 | 273 | carbon dioxide | 4 | 1_carbon dioxide273 | 35 | 2.037118
UPC-16 | 881 | 298 | carbon dioxide | 4 | 1_carbon dioxide298 | 36 | 1.308691
UPC-15 | 880 | 273 | methane | 10 | 1_methane273 | 48 | 0.5982537
UPC-15 | 880 | 298 | methane | 10 | 1_methane298 | 49 | 0.3633967
UPC-16 | 881 | 273 | methane | 10 | 1_methane273 | 48 | 0.4630707
PDVBTT-1 | 739 | 273 | carbon dioxide | 4 | 1_carbon dioxide273 | 35 | 5.7382
PDVBTT-1 | 739 | 298 | carbon dioxide | 4 | 1_carbon dioxide298 | 36 | 1.023
Cu-BTC powder | 298 | 298 | carbon dioxide | 4 | 1_carbon dioxide298 | 36 | 3.962693
Cu-BTC powder | 298 | 323 | carbon dioxide | 4 | 1_carbon dioxide323 | 37 | 1.66667
Cu-BTC tablet | 299 | 323 | carbon dioxide | 4 | 1_carbon dioxide323 | 37 | 1.2381
Cu-BTC powder | 298 | 298 | methane | 10 | 1_methane298 | 49 | 0.787269
Cu-BTC tablet | 299 | 298 | methane | 10 | 1_methane298 | 49 | 0.637037
Cu-BTC powder | 298 | 323 | methane | 10 | 1_methane323 | 50 | 0.4230171
Cu-BTC tablet | 299 | 323 | methane | 10 | 1_methane323 | 50 | 0.37037
Cu-BTC tablet | 299 | 298 | carbon dioxide | 4 | 1_carbon dioxide298 | 36 | 3.02788
AlPO4-11 | 103 | 298 | carbon dioxide | 4 | 1_carbon dioxide298 | 36 | 0.70632
NH2-MIL-53(Al) | 629 | 298 | nitrogen | 11 | 1_nitrogen298 | 52 | 0.05036405
[Zn3-(ntb)2]n | 1182 | 273 | methane | 10 | 1_methane273 | 48 | 1.713161
[Zn3-(ntb)2]n | 1182 | 273 | carbon dioxide | 4 | 1_carbon dioxide273 | 35 | 1.590786
Beta-[{Co(F-pymo)2}n] | 120 | 273 | carbon dioxide | 4 | 1_carbon dioxide273 | 35 | 0.645495
[{Cu(H-pymo)2}n] | 1190 | 273 | carbon dioxide | 4 | 1_carbon dioxide273 | 35 | 2.889416
[{Cu(H-pymo)2}n] | 1190 | 273 | methane | 10 | 1_methane273 | 48 | 1.480169
Beta-[{Co(F-pymo)2}n] | 120 | 273 | methane | 10 | 1_methane273 | 48 | 0.3835934
SNU-6 | 814 | 273 | carbon dioxide | 4 | 1_carbon dioxide273 | 35 | 2.585635
SNU-6 | 814 | 273 | methane | 10 | 1_methane273 | 48 | 0.8331998
YO-MOF | 950 | 273 | carbon dioxide | 4 | 1_carbon dioxide273 | 35 | 1.552895
YO-MOF | 950 | 298 | carbon dioxide | 4 | 1_carbon dioxide298 | 36 | 1.111422
ZIF-76 | 966 | 298 | methane | 10 | 1_methane298 | 49 | 0.320513
ZIF-76 | 966 | 298 | nitrogen | 11 | 1_nitrogen298 | 52 | 0.2436781
ZIF-69 | 962 | 298 | methane | 10 | 1_methane298 | 49 | 0.459532
[Cu(Hoxonic)(bpy)0.5]n*1.5n | 1115 | 273 | carbon dioxide | 4 | 1_carbon dioxide273 | 35 | 1.983253
[Cu(Hoxonic)(bpy)0.5]n*1.5n | 1115 | 273 | methane | 10 | 1_methane273 | 48 | 0.1571565
CuBTC | 315 | 273 | methane | 10 | 1_methane273 | 48 | 1.213703
SNU-30' | 812 | 273 | methane | 10 | 1_methane273 | 48 | 0.7712655
SNU-31' | 813 | 273 | carbon dioxide | 4 | 1_carbon dioxide273 | 35 | 1.179402
SNU-31' | 813 | 298 | carbon dioxide | 4 | 1_carbon dioxide298 | 36 | 0.5718328
SNU-30' | 812 | 273 | carbon dioxide | 4 | 1_carbon dioxide273 | 35 | 2.47201
SNU-30' | 812 | 298 | carbon dioxide | 4 | 1_carbon dioxide298 | 36 | 1.127238
C26H8Cu2N2O12 | 151 | 273 | methane | 10 | 1_methane273 | 48 | 0.9851937
C26H8Cu2N2O12 | 151 | 298 | methane | 10 | 1_methane298 | 49 | 0.7554139
C26H8Cu2N2O12 | 151 | 273 | carbon dioxide | 4 | 1_carbon dioxide273 | 35 | 5.272626
C26H8Cu2N2O12 | 151 | 298 | carbon dioxide | 4 | 1_carbon dioxide298 | 36 | 3.536097
Zn(bdc)(ted)0.5 | 1064 | 298 | oxygen | 12 | 1_oxygen298 | 55 | 0.1235487
[Zn(BDC-OH)-(TED)0.5] | 1154 | 298 | methane | 10 | 1_methane298 | 49 | 0.4701422
[Zn(BDC-OH)-(TED)0.5] | 1154 | 298 | carbon monoxide | 5 | 1_carbon monoxide298 | 38 | 0.22436
[Zn(BDC-OH)-(TED)0.5] | 1154 | 298 | nitrogen | 11 | 1_nitrogen298 | 52 | 0.1495565
[Zn(BDC-OH)-(TED)0.5] | 1154 | 298 | oxygen | 12 | 1_oxygen298 | 55 | 0.1388704
Zn(bdc)(ted)0.5 | 1064 | 298 | methane | 10 | 1_methane298 | 49 | 0.4255568
Zn(bdc)(ted)0.5 | 1064 | 298 | carbon monoxide | 5 | 1_carbon monoxide298 | 38 | 0.1990509
Zn(bdc)(ted)0.5 | 1064 | 298 | nitrogen | 11 | 1_nitrogen298 | 52 | 0.1372763
UTSA-36a | 898 | 298 | methane | 10 | 1_methane298 | 49 | 0.5542679
UTSA-36a | 898 | 273 | acetylene | 1 | 1_acetylene273 | 31 | 3.535476
UTSA-36a | 898 | 273 | ethene | 7 | 1_ethene273 | 42 | 2.841269
UTSA-36a | 898 | 273 | ethane | 6 | 1_ethane273 | 39 | 2.744285
UTSA-36a | 898 | 273 | methane | 10 | 1_methane273 | 48 | 1.070024
UTSA-36a | 898 | 298 | acetylene | 1 | 1_acetylene298 | 32 | 2.511039
UTSA-36a | 898 | 298 | ethane | 6 | 1_ethane298 | 40 | 2.145322
UTSA-36a | 898 | 298 | ethene | 7 | 1_ethene298 | 43 | 2.039754
ZIF-7 | 963 | 298 | ethane | 6 | 1_ethane298 | 40 | 2.244046
ZIF-7 | 963 | 298 | carbon dioxide | 4 | 1_carbon dioxide298 | 36 | 1.97735
ZIF-7 | 963 | 298 | butane | 3 | 1_butane298 | 34 | 2.56192
{[Zn2(H2dht)(dht)0.5)(azpy)0.5]} | 1254 | 298 | carbon dioxide | 4 | 1_carbon dioxide298 | 36 | 0.4718614
DUT-23(Co) | 328 | 298 | methane | 10 | 1_methane298 | 49 | 0.8495127
Co3(HCOO)6 | 272 | 273 | methane | 10 | 1_methane273 | 48 | 0.0472877
Co3(HCOO)6 | 272 | 273 | carbon dioxide | 4 | 1_carbon dioxide273 | 35 | 0.4022255
Co3(HCOO)6 | 272 | 298 | carbon dioxide | 4 | 1_carbon dioxide298 | 36 | 0.1351356
Co3(HCOO)6 | 272 | 298 | methane | 10 | 1_methane298 | 49 | 0.03021279
Co3(HCOO)6 | 272 | 323 | carbon dioxide | 4 | 1_carbon dioxide323 | 37 | 0.0610242
Co3(HCOO)6 | 272 | 323 | methane | 10 | 1_methane323 | 50 | 0.02183916
UTSA-33a | 894 | 273 | methane | 10 | 1_methane273 | 48 | 1.01952
UTSA-33a | 894 | 298 | methane | 10 | 1_methane298 | 49 | 0.53186
UTSA-33a | 894 | 298 | acetylene | 1 | 1_acetylene298 | 32 | 3.591891
UTSA-33a | 894 | 298 | ethene | 7 | 1_ethene298 | 43 | 2.648858
UTSA-33a | 894 | 298 | ethane | 6 | 1_ethane298 | 40 | 2.704921
UTSA-33a | 894 | 273 | acetylene | 1 | 1_acetylene273 | 31 | 4.92173
UTSA-33a | 894 | 273 | ethene | 7 | 1_ethene273 | 42 | 3.719467
UTSA-33a | 894 | 273 | ethane | 6 | 1_ethane273 | 39 | 3.420472
[Co3(ndc)-(HCOO)3(mu3-OH)(H2O)]n | 1112 | 298 | nitrogen | 11 | 1_nitrogen298 | 52 | 6.694997
[Co3(ndc)-(HCOO)3(mu3-OH)(H2O)]n | 1112 | 273 | carbon dioxide | 4 | 1_carbon dioxide273 | 35 | 5.552048
[Co3(ndc)-(HCOO)3(mu3-OH)(H2O)]n | 1112 | 298 | carbon dioxide | 4 | 1_carbon dioxide298 | 36 | 3.077908
[Co3(ndc)-(HCOO)3(mu3-OH)(H2O)]n | 1112 | 273 | methane | 10 | 1_methane273 | 48 | 1.237959
[Co3(ndc)-(HCOO)3(mu3-OH)(H2O)]n | 1112 | 298 | methane | 10 | 1_methane298 | 49 | 0.7127666
[Co3(ndc)-(HCOO)3(mu3-OH)(H2O)]n | 1112 | 273 | nitrogen | 11 | 1_nitrogen273 | 51 | 0.262598
UTSA-34b | 896 | 298 | carbon dioxide | 4 | 1_carbon dioxide298 | 36 | 4.05995
UTSA-34a | 895 | 273 | ethane | 6 | 1_ethane273 | 39 | 3.253033
UTSA-34a | 895 | 273 | methane | 10 | 1_methane273 | 48 | 1.111521
UTSA-34b | 896 | 298 | methane | 10 | 1_methane298 | 49 | 0.7613164
UTSA-34a | 895 | 298 | ethene | 7 | 1_ethene298 | 43 | 2.594941
UTSA-34a | 895 | 298 | methane | 10 | 1_methane298 | 49 | 0.6326116
UTSA-34b | 896 | 273 | ethene | 7 | 1_ethene273 | 42 | 5.67581
UTSA-34b | 896 | 273 | ethane | 6 | 1_ethane273 | 39 | 5.313537
UTSA-34a | 895 | 273 | acetylene | 1 | 1_acetylene273 | 31 | 4.593615
UTSA-34a | 895 | 298 | acetylene | 1 | 1_acetylene298 | 32 | 3.45283
UTSA-34a | 895 | 273 | ethene | 7 | 1_ethene273 | 42 | 3.44776
UTSA-34a | 895 | 298 | ethane | 6 | 1_ethane298 | 40 | 2.71091
UTSA-34b | 896 | 273 | acetylene | 1 | 1_acetylene273 | 31 | 7.263192
UTSA-34b | 896 | 298 | acetylene | 1 | 1_acetylene298 | 32 | 5.15942
UTSA-34b | 896 | 298 | ethene | 7 | 1_ethene298 | 43 | 4.268434
UTSA-34b | 896 | 298 | ethane | 6 | 1_ethane298 | 40 | 4.23279
UTSA-34b | 896 | 273 | methane | 10 | 1_methane273 | 48 | 1.46909
SNU-70' | 815 | 298 | hydrogen | 8 | 1_hydrogen298 | 45 | 0.07882755
SNU-71' | 816 | 298 | hydrogen | 8 | 1_hydrogen298 | 45 | 0.05644929
SNU-71' | 816 | 273 | carbon dioxide | 4 | 1_carbon dioxide273 | 35 | 1.753189
SNU-70' | 815 | 273 | carbon dioxide | 4 | 1_carbon dioxide273 | 35 | 1.324632
SNU-71' | 816 | 298 | carbon dioxide | 4 | 1_carbon dioxide298 | 36 | 1.003593
SNU-70' | 815 | 298 | carbon dioxide | 4 | 1_carbon dioxide298 | 36 | 0.7605535
SNU-71' | 816 | 273 | methane | 10 | 1_methane273 | 48 | 0.50682
SNU-70' | 815 | 273 | methane | 10 | 1_methane273 | 48 | 0.4586182
SNU-71' | 816 | 298 | methane | 10 | 1_methane298 | 49 | 0.3098652
SNU-70' | 815 | 298 | methane | 10 | 1_methane298 | 49 | 0.2857647
DUT-25 | 329 | 298 | methane | 10 | 1_methane298 | 49 | 0.4660888
DUT-25 | 329 | 298 | krypton | 9 | 1_krypton298 | 47 | 0.5144281
DUT-9-SCD | 333 | 298 | krypton | 9 | 1_krypton298 | 47 | 0.3902307
MIL-100 | 503 | 298 | krypton | 9 | 1_krypton298 | 47 | 0.3688834
PCN-308 | 724 | 273 | nitrogen | 11 | 1_nitrogen273 | 51 | 0.2235319
PCN-308 | 724 | 273 | carbon dioxide | 4 | 1_carbon dioxide273 | 35 | 7.236794
PCN-305 | 723 | 273 | carbon dioxide | 4 | 1_carbon dioxide273 | 35 | 6.704449
PCN-308 | 724 | 273 | methane | 10 | 1_methane273 | 48 | 1.345351
PCN-305 | 723 | 273 | methane | 10 | 1_methane273 | 48 | 1.178064
PCN-305 | 723 | 273 | nitrogen | 11 | 1_nitrogen273 | 51 | 0.2053291
{[Tb(FDA)1.5(DMF)]*DMF} | 1252 | 273 | carbon dioxide | 4 | 1_carbon dioxide273 | 35 | 2.65054
{[Tb(FDA)1.5(DMF)]*DMF} | 1252 | 273 | nitrogen | 11 | 1_nitrogen273 | 51 | 0.2149462
{[Tb(FDA)1.5(DMF)]*DMF} | 1252 | 273 | methane | 10 | 1_methane273 | 48 | 0.6483651
ILCOF-1 | 427 | 273 | carbon dioxide | 4 | 1_carbon dioxide273 | 35 | 1.320359
ILCOF-1 | 427 | 298 | carbon dioxide | 4 | 1_carbon dioxide298 | 36 | 0.826775
ILCOF-1 | 427 | 273 | methane | 10 | 1_methane273 | 48 | 0.555581875
ILCOF-1 | 427 | 298 | methane | 10 | 1_methane298 | 49 | 0.35348125
TAF-1a | 849 | 273 | carbon dioxide | 4 | 1_carbon dioxide273 | 35 | 0.2142949
TAF-1a | 849 | 298 | carbon dioxide | 4 | 1_carbon dioxide298 | 36 | 0.1113594
BIF-24 | 113 | 298 | propane | 13 | 1_propane298 | 56 | 3.531478
BIF-24 | 113 | 298 | ethane | 6 | 1_ethane298 | 40 | 3.172762
BIF-24 | 113 | 298 | ethene | 7 | 1_ethene298 | 43 | 2.78285
BIF-24 | 113 | 298 | methane | 10 | 1_methane298 | 49 | 0.6305414
BIF-24 | 113 | 273 | carbon dioxide | 4 | 1_carbon dioxide273 | 35 | 3.11891
BIF-24 | 113 | 273 | methane | 10 | 1_methane273 | 48 | 0.297142
BIF-24 | 113 | 298 | carbon dioxide | 4 | 1_carbon dioxide298 | 36 | 3.172425
BIF-24 | 113 | 273 | ethane | 6 | 1_ethane273 | 39 | 3.797454
BIF-24 | 113 | 273 | ethene | 7 | 1_ethene273 | 42 | 3.323711
UiO-66(Zr) | 908 | 273 | carbon dioxide | 4 | 1_carbon dioxide273 | 35 | 2.34765
Carbon | 239 | 273 | methane | 10 | 1_methane273 | 48 | 1.526992
SNU-150' | 808 | 273 | carbon dioxide | 4 | 1_carbon dioxide273 | 35 | 2.698751
SNU-151' | 809 | 273 | methane | 10 | 1_methane273 | 48 | 1.193938
SNU-150' | 808 | 273 | methane | 10 | 1_methane273 | 48 | 0.7556816
SNU-151' | 809 | 298 | carbon dioxide | 4 | 1_carbon dioxide298 | 36 | 3.111229
SNU-150' | 808 | 298 | carbon dioxide | 4 | 1_carbon dioxide298 | 36 | 1.303583
SNU-151' | 809 | 298 | methane | 10 | 1_methane298 | 49 | 0.8248792
SNU-150' | 808 | 298 | methane | 10 | 1_methane298 | 49 | 0.5225468
SNU-150' | 808 | 298 | nitrogen | 11 | 1_nitrogen298 | 52 | 0.14738
SNU-151' | 809 | 298 | nitrogen | 11 | 1_nitrogen298 | 52 | 0.14041
SNU-151' | 809 | 273 | carbon dioxide | 4 | 1_carbon dioxide273 | 35 | 5.079131
[La(TATAB)(H2O)].6H2O | 1135 | 273 | carbon dioxide | 4 | 1_carbon dioxide273 | 35 | 3.429373
[La(TATAB)(H2O)].6H2O | 1135 | 298 | carbon dioxide | 4 | 1_carbon dioxide298 | 36 | 1.484054
[La(TATAB)(H2O)].6H2O | 1135 | 273 | methane | 10 | 1_methane273 | 48 | 0.8334889
[La(TATAB)(H2O)].6H2O | 1135 | 298 | methane | 10 | 1_methane298 | 49 | 0.4425815
467-MOF | 39 | 273 | carbon dioxide | 4 | 1_carbon dioxide273 | 35 | 5.161713
467-MOF | 39 | 273 | methane | 10 | 1_methane273 | 48 | 1.550544
467-MOF | 39 | 273 | nitrogen | 11 | 1_nitrogen273 | 51 | 0.4063073
467-MOF | 39 | 298 | carbon dioxide | 4 | 1_carbon dioxide298 | 36 | 3.539027
467-MOF | 39 | 298 | argon | 2 | 1_argon298 | 33 | 0.2871857
467-MOF | 39 | 298 | methane | 10 | 1_methane298 | 49 | 0.8735584
467-MOF | 39 | 298 | nitrogen | 11 | 1_nitrogen298 | 52 | 0.1992945
467-MOF | 39 | 298 | hydrogen | 8 | 1_hydrogen298 | 45 | 0.03015963
MIL-100(Fe) | 506 | 298 | ethane | 6 | 1_ethane298 | 40 | 3.25209
MIL-100(Fe) | 506 | 298 | ethene | 7 | 1_ethene298 | 43 | 3.34346
MIL-100(Fe) | 506 | 298 | acetylene | 1 | 1_acetylene298 | 32 | 4.83751
MIL-100(Fe) | 506 | 323 | ethene | 7 | 1_ethene323 | 44 | 2.02869
MIL-100(Fe) | 506 | 323 | methane | 10 | 1_methane323 | 50 | 0.30921
MIL-100(Fe) | 506 | 323 | ethane | 6 | 1_ethane323 | 41 | 1.66541
UiO-66-(COOLi)4-EX | 921 | 273 | carbon dioxide | 4 | 1_carbon dioxide273 | 35 | 3.49145
UiO-66-(COONa)2-EX | 922 | 273 | carbon dioxide | 4 | 1_carbon dioxide273 | 35 | 2.9696
UiO-66-(COOLi)2-EX | 920 | 273 | carbon dioxide | 4 | 1_carbon dioxide273 | 35 | 2.42594
UiO-66-(COOH)4-EX | 917 | 273 | carbon dioxide | 4 | 1_carbon dioxide273 | 35 | 2.29035
UiO-66-(COOK)2-EX | 918 | 273 | carbon dioxide | 4 | 1_carbon dioxide273 | 35 | 1.98735
UiO-66-(COONa)4-EX | 923 | 273 | carbon dioxide | 4 | 1_carbon dioxide273 | 35 | 1.92748
UiO-66-(COOK)4-EX | 919 | 273 | carbon dioxide | 4 | 1_carbon dioxide273 | 35 | 0.86835
UiO-66-(COOLi)4-EX | 921 | 298 | carbon dioxide | 4 | 1_carbon dioxide298 | 36 | 2.36983
UiO-66-(COONa)2-EX | 922 | 298 | carbon dioxide | 4 | 1_carbon dioxide298 | 36 | 2.01246
UiO-66-(COOLi)2-EX | 920 | 298 | carbon dioxide | 4 | 1_carbon dioxide298 | 36 | 1.67365
UiO-66-(COOH)4-EX | 917 | 298 | carbon dioxide | 4 | 1_carbon dioxide298 | 36 | 1.50048
UiO-66-(COOK)2-EX | 918 | 298 | carbon dioxide | 4 | 1_carbon dioxide298 | 36 | 1.34089
UiO-66-(COONa)4-EX | 923 | 298 | carbon dioxide | 4 | 1_carbon dioxide298 | 36 | 1.22066
UiO-66-(COOK)4-EX | 919 | 298 | carbon dioxide | 4 | 1_carbon dioxide298 | 36 | 0.62328
UiO-66-(COOLi)4-EX | 921 | 273 | nitrogen | 11 | 1_nitrogen273 | 51 | 0.407942
UiO-66-(COONa)2-EX | 922 | 273 | nitrogen | 11 | 1_nitrogen273 | 51 | 0.356883
UiO-66-(COOLi)2-EX | 920 | 273 | nitrogen | 11 | 1_nitrogen273 | 51 | 0.243812
UiO-66-(COONa)4-EX | 923 | 273 | nitrogen | 11 | 1_nitrogen273 | 51 | 0.236974
UiO-66-(COOH)4-EX | 917 | 273 | nitrogen | 11 | 1_nitrogen273 | 51 | 0.217266
UiO-66-(COOK)2-EX | 918 | 273 | nitrogen | 11 | 1_nitrogen273 | 51 | 0.188775
UiO-66-(COOK)4-EX | 919 | 273 | nitrogen | 11 | 1_nitrogen273 | 51 | 0.120178
UiO-66-(COOLi)4-EX | 921 | 298 | nitrogen | 11 | 1_nitrogen298 | 52 | 0.239516
UiO-66-(COONa)2-EX | 922 | 298 | nitrogen | 11 | 1_nitrogen298 | 52 | 0.209205
UiO-66-(COOLi)2-EX | 920 | 298 | nitrogen | 11 | 1_nitrogen298 | 52 | 0.142462
UiO-66-(COONa)4-EX | 923 | 298 | nitrogen | 11 | 1_nitrogen298 | 52 | 0.138892
UiO-66-(COOK)2-EX | 918 | 298 | nitrogen | 11 | 1_nitrogen298 | 52 | 0.134612
UiO-66-(COOH)4-EX | 917 | 298 | nitrogen | 11 | 1_nitrogen298 | 52 | 0.129679
Cu2-Framework | 309 | 273 | carbon dioxide | 4 | 1_carbon dioxide273 | 35 | 0.5207119
Cu2-Framework | 309 | 298 | carbon dioxide | 4 | 1_carbon dioxide298 | 36 | 0.1193866
Cu2-Framework | 309 | 273 | methane | 10 | 1_methane273 | 48 | 1.713549
Carbon Molecular Sieve | 244 | 298 | nitrogen | 11 | 1_nitrogen298 | 52 | 0.3931325
Carbon Molecular Sieve | 244 | 323 | nitrogen | 11 | 1_nitrogen323 | 53 | 0.2013583
Carbon Molecular Sieve | 244 | 298 | oxygen | 12 | 1_oxygen298 | 55 | 0.3752616
ZIF-8 | 969 | 273 | ethane | 6 | 1_ethane273 | 39 | 3.129942
ZIF-8 | 969 | 323 | ethene | 7 | 1_ethene323 | 44 | 0.5760558
ZIF-8 | 969 | 298 | propane | 13 | 1_propane298 | 56 | 3.84515
ZIF-8 | 969 | 323 | propane | 13 | 1_propane323 | 57 | 3.23951
ZIF-8 | 969 | 298 | propene | 14 | 1_propene298 | 58 | 3.94374
ZIF-8 | 969 | 323 | propene | 14 | 1_propene323 | 59 | 3.14092
ZIF-8 | 969 | 273 | ethene | 7 | 1_ethene273 | 42 | 1.797853
ZIF-8 | 969 | 298 | ethene | 7 | 1_ethene298 | 43 | 0.9897513
Dadas Shale | 334 | 298 | methane | 10 | 1_methane298 | 49 | 0.001890048
Dadas Shale | 334 | 323 | methane | 10 | 1_methane323 | 50 | 0.0003671399
FMOF-2 | 366 | 273 | carbon dioxide | 4 | 1_carbon dioxide273 | 35 | 1.128198
[Zn2(CN5H2)3(H2O)3]6H2O | 1165 | 273 | carbon dioxide | 4 | 1_carbon dioxide273 | 35 | 2.35597
[Zn2(CN5H2)3(H2O)3]6H2O TMC | 1167 | 298 | carbon dioxide | 4 | 1_carbon dioxide298 | 36 | 1.914017
[Zn2(CN5H2)3(H2O)3]6H2O TMC | 1167 | 323 | carbon dioxide | 4 | 1_carbon dioxide323 | 37 | 1.19511
[Zn2(CN5H2)3(H2O)3]6H2O | 1165 | 273 | methane | 10 | 1_methane273 | 48 | 0.5160859
[Zn2(CN5H2)3(H2O)3]6H2O | 1165 | 273 | nitrogen | 11 | 1_nitrogen273 | 51 | 0.137936
[Zn2(CN5H2)3(H2O)3]6H2O Ac | 1166 | 273 | carbon dioxide | 4 | 1_carbon dioxide273 | 35 | 2.766463
[Zn2(CN5H2)3(H2O)3]6H2O Ac | 1166 | 273 | methane | 10 | 1_methane273 | 48 | 0.573895
[Zn2(CN5H2)3(H2O)3]6H2O TMC | 1167 | 273 | carbon dioxide | 4 | 1_carbon dioxide273 | 35 | 2.84509
[Zn2(CN5H2)3(H2O)3]6H2O TMC | 1167 | 273 | methane | 10 | 1_methane273 | 48 | 0.550937
[Zn2(CN5H2)3(H2O)3]6H2O TMC | 1167 | 273 | nitrogen | 11 | 1_nitrogen273 | 51 | 0.1949464
C50H22Cu3O15 | 165 | 298 | nitrogen | 11 | 1_nitrogen298 | 52 | 0.1766687
C50H22Cu3O15 | 165 | 273 | carbon dioxide | 4 | 1_carbon dioxide273 | 35 | 1.730239
C50H22Cu3O15 | 165 | 273 | nitrogen | 11 | 1_nitrogen273 | 51 | 0.3419964
C50H22Cu3O15 | 165 | 273 | methane | 10 | 1_methane273 | 48 | 0.9765875
C50H22Cu3O15 | 165 | 298 | methane | 10 | 1_methane298 | 49 | 0.5539422
Activated [Zn2(sdc)2(bpe] | 87 | 298 | ethane | 6 | 1_ethane298 | 40 | 0.5959248
Activated [Zn2(sdc)2(bpe] | 87 | 298 | ethene | 7 | 1_ethene298 | 43 | 0.6699631
Activated [Zn2(sdc)2(bpe] | 87 | 298 | acetylene | 1 | 1_acetylene298 | 32 | 0.8491987
Activated [Zn2(sdc)2(bpe] | 87 | 298 | propane | 13 | 1_propane298 | 56 | 0.01410721
Activated [Zn2(sdc)2(bpe] | 87 | 298 | propene | 14 | 1_propene298 | 58 | 0.02233419
Activated [Zn2(sdc)2(bpe] | 87 | 298 | butane | 3 | 1_butane298 | 34 | 0.01344691
Bio-MOF-11 | 124 | 298 | hydrogen | 8 | 1_hydrogen298 | 45 | 0.05131988
Bio-MOF-11 | 124 | 298 | carbon dioxide | 4 | 1_carbon dioxide298 | 36 | 1.226145
NH2-MIL-53(Al) | 629 | 298 | ethane | 6 | 1_ethane298 | 40 | 1.202886
(Hbzza)2]*H2O*C2H5OH | 7 | 273 | carbon dioxide | 4 | 1_carbon dioxide273 | 35 | 4.227925
(Hbzza)2]*H2O*C2H5OH | 7 | 298 | carbon dioxide | 4 | 1_carbon dioxide298 | 36 | 3.494162
(Hbzza)2]*H2O*C2H5OH | 7 | 323 | carbon dioxide | 4 | 1_carbon dioxide323 | 37 | 2.970955
(Hbzza)2]*H2O*C2H5OH | 7 | 273 | nitrogen | 11 | 1_nitrogen273 | 51 | 0.8845114
(Hbzza)2]*H2O*C2H5OH | 7 | 298 | nitrogen | 11 | 1_nitrogen298 | 52 | 0.5654841
(Hbzza)2]*H2O*C2H5OH | 7 | 323 | nitrogen | 11 | 1_nitrogen323 | 53 | 0.1826513
M-DNL-6 | 484 | 298 | methane | 10 | 1_methane298 | 49 | 0.394166
SAPO-34 | 794 | 298 | methane | 10 | 1_methane298 | 49 | 0.398933
M-DNL-6 | 484 | 273 | carbon dioxide | 4 | 1_carbon dioxide273 | 35 | 6.06349
M-DNL-6 | 484 | 298 | carbon dioxide | 4 | 1_carbon dioxide298 | 36 | 4.61419
M-DNL-6 | 484 | 323 | carbon dioxide | 4 | 1_carbon dioxide323 | 37 | 3.64799
M-DNL-6 | 484 | 273 | methane | 10 | 1_methane273 | 48 | 1.4494
Zeolite Na-A | 1032 | 298 | carbon dioxide | 4 | 1_carbon dioxide298 | 36 | 4.50943
L-DNL-6 | 466 | 298 | carbon dioxide | 4 | 1_carbon dioxide298 | 36 | 4.30206
H-DNL-6 | 407 | 298 | carbon dioxide | 4 | 1_carbon dioxide298 | 36 | 3.14364
Zeolite Na-A | 1032 | 298 | methane | 10 | 1_methane298 | 49 | 0.551482
L-DNL-6 | 466 | 298 | methane | 10 | 1_methane298 | 49 | 0.479975
H-DNL-6 | 407 | 298 | methane | 10 | 1_methane298 | 49 | 0.398933
FJI-C1 | 363 | 298 | ethene | 7 | 1_ethene298 | 43 | 2.955041
FJI-C1 | 363 | 298 | methane | 10 | 1_methane298 | 49 | 0.4926191
FJI-C1 | 363 | 273 | acetylene | 1 | 1_acetylene273 | 31 | 6.250583
FJI-C1 | 363 | 273 | ethane | 6 | 1_ethane273 | 39 | 5.766244
FJI-C1 | 363 | 273 | ethene | 7 | 1_ethene273 | 42 | 4.056733
FJI-C1 | 363 | 273 | methane | 10 | 1_methane273 | 48 | 0.8547622
FJI-C1 | 363 | 298 | propane | 13 | 1_propane298 | 56 | 6.418022
FJI-C1 | 363 | 298 | acetylene | 1 | 1_acetylene298 | 32 | 4.209209
FJI-C1 | 363 | 298 | ethane | 6 | 1_ethane298 | 40 | 3.973562
EL-MIL-53 | 347 | 273 | carbon dioxide | 4 | 1_carbon dioxide273 | 35 | 2.025246
EL-MIL-53 | 347 | 298 | carbon dioxide | 4 | 1_carbon dioxide298 | 36 | 1.229272
USTC-253-TFA | 884 | 273 | carbon dioxide | 4 | 1_carbon dioxide273 | 35 | 6.130792
USTC-253-TFA | 884 | 298 | carbon dioxide | 4 | 1_carbon dioxide298 | 36 | 2.892112
USTC-253 | 883 | 273 | carbon dioxide | 4 | 1_carbon dioxide273 | 35 | 3.677378
USTC-253 | 883 | 298 | carbon dioxide | 4 | 1_carbon dioxide298 | 36 | 2.127681
MOF-253 | 577 | 273 | carbon dioxide | 4 | 1_carbon dioxide273 | 35 | 2.229983
MOF-253 | 577 | 298 | carbon dioxide | 4 | 1_carbon dioxide298 | 36 | 1.274021
[Zn(SiF6)(pyz)2]n | 1158 | 298 | hydrogen | 8 | 1_hydrogen298 | 45 | 0.01996788
Cu(BDC-OH) | 293 | 298 | carbon dioxide | 4 | 1_carbon dioxide298 | 36 | 2.30354
Cu(BDC-OH) | 293 | 298 | acetylene | 1 | 1_acetylene298 | 32 | 1.923377
Cu(BDC-OH) | 293 | 298 | methane | 10 | 1_methane298 | 49 | 0.5781815
UTSA-25A | 892 | 273 | carbon dioxide | 4 | 1_carbon dioxide273 | 35 | 5.991995
Zn(BDC)(DABCO)0.5 | 1057 | 273 | carbon dioxide | 4 | 1_carbon dioxide273 | 35 | 4.857395
UTSA-25A | 892 | 273 | methane | 10 | 1_methane273 | 48 | 0.7497032
Zn(BDC)(DABCO)0.5 | 1057 | 273 | methane | 10 | 1_methane273 | 48 | 0.7148724
UTSA-25A | 892 | 298 | carbon dioxide | 4 | 1_carbon dioxide298 | 36 | 3.364061
Zn(BDC)(DABCO)0.5 | 1057 | 298 | carbon dioxide | 4 | 1_carbon dioxide298 | 36 | 2.133307
MOF-1c | 567 | 273 | carbon dioxide | 4 | 1_carbon dioxide273 | 35 | 1.24408
MOF-1c | 567 | 298 | carbon dioxide | 4 | 1_carbon dioxide298 | 36 | 0.2627408
Co2(NH2-BDC)1.5(L)(HCO2) solvent | 269 | 298 | carbon dioxide | 4 | 1_carbon dioxide298 | 36 | 0.6873986
Co2(NH2-BDC)1.5(L)(HCO2) solvent | 269 | 298 | methane | 10 | 1_methane298 | 49 | 0.06987307
Co2(NH2-BDC)1.5(L)(HCO2) solvent | 269 | 298 | carbon monoxide | 5 | 1_carbon monoxide298 | 38 | 0.07363455
Co2(NH2-BDC)1.5(L)(HCO2) solvent | 269 | 298 | oxygen | 12 | 1_oxygen298 | 55 | 0.07365507
Co2(NH2-BDC)1.5(L)(HCO2) solvent | 269 | 298 | nitrogen | 11 | 1_nitrogen298 | 52 | 0.04165629
Zeolite 13X | 993 | 323 | methane | 10 | 1_methane323 | 50 | 0.1053
Sulcis coal | 848 | 273 | carbon dioxide | 4 | 1_carbon dioxide273 | 35 | 0.6878403
Sulcis coal | 848 | 323 | methane | 10 | 1_methane323 | 50 | 0.3665623
IRMOF-1 | 428 | 323 | nitrogen | 11 | 1_nitrogen323 | 53 | 15.06554
C24H21N3 | 148 | 298 | nitrogen | 11 | 1_nitrogen298 | 52 | 0.1271407
C24H21N3 | 148 | 298 | carbon dioxide | 4 | 1_carbon dioxide298 | 36 | 1.753234
O-TTPP | 689 | 273 | carbon dioxide | 4 | 1_carbon dioxide273 | 35 | 2.243
O-TTPP | 689 | 298 | carbon dioxide | 4 | 1_carbon dioxide298 | 36 | 1.56342
SQ-COP-1 | 820 | 298 | carbon dioxide | 4 | 1_carbon dioxide298 | 36 | 0.9453872
SQ-COP-1 | 820 | 298 | methane | 10 | 1_methane298 | 49 | 0.5888085
SQ-COP-2 | 821 | 298 | methane | 10 | 1_methane298 | 49 | 0.41
SQ-COP-1 | 820 | 298 | hydrogen | 8 | 1_hydrogen298 | 45 | 0.04944613
SQ-COP-2 | 821 | 298 | hydrogen | 8 | 1_hydrogen298 | 45 | 0.05208405
SQ-COP-3 | 822 | 298 | hydrogen | 8 | 1_hydrogen298 | 45 | 0.04506817
SQ-COP-1 | 820 | 298 | nitrogen | 11 | 1_nitrogen298 | 52 | 0.2270267
SQ-COP-2 | 821 | 298 | nitrogen | 11 | 1_nitrogen298 | 52 | 0.1840789
SQ-COP-3 | 822 | 298 | nitrogen | 11 | 1_nitrogen298 | 52 | 0.2008262
MOF-74-Co | 587 | 273 | ethane | 6 | 1_ethane273 | 39 | 7.296209
MOF-74-Co | 587 | 298 | ethane | 6 | 1_ethane298 | 40 | 6.0378
MOF-74-Co | 587 | 323 | ethane | 6 | 1_ethane323 | 41 | 3.001735
MOF-74-Co | 587 | 273 | ethene | 7 | 1_ethene273 | 42 | 6.5462
MOF-74-Co | 587 | 298 | ethene | 7 | 1_ethene298 | 43 | 6.3832
MOF-74-Co | 587 | 298 | propane | 13 | 1_propane298 | 56 | 6.0686
MOF-74-Co | 587 | 323 | propane | 13 | 1_propane323 | 57 | 5.0682
MOF-74-Co | 587 | 298 | propene | 14 | 1_propene298 | 58 | 6.7644
MOF-74-Co | 587 | 323 | propene | 14 | 1_propene323 | 59 | 5.7989
Fe-MOF-74 | 369 | 323 | ethane | 6 | 1_ethane323 | 41 | 2.812649
Mn-MOF-74 | 617 | 298 | ethane | 6 | 1_ethane298 | 40 | 5.642839
Mn-MOF-74 | 617 | 323 | ethane | 6 | 1_ethane323 | 41 | 2.6
MOF-74-Ni | 588 | 298 | ethane | 6 | 1_ethane298 | 40 | 5.4566
MOF-74-Ni | 588 | 323 | ethane | 6 | 1_ethane323 | 41 | 2.5758
MOF-74-Co | 587 | 323 | ethene | 7 | 1_ethene323 | 44 | 2.361
Fe-MOF-74 | 369 | 323 | ethene | 7 | 1_ethene323 | 44 | 2.0251
Fe-MOF-74 | 369 | 323 | propene | 14 | 1_propene323 | 59 | 5.9582
Mn-MOF-74 | 617 | 323 | ethene | 7 | 1_ethene323 | 44 | 2.2246
Mn-MOF-74 | 617 | 323 | propene | 14 | 1_propene323 | 59 | 5.7404
MOF-74-Ni | 588 | 323 | ethene | 7 | 1_ethene323 | 44 | 2.2384
Fe-MOF-74 | 369 | 323 | propane | 13 | 1_propane323 | 57 | 5.159
Mn-MOF-74 | 617 | 323 | propane | 13 | 1_propane323 | 57 | 4.9326
[Zn(FA)(datrz)2]n | 1156 | 273 | carbon dioxide | 4 | 1_carbon dioxide273 | 35 | 3.230025
[Zn(FA)(datrz)2]n | 1156 | 298 | carbon dioxide | 4 | 1_carbon dioxide298 | 36 | 1.768755
Domestic Active Carbon | 339 | 323 | methane | 10 | 1_methane323 | 50 | 0.2433324
IRMOF-1 | 428 | 298 | carbon dioxide | 4 | 1_carbon dioxide298 | 36 | 0.0599424
Carbon | 239 | 298 | carbon dioxide | 4 | 1_carbon dioxide298 | 36 | 0.016906
36 Wt% CuCl/Zeolite NaX | 32 | 323 | propene | 14 | 1_propene323 | 59 | 0.6042382
36 Wt% CuCl/Zeolite NaX | 32 | 323 | propane | 13 | 1_propane323 | 57 | 0.0170518
Zeolite NaX | 1035 | 323 | propene | 14 | 1_propene323 | 59 | 2.193705
Zeolite NaX | 1035 | 323 | propane | 13 | 1_propane323 | 57 | 0.188005
COF-102 | 203 | 298 | nitrogen | 11 | 1_nitrogen298 | 52 | 0.3608103
MIL-47 | 539 | 298 | nitrogen | 11 | 1_nitrogen298 | 52 | 0.5016538
Zn2(BDC)2(TED) | 1073 | 298 | nitrogen | 11 | 1_nitrogen298 | 52 | 0.215054
MOF-74 | 586 | 298 | nitrogen | 11 | 1_nitrogen298 | 52 | 0.134409
Zn2(BDC)2(TED) | 1073 | 298 | methane | 10 | 1_methane298 | 49 | 0.50145
MOF-74 | 586 | 298 | methane | 10 | 1_methane298 | 49 | 0.268817
Zn2(BDC)2(TED) | 1073 | 298 | carbon dioxide | 4 | 1_carbon dioxide298 | 36 | 2.871085
MOF-74 | 586 | 298 | carbon dioxide | 4 | 1_carbon dioxide298 | 36 | 4.122907
ZIF-69 | 962 | 298 | carbon dioxide | 4 | 1_carbon dioxide298 | 36 | 1.61217
Zn-MOF | 1068 | 273 | carbon dioxide | 4 | 1_carbon dioxide273 | 35 | 0.003257746
Zn-MOF | 1068 | 298 | carbon dioxide | 4 | 1_carbon dioxide298 | 36 | 0.002324999
Zn-MOF | 1068 | 323 | carbon dioxide | 4 | 1_carbon dioxide323 | 37 | 0.001873245
Zn-MOF | 1068 | 273 | methane | 10 | 1_methane273 | 48 | 0.001508106
Zn-MOF | 1068 | 298 | methane | 10 | 1_methane298 | 49 | 0.001157269
MCM-41 | 493 | 298 | hydrogen | 8 | 1_hydrogen298 | 45 | 0.01953215
USO-2-Ni | 882 | 298 | hydrogen | 8 | 1_hydrogen298 | 45 | 0.03483307
UiO-67/MCM-41 | 938 | 298 | hydrogen | 8 | 1_hydrogen298 | 45 | 0.01879458
USO-2-Ni | 882 | 298 | carbon dioxide | 4 | 1_carbon dioxide298 | 36 | 2.551626
UiO-67/MCM-41 | 938 | 298 | carbon dioxide | 4 | 1_carbon dioxide298 | 36 | 0.8393657
Zeolite 13X | 993 | 298 | carbon dioxide | 4 | 1_carbon dioxide298 | 36 | 0.5806388
CuBTC | 315 | 298 | nitrogen | 11 | 1_nitrogen298 | 52 | 0.04821047
Carbon | 239 | 298 | argon | 2 | 1_argon298 | 33 | 1.110708
Carbon | 239 | 298 | nitrogen | 11 | 1_nitrogen298 | 52 | 0.08484074
Amino-MIL-53(Al) | 109 | 323 | carbon dioxide | 4 | 1_carbon dioxide323 | 37 | 1.229964
MIL-101 | 516 | 323 | ethene | 7 | 1_ethene323 | 44 | 1.239009
MIL-101a | 529 | 298 | ethane | 6 | 1_ethane298 | 40 | 1.898603
MIL-101a | 529 | 298 | ethene | 7 | 1_ethene298 | 43 | 2.124794
MIL-101a | 529 | 323 | ethane | 6 | 1_ethane323 | 41 | 1.0684
MIL-101a | 529 | 323 | ethene | 7 | 1_ethene323 | 44 | 1.248535
MIL-101b | 530 | 298 | ethane | 6 | 1_ethane298 | 40 | 1.760256
MIL-101b | 530 | 323 | ethane | 6 | 1_ethane323 | 41 | 0.9106147
MIL-101b | 530 | 323 | ethene | 7 | 1_ethene323 | 44 | 1.269215
MIL-101b | 530 | 298 | ethene | 7 | 1_ethene298 | 43 | 1.269215
MIL-101 | 516 | 298 | ethene | 7 | 1_ethene298 | 43 | 2.117271
BPL Carbon | 118 | 298 | ethene | 7 | 1_ethene298 | 43 | 2
MIL-101 | 516 | 298 | ethane | 6 | 1_ethane298 | 40 | 2.612628
MIL-101 | 516 | 323 | ethane | 6 | 1_ethane323 | 41 | 1.4204
C141 | 140 | 298 | carbon dioxide | 4 | 1_carbon dioxide298 | 36 | 2.67077
C141 | 140 | 323 | carbon dioxide | 4 | 1_carbon dioxide323 | 37 | 1.03298
WV1050 | 940 | 323 | carbon dioxide | 4 | 1_carbon dioxide323 | 37 | 0.6531303
CuBTC | 315 | 323 | nitrogen | 11 | 1_nitrogen323 | 53 | 0.119693
WV1050 | 940 | 323 | nitrogen | 11 | 1_nitrogen323 | 53 | 0.112784
C141 | 140 | 323 | nitrogen | 11 | 1_nitrogen323 | 53 | 0.204703
WV1050 | 940 | 298 | carbon dioxide | 4 | 1_carbon dioxide298 | 36 | 1.85231
WV1050 | 940 | 298 | nitrogen | 11 | 1_nitrogen298 | 52 | 0.1600154
C141 | 140 | 298 | nitrogen | 11 | 1_nitrogen298 | 52 | 0.430769
Na-X | 668 | 323 | propene | 14 | 1_propene323 | 59 | 3.9312
Na-X | 668 | 323 | propane | 13 | 1_propane323 | 57 | 3.2781
36 wt% CuCl/NaX | 33 | 323 | propene | 14 | 1_propene323 | 59 | 1.8844
36 wt% CuCl/NaX | 33 | 323 | propane | 13 | 1_propane323 | 57 | 1.22302
Zeolite 5A | 995 | 323 | ethene | 7 | 1_ethene323 | 44 | 2.225467
Zeolite 5A | 995 | 273 | ethene | 7 | 1_ethene273 | 42 | 2.788
Zeolite 5A | 995 | 323 | ethane | 6 | 1_ethane323 | 41 | 1.438601
Zeolite 5A | 995 | 298 | ethane | 6 | 1_ethane298 | 40 | 1.742722
Zeolite 5A | 995 | 273 | ethane | 6 | 1_ethane273 | 39 | 2.066762
Zeosorb 13X | 1056 | 298 | methane | 10 | 1_methane298 | 49 | 0.7469937
Zeosorb 13X | 1056 | 298 | nitrogen | 11 | 1_nitrogen298 | 52 | 0.3468033
MC-60 | 492 | 298 | carbon dioxide | 4 | 1_carbon dioxide298 | 36 | 0.9300676
MC-30 | 491 | 298 | carbon dioxide | 4 | 1_carbon dioxide298 | 36 | 2.69019
ZNT | 990 | 273 | ethane | 6 | 1_ethane273 | 39 | 0.762367
ZNT | 990 | 273 | ethene | 7 | 1_ethene273 | 42 | 1.262609
ZNT | 990 | 298 | ethene | 7 | 1_ethene298 | 43 | 1.209624
ZNT | 990 | 323 | ethene | 7 | 1_ethene323 | 44 | 0.9662685
ZNT | 990 | 298 | ethane | 6 | 1_ethane298 | 40 | 0.620968
1.5 K-ZNT | 14 | 273 | ethane | 6 | 1_ethane273 | 39 | 0.4788503
1.5 K-ZNT | 14 | 298 | ethane | 6 | 1_ethane298 | 40 | 0.4759
1.5 K-ZNT | 14 | 323 | ethane | 6 | 1_ethane323 | 41 | 0.3453482
1.5 K-ZNT | 14 | 273 | ethene | 7 | 1_ethene273 | 42 | 1.119831
ZNT | 990 | 323 | ethane | 6 | 1_ethane323 | 41 | 0.4085444
1.5 K-ZNT | 14 | 323 | ethene | 7 | 1_ethene323 | 44 | 0.6959842
1.5 K-ZNT | 14 | 298 | ethene | 7 | 1_ethene298 | 43 | 0.9960712
1.8 K-ZNT | 15 | 273 | ethane | 6 | 1_ethane273 | 39 | 0.4212573
1.8 K-ZNT | 15 | 298 | ethane | 6 | 1_ethane298 | 40 | 0.4018848
1.8 K-ZNT | 15 | 323 | ethane | 6 | 1_ethane323 | 41 | 0.3091266
1.8 K-ZNT | 15 | 273 | ethene | 7 | 1_ethene273 | 42 | 1.090349
1.8 K-ZNT | 15 | 298 | ethene | 7 | 1_ethene298 | 43 | 0.9651628
1.8 K-ZNT | 15 | 323 | ethene | 7 | 1_ethene323 | 44 | 0.6976777
MAXSORB | 490 | 298 | nitrogen | 11 | 1_nitrogen298 | 52 | 0.4712898
MAXSORB | 490 | 298 | methane | 10 | 1_methane298 | 49 | 1.007337
Zeolite IFO | 1010 | 298 | carbon dioxide | 4 | 1_carbon dioxide298 | 36 | 0.4769
Zeolite JSR | 1015 | 298 | carbon dioxide | 4 | 1_carbon dioxide298 | 36 | 1.44
Zeolite OKO | 1036 | 298 | carbon dioxide | 4 | 1_carbon dioxide298 | 36 | 1.1815
Zeolite SEW | 1050 | 298 | carbon dioxide | 4 | 1_carbon dioxide298 | 36 | 1.3415
Zeolite IFO | 1010 | 298 | methane | 10 | 1_methane298 | 49 | 0.14173
Zeolite JSR | 1015 | 298 | methane | 10 | 1_methane298 | 49 | 0.37402
Zeolite OKO | 1036 | 298 | methane | 10 | 1_methane298 | 49 | 0.35433
Zeolite SEW | 1050 | 298 | methane | 10 | 1_methane298 | 49 | 0.33465
CarboTech D 55/1.5 | 238 | 323 | carbon dioxide | 4 | 1_carbon dioxide323 | 37 | 1.3666
KÃ¶strolith NaMSXK | 465 | 298 | methane | 10 | 1_methane298 | 49 | 0.5647
KÃ¶strolith NaMSXK | 465 | 298 | carbon dioxide | 4 | 1_carbon dioxide298 | 36 | 4.1357
KÃ¶strolith NaMSXK | 465 | 323 | carbon dioxide | 4 | 1_carbon dioxide323 | 37 | 3.2685
Shirasagi MSC CT-350 | 838 | 298 | methane | 10 | 1_methane298 | 49 | 0.7890864
Shirasagi MSC CT-350 | 838 | 298 | carbon dioxide | 4 | 1_carbon dioxide298 | 36 | 2.1054
Shirasagi MSC CT-350 | 838 | 323 | carbon dioxide | 4 | 1_carbon dioxide323 | 37 | 1.1482
Shirasagi MSC CT-350 | 838 | 273 | carbon dioxide | 4 | 1_carbon dioxide273 | 35 | 2.602071
CarboTech D 55/1.5 | 238 | 298 | methane | 10 | 1_methane298 | 49 | 1.0787
CarboTech D 55/1.5 | 238 | 323 | methane | 10 | 1_methane323 | 50 | 0.5799
CarboTech D 55/1.5 | 238 | 298 | carbon dioxide | 4 | 1_carbon dioxide298 | 36 | 2.2583
CNT industrial grade, purity: 85wt%, diameter: 10-30nm, length: 5-20Âµm, supplier: Nanolab | 198 | 298 | nitrogen | 11 | 1_nitrogen298 | 52 | 0.03809606
CNT industrial grade, purity: 85wt%, diameter: 10-30nm, length: 5-20Âµm, supplier: Nanolab | 198 | 323 | nitrogen | 11 | 1_nitrogen323 | 53 | 0.02463326
IRMOF-74-I | 437 | 323 | ethane | 6 | 1_ethane323 | 41 | 5.9782
IRMOF-74-II | 438 | 323 | ethene | 7 | 1_ethene323 | 44 | 6.8455
IRMOF-74-III | 439 | 323 | ethene | 7 | 1_ethene323 | 44 | 5.1596
IRMOF-74-IV | 440 | 323 | ethene | 7 | 1_ethene323 | 44 | 6.7593
IRMOF-74-II | 438 | 323 | propane | 13 | 1_propane323 | 57 | 11.932
IRMOF-74-III | 439 | 323 | propane | 13 | 1_propane323 | 57 | 8.7412
IRMOF-74-IV | 440 | 323 | propane | 13 | 1_propane323 | 57 | 11.1591
IRMOF-74-II | 438 | 323 | propene | 14 | 1_propene323 | 59 | 14.1949
IRMOF-74-I | 437 | 323 | ethene | 7 | 1_ethene323 | 44 | 7.9492
IRMOF-74-III | 439 | 323 | propene | 14 | 1_propene323 | 59 | 12.3828
IRMOF-74-IV | 440 | 323 | propene | 14 | 1_propene323 | 59 | 13.9846
IRMOF-74-I | 437 | 323 | propane | 13 | 1_propane323 | 57 | 7.0094
IRMOF-74-I | 437 | 323 | propene | 14 | 1_propene323 | 59 | 8.5799
IRMOF-74-II | 438 | 323 | ethane | 6 | 1_ethane323 | 41 | 5.3447
IRMOF-74-III | 439 | 323 | ethane | 6 | 1_ethane323 | 41 | 4.6518
IRMOF-74-IV | 440 | 323 | ethane | 6 | 1_ethane323 | 41 | 5.2714
Activated Carbon | 64 | 298 | methane | 10 | 1_methane298 | 49 | 0.3249402
alumina F200 | 1195 | 273 | carbon dioxide | 4 | 1_carbon dioxide273 | 35 | 1.45404
alumina F200 | 1195 | 298 | carbon dioxide | 4 | 1_carbon dioxide298 | 36 | 0.92984
RF-ACX | 779 | 323 | methane | 10 | 1_methane323 | 50 | 0.0945
RF-ACX | 779 | 298 | nitrogen | 11 | 1_nitrogen298 | 52 | 0.2309052
RF-ACX | 779 | 323 | nitrogen | 11 | 1_nitrogen323 | 53 | 0.16039
RF-ACX | 779 | 298 | carbon dioxide | 4 | 1_carbon dioxide298 | 36 | 2.2689
RF-ACX | 779 | 323 | carbon dioxide | 4 | 1_carbon dioxide323 | 37 | 1.2502
RF-ACX | 779 | 298 | methane | 10 | 1_methane298 | 49 | 1.0285
KIT-6-C | 462 | 273 | carbon dioxide | 4 | 1_carbon dioxide273 | 35 | 2.14446
KIT-6-C | 462 | 298 | carbon dioxide | 4 | 1_carbon dioxide298 | 36 | 1.51323
KIT-6-CN | 463 | 273 | carbon dioxide | 4 | 1_carbon dioxide273 | 35 | 2.86867
KIT-6-CN | 463 | 298 | carbon dioxide | 4 | 1_carbon dioxide298 | 36 | 1.96279
ZIF-8-90 0% | 970 | 273 | carbon dioxide | 4 | 1_carbon dioxide273 | 35 | 1.63024
ZIF-8-90 70% | 973 | 298 | carbon dioxide | 4 | 1_carbon dioxide298 | 36 | 2.75605
ZIF-8-90 50% | 972 | 298 | carbon dioxide | 4 | 1_carbon dioxide298 | 36 | 2.71957
ZIF-8-90 30% | 971 | 298 | carbon dioxide | 4 | 1_carbon dioxide298 | 36 | 2.30588
ZIF-8-90 0% | 970 | 298 | carbon dioxide | 4 | 1_carbon dioxide298 | 36 | 0.987023
ZIF-8-90 50% | 972 | 273 | carbon dioxide | 4 | 1_carbon dioxide273 | 35 | 4.97706
ZIF-8-90 70% | 973 | 273 | carbon dioxide | 4 | 1_carbon dioxide273 | 35 | 4.66518
ZIF-8-90 30% | 971 | 273 | carbon dioxide | 4 | 1_carbon dioxide273 | 35 | 3.93484
MIL-53(Al)sol.ht | 546 | 298 | methane | 10 | 1_methane298 | 49 | 0.3689968
MIL-53(Al)sol.ht | 546 | 298 | carbon dioxide | 4 | 1_carbon dioxide298 | 36 | 2.245572
MIL-53(Al)sol.ht | 546 | 298 | carbon monoxide | 5 | 1_carbon monoxide298 | 38 | 0.2739627
MIL-53(Al)sol.ht | 546 | 298 | nitrogen | 11 | 1_nitrogen298 | 52 | 0.1951662
MIL-53(Al)sol.ht | 546 | 298 | argon | 2 | 1_argon298 | 33 | 0.1560944
MIL-53(Al)sol.ht | 546 | 298 | oxygen | 12 | 1_oxygen298 | 55 | 0.1203766
CPO-27-Ni | 226 | 298 | methane | 10 | 1_methane298 | 49 | 0.9119586
MOF-2 | 568 | 298 | nitrogen | 11 | 1_nitrogen298 | 52 | 7.504081
Alumina | 104 | 323 | methane | 10 | 1_methane323 | 50 | 0.25935
Alumina | 104 | 323 | nitrogen | 11 | 1_nitrogen323 | 53 | 0.1322729
MIL-101(Li) | 524 | 298 | hydrogen | 8 | 1_hydrogen298 | 45 | 0.2752664
SWNT-MIL-101 | 828 | 298 | hydrogen | 8 | 1_hydrogen298 | 45 | 0.06283044
SWNT-MIL-101-C(Li) | 829 | 298 | hydrogen | 8 | 1_hydrogen298 | 45 | 0.5563413
Bio-MOF-11 | 124 | 298 | nitrogen | 11 | 1_nitrogen298 | 52 | 0.17227
ZIF-7 | 963 | 298 | nitrogen | 11 | 1_nitrogen298 | 52 | 0.69373
MOF-74-Co | 587 | 298 | methane | 10 | 1_methane298 | 49 | 0.5504
MOF-74-Ni | 588 | 298 | methane | 10 | 1_methane298 | 49 | 0.6052134
Zn-MOF-74 | 1069 | 298 | methane | 10 | 1_methane298 | 49 | 0.7392732
Pd(2-pymo)2 | 766 | 298 | methane | 10 | 1_methane298 | 49 | 1.0254
IRMOF-3 | 434 | 298 | methane | 10 | 1_methane298 | 49 | 0.7315262
UMCM-150 | 877 | 298 | methane | 10 | 1_methane298 | 49 | 0.692
ZIF-11 | 955 | 298 | methane | 10 | 1_methane298 | 49 | 0.7783
ZIF-70 | 964 | 298 | methane | 10 | 1_methane298 | 49 | 0.4085
ZIF-71 | 965 | 298 | methane | 10 | 1_methane298 | 49 | 0.5468
Bio-MOF-11 | 124 | 298 | methane | 10 | 1_methane298 | 49 | 0.60702
MIL-53(Al)-A(Li) | 543 | 298 | hydrogen | 8 | 1_hydrogen298 | 45 | 0.04243751
MIL-101-A(Li) | 525 | 298 | hydrogen | 8 | 1_hydrogen298 | 45 | 0.115702
MIL-101-B(Li) | 526 | 298 | hydrogen | 8 | 1_hydrogen298 | 45 | 0.1767596
Cu(BDC) (60mL DMF 300W Microwave) | 292 | 323 | methane | 10 | 1_methane323 | 50 | 0.1514712
Cu(BDC) (60mL DMF 300W Microwave) | 292 | 323 | carbon dioxide | 4 | 1_carbon dioxide323 | 37 | 1.058448
Cu(BDC) (60mL DMF 100W Microwave) | 291 | 323 | carbon dioxide | 4 | 1_carbon dioxide323 | 37 | 0.2228796
HY | 419 | 298 | ethene | 7 | 1_ethene298 | 43 | 1.79257
CuCl(6.0)@HY | 321 | 298 | ethane | 6 | 1_ethane298 | 40 | 0.5664849
CuCl(5.0)@HY | 320 | 298 | ethene | 7 | 1_ethene298 | 43 | 0.6292239
CuCl(2.0)@HY | 318 | 298 | ethene | 7 | 1_ethene298 | 43 | 1.858925
CuCl(5.0)@HY | 320 | 323 | ethene | 7 | 1_ethene323 | 44 | 0.7323736
CuCl(5.0)@HY | 320 | 298 | ethane | 6 | 1_ethane298 | 40 | 0.6543085
CuCl(3.0)@HY | 319 | 298 | ethene | 7 | 1_ethene298 | 43 | 2.029563
CuCl(5.0)@HY | 320 | 323 | ethane | 6 | 1_ethane323 | 41 | 0.487292
CuCl(6.0)@HY | 321 | 298 | ethene | 7 | 1_ethene298 | 43 | 2.045096
HY | 419 | 298 | ethane | 6 | 1_ethane298 | 40 | 1.349827
CuCl(2.0)@HY | 318 | 298 | ethane | 6 | 1_ethane298 | 40 | 1.24636
CuCl(3.0)@HY | 319 | 298 | ethane | 6 | 1_ethane298 | 40 | 0.9524829
F400 | 351 | 323 | carbon dioxide | 4 | 1_carbon dioxide323 | 37 | 1.391849
EcoSorb Activated Carbon | 349 | 323 | methane | 10 | 1_methane323 | 50 | 0.3110055
EcoSorb Activated Carbon | 349 | 323 | carbon dioxide | 4 | 1_carbon dioxide323 | 37 | 0.5826388
CuBTC | 315 | 273 | nitrogen | 11 | 1_nitrogen273 | 51 | 0.415094
COF-108 | 206 | 298 | acetylene | 1 | 1_acetylene298 | 32 | 1.158192
COF-105 | 205 | 298 | acetylene | 1 | 1_acetylene298 | 32 | 0.9616727
C11H12GdO11 | 136 | 273 | carbon dioxide | 4 | 1_carbon dioxide273 | 35 | 2.490164
AC | 51 | 298 | nitrogen | 11 | 1_nitrogen298 | 52 | 0.2682083
(22,22) SWSiCNT | 3 | 298 | hydrogen | 8 | 1_hydrogen298 | 45 | 0.1404065
(15,15) SWSiCNT | 2 | 298 | hydrogen | 8 | 1_hydrogen298 | 45 | 0.1501051
SWSiCNT (22,22) | 831 | 298 | hydrogen | 8 | 1_hydrogen298 | 45 | 0.08477693
SWSiCNT (9,9) | 832 | 298 | hydrogen | 8 | 1_hydrogen298 | 45 | 0.06738693
SWSiCNT (15,15) | 830 | 298 | hydrogen | 8 | 1_hydrogen298 | 45 | 0.106994
amine-MWCNT | 1196 | 298 | carbon dioxide | 4 | 1_carbon dioxide298 | 36 | 0.78998
OH-MWCNT | 690 | 298 | carbon dioxide | 4 | 1_carbon dioxide298 | 36 | 0.5847
OH-MWCNT | 690 | 323 | carbon dioxide | 4 | 1_carbon dioxide323 | 37 | 0.46015
amine-MWCNT | 1196 | 298 | methane | 10 | 1_methane298 | 49 | 0.2754
amine-MWCNT | 1196 | 323 | methane | 10 | 1_methane323 | 50 | 0.2364
amine-MWCNT | 1196 | 323 | carbon dioxide | 4 | 1_carbon dioxide323 | 37 | 0.58611
MWCNT | 596 | 298 | methane | 10 | 1_methane298 | 49 | 0.32267
MWCNT | 596 | 323 | methane | 10 | 1_methane323 | 50 | 0.26867
MWCNT | 596 | 298 | carbon dioxide | 4 | 1_carbon dioxide298 | 36 | 0.43576
MWCNT | 596 | 323 | carbon dioxide | 4 | 1_carbon dioxide323 | 37 | 0.34707
OH-MWCNT | 690 | 298 | methane | 10 | 1_methane298 | 49 | 0.35192
OH-MWCNT | 690 | 323 | methane | 10 | 1_methane323 | 50 | 0.2959
Zeolite 5A | 995 | 298 | oxygen | 12 | 1_oxygen298 | 55 | 0.093528
Graphite | 384 | 298 | methane | 10 | 1_methane298 | 49 | 0.659341
Activated Charcoal | 84 | 298 | nitrogen | 11 | 1_nitrogen298 | 52 | 0.2329615
Activated Charcoal | 84 | 323 | nitrogen | 11 | 1_nitrogen323 | 53 | 0.1593095
Tosoh SA-500 | 864 | 298 | oxygen | 12 | 1_oxygen298 | 55 | 0.1806
Tosoh SA-500 | 864 | 298 | nitrogen | 11 | 1_nitrogen298 | 52 | 0.7039569
Tosoh SA-500 | 864 | 323 | nitrogen | 11 | 1_nitrogen323 | 53 | 0.4088162
TiO2 | 863 | 323 | carbon dioxide | 4 | 1_carbon dioxide323 | 37 | 0.07372511
TiO2 | 863 | 298 | carbon dioxide | 4 | 1_carbon dioxide298 | 36 | 0.1897
Amine Modified TiO2 | 107 | 323 | carbon dioxide | 4 | 1_carbon dioxide323 | 37 | 0.1228809
Amine Modified TiO2 | 107 | 298 | carbon dioxide | 4 | 1_carbon dioxide298 | 36 | 0.4268621
TiO2 | 863 | 323 | methane | 10 | 1_methane323 | 50 | 0.1459
TiO2 | 863 | 298 | methane | 10 | 1_methane298 | 49 | 0.251
Amine Modified TiO2 | 107 | 323 | methane | 10 | 1_methane323 | 50 | 0.0356
Amine Modified TiO2 | 107 | 298 | methane | 10 | 1_methane298 | 49 | 0.0532
ZSM-5 | 991 | 298 | propane | 13 | 1_propane298 | 56 | 1.574872
template-synthesized carbon | 1237 | 273 | methane | 10 | 1_methane273 | 48 | 0.9387501
template-synthesized carbon | 1237 | 298 | methane | 10 | 1_methane298 | 49 | 0.6558376
template-synthesized carbon | 1237 | 273 | ethane | 6 | 1_ethane273 | 39 | 3.995131
template-synthesized carbon | 1237 | 298 | ethane | 6 | 1_ethane298 | 40 | 2.812642
brown coal | 1200 | 298 | methane | 10 | 1_methane298 | 49 | 0.2826667
brown coal | 1200 | 323 | methane | 10 | 1_methane323 | 50 | 0.1806776
brown coal | 1200 | 323 | carbon dioxide | 4 | 1_carbon dioxide323 | 37 | 1.568337
Activated Carbon | 64 | 273 | carbon dioxide | 4 | 1_carbon dioxide273 | 35 | 2.66728
Activated Carbon Coronene-(OH)2 | 69 | 298 | methane | 10 | 1_methane298 | 49 | 0.4967773
Activated Carbon Coronene-(OH)3 | 70 | 298 | carbon dioxide | 4 | 1_carbon dioxide298 | 36 | 2.715288
Activated Carbon Coronene-COOH | 71 | 298 | methane | 10 | 1_methane298 | 49 | 0.4615758
Activated Carbon Coronene-COOH | 71 | 298 | carbon dioxide | 4 | 1_carbon dioxide298 | 36 | 0.723247
Activated Carbon Coronene-(OH)2 | 69 | 298 | carbon dioxide | 4 | 1_carbon dioxide298 | 36 | 2.314909
Activated Carbon Corannulene | 67 | 298 | methane | 10 | 1_methane298 | 49 | 0.4225488
Activated Carbon Coronene Platelet | 68 | 298 | methane | 10 | 1_methane298 | 49 | 0.4579078
Activated Carbon Corannulene | 67 | 298 | carbon dioxide | 4 | 1_carbon dioxide298 | 36 | 1.668635
Maxsorb MSC-30 | 600 | 273 | methane | 10 | 1_methane273 | 48 | 1.649229
Maxsorb MSC-30 | 600 | 298 | methane | 10 | 1_methane298 | 49 | 1.383052
Maxsorb MSC-30 | 600 | 273 | carbon dioxide | 4 | 1_carbon dioxide273 | 35 | 4.316394
Maxsorb MSC-30 | 600 | 298 | carbon dioxide | 4 | 1_carbon dioxide298 | 36 | 2.228994
Activated Carbon | 64 | 273 | methane | 10 | 1_methane273 | 48 | 1.588493
Activated Carbon | 64 | 323 | methane | 10 | 1_methane323 | 50 | 0.395062
Activated Carbon | 64 | 298 | hydrogen | 8 | 1_hydrogen298 | 45 | 0.874494
Maxsorb MSC-30 | 600 | 298 | hydrogen | 8 | 1_hydrogen298 | 45 | 0.04752251
Activated Carbon Coronene Platelet | 68 | 298 | carbon dioxide | 4 | 1_carbon dioxide298 | 36 | 1.975088
Activated Carbon Circumcircumcoronene | 66 | 298 | methane | 10 | 1_methane298 | 49 | 0.6438979
Activated Carbon Hexabenzocoronene | 73 | 298 | methane | 10 | 1_methane298 | 49 | 0.5378626
Activated Carbon Circumcircumcoronene | 66 | 298 | carbon dioxide | 4 | 1_carbon dioxide298 | 36 | 1.929506
Activated Carbon Hexabenzocoronene | 73 | 298 | carbon dioxide | 4 | 1_carbon dioxide298 | 36 | 1.871364
Activated Carbon Coronene-(OH)3 | 70 | 298 | methane | 10 | 1_methane298 | 49 | 0.4923641
Activated Carbon VR5-4:1 | 77 | 298 | carbon dioxide | 4 | 1_carbon dioxide298 | 36 | 2.680888
Activated Carbon VR5-3:1 | 76 | 298 | carbon dioxide | 4 | 1_carbon dioxide298 | 36 | 2.466754
Activated Carbon VR5-2.5:1 | 75 | 298 | carbon dioxide | 4 | 1_carbon dioxide298 | 36 | 3.170341
Ordered Mesoporous Carbon: oaC-AO1 | 694 | 273 | carbon dioxide | 4 | 1_carbon dioxide273 | 35 | 3.09456
Ordered Mesoporous Carbon: oaC-AO2 | 695 | 273 | carbon dioxide | 4 | 1_carbon dioxide273 | 35 | 2.3293
Ordered Mesoporous Carbon: aC-AO1 | 693 | 298 | carbon dioxide | 4 | 1_carbon dioxide298 | 36 | 2.49258
Ordered Mesoporous Carbon: oaC-AO1 | 694 | 298 | carbon dioxide | 4 | 1_carbon dioxide298 | 36 | 2.06528
Ordered Mesoporous Carbon: oaC-AO2 | 695 | 298 | carbon dioxide | 4 | 1_carbon dioxide298 | 36 | 1.4362
Ordered Mesoporous Carbon: aC-AO1 | 693 | 273 | carbon dioxide | 4 | 1_carbon dioxide273 | 35 | 4.2346
Carbon Nanosheets | 245 | 323 | carbon dioxide | 4 | 1_carbon dioxide323 | 37 | 1.53509
Carbon Nanosheets | 245 | 323 | methane | 10 | 1_methane323 | 50 | 0.510907
Carbon Nanosheets | 245 | 323 | nitrogen | 11 | 1_nitrogen323 | 53 | 0.146649
Carbon Nanosheets | 245 | 298 | nitrogen | 11 | 1_nitrogen298 | 52 | 0.241308
Carbon Nanosheets | 245 | 298 | methane | 10 | 1_methane298 | 49 | 0.724066
Carbon Nanosheets | 245 | 298 | carbon monoxide | 5 | 1_carbon monoxide298 | 38 | 0.975784
Carbon Nanosheets | 245 | 298 | carbon dioxide | 4 | 1_carbon dioxide298 | 36 | 2.06888
Graphene Oxide Hydrogel heated to 373K | 383 | 273 | carbon dioxide | 4 | 1_carbon dioxide273 | 35 | 2.315206
Graphene Oxide Hydrogel heated to 373K | 383 | 273 | nitrogen | 11 | 1_nitrogen273 | 51 | 0.06229926
LCN-1 | 467 | 298 | nitrogen | 11 | 1_nitrogen298 | 52 | 0.6512
LCN-2 | 468 | 298 | nitrogen | 11 | 1_nitrogen298 | 52 | 0.4224
LCN-3 | 469 | 298 | nitrogen | 11 | 1_nitrogen298 | 52 | 0.1725
LCN-1 | 467 | 273 | carbon dioxide | 4 | 1_carbon dioxide273 | 35 | 8.6499
LCN-2 | 468 | 273 | carbon dioxide | 4 | 1_carbon dioxide273 | 35 | 8.5699
LCN-3 | 469 | 273 | carbon dioxide | 4 | 1_carbon dioxide273 | 35 | 4.9229
LCN-1 | 467 | 298 | carbon dioxide | 4 | 1_carbon dioxide298 | 36 | 5.1098
LCN-2 | 468 | 298 | carbon dioxide | 4 | 1_carbon dioxide298 | 36 | 5.4597
LCN-3 | 469 | 298 | carbon dioxide | 4 | 1_carbon dioxide298 | 36 | 4.2168
CO2 reinforced nanoporous carbon | 200 | 298 | carbon dioxide | 4 | 1_carbon dioxide298 | 36 | 1.91592
CO2 reinforced nanoporous carbon | 200 | 298 | methane | 10 | 1_methane298 | 49 | 0.866943
Co-MOF-74(M) | 266 | 273 | carbon dioxide | 4 | 1_carbon dioxide273 | 35 | 9.133932
Co-MOF-74(M) | 266 | 298 | carbon dioxide | 4 | 1_carbon dioxide298 | 36 | 6.60375
Co-MOF-74(M) | 266 | 298 | nitrogen | 11 | 1_nitrogen298 | 52 | 0.7402357
MIL-125 | 534 | 273 | carbon dioxide | 4 | 1_carbon dioxide273 | 35 | 3.881318
MIL-125 | 534 | 298 | carbon dioxide | 4 | 1_carbon dioxide298 | 36 | 1.488564
MIL-125 | 534 | 298 | nitrogen | 11 | 1_nitrogen298 | 52 | 0.1636171
zeolite NaKA (14.7% K+) | 1238 | 323 | carbon dioxide | 4 | 1_carbon dioxide323 | 37 | 2.36046
zeolite NaKA (14.7% K+) | 1238 | 323 | nitrogen | 11 | 1_nitrogen323 | 53 | 0.000865
zeolite NaKA (14.7% K+) | 1238 | 298 | carbon dioxide | 4 | 1_carbon dioxide298 | 36 | 2.97884
IRMOF-1 | 428 | 273 | carbon dioxide | 4 | 1_carbon dioxide273 | 35 | 1.405367
PE-MCM-41C | 740 | 323 | carbon dioxide | 4 | 1_carbon dioxide323 | 37 | 0.299165
TRI-PE-MCM-41 | 857 | 298 | carbon dioxide | 4 | 1_carbon dioxide298 | 36 | 0.1882881
TRI-PE-MCM-41 | 857 | 323 | carbon dioxide | 4 | 1_carbon dioxide323 | 37 | 0.1178427
PE-MCM-41E | 741 | 298 | carbon dioxide | 4 | 1_carbon dioxide298 | 36 | 0.2913635
PE-MCM-41E | 741 | 323 | carbon dioxide | 4 | 1_carbon dioxide323 | 37 | 0.1510822
PE-MCM-41C | 740 | 298 | carbon dioxide | 4 | 1_carbon dioxide298 | 36 | 0.459622
CuBTC | 315 | 323 | propane | 13 | 1_propane323 | 57 | 2.17552
CuBTC | 315 | 323 | propene | 14 | 1_propene323 | 59 | 2.6916
PTiA | 765 | 298 | hydrogen | 8 | 1_hydrogen298 | 45 | 0.05022142
PFeA | 750 | 298 | hydrogen | 8 | 1_hydrogen298 | 45 | 0.1011789
PA | 696 | 298 | hydrogen | 8 | 1_hydrogen298 | 45 | 0.08033754
Rho-ZMOF | 790 | 273 | carbon dioxide | 4 | 1_carbon dioxide273 | 35 | 2.04057
Rho-ZMOF | 790 | 298 | carbon dioxide | 4 | 1_carbon dioxide298 | 36 | 1.217036
Sod-ZMOF | 847 | 273 | carbon dioxide | 4 | 1_carbon dioxide273 | 35 | 1.609625
Sod-ZMOF | 847 | 298 | nitrogen | 11 | 1_nitrogen298 | 52 | 0.1557014
Sod-ZMOF | 847 | 298 | carbon dioxide | 4 | 1_carbon dioxide298 | 36 | 1.191193
Zr-MOF | 1084 | 298 | hydrogen | 8 | 1_hydrogen298 | 45 | 0.02266447
Zr-MOF | 1084 | 273 | carbon dioxide | 4 | 1_carbon dioxide273 | 35 | 1.805149
Zr-MOF | 1084 | 298 | carbon dioxide | 4 | 1_carbon dioxide298 | 36 | 1.064791
Zeolite 13X | 993 | 323 | carbon dioxide | 4 | 1_carbon dioxide323 | 37 | 0.171981
Zeolite 13X | 993 | 323 | nitrogen | 11 | 1_nitrogen323 | 53 | 0.0468967
Zeolite 5A | 995 | 323 | carbon dioxide | 4 | 1_carbon dioxide323 | 37 | 0.01335364
Zeolite 5A | 995 | 323 | nitrogen | 11 | 1_nitrogen323 | 53 | 0.0511259
MWCNT@MIL-101 | 597 | 298 | carbon dioxide | 4 | 1_carbon dioxide298 | 36 | 0.153382
Cr-MIL(101) | 284 | 298 | nitrogen | 11 | 1_nitrogen298 | 52 | 0.120801
Cr-MIL(101) | 284 | 323 | carbon dioxide | 4 | 1_carbon dioxide323 | 37 | 1.5208
Cr-MIL(101) | 284 | 323 | methane | 10 | 1_methane323 | 50 | 0.2539
Cr-MIL(101) | 284 | 323 | nitrogen | 11 | 1_nitrogen323 | 53 | 0.125731
Cr-MIL(101) | 284 | 298 | carbon monoxide | 5 | 1_carbon monoxide298 | 38 | 0.539815
Cr-MIL(101) | 284 | 298 | methane | 10 | 1_methane298 | 49 | 0.288407
Zeolite 13X | 993 | 273 | nitrogen | 11 | 1_nitrogen273 | 51 | 0.432011
MIL-100(Fe)-granule | 507 | 273 | nitrogen | 11 | 1_nitrogen273 | 51 | 0.161703
MIL-100(Fe)-granule | 507 | 298 | nitrogen | 11 | 1_nitrogen298 | 52 | 0.126051
MIL-100(Fe)-granule | 507 | 323 | nitrogen | 11 | 1_nitrogen323 | 53 | 0.069728
AC2 | 57 | 298 | carbon dioxide | 4 | 1_carbon dioxide298 | 36 | 2.27119
AC1 | 56 | 298 | carbon dioxide | 4 | 1_carbon dioxide298 | 36 | 1.71186
PAN-AC | 708 | 298 | carbon dioxide | 4 | 1_carbon dioxide298 | 36 | 1.21705
MIL-100(Fe) | 506 | 298 | nitrogen | 11 | 1_nitrogen298 | 52 | 0.187099
UiO-66(Zr) | 908 | 273 | nitrogen | 11 | 1_nitrogen273 | 51 | 0.27851
MIL-100(Fe) | 506 | 273 | nitrogen | 11 | 1_nitrogen273 | 51 | 0.24403
Silica Gel | 839 | 298 | nitrogen | 11 | 1_nitrogen298 | 52 | 0.11705
Silica Gel | 839 | 323 | nitrogen | 11 | 1_nitrogen323 | 53 | 0.06316
GLc-C-4 | 378 | 298 | carbon dioxide | 4 | 1_carbon dioxide298 | 36 | 2.169
GLc-C-4 | 378 | 298 | methane | 10 | 1_methane298 | 49 | 0.943
GLc-C-4 | 378 | 298 | nitrogen | 11 | 1_nitrogen298 | 52 | 0.4773237
MCM-41 | 493 | 298 | nitrogen | 11 | 1_nitrogen298 | 52 | 0.07847918
MCM-41 | 493 | 298 | oxygen | 12 | 1_oxygen298 | 55 | 0.0725331
ZIF-8 | 969 | 298 | carbon monoxide | 5 | 1_carbon monoxide298 | 38 | 0.1145421
ZIF-8 | 969 | 273 | nitrogen | 11 | 1_nitrogen273 | 51 | 0.1331018
ZIF-8 | 969 | 323 | nitrogen | 11 | 1_nitrogen323 | 53 | 0.02927893
ZIF-8 | 969 | 323 | methane | 10 | 1_methane323 | 50 | 0.117086875
MOF-74-Ni | 588 | 323 | carbon dioxide | 4 | 1_carbon dioxide323 | 37 | 2.57511
UTSA-16 | 888 | 298 | hydrogen | 8 | 1_hydrogen298 | 45 | 0.02496261
UTSA-16 | 888 | 298 | methane | 10 | 1_methane298 | 49 | 0.4380904
UTSA-16 | 888 | 323 | methane | 10 | 1_methane323 | 50 | 0.2058759
UTSA-16 | 888 | 323 | carbon dioxide | 4 | 1_carbon dioxide323 | 37 | 2.306161
UTSA-16 | 888 | 298 | nitrogen | 11 | 1_nitrogen298 | 52 | 0.178753
UTSA-16 | 888 | 323 | nitrogen | 11 | 1_nitrogen323 | 53 | 0.07957851
UTSA-16 | 888 | 298 | carbon monoxide | 5 | 1_carbon monoxide298 | 38 | 0.227786
MOF-74-Ni | 588 | 298 | propene | 14 | 1_propene298 | 58 | 4.83122
MOF-74-Ni | 588 | 323 | propane | 13 | 1_propane323 | 57 | 0.3771492
MOF-74-Ni | 588 | 298 | propane | 13 | 1_propane298 | 56 | 3.87507
MOF-74-Ni | 588 | 323 | methane | 10 | 1_methane323 | 50 | 0.3809803
MOF-74-Ni | 588 | 323 | propene | 14 | 1_propene323 | 59 | 3.104801
bio-MOF-13 (Configuration I) | 1198 | 298 | nitrogen | 11 | 1_nitrogen298 | 52 | 0.14
bio-MOF-13 (Configuration II) | 1199 | 298 | nitrogen | 11 | 1_nitrogen298 | 52 | 0.205
Bio-MOF-12 | 125 | 298 | carbon dioxide | 4 | 1_carbon dioxide298 | 36 | 3.55603
bio-MOF-13 (Configuration I) | 1198 | 298 | carbon dioxide | 4 | 1_carbon dioxide298 | 36 | 2.37069
bio-MOF-13 (Configuration II) | 1199 | 298 | carbon dioxide | 4 | 1_carbon dioxide298 | 36 | 1.70259
Bio-MOF-12 | 125 | 298 | nitrogen | 11 | 1_nitrogen298 | 52 | 0.258333
CPO-27-Ni | 226 | 323 | nitrogen | 11 | 1_nitrogen323 | 53 | 0.357406
CTPP | 230 | 298 | nitrogen | 11 | 1_nitrogen298 | 52 | 0.05969
CTPP | 230 | 273 | nitrogen | 11 | 1_nitrogen273 | 51 | 0.13502
CTPP | 230 | 298 | carbon dioxide | 4 | 1_carbon dioxide298 | 36 | 2.00521
CTPP | 230 | 273 | carbon dioxide | 4 | 1_carbon dioxide273 | 35 | 3.46866
CTPP | 230 | 298 | methane | 10 | 1_methane298 | 49 | 0.45829
CTPP | 230 | 273 | methane | 10 | 1_methane273 | 48 | 1.08207
C-PDA-2 | 128 | 298 | ethene | 7 | 1_ethene298 | 43 | 0.3640555
C-PDA-3 | 129 | 298 | ethene | 7 | 1_ethene298 | 43 | 0.2278006
C-PDA-4 | 130 | 298 | ethene | 7 | 1_ethene298 | 43 | 0.1902705
C-PDA-5 | 131 | 298 | ethene | 7 | 1_ethene298 | 43 | 0.1696642
C-PDA-3 | 129 | 273 | ethene | 7 | 1_ethene273 | 42 | 7.5686
C-PDA-3 | 129 | 273 | ethane | 6 | 1_ethane273 | 39 | 9.3906
C-PDA-3 | 129 | 298 | ethane | 6 | 1_ethane298 | 40 | 6.5475
C-PDA-3 | 129 | 323 | ethene | 7 | 1_ethene323 | 44 | 3.9377
C-PDA-3 | 129 | 323 | ethane | 6 | 1_ethane323 | 41 | 5.0168
CMS KP 407 | 196 | 298 | carbon dioxide | 4 | 1_carbon dioxide298 | 36 | 1.8267
CMS KP 407 | 196 | 298 | methane | 10 | 1_methane298 | 49 | 0.6561
CMS KP 407 | 196 | 323 | methane | 10 | 1_methane323 | 50 | 0.4118
Dry Coal | 342 | 323 | methane | 10 | 1_methane323 | 50 | 0.03119249
Dry Coal | 342 | 323 | carbon dioxide | 4 | 1_carbon dioxide323 | 37 | 0.2043519
Beulah Zap Coal | 121 | 323 | carbon dioxide | 4 | 1_carbon dioxide323 | 37 | 0.02
Pocahontas No. 3 Coal | 769 | 323 | carbon dioxide | 4 | 1_carbon dioxide323 | 37 | 0.1048169
Illinois No. 6 Coal | 446 | 323 | carbon dioxide | 4 | 1_carbon dioxide323 | 37 | 0.037
Coal RU1 | 283 | 298 | methane | 10 | 1_methane298 | 49 | 0.006659856
Coal J10 | 282 | 298 | methane | 10 | 1_methane298 | 49 | 0.006548394
Coal J10 | 282 | 323 | methane | 10 | 1_methane323 | 50 | 0.006769874
Coal RU1 | 283 | 323 | methane | 10 | 1_methane323 | 50 | 0.007036839
Coal | 276 | 298 | methane | 10 | 1_methane298 | 49 | 0.0293827
Coal | 276 | 298 | carbon dioxide | 4 | 1_carbon dioxide298 | 36 | 0.1256491
Coal | 276 | 298 | nitrogen | 11 | 1_nitrogen298 | 52 | 0.02062797
Namurian Shale | 669 | 323 | carbon dioxide | 4 | 1_carbon dioxide323 | 37 | 0.0257653
Namurian Shale | 669 | 323 | ethane | 6 | 1_ethane323 | 41 | 0.0109669
Posidonia Shale | 773 | 323 | methane | 10 | 1_methane323 | 50 | 0.001992526
Posidonia Shale | 773 | 323 | carbon dioxide | 4 | 1_carbon dioxide323 | 37 | 0.0160777
Posidonia Shale | 773 | 323 | ethane | 6 | 1_ethane323 | 41 | 0.0194034
Namurian Shale | 669 | 323 | methane | 10 | 1_methane323 | 50 | 0.002416449
coal from Staszic mine | 1208 | 298 | acetylene | 1 | 1_acetylene298 | 32 | 0.5214805
coal from Brzeszcze mine | 1205 | 298 | carbon monoxide | 5 | 1_carbon monoxide298 | 38 | 0.01913084
coal from Brzeszcze mine | 1205 | 298 | carbon dioxide | 4 | 1_carbon dioxide298 | 36 | 0.3937482
coal from Brzeszcze mine | 1205 | 298 | hydrogen | 8 | 1_hydrogen298 | 45 | 0.00604531
coal from Marcel mine | 1206 | 298 | acetylene | 1 | 1_acetylene298 | 32 | 0.248402
coal from Marcel mine | 1206 | 298 | ethene | 7 | 1_ethene298 | 43 | 0.1236009
coal from Marcel mine | 1206 | 298 | propene | 14 | 1_propene298 | 58 | 0.1138035
coal from Marcel mine | 1206 | 298 | carbon monoxide | 5 | 1_carbon monoxide298 | 38 | 0.01536089
coal from Marcel mine | 1206 | 298 | carbon dioxide | 4 | 1_carbon dioxide298 | 36 | 0.2881538
coal from Marcel mine | 1206 | 298 | hydrogen | 8 | 1_hydrogen298 | 45 | 0.003885952
coal from Bielszowice mine | 1203 | 298 | acetylene | 1 | 1_acetylene298 | 32 | 0.2038496
coal from Staszic mine | 1208 | 298 | ethene | 7 | 1_ethene298 | 43 | 0.2469609
coal from Bielszowice mine | 1203 | 298 | ethene | 7 | 1_ethene298 | 43 | 0.09125964
coal from Bielszowice mine | 1203 | 298 | propene | 14 | 1_propene298 | 58 | 0.07461831
coal from Bielszowice mine | 1203 | 298 | carbon monoxide | 5 | 1_carbon monoxide298 | 38 | 0.01242523
coal from Bielszowice mine | 1203 | 298 | carbon dioxide | 4 | 1_carbon dioxide298 | 36 | 0.2474963
coal from Bielszowice mine | 1203 | 298 | hydrogen | 8 | 1_hydrogen298 | 45 | 0.002538584
coal from Borynia mine | 1204 | 298 | acetylene | 1 | 1_acetylene298 | 32 | 0.1781292
coal from Borynia mine | 1204 | 298 | ethene | 7 | 1_ethene298 | 43 | 0.1046441
coal from Borynia mine | 1204 | 298 | propene | 14 | 1_propene298 | 58 | 0.08342081
coal from Borynia mine | 1204 | 298 | carbon monoxide | 5 | 1_carbon monoxide298 | 38 | 0.01182293
coal from Borynia mine | 1204 | 298 | carbon dioxide | 4 | 1_carbon dioxide298 | 36 | 0.2166541
coal from Staszic mine | 1208 | 298 | propene | 14 | 1_propene298 | 58 | 0.2120989
coal from Borynia mine | 1204 | 298 | hydrogen | 8 | 1_hydrogen298 | 45 | 0.002882118
coal from Marcel-1 mine | 1207 | 298 | acetylene | 1 | 1_acetylene298 | 32 | 0.2227217
coal from Marcel-1 mine | 1207 | 298 | ethene | 7 | 1_ethene298 | 43 | 0.08785553
coal from Marcel-1 mine | 1207 | 298 | propene | 14 | 1_propene298 | 58 | 0.0797044
coal from Marcel-1 mine | 1207 | 298 | carbon monoxide | 5 | 1_carbon monoxide298 | 38 | 0.01076556
coal from Marcel-1 mine | 1207 | 298 | carbon dioxide | 4 | 1_carbon dioxide298 | 36 | 0.2314082
coal from Marcel-1 mine | 1207 | 298 | hydrogen | 8 | 1_hydrogen298 | 45 | 0.003413035
coal from Staszic mine | 1208 | 298 | carbon monoxide | 5 | 1_carbon monoxide298 | 38 | 0.03110546
coal from Staszic mine | 1208 | 298 | hydrogen | 8 | 1_hydrogen298 | 45 | 0.004590866
coal from Staszic mine | 1208 | 298 | carbon dioxide | 4 | 1_carbon dioxide298 | 36 | 0.5029029
coal from Brzeszcze mine | 1205 | 298 | acetylene | 1 | 1_acetylene298 | 32 | 0.415199
coal from Brzeszcze mine | 1205 | 298 | ethene | 7 | 1_ethene298 | 43 | 0.2086725
coal from Brzeszcze mine | 1205 | 298 | propene | 14 | 1_propene298 | 58 | 0.2033544
{[Zn2(MTB)(H2O)2]*3H2O*3DMF}n | 1256 | 273 | carbon dioxide | 4 | 1_carbon dioxide273 | 35 | 1.363603
{[Zn2(MTB)(H2O)2]*3H2O*3DMF}n | 1256 | 298 | carbon dioxide | 4 | 1_carbon dioxide298 | 36 | 0.9479314
Carbon | 239 | 298 | methane | 10 | 1_methane298 | 49 | 0.0188689
CuBTC | 315 | 298 | butane | 3 | 1_butane298 | 34 | 5.921009
[Zn4O(Me4BPDC)3]*9DMF | 1186 | 323 | nitrogen | 11 | 1_nitrogen323 | 53 | 18.19058
[Cu2(Me4BPDC)2]*9DMF | 1122 | 323 | nitrogen | 11 | 1_nitrogen323 | 53 | 12.49956
[Zn4O(Me4BPDC)3]*9DMF | 1186 | 273 | carbon dioxide | 4 | 1_carbon dioxide273 | 35 | 1.3652
[Zn4O(Me4BPDC)3]*9DMF | 1186 | 298 | carbon dioxide | 4 | 1_carbon dioxide298 | 36 | 0.7931893
[Cu2(Me4BPDC)2]*9DMF | 1122 | 273 | carbon dioxide | 4 | 1_carbon dioxide273 | 35 | 2.315541
[Cu2(Me4BPDC)2]*9DMF | 1122 | 298 | carbon dioxide | 4 | 1_carbon dioxide298 | 36 | 1.484211
[Cu2(Me4BPDC)2]*9DMF | 1122 | 273 | methane | 10 | 1_methane273 | 48 | 0.5478746
[Cu2(Me4BPDC)2]*9DMF | 1122 | 298 | methane | 10 | 1_methane298 | 49 | 0.2678706
[Zn4O(Me4BPDC)3]*9DMF | 1186 | 273 | methane | 10 | 1_methane273 | 48 | 0.6204362
[Zn4O(Me4BPDC)3]*9DMF | 1186 | 298 | methane | 10 | 1_methane298 | 49 | 0.3208132
Sc3(Me-BTC)2(OH)3 | 837 | 298 | nitrogen | 11 | 1_nitrogen298 | 52 | 0.558229
Sc3(Me-BTC)2(OH)3 | 837 | 298 | methane | 10 | 1_methane298 | 49 | 1.52727
Sc3(Me-BTC)2(OH)3 | 837 | 298 | carbon dioxide | 4 | 1_carbon dioxide298 | 36 | 6.174478
Sc3(BTC)2(OH)3 | 836 | 298 | hydrogen | 8 | 1_hydrogen298 | 45 | 0.07905534
Sc3(BTC)2(OH)3 | 836 | 298 | nitrogen | 11 | 1_nitrogen298 | 52 | 0.7898
Sc3(BTC)2(OH)3 | 836 | 298 | methane | 10 | 1_methane298 | 49 | 2.047211
Sc3(BTC)2(OH)3 | 836 | 298 | carbon dioxide | 4 | 1_carbon dioxide298 | 36 | 7.894237
UiO-66 | 907 | 298 | nitrogen | 11 | 1_nitrogen298 | 52 | 0.109526
Zeolite CFI | 998 | 298 | butane | 3 | 1_butane298 | 34 | 0.196078
Zeolite MEL | 1025 | 298 | butane | 3 | 1_butane298 | 34 | 0.5191164
Zeolite TER | 1052 | 298 | butane | 3 | 1_butane298 | 34 | 0.3067419
Zeolite TON | 1053 | 298 | butane | 3 | 1_butane298 | 34 | 0.1578962
Zeolite ISV | 1012 | 298 | butane | 3 | 1_butane298 | 34 | 0.09904294
Zeolite BEA | 996 | 298 | butane | 3 | 1_butane298 | 34 | 0.07567641
Zeolite BOG | 997 | 298 | butane | 3 | 1_butane298 | 34 | 0.974843
MIL-53(Al) | 542 | 298 | carbon dioxide | 4 | 1_carbon dioxide298 | 36 | 0.5777718
Activated Carbon | 64 | 298 | ethane | 6 | 1_ethane298 | 40 | 2.964652
Activated Carbon | 64 | 273 | ethane | 6 | 1_ethane273 | 39 | 4.91964
Activated Carbon | 64 | 323 | propane | 13 | 1_propane323 | 57 | 4.24569
MCM-41 silica | 494 | 298 | methane | 10 | 1_methane298 | 49 | 0.09697998
MCM-41 silica | 494 | 298 | ethane | 6 | 1_ethane298 | 40 | 0.3549972
Activated Carbon | 64 | 323 | ethane | 6 | 1_ethane323 | 41 | 2.789325
Pocahontas No. 3 Coal | 769 | 298 | carbon dioxide | 4 | 1_carbon dioxide298 | 36 | 0.4110058
Illinois No. 6 Coal | 446 | 298 | carbon dioxide | 4 | 1_carbon dioxide298 | 36 | 0.4615351
Beulah Zap Coal | 121 | 298 | carbon dioxide | 4 | 1_carbon dioxide298 | 36 | 0.6131432
Carbon | 239 | 323 | nitrogen | 11 | 1_nitrogen323 | 53 | 0.001870055
Carbon | 239 | 323 | carbon dioxide | 4 | 1_carbon dioxide323 | 37 | 0.006674615
Carbon | 239 | 323 | methane | 10 | 1_methane323 | 50 | 0.002758382
MIL-53C | 549 | 298 | nitrogen | 11 | 1_nitrogen298 | 52 | 0.385048
Amino-MIL-53(Al) | 109 | 273 | carbon dioxide | 4 | 1_carbon dioxide273 | 35 | 2.04895
Amino-MIL-53(Al) | 109 | 298 | carbon dioxide | 4 | 1_carbon dioxide298 | 36 | 1.80422
Amino-MIL-53(Al) | 109 | 298 | nitrogen | 11 | 1_nitrogen298 | 52 | 0.255741
MIL-53S | 550 | 273 | carbon dioxide | 4 | 1_carbon dioxide273 | 35 | 3.3507
MIL-53C | 549 | 298 | carbon dioxide | 4 | 1_carbon dioxide298 | 36 | 1.01582
MIL-53S | 550 | 298 | carbon dioxide | 4 | 1_carbon dioxide298 | 36 | 2.50963
MIL-53S | 550 | 298 | nitrogen | 11 | 1_nitrogen298 | 52 | 0.660665
MIL-53C | 549 | 273 | carbon dioxide | 4 | 1_carbon dioxide273 | 35 | 1.96076
A-CS900-3 | 49 | 273 | carbon dioxide | 4 | 1_carbon dioxide273 | 35 | 4.928734
A-CS700-3 | 47 | 273 | carbon dioxide | 4 | 1_carbon dioxide273 | 35 | 5.893189
A-CS800-2 | 48 | 273 | carbon dioxide | 4 | 1_carbon dioxide273 | 35 | 5.572705
Coal | 276 | 323 | carbon dioxide | 4 | 1_carbon dioxide323 | 37 | 0.01917243
Activated Carbon - anthracite | 65 | 298 | methane | 10 | 1_methane298 | 49 | 0.632328
Barnett Shale | 119 | 323 | carbon dioxide | 4 | 1_carbon dioxide323 | 37 | 0.006234614
Barnett Shale | 119 | 323 | methane | 10 | 1_methane323 | 50 | 0.002330728
Marcellus Shale | 598 | 323 | carbon dioxide | 4 | 1_carbon dioxide323 | 37 | 0.005254
Nanchuan Shale | 670 | 323 | carbon dioxide | 4 | 1_carbon dioxide323 | 37 | 0.03816506
Nanchuan Shale | 670 | 323 | methane | 10 | 1_methane323 | 50 | 0.01723386
Marcellus Shale | 598 | 323 | ethane | 6 | 1_ethane323 | 41 | 0.03040625
Marcellus Shale | 598 | 323 | methane | 10 | 1_methane323 | 50 | 0.01365259
CS-H2O | 228 | 298 | methane | 10 | 1_methane298 | 49 | 0.9852
CS-CO2 | 227 | 298 | methane | 10 | 1_methane298 | 49 | 1.0801
CS-CO2 | 227 | 323 | carbon dioxide | 4 | 1_carbon dioxide323 | 37 | 1.1778
CS-CO2 | 227 | 298 | carbon dioxide | 4 | 1_carbon dioxide298 | 36 | 2.327954
CS-H2O | 228 | 323 | carbon dioxide | 4 | 1_carbon dioxide323 | 37 | 1.649635
CS-H2O | 228 | 298 | carbon dioxide | 4 | 1_carbon dioxide298 | 36 | 2.1841
CS-H2O | 228 | 323 | methane | 10 | 1_methane323 | 50 | 0.5327
CS-CO2 | 227 | 323 | methane | 10 | 1_methane323 | 50 | 0.5990799
{[Zn3(L)3(DPB)1.5]-6DMF-H20}n | 1258 | 273 | carbon dioxide | 4 | 1_carbon dioxide273 | 35 | 2.5679
{[Zn3(L)3(DPB)1.5]-6DMF-H20}n | 1258 | 273 | methane | 10 | 1_methane273 | 48 | 0.7420874
Zeolite X | 1055 | 298 | carbon dioxide | 4 | 1_carbon dioxide298 | 36 | 3.90465
Zeolite X | 1055 | 298 | nitrogen | 11 | 1_nitrogen298 | 52 | 0.0826828
F5N5-CMS | 352 | 298 | carbon dioxide | 4 | 1_carbon dioxide298 | 36 | 2.0154
F1N9-CMS | 350 | 298 | carbon dioxide | 4 | 1_carbon dioxide298 | 36 | 1.92843
F1N9-CMS | 350 | 273 | carbon dioxide | 4 | 1_carbon dioxide273 | 35 | 2.60785
F5N5-CMS | 352 | 273 | carbon dioxide | 4 | 1_carbon dioxide273 | 35 | 2.56806
Zeolite 13X | 993 | 298 | nitrogen | 11 | 1_nitrogen298 | 52 | 0.15043
Activated Carbon | 64 | 298 | nitrogen | 11 | 1_nitrogen298 | 52 | 0.139293
Activated Carbon | 64 | 323 | nitrogen | 11 | 1_nitrogen323 | 53 | 0.0861538
MNS-Activated Carbon A | 554 | 298 | carbon dioxide | 4 | 1_carbon dioxide298 | 36 | 3.21953
Carbon Composite C1-30 | 240 | 273 | carbon dioxide | 4 | 1_carbon dioxide273 | 35 | 5.4806
Carbon Composite C1-30 | 240 | 298 | carbon dioxide | 4 | 1_carbon dioxide298 | 36 | 3.31343
Carbon Composite C1-30 | 240 | 273 | nitrogen | 11 | 1_nitrogen273 | 51 | 0.895522
Carbon Composite C1-30 | 240 | 298 | nitrogen | 11 | 1_nitrogen298 | 52 | 0.501493
MNS-Activated Carbon B | 555 | 298 | carbon dioxide | 4 | 1_carbon dioxide298 | 36 | 2.94867
Carbon Fiber Composite C | 241 | 298 | carbon dioxide | 4 | 1_carbon dioxide298 | 36 | 3.00043
MNS-Activated Carbon A | 554 | 273 | carbon dioxide | 4 | 1_carbon dioxide273 | 35 | 4.54266
MNS-Activated Carbon B | 555 | 273 | carbon dioxide | 4 | 1_carbon dioxide273 | 35 | 4.13907
Carbon Fiber Composite C | 241 | 273 | carbon dioxide | 4 | 1_carbon dioxide273 | 35 | 5.26228
PCOP-1 | 736 | 298 | hydrogen | 8 | 1_hydrogen298 | 45 | 0.1875
PCOP-2 | 737 | 298 | hydrogen | 8 | 1_hydrogen298 | 45 | 0.3680077
GEGZEY | 377 | 298 | hydrogen | 8 | 1_hydrogen298 | 45 | 0.05661472
PCOP-5 | 738 | 298 | hydrogen | 8 | 1_hydrogen298 | 45 | 0.1016886
CAU-1 | 177 | 273 | carbon dioxide | 4 | 1_carbon dioxide273 | 35 | 3.328329
CAU-1 | 177 | 273 | methane | 10 | 1_methane273 | 48 | 0.83585
CAU-1 | 177 | 298 | methane | 10 | 1_methane298 | 49 | 0.5606924
CAU-1 | 177 | 298 | nitrogen | 11 | 1_nitrogen298 | 52 | 0.1204922
MIL-101 | 516 | 298 | hydrogen | 8 | 1_hydrogen298 | 45 | 0.0481039
Activated carbon from babassu coconut | 88 | 298 | methane | 10 | 1_methane298 | 49 | 0.9559
activated carbon from coconut shells | 1193 | 298 | methane | 10 | 1_methane298 | 49 | 0.9559
WV1050 | 940 | 298 | methane | 10 | 1_methane298 | 49 | 0.563356
Activated carbon from babassu coconut | 88 | 298 | carbon dioxide | 4 | 1_carbon dioxide298 | 36 | 2.2485
activated carbon from coconut shells | 1193 | 298 | carbon dioxide | 4 | 1_carbon dioxide298 | 36 | 2.4675
[Cu(L)DMF]*2H2O | 1117 | 273 | carbon dioxide | 4 | 1_carbon dioxide273 | 35 | 1.806932
[Cu(L)DMF]*2H2O | 1117 | 298 | carbon dioxide | 4 | 1_carbon dioxide298 | 36 | 1.611818
[Cu(L)DMF]*2H2O | 1117 | 298 | nitrogen | 11 | 1_nitrogen298 | 52 | 0.1244495
Co[trans-Py2(Me2N,F2-ph)2Por]Â·3DMF | 275 | 273 | carbon dioxide | 4 | 1_carbon dioxide273 | 35 | 1.199871
Ni[trans-Py2(Me2N,F2-ph)2Por]Â·3DMF | 686 | 273 | carbon dioxide | 4 | 1_carbon dioxide273 | 35 | 1.357183
Fe[trans-Py2(F3- ph)2Por]Â·ClÂ·2DMF | 375 | 273 | carbon dioxide | 4 | 1_carbon dioxide273 | 35 | 1.161503
[Zn4(TRZ)4(TTBDC)2]n | 1184 | 298 | methane | 10 | 1_methane298 | 49 | 0.02470769
[Zn2(TRZ)2(DOBDC)]n | 1168 | 298 | carbon dioxide | 4 | 1_carbon dioxide298 | 36 | 1.385045
[Zn2(TRZ)2(DOBDC)]n | 1168 | 298 | methane | 10 | 1_methane298 | 49 | 0.2505614
[Zn4(TRZ)4(TTBDC)2]n | 1184 | 273 | carbon dioxide | 4 | 1_carbon dioxide273 | 35 | 1.046909
[Zn4(TRZ)4(TTBDC)2]n | 1184 | 273 | methane | 10 | 1_methane273 | 48 | 0.06608349
[Zn2(TRZ)2(DOBDC)]n | 1168 | 273 | carbon dioxide | 4 | 1_carbon dioxide273 | 35 | 2.015899
[Zn2(TRZ)2(DOBDC)]n | 1168 | 273 | methane | 10 | 1_methane273 | 48 | 0.419946
[Zn4(TRZ)4(TTBDC)2]n | 1184 | 298 | carbon dioxide | 4 | 1_carbon dioxide298 | 36 | 0.5866137
Zeolite PdNaX-58 | 1040 | 298 | hydrogen | 8 | 1_hydrogen298 | 45 | 2.496607
Zeolite PdNaX-52 | 1039 | 298 | hydrogen | 8 | 1_hydrogen298 | 45 | 2.146125
Zeolite PdNaX-43 | 1038 | 298 | hydrogen | 8 | 1_hydrogen298 | 45 | 1.753822
Zeolite PdNaX-31 | 1037 | 298 | hydrogen | 8 | 1_hydrogen298 | 45 | 1.453828
Zeolite RuNaX-46 | 1047 | 298 | hydrogen | 8 | 1_hydrogen298 | 45 | 1.452257
Zeolite RuNaX-40 | 1046 | 298 | hydrogen | 8 | 1_hydrogen298 | 45 | 1.334149
Zeolite RuNaX-32 | 1045 | 298 | hydrogen | 8 | 1_hydrogen298 | 45 | 1.266254
Zeolite RuNaX-20 | 1044 | 298 | hydrogen | 8 | 1_hydrogen298 | 45 | 1.194714
Zeolite PdNaX-67 | 1041 | 298 | hydrogen | 8 | 1_hydrogen298 | 45 | 1.720965
Zeolite RuNaX-52 | 1048 | 298 | hydrogen | 8 | 1_hydrogen298 | 45 | 0.8835299
Zeolite RuX | 1049 | 298 | hydrogen | 8 | 1_hydrogen298 | 45 | 0.07639175
Zeolite PdX | 1042 | 298 | hydrogen | 8 | 1_hydrogen298 | 45 | 0.05092783
IRMOF-8 | 441 | 298 | hydrogen | 8 | 1_hydrogen298 | 45 | 0.04060815
AC | 51 | 298 | hydrogen | 8 | 1_hydrogen298 | 45 | 0.0904017
Pt/AC_1 in IRMOF-8 | 774 | 298 | hydrogen | 8 | 1_hydrogen298 | 45 | 0.1154128
ELM-11 | 348 | 298 | carbon dioxide | 4 | 1_carbon dioxide298 | 36 | 3.176864
Mg-MOF-74 | 604 | 273 | methane | 10 | 1_methane273 | 48 | 1.7635
Mg-MOF-74 | 604 | 323 | methane | 10 | 1_methane323 | 50 | 0.654074
Zeolite 13X | 993 | 273 | carbon dioxide | 4 | 1_carbon dioxide273 | 35 | 3.45457
Zeolite 13X | 993 | 273 | methane | 10 | 1_methane273 | 48 | 0.601361
Zeolite 13X | 993 | 298 | methane | 10 | 1_methane298 | 49 | 0.386395
Cu(hfipbb)(H2hfipbb)0.5 | 297 | 298 | carbon dioxide | 4 | 1_carbon dioxide298 | 36 | 0.475899
Cu(hfipbb)(H2hfipbb)0.5 | 297 | 298 | methane | 10 | 1_methane298 | 49 | 0.0906811
Cu(hfipbb)(H2hfipbb)0.5 | 297 | 273 | carbon dioxide | 4 | 1_carbon dioxide273 | 35 | 0.738854
Cu(hfipbb)(H2hfipbb)0.5 | 297 | 323 | carbon dioxide | 4 | 1_carbon dioxide323 | 37 | 0.524841
Cu(hfipbb)(H2hfipbb)0.5 | 297 | 273 | methane | 10 | 1_methane273 | 48 | 0.414013
Cu(hfipbb)(H2hfipbb)0.5 | 297 | 323 | methane | 10 | 1_methane323 | 50 | 0.261146
(Cu(db)) | 5 | 298 | carbon dioxide | 4 | 1_carbon dioxide298 | 36 | 0.5947031
UiO-66-NH4 | 931 | 273 | carbon dioxide | 4 | 1_carbon dioxide273 | 35 | 0.96755
UiO-66-NH4 | 931 | 273 | methane | 10 | 1_methane273 | 48 | 0.6324347
MOF-14 | 561 | 298 | methane | 10 | 1_methane298 | 49 | 0.5278367
MOF-14 | 561 | 298 | nitrogen | 11 | 1_nitrogen298 | 52 | 0.1222383
MOF-14 | 561 | 298 | carbon dioxide | 4 | 1_carbon dioxide298 | 36 | 2.161816
UFC | 866 | 298 | carbon dioxide | 4 | 1_carbon dioxide298 | 36 | 1.43387
UFCA-4-600 | 873 | 298 | carbon dioxide | 4 | 1_carbon dioxide298 | 36 | 2.46838
UFCA-3-600 | 872 | 298 | carbon dioxide | 4 | 1_carbon dioxide298 | 36 | 3.13497
UFCA-2-600 | 869 | 298 | carbon dioxide | 4 | 1_carbon dioxide298 | 36 | 3.20489
UFCA-1-600 | 867 | 298 | carbon dioxide | 4 | 1_carbon dioxide298 | 36 | 2.34513
UFCA-4-600 | 873 | 323 | carbon dioxide | 4 | 1_carbon dioxide323 | 37 | 1.07302
UFCA-3-600 | 872 | 323 | carbon dioxide | 4 | 1_carbon dioxide323 | 37 | 1.22791
UFCA-1-600 | 867 | 323 | carbon dioxide | 4 | 1_carbon dioxide323 | 37 | 1.07216
UFC | 866 | 323 | carbon dioxide | 4 | 1_carbon dioxide323 | 37 | 0.7128
UFCA-2-800 | 871 | 298 | carbon dioxide | 4 | 1_carbon dioxide298 | 36 | 2.42451
UFCA-2-700 | 870 | 298 | carbon dioxide | 4 | 1_carbon dioxide298 | 36 | 3.06658
UFCA-2-500 | 868 | 298 | carbon dioxide | 4 | 1_carbon dioxide298 | 36 | 1.72023
UFCA-2-800 | 871 | 323 | carbon dioxide | 4 | 1_carbon dioxide323 | 37 | 0.98065
UFCA-2-700 | 870 | 323 | carbon dioxide | 4 | 1_carbon dioxide323 | 37 | 1.29783
UFCA-2-600 | 869 | 323 | carbon dioxide | 4 | 1_carbon dioxide323 | 37 | 1.26973
UFCA-2-500 | 868 | 323 | carbon dioxide | 4 | 1_carbon dioxide323 | 37 | 0.87629
Cu-MOF | 303 | 273 | methane | 10 | 1_methane273 | 48 | 0.762848
Cu-MOF | 303 | 273 | nitrogen | 11 | 1_nitrogen273 | 51 | 0.226515
Cu-MOF | 303 | 298 | nitrogen | 11 | 1_nitrogen298 | 52 | 0.124242
Cu-MOF | 303 | 323 | nitrogen | 11 | 1_nitrogen323 | 53 | 0.080303
Cu-MOF | 303 | 298 | methane | 10 | 1_methane298 | 49 | 0.467456
Cu-MOF | 303 | 273 | carbon dioxide | 4 | 1_carbon dioxide273 | 35 | 1.01718
Cu-MOF | 303 | 323 | carbon dioxide | 4 | 1_carbon dioxide323 | 37 | 0.701031
Cu-MOF | 303 | 323 | methane | 10 | 1_methane323 | 50 | 0.399614
sDMF220 | 1230 | 298 | carbon dioxide | 4 | 1_carbon dioxide298 | 36 | 2.66667
sDMF120 | 1229 | 298 | carbon dioxide | 4 | 1_carbon dioxide298 | 36 | 2.05128
sDMF120 | 1229 | 298 | methane | 10 | 1_methane298 | 49 | 0.645567
sDMF220 | 1230 | 298 | methane | 10 | 1_methane298 | 49 | 0.586951
MIL-101V after O2 binding | 527 | 298 | carbon dioxide | 4 | 1_carbon dioxide298 | 36 | 1.485005
MIL-100V before O2 binding | 515 | 298 | methane | 10 | 1_methane298 | 49 | 0.3363512
MIL-100V after O2 binding | 514 | 298 | methane | 10 | 1_methane298 | 49 | 0.2637183
MIL-101V before O2 binding | 528 | 298 | methane | 10 | 1_methane298 | 49 | 0.4747464
MIL-101V after O2 binding | 527 | 298 | methane | 10 | 1_methane298 | 49 | 0.4550713
MIL-100V after O2 binding | 514 | 298 | nitrogen | 11 | 1_nitrogen298 | 52 | 0.1229139
MIL-100V before O2 binding | 515 | 298 | nitrogen | 11 | 1_nitrogen298 | 52 | 0.1413933
MIL-100V after O2 binding | 514 | 298 | carbon dioxide | 4 | 1_carbon dioxide298 | 36 | 1.491697
MIL-100V before O2 binding | 515 | 298 | carbon dioxide | 4 | 1_carbon dioxide298 | 36 | 1.600156
MIL-101V before O2 binding | 528 | 298 | carbon dioxide | 4 | 1_carbon dioxide298 | 36 | 1.552373
H-380 | 406 | 273 | carbon dioxide | 4 | 1_carbon dioxide273 | 35 | 0.03454828
H-380 | 406 | 298 | methane | 10 | 1_methane298 | 49 | 0.08610765
H-380 | 406 | 323 | methane | 10 | 1_methane323 | 50 | 0.0351384
binderless 5A zeolite | 1197 | 298 | carbon monoxide | 5 | 1_carbon monoxide298 | 38 | 1.0274
binderless 5A zeolite | 1197 | 298 | methane | 10 | 1_methane298 | 49 | 0.6689
binderless 5A zeolite | 1197 | 298 | nitrogen | 11 | 1_nitrogen298 | 52 | 0.3523964
binderless 5A zeolite | 1197 | 298 | carbon dioxide | 4 | 1_carbon dioxide298 | 36 | 4.413397
UiO-66/GO-5 | 936 | 298 | carbon dioxide | 4 | 1_carbon dioxide298 | 36 | 0.8933
UiO-66/GO-5 | 936 | 273 | carbon dioxide | 4 | 1_carbon dioxide273 | 35 | 3.409
MIL-100(Fe) | 506 | 298 | methane | 10 | 1_methane298 | 49 | 0.2422549
HY | 419 | 298 | methane | 10 | 1_methane298 | 49 | 0.2174513
BPL Carbon | 118 | 298 | carbon dioxide | 4 | 1_carbon dioxide298 | 36 | 1.162842
Dadas Shale | 334 | 323 | carbon dioxide | 4 | 1_carbon dioxide323 | 37 | 0.01325029
BPL Activated Carbon | 117 | 298 | carbon dioxide | 4 | 1_carbon dioxide298 | 36 | 1.162842
C10H7CuO5 | 135 | 273 | acetylene | 1 | 1_acetylene273 | 31 | 5.48414
C10H7CuO5 | 135 | 298 | acetylene | 1 | 1_acetylene298 | 32 | 3.65189
C10H7CuO5 | 135 | 273 | methane | 10 | 1_methane273 | 48 | 0.746045
C10H7CuO5 | 135 | 298 | methane | 10 | 1_methane298 | 49 | 0.459959
C10H7CuO5 | 135 | 273 | carbon dioxide | 4 | 1_carbon dioxide273 | 35 | 3.17816
C10H7CuO5 | 135 | 298 | carbon dioxide | 4 | 1_carbon dioxide298 | 36 | 1.93253
[Co2(bpdc)2(H2bpz)]*2(DMF)*5(H2O) | 1108 | 273 | carbon dioxide | 4 | 1_carbon dioxide273 | 35 | 1.855
[Co2(bpdc)2(H2bpz)]*2(DMF)*5(H2O) | 1108 | 298 | carbon dioxide | 4 | 1_carbon dioxide298 | 36 | 1.010459
[Co2(bpdc)2(H2bpz)]*2(DMF)*5(H2O) | 1108 | 273 | nitrogen | 11 | 1_nitrogen273 | 51 | 0.4600012
Fe2(dobdc) | 372 | 298 | carbon dioxide | 4 | 1_carbon dioxide298 | 36 | 3.582129
Fe2(O2)(dobdc) | 371 | 298 | carbon dioxide | 4 | 1_carbon dioxide298 | 36 | 2.328502
Fe2(dobdc) | 372 | 298 | methane | 10 | 1_methane298 | 49 | 0.7405884
Fe2(O2)(dobdc) | 371 | 298 | methane | 10 | 1_methane298 | 49 | 0.4306268
Fe2(dobdc) | 372 | 298 | nitrogen | 11 | 1_nitrogen298 | 52 | 0.3513579
Fe2(O2)(dobdc) | 371 | 298 | nitrogen | 11 | 1_nitrogen298 | 52 | 0.09253875
CMK-3 | 191 | 298 | carbon dioxide | 4 | 1_carbon dioxide298 | 36 | 2.167455
Zeolite MFI | 1027 | 323 | propane | 13 | 1_propane323 | 57 | 1.70795
ZIF-8 | 969 | 298 | hydrogen | 8 | 1_hydrogen298 | 45 | 0.00290563
UiO-67 | 937 | 298 | methane | 10 | 1_methane298 | 49 | 0.01821631
NH2-MOF-199 | 630 | 298 | carbon dioxide | 4 | 1_carbon dioxide298 | 36 | 0.1019539
NH2-UiO-66 | 631 | 298 | carbon dioxide | 4 | 1_carbon dioxide298 | 36 | 0.06966594
UiO-66 | 907 | 298 | carbon dioxide | 4 | 1_carbon dioxide298 | 36 | 0.04484781
UiO-67 | 937 | 298 | carbon dioxide | 4 | 1_carbon dioxide298 | 36 | 0.02297341
NH2-MOF-199 | 630 | 298 | methane | 10 | 1_methane298 | 49 | 0.03329987
NH2-UiO-66 | 631 | 298 | methane | 10 | 1_methane298 | 49 | 0.04133617
UiO-66 | 907 | 298 | methane | 10 | 1_methane298 | 49 | 0.07376977
CuBTC | 315 | 298 | methane | 10 | 1_methane298 | 49 | 0.04651014
silicate-1 | 1231 | 298 | butane | 3 | 1_butane298 | 34 | 1.701329
Zeolite Na-Y | 1034 | 298 | carbon dioxide | 4 | 1_carbon dioxide298 | 36 | 1.28817
Anthracite | 110 | 298 | carbon dioxide | 4 | 1_carbon dioxide298 | 36 | 0.5148432
Zeolite DD3R | 1001 | 273 | methane | 10 | 1_methane273 | 48 | 0.6534634
Zeolite DD3R | 1001 | 298 | methane | 10 | 1_methane298 | 49 | 0.3501653
Zeolite DD3R | 1001 | 323 | methane | 10 | 1_methane323 | 50 | 0.1816327
Zeolite DD3R | 1001 | 273 | carbon dioxide | 4 | 1_carbon dioxide273 | 35 | 2.0437
Zeolite DD3R | 1001 | 298 | carbon dioxide | 4 | 1_carbon dioxide298 | 36 | 1.330317
Zeolite DD3R | 1001 | 323 | carbon dioxide | 4 | 1_carbon dioxide323 | 37 | 0.547123
H-SAPO-34 | 408 | 298 | methane | 10 | 1_methane298 | 49 | 0.345177
H-SAPO-34 | 408 | 273 | carbon dioxide | 4 | 1_carbon dioxide273 | 35 | 4.02266
H-SAPO-34 | 408 | 298 | carbon dioxide | 4 | 1_carbon dioxide298 | 36 | 2.85083
Soc-MOF | 846 | 273 | carbon dioxide | 4 | 1_carbon dioxide273 | 35 | 4.068262
Soc-MOF | 846 | 298 | carbon dioxide | 4 | 1_carbon dioxide298 | 36 | 2.078397
Soc-MOF | 846 | 323 | carbon dioxide | 4 | 1_carbon dioxide323 | 37 | 1.02502
Soc-MOF | 846 | 273 | methane | 10 | 1_methane273 | 48 | 1.041993
Soc-MOF | 846 | 323 | methane | 10 | 1_methane323 | 50 | 0.3651446
{[Zn2(OH)(AZPY)(BDC)1.5]*H2O}n | 1257 | 273 | carbon dioxide | 4 | 1_carbon dioxide273 | 35 | 0.0901746
COF-1 | 201 | 298 | hydrogen | 8 | 1_hydrogen298 | 45 | 0.001581812
MOF-1C'-Li | 564 | 298 | carbon dioxide | 4 | 1_carbon dioxide298 | 36 | 2.132311
MOF-2' | 569 | 298 | carbon dioxide | 4 | 1_carbon dioxide298 | 36 | 1.602192
MOF-2'-Li | 570 | 298 | methane | 10 | 1_methane298 | 49 | 0.560155
MOF-2' | 569 | 298 | methane | 10 | 1_methane298 | 49 | 0.5923801
MOF-1C' | 563 | 298 | carbon dioxide | 4 | 1_carbon dioxide298 | 36 | 1.427491
MOF-1C'-Li | 564 | 298 | methane | 10 | 1_methane298 | 49 | 0.6186521
MOF-1C' | 563 | 298 | methane | 10 | 1_methane298 | 49 | 0.363112
MOF-1M' | 565 | 298 | carbon dioxide | 4 | 1_carbon dioxide298 | 36 | 0.984588
MOF-1M'-Li | 566 | 298 | carbon dioxide | 4 | 1_carbon dioxide298 | 36 | 0.8505282
MOF-1M' | 565 | 298 | methane | 10 | 1_methane298 | 49 | 0.2910261
MOF-1M'-Li | 566 | 298 | methane | 10 | 1_methane298 | 49 | 0.1863459
MOF-2'-Li | 570 | 298 | carbon dioxide | 4 | 1_carbon dioxide298 | 36 | 1.567577
3Inf[(Cu(mu4-O)(mu2-OH)2(Me2trzpba)4] | 35 | 273 | carbon dioxide | 4 | 1_carbon dioxide273 | 35 | 2.526235
3Inf[(Cu(mu4-O)(mu2-OH)2(Me2trzpba)4] | 35 | 273 | methane | 10 | 1_methane273 | 48 | 0.762903
3Inf[(Cu(mu4-O)(mu2-OH)2(Me2trzpba)4] | 35 | 298 | carbon dioxide | 4 | 1_carbon dioxide298 | 36 | 0.665731
Mg2(dobdc) | 615 | 323 | carbon dioxide | 4 | 1_carbon dioxide323 | 37 | 0.007568941
[Fe3(O)(pmc)5.3(O2CH)0.7]*DMF | 1132 | 273 | carbon dioxide | 4 | 1_carbon dioxide273 | 35 | 2.245482
[Fe3(O)(pmc)5.3(O2CH)0.7]*DMF | 1132 | 273 | methane | 10 | 1_methane273 | 48 | 0.841989
MIL-100(Fe) | 506 | 298 | carbon dioxide | 4 | 1_carbon dioxide298 | 36 | 1.444079
MIL-100(V) | 511 | 298 | carbon dioxide | 4 | 1_carbon dioxide298 | 36 | 0.9552556
MIL-100(V) | 511 | 298 | methane | 10 | 1_methane298 | 49 | 0.2771928
Zn(Im)1.25(5-ClbIM)0.75 | 1060 | 298 | carbon dioxide | 4 | 1_carbon dioxide298 | 36 | 1.252639
Zn(Im)1.1(5-MebIM)0.9 | 1058 | 298 | carbon dioxide | 4 | 1_carbon dioxide298 | 36 | 1.037481
Zn(Im)1.2(5-BrbIM)0.8 | 1059 | 298 | carbon dioxide | 4 | 1_carbon dioxide298 | 36 | 0.793121
Co(Im)1.3(5-ClbIM)0.7 | 264 | 298 | carbon dioxide | 4 | 1_carbon dioxide298 | 36 | 0.9573368
Zn(Im)1.25(5-ClbIM)0.75 | 1060 | 298 | methane | 10 | 1_methane298 | 49 | 0.711111
Zn(Im)1.2(5-BrbIM)0.8 | 1059 | 298 | methane | 10 | 1_methane298 | 49 | 0.6024963
Zn(Im)1.1(5-MebIM)0.9 | 1058 | 298 | methane | 10 | 1_methane298 | 49 | 0.5760867
Co(Im)1.3(5-ClbIM)0.7 | 264 | 298 | methane | 10 | 1_methane298 | 49 | 0.42963
CPO-27-Fe | 222 | 298 | carbon dioxide | 4 | 1_carbon dioxide298 | 36 | 0.00702267
CPO-27-Fe | 222 | 273 | carbon dioxide | 4 | 1_carbon dioxide273 | 35 | 0.00868324
MIL-100(Fe) | 506 | 323 | propane | 13 | 1_propane323 | 57 | 3.6447
[Cu(dhbc)2(bpy)]H2O] | 1119 | 298 | carbon dioxide | 4 | 1_carbon dioxide298 | 36 | 1.984999
Cu(BF4)2(bpy)2 | 294 | 298 | methane | 10 | 1_methane298 | 49 | 0.04778873
Cu(BF4)2(bpy)2 | 294 | 273 | carbon dioxide | 4 | 1_carbon dioxide273 | 35 | 3.358435
Cu(BF4)2(bpy)2 | 294 | 273 | methane | 10 | 1_methane273 | 48 | 0.05196076
[Cu(dhbc)2(bpy)]H2O] | 1119 | 298 | methane | 10 | 1_methane298 | 49 | 0.06068822
[Cu(dhbc)2(bpy)]H2O] | 1119 | 298 | nitrogen | 11 | 1_nitrogen298 | 52 | 0.03756455
[Cu(dhbc)2(bpy)]H2O] | 1119 | 273 | carbon dioxide | 4 | 1_carbon dioxide273 | 35 | 2.432914
[Cu(dhbc)2(bpy)]H2O] | 1119 | 273 | methane | 10 | 1_methane273 | 48 | 0.07312282
[Cu(dhbc)2(bpy)]H2O] | 1119 | 273 | nitrogen | 11 | 1_nitrogen273 | 51 | 0.04854183
Cu(BF4)2(bpy)2 | 294 | 298 | carbon dioxide | 4 | 1_carbon dioxide298 | 36 | 2.768823
Cu(BF4)2(bpy)2 | 294 | 298 | nitrogen | 11 | 1_nitrogen298 | 52 | 0.05020635
CuBTC | 315 | 323 | methane | 10 | 1_methane323 | 50 | 0.3948362
MIL-101 | 516 | 323 | carbon dioxide | 4 | 1_carbon dioxide323 | 37 | 0.4848202
MIL-101 | 516 | 323 | methane | 10 | 1_methane323 | 50 | 0.1769491
MIL-101 | 516 | 298 | carbon monoxide | 5 | 1_carbon monoxide298 | 38 | 0.3077255
Na-X | 668 | 298 | carbon dioxide | 4 | 1_carbon dioxide298 | 36 | 2.606057
Zn(bdc)(dabco) | 1063 | 298 | carbon dioxide | 4 | 1_carbon dioxide298 | 36 | 0.5232581
Zn(bdc)(dabco) | 1063 | 298 | carbon monoxide | 5 | 1_carbon monoxide298 | 38 | 0.2685983
Mg2(dobdc) | 615 | 323 | methane | 10 | 1_methane323 | 50 | 0.8185479
CuBTC | 315 | 273 | carbon dioxide | 4 | 1_carbon dioxide273 | 35 | 0.2787021
CuBTC | 315 | 298 | carbon dioxide | 4 | 1_carbon dioxide298 | 36 | 0.06883822
SBA-15 | 796 | 298 | carbon dioxide | 4 | 1_carbon dioxide298 | 36 | 0.7354175
SBA-16 | 797 | 298 | carbon dioxide | 4 | 1_carbon dioxide298 | 36 | 0.919824
Mg-SBA-16 | 610 | 298 | carbon dioxide | 4 | 1_carbon dioxide298 | 36 | 0.739879
Mg/K-SBA-16 | 613 | 298 | carbon dioxide | 4 | 1_carbon dioxide298 | 36 | 0.4573199
Mg-SBA-15 | 609 | 273 | carbon dioxide | 4 | 1_carbon dioxide273 | 35 | 0.8068013
Mg-SBA-15 | 609 | 298 | carbon dioxide | 4 | 1_carbon dioxide298 | 36 | 0.5153192
Mg-SBA-15 | 609 | 323 | carbon dioxide | 4 | 1_carbon dioxide323 | 37 | 0.1940906
Mg/K-SBA-15 | 612 | 273 | carbon dioxide | 4 | 1_carbon dioxide273 | 35 | 1.08286
Mg/K-SBA-15 | 612 | 298 | carbon dioxide | 4 | 1_carbon dioxide298 | 36 | 0.8114546
Mg/K-SBA-15 | 612 | 323 | carbon dioxide | 4 | 1_carbon dioxide323 | 37 | 0.6032505
MFU-4l | 502 | 298 | xenon | 15 | 1_xenon298 | 60 | 1.775835
CuBTC | 315 | 298 | xenon | 15 | 1_xenon298 | 60 | 3.402251
ZIF-76 | 966 | 298 | carbon dioxide | 4 | 1_carbon dioxide298 | 36 | 0.7106986
Carbon SBA-15 | 246 | 298 | carbon dioxide | 4 | 1_carbon dioxide298 | 36 | 0.914454
Carbon SBA-15 | 246 | 323 | carbon dioxide | 4 | 1_carbon dioxide323 | 37 | 0.294985
MOF-505 | 579 | 298 | xenon | 15 | 1_xenon298 | 60 | 1.972629
MOF-505 | 579 | 298 | krypton | 9 | 1_krypton298 | 47 | 0.9110639
IRMOF-1 | 428 | 298 | krypton | 9 | 1_krypton298 | 47 | 0.5060624
ZIF-78 | 967 | 273 | carbon dioxide | 4 | 1_carbon dioxide273 | 35 | 1.361779
CPM-5 | 219 | 273 | carbon dioxide | 4 | 1_carbon dioxide273 | 35 | 2.84361
CPM-5 | 219 | 298 | carbon dioxide | 4 | 1_carbon dioxide298 | 36 | 2.26244
CPM-5 | 219 | 323 | carbon dioxide | 4 | 1_carbon dioxide323 | 37 | 0.9242
CPM-5 | 219 | 273 | nitrogen | 11 | 1_nitrogen273 | 51 | 0.8687758
CPM-5 | 219 | 298 | nitrogen | 11 | 1_nitrogen298 | 52 | 0.4945195
IRMOF-8 | 441 | 273 | methane | 10 | 1_methane273 | 48 | 1.049468
IRMOF-8 | 441 | 298 | methane | 10 | 1_methane298 | 49 | 0.6754737
IRMOF-8-NO2 | 443 | 273 | methane | 10 | 1_methane273 | 48 | 1.318408
IRMOF-8-NO2 | 443 | 298 | methane | 10 | 1_methane298 | 49 | 0.7734912
IRMOF-8 | 441 | 273 | carbon dioxide | 4 | 1_carbon dioxide273 | 35 | 4.31921
IRMOF-8 | 441 | 298 | carbon dioxide | 4 | 1_carbon dioxide298 | 36 | 2.212373
IRMOF-8-NO2 | 443 | 273 | carbon dioxide | 4 | 1_carbon dioxide273 | 35 | 4.323768
IRMOF-8-NO2 | 443 | 298 | carbon dioxide | 4 | 1_carbon dioxide298 | 36 | 2.243162
Ni-MOF-74 (2) | 679 | 298 | carbon dioxide | 4 | 1_carbon dioxide298 | 36 | 5.52261
Mg-MOF-74 (3) | 605 | 298 | carbon dioxide | 4 | 1_carbon dioxide298 | 36 | 8.65639
Mg-MOF-74 (4) | 606 | 298 | carbon dioxide | 4 | 1_carbon dioxide298 | 36 | 9.88158
Ni-MOF-74 (1) | 678 | 298 | ethene | 7 | 1_ethene298 | 43 | 3.09278
Ni-MOF-74 (2) | 679 | 298 | ethene | 7 | 1_ethene298 | 43 | 6.21134
Mg-MOF-74 (3) | 605 | 298 | ethene | 7 | 1_ethene298 | 43 | 7.39691
Mg-MOF-74 (4) | 606 | 298 | ethene | 7 | 1_ethene298 | 43 | 8.68557
Ni-MOF-74 (1) | 678 | 298 | ethane | 6 | 1_ethane298 | 40 | 1.96587
Ni-MOF-74 (2) | 679 | 298 | ethane | 6 | 1_ethane298 | 40 | 4.68365
Mg-MOF-74 (3) | 605 | 298 | ethane | 6 | 1_ethane298 | 40 | 6.63449
Mg-MOF-74 (4) | 606 | 298 | ethane | 6 | 1_ethane298 | 40 | 7.86179
Ni-MOF-74 (1) | 678 | 298 | propane | 13 | 1_propane298 | 56 | 2.26506
Ni-MOF-74 (2) | 679 | 298 | propane | 13 | 1_propane298 | 56 | 5.68675
Mg-MOF-74 (3) | 605 | 298 | propane | 13 | 1_propane298 | 56 | 7.20482
Mg-MOF-74 (4) | 606 | 298 | propane | 13 | 1_propane298 | 56 | 8.57831
Ni-MOF-74 (1) | 678 | 298 | nitrogen | 11 | 1_nitrogen298 | 52 | 0.893112
Ni-MOF-74 (2) | 679 | 298 | nitrogen | 11 | 1_nitrogen298 | 52 | 1.23895
Mg-MOF-74 (3) | 605 | 298 | nitrogen | 11 | 1_nitrogen298 | 52 | 1.05273
Mg-MOF-74 (4) | 606 | 298 | nitrogen | 11 | 1_nitrogen298 | 52 | 1.26176
Ni-MOF-74 (1) | 678 | 298 | methane | 10 | 1_methane298 | 49 | 0.557869
Ni-MOF-74 (2) | 679 | 298 | methane | 10 | 1_methane298 | 49 | 1.16998
Mg-MOF-74 (3) | 605 | 298 | methane | 10 | 1_methane298 | 49 | 1.12349
Mg-MOF-74 (4) | 606 | 298 | methane | 10 | 1_methane298 | 49 | 1.27845
Ni-MOF-74 (1) | 678 | 298 | carbon dioxide | 4 | 1_carbon dioxide298 | 36 | 3.81315
ZJU-26 | 984 | 273 | acetylene | 1 | 1_acetylene273 | 31 | 5.515999
ZJU-26 | 984 | 273 | carbon dioxide | 4 | 1_carbon dioxide273 | 35 | 3.2287
ZJU-26 | 984 | 273 | methane | 10 | 1_methane273 | 48 | 0.9677983
ZJU-26 | 984 | 298 | acetylene | 1 | 1_acetylene298 | 32 | 3.609456
ZJU-26 | 984 | 298 | carbon dioxide | 4 | 1_carbon dioxide298 | 36 | 1.643892
ZJU-26 | 984 | 298 | methane | 10 | 1_methane298 | 49 | 0.5630793
MOF-200 | 571 | 298 | methane | 10 | 1_methane298 | 49 | 0.01695966
{Ag3[Ag5(mu3-3,5-Ph2tz)6](NO3)2}n | 1239 | 298 | carbon dioxide | 4 | 1_carbon dioxide298 | 36 | 0.356434
{Ag3[Ag5(mu3-3,5-Ph2tz)6](NO3)2}n | 1239 | 298 | oxygen | 12 | 1_oxygen298 | 55 | 0.101189
{Ag3[Ag5(mu3-3,5-Ph2tz)6](NO3)2}n | 1239 | 298 | methane | 10 | 1_methane298 | 49 | 0.0825116
{Ag3[Ag5(mu3-3,5-Ph2tz)6](NO3)2}n | 1239 | 298 | nitrogen | 11 | 1_nitrogen298 | 52 | 0.0404776
{Ag3[Ag5(mu3-3,5-tBu2tz)6](BF4)2}n | 1240 | 298 | nitrogen | 11 | 1_nitrogen298 | 52 | 0.0337165
{Ag3[Ag5(mu3-3,5-tBu2tz)6](BF4)2}n | 1240 | 298 | oxygen | 12 | 1_oxygen298 | 55 | 0.0383142
{Ag3[Ag5(mu3-3,5-tBu2tz)6](BF4)2}n | 1240 | 298 | methane | 10 | 1_methane298 | 49 | 0.0551724
{Ag3[Ag5(mu3-3,5-tBu2tz)6](BF4)2}n | 1240 | 298 | carbon dioxide | 4 | 1_carbon dioxide298 | 36 | 0.229299
ZIF-7 | 963 | 323 | methane | 10 | 1_methane323 | 50 | 0.014652
ZIF-7 | 963 | 298 | methane | 10 | 1_methane298 | 49 | 0.120147
ZIF-7 | 963 | 273 | methane | 10 | 1_methane273 | 48 | 0.320879
Zn-MOF-74 | 1069 | 298 | nitrogen | 11 | 1_nitrogen298 | 52 | 0.239997
MOF-74-Co | 587 | 323 | nitrogen | 11 | 1_nitrogen323 | 53 | 0.332099
ZnAcBPDC | 1081 | 298 | ethane | 6 | 1_ethane298 | 40 | 0.9338967
ZnAcBPDC | 1081 | 298 | propane | 13 | 1_propane298 | 56 | 6.124311
ZnAcBPDC | 1081 | 298 | butane | 3 | 1_butane298 | 34 | 5.683768
ZnAcBPDC | 1081 | 323 | methane | 10 | 1_methane323 | 50 | 0.7976425
ZnAcBPDC | 1081 | 323 | propane | 13 | 1_propane323 | 57 | 5.457973
ZnBuBPDC | 1082 | 273 | methane | 10 | 1_methane273 | 48 | 1.183695
ZnBuBPDC | 1082 | 273 | ethane | 6 | 1_ethane273 | 39 | 2.694823
ZnBuBPDC | 1082 | 298 | methane | 10 | 1_methane298 | 49 | 0.7855603
ZnBuBPDC | 1082 | 298 | ethane | 6 | 1_ethane298 | 40 | 1.938965
ZnBuBPDC | 1082 | 298 | propane | 13 | 1_propane298 | 56 | 2.998598
ZnBuBPDC | 1082 | 323 | methane | 10 | 1_methane323 | 50 | 0.6298143
ZnBuBPDC | 1082 | 323 | ethane | 6 | 1_ethane323 | 41 | 1.420897
ZnBuBPDC | 1082 | 323 | propane | 13 | 1_propane323 | 57 | 2.652309
ZnAcBPDC | 1081 | 273 | ethene | 7 | 1_ethene273 | 42 | 6.344686
ZnAcBPDC | 1081 | 298 | ethene | 7 | 1_ethene298 | 43 | 4.592532
ZnAcBPDC | 1081 | 298 | propene | 14 | 1_propene298 | 58 | 6.541703
ZnAcBPDC | 1081 | 323 | ethene | 7 | 1_ethene323 | 44 | 3.249823
ZnAcBPDC | 1081 | 323 | propene | 14 | 1_propene323 | 59 | 5.818285
ZnBuBPDC | 1082 | 273 | ethene | 7 | 1_ethene273 | 42 | 3.909265
ZnBuBPDC | 1082 | 298 | ethene | 7 | 1_ethene298 | 43 | 2.921275
ZnBuBPDC | 1082 | 298 | propene | 14 | 1_propene298 | 58 | 3.561409
ZnBuBPDC | 1082 | 323 | ethene | 7 | 1_ethene323 | 44 | 2.074029
ZnBuBPDC | 1082 | 323 | propene | 14 | 1_propene323 | 59 | 3.414237
ZnAcBPDC | 1081 | 273 | carbon dioxide | 4 | 1_carbon dioxide273 | 35 | 5.083291
ZnAcBPDC | 1081 | 298 | carbon dioxide | 4 | 1_carbon dioxide298 | 36 | 3.215512
ZnAcBPDC | 1081 | 323 | carbon dioxide | 4 | 1_carbon dioxide323 | 37 | 2.277768
ZnAcBPDC | 1081 | 273 | methane | 10 | 1_methane273 | 48 | 1.103706
ZnBuBPDC | 1082 | 273 | carbon dioxide | 4 | 1_carbon dioxide273 | 35 | 3.32019
ZnBuBPDC | 1082 | 298 | carbon dioxide | 4 | 1_carbon dioxide298 | 36 | 1.940131
ZnBuBPDC | 1082 | 323 | carbon dioxide | 4 | 1_carbon dioxide323 | 37 | 1.365792
ZnAcBPDC | 1081 | 273 | ethane | 6 | 1_ethane273 | 39 | 1.138843
ZnAcBPDC | 1081 | 298 | methane | 10 | 1_methane298 | 49 | 0.8120412
MOF | 556 | 298 | carbon dioxide | 4 | 1_carbon dioxide298 | 36 | 2.77193
Cu-DABCO | 302 | 298 | methane | 10 | 1_methane298 | 49 | 0.479981
Co-DABCO | 265 | 298 | carbon dioxide | 4 | 1_carbon dioxide298 | 36 | 0.952
Cu-DABCO | 302 | 298 | carbon dioxide | 4 | 1_carbon dioxide298 | 36 | 1.49123
Zn-DABCO | 1067 | 298 | carbon dioxide | 4 | 1_carbon dioxide298 | 36 | 1.748
Co-DABCO | 265 | 298 | methane | 10 | 1_methane298 | 49 | 0.541534
Zr-fum MOF (393 k) | 1086 | 298 | carbon dioxide | 4 | 1_carbon dioxide298 | 36 | 2.799447
Zr-fum MOF (393 k) | 1086 | 298 | methane | 10 | 1_methane298 | 49 | 0.5674114
DUT-5 | 331 | 298 | carbon dioxide | 4 | 1_carbon dioxide298 | 36 | 0.03918557
[Al(OH) (SBPDC)] | 1095 | 273 | carbon dioxide | 4 | 1_carbon dioxide273 | 35 | 4.72836
DUT-5 | 331 | 273 | carbon dioxide | 4 | 1_carbon dioxide273 | 35 | 2.18358
[Al(OH) (SBPDC)] | 1095 | 298 | carbon dioxide | 4 | 1_carbon dioxide298 | 36 | 2.6293
Zr-btdc | 1085 | 273 | carbon dioxide | 4 | 1_carbon dioxide273 | 35 | 3.91481
Zr-btdc | 1085 | 298 | carbon dioxide | 4 | 1_carbon dioxide298 | 36 | 2.9545
UiO-67 | 937 | 273 | carbon dioxide | 4 | 1_carbon dioxide273 | 35 | 2.96401
Cu2TPTC-Me | 310 | 273 | acetylene | 1 | 1_acetylene273 | 31 | 11.45432
Cu2TPTC-Me | 310 | 273 | carbon dioxide | 4 | 1_carbon dioxide273 | 35 | 6.447557
Cu2TPTC-Me | 310 | 273 | methane | 10 | 1_methane273 | 48 | 1.35928
Cu2TPTC-Me | 310 | 298 | carbon dioxide | 4 | 1_carbon dioxide298 | 36 | 3.941319
Cu2TPTC-Me | 310 | 298 | methane | 10 | 1_methane298 | 49 | 0.9577912
Cu2TPTC-Me | 310 | 298 | acetylene | 1 | 1_acetylene298 | 32 | 8.951342
MIL-53(Al)/GNP 10% | 544 | 298 | nitrogen | 11 | 1_nitrogen298 | 52 | 0.171821
MIL-53(Al) | 542 | 298 | nitrogen | 11 | 1_nitrogen298 | 52 | 0.1035748
MIL-53(Al)/GNP 10% | 544 | 298 | carbon dioxide | 4 | 1_carbon dioxide298 | 36 | 1.4433
sulfur doped activated carbon (activated with 2.5:1 sodium thiosulfate mixture) | 1233 | 273 | carbon dioxide | 4 | 1_carbon dioxide273 | 35 | 2.9207
sulfur doped activated carbon (activated with 2.5:1 sodium thiosulfate mixture) | 1233 | 298 | carbon dioxide | 4 | 1_carbon dioxide298 | 36 | 1.8737
sulfur doped activated carbon (activated with 4:1 sodium thiosulfate mixture) | 1234 | 273 | carbon dioxide | 4 | 1_carbon dioxide273 | 35 | 2.8062
sulfur doped activated carbon (activated with 4:1 sodium thiosulfate mixture) | 1234 | 298 | carbon dioxide | 4 | 1_carbon dioxide298 | 36 | 1.8105
sulfur doped activated carbon (activated with 1:1 sodium thiosulfate mixture) | 1232 | 298 | methane | 10 | 1_methane298 | 49 | 0.9291
sulfur doped activated carbon (activated with 1:1 sodium thiosulfate mixture) | 1232 | 298 | carbon dioxide | 4 | 1_carbon dioxide298 | 36 | 2.061
sulfur doped activated carbon (activated with 1:1 sodium thiosulfate mixture) | 1232 | 298 | nitrogen | 11 | 1_nitrogen298 | 52 | 0.2921
sulfur doped activated carbon (activated with 4:1 sodium thiosulfate mixture) | 1234 | 298 | methane | 10 | 1_methane298 | 49 | 0.7369
sulfur doped activated carbon (activated with 4:1 sodium thiosulfate mixture) | 1234 | 298 | nitrogen | 11 | 1_nitrogen298 | 52 | 0.2442
Maxsorb activated carbon (BET~3300 m2/g) | 601 | 273 | carbon dioxide | 4 | 1_carbon dioxide273 | 35 | 2.3938
Maxsorb activated carbon (BET~3300 m2/g) | 601 | 298 | carbon dioxide | 4 | 1_carbon dioxide298 | 36 | 1.6259
sulfur doped activated carbon (activated with 1:1 sodium thiosulfate mixture) | 1232 | 273 | carbon dioxide | 4 | 1_carbon dioxide273 | 35 | 3.1534
BDH-Activated Carbon | 112 | 323 | methane | 10 | 1_methane323 | 50 | 0.3079914
BDH-Activated Carbon | 112 | 323 | ethane | 6 | 1_ethane323 | 41 | 1.51194
BDH-Activated Carbon | 112 | 323 | nitrogen | 11 | 1_nitrogen323 | 53 | 0.0779221
BDH-Activated Carbon | 112 | 298 | methane | 10 | 1_methane298 | 49 | 0.565289
AC | 51 | 323 | carbon dioxide | 4 | 1_carbon dioxide323 | 37 | 0.7641559
AC-Chitosan | 54 | 298 | carbon dioxide | 4 | 1_carbon dioxide298 | 36 | 1.188953
AC-Chitosan | 54 | 323 | carbon dioxide | 4 | 1_carbon dioxide323 | 37 | 0.5406716
AC-TETA | 55 | 298 | carbon dioxide | 4 | 1_carbon dioxide298 | 36 | 0.8475341
AC-TETA | 55 | 323 | carbon dioxide | 4 | 1_carbon dioxide323 | 37 | 0.9933279
AC | 51 | 298 | carbon dioxide | 4 | 1_carbon dioxide298 | 36 | 1.051903
MOF-74-Co | 587 | 273 | carbon dioxide | 4 | 1_carbon dioxide273 | 35 | 5.16393
Mg-MOF-74 | 604 | 273 | carbon dioxide | 4 | 1_carbon dioxide273 | 35 | 4.39344
Zn-MOF-74 | 1069 | 273 | carbon dioxide | 4 | 1_carbon dioxide273 | 35 | 1.90164
C55H6N39 | 169 | 273 | carbon dioxide | 4 | 1_carbon dioxide273 | 35 | 3.870613
C55H6N39 | 169 | 273 | nitrogen | 11 | 1_nitrogen273 | 51 | 0.5910082
C55H6N39 | 169 | 273 | methane | 10 | 1_methane273 | 48 | 0.05503998
ZIF-10 | 953 | 298 | methane | 10 | 1_methane298 | 49 | 0.114862
Coal | 276 | 323 | methane | 10 | 1_methane323 | 50 | 0.03548866
Carbon | 239 | 273 | carbon dioxide | 4 | 1_carbon dioxide273 | 35 | 2.433434
Zn-DABCO | 1067 | 298 | nitrogen | 11 | 1_nitrogen298 | 52 | 0.2059323
Zn-DABCO | 1067 | 323 | nitrogen | 11 | 1_nitrogen323 | 53 | 0.09553903
Zn-DABCO | 1067 | 323 | carbon dioxide | 4 | 1_carbon dioxide323 | 37 | 0.6541897
Zn-DABCO | 1067 | 298 | carbon monoxide | 5 | 1_carbon monoxide298 | 38 | 0.2570266
Zn-DABCO | 1067 | 298 | methane | 10 | 1_methane298 | 49 | 0.495897
Zn-DABCO | 1067 | 323 | methane | 10 | 1_methane323 | 50 | 0.2205235
Zeolite 13X | 993 | 323 | propane | 13 | 1_propane323 | 57 | 2.827514
Zeolite 13X | 993 | 323 | propene | 14 | 1_propene323 | 59 | 3.271386
MIL-100(Fe) | 506 | 323 | propene | 14 | 1_propene323 | 59 | 3.578493
Calgon F-400 | 237 | 323 | methane | 10 | 1_methane323 | 50 | 0.4982091
Norit R1 Extra | 688 | 298 | carbon dioxide | 4 | 1_carbon dioxide298 | 36 | 2.095557
Norit R1 Extra | 688 | 298 | methane | 10 | 1_methane298 | 49 | 0.8361339
Norit R1 Extra | 688 | 298 | nitrogen | 11 | 1_nitrogen298 | 52 | 0.3074399
Calgon F-400 | 237 | 323 | nitrogen | 11 | 1_nitrogen323 | 53 | 0.191316
MIL-53(Al) | 542 | 323 | nitrogen | 11 | 1_nitrogen323 | 53 | 0.07589986
CuBTC | 315 | 323 | ethane | 6 | 1_ethane323 | 41 | 2.3796
BPL Activated Carbon | 117 | 323 | carbon dioxide | 4 | 1_carbon dioxide323 | 37 | 0.9590113
BPL Activated Carbon | 117 | 298 | nitrogen | 11 | 1_nitrogen298 | 52 | 0.2378392
BPL Activated Carbon | 117 | 323 | nitrogen | 11 | 1_nitrogen323 | 53 | 0.1501333
BPL Activated Carbon | 117 | 298 | methane | 10 | 1_methane298 | 49 | 0.9846563
BPL Activated Carbon | 117 | 323 | methane | 10 | 1_methane323 | 50 | 0.5131699
BPL Activated Carbon | 117 | 298 | carbon monoxide | 5 | 1_carbon monoxide298 | 38 | 0.4066797
Silicalite-1 | 842 | 298 | ethane | 6 | 1_ethane298 | 40 | 1.5505
Silicalite-1 | 842 | 323 | ethane | 6 | 1_ethane323 | 41 | 1.107096
Silicalite-1 | 842 | 298 | methane | 10 | 1_methane298 | 49 | 0.39994
Silicalite-1 | 842 | 323 | methane | 10 | 1_methane323 | 50 | 0.21384
LiLSX Zeolite | 478 | 298 | nitrogen | 11 | 1_nitrogen298 | 52 | 0.5996296
LiLSX Zeolite | 478 | 298 | oxygen | 12 | 1_oxygen298 | 55 | 0.1117533
AlPO4-11 | 103 | 298 | methane | 10 | 1_methane298 | 49 | 0.3725
AlPO4-11 | 103 | 323 | methane | 10 | 1_methane323 | 50 | 0.26125
Zeolite IHW | 1011 | 323 | nitrogen | 11 | 1_nitrogen323 | 53 | 0.08113415
Zeolite IWV | 1014 | 273 | nitrogen | 11 | 1_nitrogen273 | 51 | 0.0630119
Zeolite IWV | 1014 | 298 | nitrogen | 11 | 1_nitrogen298 | 52 | 0.0467656
Zeolite IWV | 1014 | 323 | nitrogen | 11 | 1_nitrogen323 | 53 | 0.0413223
Zeolite MSE | 1029 | 273 | nitrogen | 11 | 1_nitrogen273 | 51 | 0.1343848
Zeolite MSE | 1029 | 298 | nitrogen | 11 | 1_nitrogen298 | 52 | 0.09027598
Zeolite MSE | 1029 | 323 | nitrogen | 11 | 1_nitrogen323 | 53 | 0.05961528
Zeolite SIV | 1051 | 273 | nitrogen | 11 | 1_nitrogen273 | 51 | 0.07018963
Zeolite SIV | 1051 | 298 | nitrogen | 11 | 1_nitrogen298 | 52 | 0.04560515
Zeolite SIV | 1051 | 323 | nitrogen | 11 | 1_nitrogen323 | 53 | 0.02293941
Zeolite UFI | 1054 | 273 | nitrogen | 11 | 1_nitrogen273 | 51 | 0.0686256
Zeolite UFI | 1054 | 298 | nitrogen | 11 | 1_nitrogen298 | 52 | 0.0424152
Zeolite UFI | 1054 | 323 | nitrogen | 11 | 1_nitrogen323 | 53 | 0.02771317
Zeolite FAU | 1005 | 298 | nitrogen | 11 | 1_nitrogen298 | 52 | 0.04586443
Zeolite IHW | 1011 | 273 | nitrogen | 11 | 1_nitrogen273 | 51 | 0.2003836
Zeolite IHW | 1011 | 298 | nitrogen | 11 | 1_nitrogen298 | 52 | 0.1306767
Zeolite 4A | 994 | 298 | carbon dioxide | 4 | 1_carbon dioxide298 | 36 | 2.245117
Zeolite 4A | 994 | 323 | propane | 13 | 1_propane323 | 57 | 1.05831
Zeolite 4A | 994 | 323 | propene | 14 | 1_propene323 | 59 | 1.34756
Sarabhai Charcoal | 834 | 298 | nitrogen | 11 | 1_nitrogen298 | 52 | 0.3009706
Sarabhai Charcoal | 834 | 323 | nitrogen | 11 | 1_nitrogen323 | 53 | 0.2326575
Coal GHA1-09 | 281 | 298 | methane | 10 | 1_methane298 | 49 | 0.039598
Coal GHA1-09 | 281 | 323 | methane | 10 | 1_methane323 | 50 | 0.0303806
Chabazite | 260 | 298 | methane | 10 | 1_methane298 | 49 | 1.04377
Chabazite | 260 | 323 | methane | 10 | 1_methane323 | 50 | 0.490766
Gamma-Al2O3 | 381 | 323 | methane | 10 | 1_methane323 | 50 | 0.0536451
Chabazite | 260 | 298 | nitrogen | 11 | 1_nitrogen298 | 52 | 0.42761
Chabazite | 260 | 298 | carbon dioxide | 4 | 1_carbon dioxide298 | 36 | 4.22319
Chabazite | 260 | 323 | carbon dioxide | 4 | 1_carbon dioxide323 | 37 | 3.18631
Gamma-Al2O3 | 381 | 323 | carbon dioxide | 4 | 1_carbon dioxide323 | 37 | 1.495034
Coal C3-2 | 279 | 298 | methane | 10 | 1_methane298 | 49 | 0.05213505
Coal B2-11 | 278 | 298 | methane | 10 | 1_methane298 | 49 | 0.01205119
Coal B2-11 | 278 | 298 | carbon dioxide | 4 | 1_carbon dioxide298 | 36 | 0.01334197
Coal D3-3 | 280 | 298 | methane | 10 | 1_methane298 | 49 | 0.05341691
Coal B2-10 | 277 | 298 | methane | 10 | 1_methane298 | 49 | 0.05096442
Coal C3-2 | 279 | 298 | carbon dioxide | 4 | 1_carbon dioxide298 | 36 | 0.2437706
Coal D3-3 | 280 | 298 | carbon dioxide | 4 | 1_carbon dioxide298 | 36 | 0.1745517
Coal B2-10 | 277 | 298 | carbon dioxide | 4 | 1_carbon dioxide298 | 36 | 0.1705137
Joppe-I IV coal (dry) | 458 | 323 | methane | 10 | 1_methane323 | 50 | 0.03773127
Joppe-I IV coal (dry) | 458 | 323 | carbon dioxide | 4 | 1_carbon dioxide323 | 37 | 0.1174382
Zeolite Na-LSX | 1033 | 298 | carbon dioxide | 4 | 1_carbon dioxide298 | 36 | 5.124026
Zeolite Na-LSX | 1033 | 323 | carbon dioxide | 4 | 1_carbon dioxide323 | 37 | 3.96461
Zeolite Na-LSX | 1033 | 323 | nitrogen | 11 | 1_nitrogen323 | 53 | 0.113244
Zeolite Na-LSX | 1033 | 298 | argon | 2 | 1_argon298 | 33 | 0.127183
Carbon | 239 | 298 | carbon monoxide | 5 | 1_carbon monoxide298 | 38 | 0.516469
Zeolite FAU-I | 1006 | 298 | carbon dioxide | 4 | 1_carbon dioxide298 | 36 | 4.91409
Zeolite FAU-I | 1006 | 298 | nitrogen | 11 | 1_nitrogen298 | 52 | 0.2449825
Dry Coal | 342 | 298 | carbon dioxide | 4 | 1_carbon dioxide298 | 36 | 0.1021125
MIL-101 | 516 | 298 | carbon dioxide | 4 | 1_carbon dioxide298 | 36 | 0.09410489
ZSM-5 | 991 | 298 | butane | 3 | 1_butane298 | 34 | 0.984069
H-ZSM-5 (Si/Al: 120) | 409 | 298 | butane | 3 | 1_butane298 | 34 | 1.05714
H-ZSM-5 (Si/Al: 20) | 410 | 298 | butane | 3 | 1_butane298 | 34 | 1.09015
Zeolite 5A | 995 | 298 | butane | 3 | 1_butane298 | 34 | 1.00199
Zeolite 5A | 995 | 298 | ethene | 7 | 1_ethene298 | 43 | 2.0212
Zeolite CaA | 1000 | 298 | nitrogen | 11 | 1_nitrogen298 | 52 | 0.718208
Zeolite CaA | 1000 | 298 | oxygen | 12 | 1_oxygen298 | 55 | 0.2339758
1K-HKUST-1 | 18 | 298 | nitrogen | 11 | 1_nitrogen298 | 52 | 0.05996918
1K-HKUST-1 | 18 | 298 | carbon dioxide | 4 | 1_carbon dioxide298 | 36 | 0.8312498
FJU-12a | 365 | 298 | methane | 10 | 1_methane298 | 49 | 0.1897241
FJU-12a | 365 | 298 | ethene | 7 | 1_ethene298 | 43 | 0.6484007
FJU-12a | 365 | 298 | ethane | 6 | 1_ethane298 | 40 | 0.6186605
FJU-12a | 365 | 298 | acetylene | 1 | 1_acetylene298 | 32 | 0.8774265
(Me2NH2)[Cd(TTCA)(H2O)].3DMF.H2O | 10 | 298 | carbon dioxide | 4 | 1_carbon dioxide298 | 36 | 1.184568
(Me2NH2)[Cd(TTCA)(H2O)].3DMF.H2O | 10 | 273 | carbon dioxide | 4 | 1_carbon dioxide273 | 35 | 1.683942
ZJU-31a | 985 | 298 | acetylene | 1 | 1_acetylene298 | 32 | 3.052235
ZJU-31a | 985 | 273 | methane | 10 | 1_methane273 | 48 | 1.029844
ZJU-31a | 985 | 273 | ethane | 6 | 1_ethane273 | 39 | 3.287578
ZJU-31a | 985 | 273 | ethene | 7 | 1_ethene273 | 42 | 3.06147
ZJU-31a | 985 | 273 | acetylene | 1 | 1_acetylene273 | 31 | 3.71878
ZJU-31a | 985 | 298 | methane | 10 | 1_methane298 | 49 | 0.7033528
ZJU-31a | 985 | 298 | ethane | 6 | 1_ethane298 | 40 | 2.943017
ZJU-31a | 985 | 298 | ethene | 7 | 1_ethene298 | 43 | 2.833488
MIL-125(Ti) | 535 | 298 | carbon dioxide | 4 | 1_carbon dioxide298 | 36 | 2.195612
MIL-125(Ti) | 535 | 298 | methane | 10 | 1_methane298 | 49 | 0.538004
MIL-125(Ti) | 535 | 323 | methane | 10 | 1_methane323 | 50 | 0.289803
MIL-125(Ti) | 535 | 298 | hydrogen | 8 | 1_hydrogen298 | 45 | 0.121505
MIL-125(Ti) | 535 | 323 | carbon dioxide | 4 | 1_carbon dioxide323 | 37 | 1.418737
MIL-125(Ti) | 535 | 298 | carbon monoxide | 5 | 1_carbon monoxide298 | 38 | 0.212821
MIL-125(Ti) | 535 | 298 | nitrogen | 11 | 1_nitrogen298 | 52 | 0.1617774
MIL-125(Ti) | 535 | 323 | nitrogen | 11 | 1_nitrogen323 | 53 | 0.09515
RF-700 | 778 | 298 | carbon dioxide | 4 | 1_carbon dioxide298 | 36 | 1.74711
RF-700 | 778 | 323 | carbon dioxide | 4 | 1_carbon dioxide323 | 37 | 0.864112
RF-700 | 778 | 298 | nitrogen | 11 | 1_nitrogen298 | 52 | 0.186256
RF-700 | 778 | 323 | nitrogen | 11 | 1_nitrogen323 | 53 | 0.084563
Cellulose MOF | 259 | 298 | ethene | 7 | 1_ethene298 | 43 | 2.0171
Cellulose MOF | 259 | 298 | ethane | 6 | 1_ethane298 | 40 | 1.92395
PGMA-PEI hydrogel | 751 | 323 | carbon dioxide | 4 | 1_carbon dioxide323 | 37 | 2.5546
PGMA-PEI hydrogel | 751 | 298 | carbon dioxide | 4 | 1_carbon dioxide298 | 36 | 4.1194
Binderless Beads of Zeolite 5A | 122 | 298 | methane | 10 | 1_methane298 | 49 | 0.6539611
Binderless Beads of Zeolite 5A | 122 | 323 | methane | 10 | 1_methane323 | 50 | 0.391139
Binderless Beads of Zeolite 5A | 122 | 298 | nitrogen | 11 | 1_nitrogen298 | 52 | 0.3491512
Binderless Beads of Zeolite 5A | 122 | 323 | nitrogen | 11 | 1_nitrogen323 | 53 | 0.216986
Aluminum fumarate | 105 | 323 | carbon dioxide | 4 | 1_carbon dioxide323 | 37 | 0.94106
Aluminum fumarate | 105 | 298 | carbon dioxide | 4 | 1_carbon dioxide298 | 36 | 1.96937
10PEI@UiO-66 | 17 | 298 | methane | 10 | 1_methane298 | 49 | 0.53412
20PEI@UiO-66 | 25 | 298 | methane | 10 | 1_methane298 | 49 | 0.46035
30PEI@UiO-66 | 30 | 298 | methane | 10 | 1_methane298 | 49 | 0.33562
40PEI@UiO-66 | 38 | 298 | methane | 10 | 1_methane298 | 49 | 0.32224
10PEI@UiO-66 | 17 | 298 | carbon dioxide | 4 | 1_carbon dioxide298 | 36 | 2.45793
20PEI@UiO-66 | 25 | 298 | carbon dioxide | 4 | 1_carbon dioxide298 | 36 | 2.73349
30PEI@UiO-66 | 30 | 298 | carbon dioxide | 4 | 1_carbon dioxide298 | 36 | 3.31589
40PEI@UiO-66 | 38 | 298 | carbon dioxide | 4 | 1_carbon dioxide298 | 36 | 2.10056
UiO-66-NO2-(OH)2 | 933 | 273 | nitrogen | 11 | 1_nitrogen273 | 51 | 3.777665
UiO-66-(OH)2-NO2 | 927 | 273 | nitrogen | 11 | 1_nitrogen273 | 51 | 2.367597
UiO-66-(OH)2-NO2 | 927 | 298 | methane | 10 | 1_methane298 | 49 | 0.3636912
UiO-66-(OH)2 | 926 | 298 | methane | 10 | 1_methane298 | 49 | 0.23055
UiO-66-NO2 | 932 | 298 | methane | 10 | 1_methane298 | 49 | 0.459701
UiO-66-NO2-(OH)2 | 933 | 298 | methane | 10 | 1_methane298 | 49 | 0.5900465
UiO-66-(OH)2 | 926 | 273 | methane | 10 | 1_methane273 | 48 | 0.5486
UiO-66-(OH)2-NO2 | 927 | 273 | methane | 10 | 1_methane273 | 48 | 0.6589666
UiO-66-NO2 | 932 | 273 | methane | 10 | 1_methane273 | 48 | 0.7739529
UiO-66-NO2-(OH)2 | 933 | 273 | methane | 10 | 1_methane273 | 48 | 1.024573
UiO-66-NO2-(OH)2 | 933 | 298 | nitrogen | 11 | 1_nitrogen298 | 52 | 2.434877
UiO-66-(OH)2-NO2 | 927 | 298 | nitrogen | 11 | 1_nitrogen298 | 52 | 1.565694
Zeolite LiX | 1024 | 298 | nitrogen | 11 | 1_nitrogen298 | 52 | 0.7358547
Zeolite LiX | 1024 | 298 | oxygen | 12 | 1_oxygen298 | 55 | 0.1205987
Zeolite LiX | 1024 | 273 | nitrogen | 11 | 1_nitrogen273 | 51 | 1.205992
Zeolite LiX | 1024 | 323 | nitrogen | 11 | 1_nitrogen323 | 53 | 0.3455041
LiLSX Zeolite | 478 | 273 | nitrogen | 11 | 1_nitrogen273 | 51 | 1.334246
LiLSX Zeolite | 478 | 323 | nitrogen | 11 | 1_nitrogen323 | 53 | 0.38805
NA-ETS-10 | 621 | 323 | nitrogen | 11 | 1_nitrogen323 | 53 | 0.00028298
NA-ETS-10 | 621 | 298 | argon | 2 | 1_argon298 | 33 | 0.00020212
NA-ETS-10 | 621 | 298 | nitrogen | 11 | 1_nitrogen298 | 52 | 0.00042526
NA-ETS-10 | 621 | 298 | oxygen | 12 | 1_oxygen298 | 55 | 0.00016006
Zeolite Na-Y | 1034 | 273 | carbon dioxide | 4 | 1_carbon dioxide273 | 35 | 4.52333
Zeolite Na-Y | 1034 | 298 | carbon monoxide | 5 | 1_carbon monoxide298 | 38 | 0.4942178
Zeolite Na-Y | 1034 | 298 | ethene | 7 | 1_ethene298 | 43 | 2.550213
Zeolite Na-Y | 1034 | 273 | ethene | 7 | 1_ethene273 | 42 | 2.86635
Cu(I)AC | 295 | 298 | carbon dioxide | 4 | 1_carbon dioxide298 | 36 | 0.07781
Cu(I)AC | 295 | 323 | carbon dioxide | 4 | 1_carbon dioxide323 | 37 | 0.06977
Cu(I)AC | 295 | 298 | hydrogen | 8 | 1_hydrogen298 | 45 | 0.05526
Cu(I)AC | 295 | 298 | nitrogen | 11 | 1_nitrogen298 | 52 | 0.12101
Cu(I)AC | 295 | 298 | methane | 10 | 1_methane298 | 49 | 0.18416
Cu(I)AC | 295 | 323 | nitrogen | 11 | 1_nitrogen323 | 53 | 0.09442
Cu(I)Y | 296 | 298 | methane | 10 | 1_methane298 | 49 | 0.21069
Cu(I)Y | 296 | 323 | methane | 10 | 1_methane323 | 50 | 0.16084
Cu(I)Y | 296 | 298 | carbon monoxide | 5 | 1_carbon monoxide298 | 38 | 2.4873
Cu(I)Y | 296 | 298 | carbon dioxide | 4 | 1_carbon dioxide298 | 36 | 1.41268
Cu(I)Y | 296 | 323 | carbon dioxide | 4 | 1_carbon dioxide323 | 37 | 1.15786
Cu(I)Y | 296 | 298 | hydrogen | 8 | 1_hydrogen298 | 45 | 0.11095
Cu(I)Y | 296 | 298 | nitrogen | 11 | 1_nitrogen298 | 52 | 0.17743
Cu(I)AC | 295 | 323 | methane | 10 | 1_methane323 | 50 | 0.11593
Cu(I)Y | 296 | 323 | nitrogen | 11 | 1_nitrogen323 | 53 | 0.13312
Cu(I)AC | 295 | 298 | carbon monoxide | 5 | 1_carbon monoxide298 | 38 | 1.10144
Polyvinylamine adsorbent | 770 | 298 | carbon dioxide | 4 | 1_carbon dioxide298 | 36 | 0.4154545
Polyvinylamine adsorbent | 770 | 323 | carbon dioxide | 4 | 1_carbon dioxide323 | 37 | 0.6914545
ZIF-8 | 969 | 323 | ethane | 6 | 1_ethane323 | 41 | 0.7949
(H3O)4[Ni6(pi3-O)2(pi2-OSC2H6)2(SO4)2(TATB)8/3].4C2H6O.13H2O | 6 | 273 | methane | 10 | 1_methane273 | 48 | 0.8616017
(H3O)4[Ni6(pi3-O)2(pi2-OSC2H6)2(SO4)2(TATB)8/3].4C2H6O.13H2O | 6 | 298 | methane | 10 | 1_methane298 | 49 | 0.5672018
(H3O)4[Ni6(pi3-O)2(pi2-OSC2H6)2(SO4)2(TATB)8/3].4C2H6O.13H2O | 6 | 273 | carbon dioxide | 4 | 1_carbon dioxide273 | 35 | 3.722532
(H3O)4[Ni6(pi3-O)2(pi2-OSC2H6)2(SO4)2(TATB)8/3].4C2H6O.13H2O | 6 | 298 | carbon dioxide | 4 | 1_carbon dioxide298 | 36 | 2.527185
(H3O)4[Ni6(pi3-O)2(pi2-OSC2H6)2(SO4)2(TATB)8/3].4C2H6O.13H2O | 6 | 273 | acetylene | 1 | 1_acetylene273 | 31 | 3.828403
(H3O)4[Ni6(pi3-O)2(pi2-OSC2H6)2(SO4)2(TATB)8/3].4C2H6O.13H2O | 6 | 273 | ethane | 6 | 1_ethane273 | 39 | 2.959146
(H3O)4[Ni6(pi3-O)2(pi2-OSC2H6)2(SO4)2(TATB)8/3].4C2H6O.13H2O | 6 | 298 | acetylene | 1 | 1_acetylene298 | 32 | 2.822571
(H3O)4[Ni6(pi3-O)2(pi2-OSC2H6)2(SO4)2(TATB)8/3].4C2H6O.13H2O | 6 | 273 | ethene | 7 | 1_ethene273 | 42 | 2.711002
(H3O)4[Ni6(pi3-O)2(pi2-OSC2H6)2(SO4)2(TATB)8/3].4C2H6O.13H2O | 6 | 298 | ethene | 7 | 1_ethene298 | 43 | 2.084503
UiO-66-(COOH)2 | 915 | 273 | carbon dioxide | 4 | 1_carbon dioxide273 | 35 | 2.47375
UiO-66-(F)4 | 924 | 273 | carbon dioxide | 4 | 1_carbon dioxide273 | 35 | 2.14768
UiO-66-(OCH2CH3)2 | 925 | 273 | carbon dioxide | 4 | 1_carbon dioxide273 | 35 | 1.03285
UiO-66-(COOH)4 | 916 | 273 | carbon dioxide | 4 | 1_carbon dioxide273 | 35 | 0.81987
UiO-66-(OH)2 | 926 | 298 | carbon dioxide | 4 | 1_carbon dioxide298 | 36 | 1.95616
UiO-66-(COOH)2 | 915 | 298 | carbon dioxide | 4 | 1_carbon dioxide298 | 36 | 1.80903
UiO-66-NH2 | 930 | 298 | carbon dioxide | 4 | 1_carbon dioxide298 | 36 | 1.80959
UiO-66-(F)4 | 924 | 298 | carbon dioxide | 4 | 1_carbon dioxide298 | 36 | 1.22302
UiO-66-(OCH2CH3)2 | 925 | 298 | carbon dioxide | 4 | 1_carbon dioxide298 | 36 | 0.65935
UiO-66-(COOH)4 | 916 | 298 | carbon dioxide | 4 | 1_carbon dioxide298 | 36 | 0.54621
UiO-66-(F)4 | 924 | 273 | nitrogen | 11 | 1_nitrogen273 | 51 | 0.322769
UiO-66-(OH)2 | 926 | 273 | nitrogen | 11 | 1_nitrogen273 | 51 | 0.277835
UiO-66-(COOH)2 | 915 | 273 | nitrogen | 11 | 1_nitrogen273 | 51 | 0.257609
UiO-66-NH2 | 930 | 273 | nitrogen | 11 | 1_nitrogen273 | 51 | 0.25458
UiO-66-(COOH)4 | 916 | 273 | nitrogen | 11 | 1_nitrogen273 | 51 | 0.148463
UiO-66-(OCH2CH3)2 | 925 | 273 | nitrogen | 11 | 1_nitrogen273 | 51 | 0.113911
UiO-66-(F)4 | 924 | 298 | nitrogen | 11 | 1_nitrogen298 | 52 | 0.191347
UiO-66-(COOH)2 | 915 | 298 | nitrogen | 11 | 1_nitrogen298 | 52 | 0.171293
UiO-66-(OH)2 | 926 | 298 | nitrogen | 11 | 1_nitrogen298 | 52 | 0.158146
UiO-66-NH2 | 930 | 298 | nitrogen | 11 | 1_nitrogen298 | 52 | 0.157194
UiO-66-(COOH)4 | 916 | 298 | nitrogen | 11 | 1_nitrogen298 | 52 | 0.085082
UiO-66-(OCH2CH3)2 | 925 | 298 | nitrogen | 11 | 1_nitrogen298 | 52 | 0.059441
UiO-66-(OH)2 | 926 | 273 | carbon dioxide | 4 | 1_carbon dioxide273 | 35 | 2.80013
C36H24Cu3N13O12 | 157 | 273 | methane | 10 | 1_methane273 | 48 | 0.5901739
C36H24Cu3N13O12 | 157 | 298 | methane | 10 | 1_methane298 | 49 | 0.3869302
C36H24Cu3N13O12 | 157 | 273 | carbon dioxide | 4 | 1_carbon dioxide273 | 35 | 3.257079
C36H24Cu3N13O12 | 157 | 298 | carbon dioxide | 4 | 1_carbon dioxide298 | 36 | 2.645236
C36H24Cu3N13O12 | 157 | 323 | carbon dioxide | 4 | 1_carbon dioxide323 | 37 | 2.164471
Cd-TMBP-Triazole-diyl-TAA | 254 | 273 | carbon dioxide | 4 | 1_carbon dioxide273 | 35 | 4.369809
Cd-TMBP-Triazole-diyl-TAA | 254 | 298 | carbon dioxide | 4 | 1_carbon dioxide298 | 36 | 0.4125346
UPC-12 | 879 | 273 | methane | 10 | 1_methane273 | 48 | 0.1931822
UPC-12 | 879 | 273 | carbon dioxide | 4 | 1_carbon dioxide273 | 35 | 1.96109
[Eu(BDC)(NO3)(DMF)2] | 1130 | 273 | carbon dioxide | 4 | 1_carbon dioxide273 | 35 | 0.06341953
[Eu(BDC)(NO3)(DMF)2] | 1130 | 298 | carbon dioxide | 4 | 1_carbon dioxide298 | 36 | 0.02182578
[Cd(pda)0.5(spiro-4-py)0.5(HCOO)]Â·2H2OÂ·DMF | 1101 | 298 | nitrogen | 11 | 1_nitrogen298 | 52 | 0.08938
[Cd(pda)0.5(spiro-4-py)0.5(HCOO)]Â·2H2OÂ·DMF | 1101 | 298 | oxygen | 12 | 1_oxygen298 | 55 | 0.03417
[Cd2(pda)(spiro-4-py) (CH3COO)2]Â·DMA | 1102 | 298 | carbon dioxide | 4 | 1_carbon dioxide298 | 36 | 0.77604
[Cd2(pda)(spiro-4-py) (CH3COO)2]Â·DMA | 1102 | 298 | carbon monoxide | 5 | 1_carbon monoxide298 | 38 | 0.04951
[Cd2(pda)(spiro-4-py) (CH3COO)2]Â·DMA | 1102 | 298 | nitrogen | 11 | 1_nitrogen298 | 52 | 0.02724
[Cd2(pda)(spiro-4-py) (CH3COO)2]Â·DMA | 1102 | 298 | oxygen | 12 | 1_oxygen298 | 55 | 0.033
[Cd(pda)0.5(spiro-4-py)0.5(HCOO)]Â·2H2OÂ·DMF | 1101 | 298 | carbon dioxide | 4 | 1_carbon dioxide298 | 36 | 0.78018
[Cd(pda)0.5(spiro-4-py)0.5(HCOO)]Â·2H2OÂ·DMF | 1101 | 273 | carbon dioxide | 4 | 1_carbon dioxide273 | 35 | 1.21165
[Cd(pda)0.5(spiro-4-py)0.5(HCOO)]Â·2H2OÂ·DMF | 1101 | 298 | carbon monoxide | 5 | 1_carbon monoxide298 | 38 | 0.17379
Active Carbon | 89 | 298 | nitrogen | 11 | 1_nitrogen298 | 52 | 0.3352845
Active Carbon | 89 | 298 | methane | 10 | 1_methane298 | 49 | 0.4800666
F400 | 351 | 298 | methane | 10 | 1_methane298 | 49 | 0.8194
Grace B-127 | 382 | 298 | nitrogen | 11 | 1_nitrogen298 | 52 | 0.04185
BPL Carbon | 118 | 298 | methane | 10 | 1_methane298 | 49 | 0.8515
Xtrusorb | 946 | 298 | methane | 10 | 1_methane298 | 49 | 1.0556
Xtrusorb | 946 | 298 | nitrogen | 11 | 1_nitrogen298 | 52 | 0.3475
BPL Carbon | 118 | 298 | nitrogen | 11 | 1_nitrogen298 | 52 | 0.3144
F400 | 351 | 298 | nitrogen | 11 | 1_nitrogen298 | 52 | 0.2506
Grace B-127 | 382 | 298 | methane | 10 | 1_methane298 | 49 | 0.11061
AA-300 | 50 | 298 | methane | 10 | 1_methane298 | 49 | 0.03215
AA-300 | 50 | 298 | nitrogen | 11 | 1_nitrogen298 | 52 | 0.01267
Z10-04 | 952 | 323 | propane | 13 | 1_propane323 | 57 | 2.22862
Zeolite 5A | 995 | 298 | propene | 14 | 1_propene298 | 58 | 2.08939
Z10-04 | 952 | 298 | propene | 14 | 1_propene298 | 58 | 2.99023
Zeolite 5A | 995 | 323 | propene | 14 | 1_propene323 | 59 | 1.94303
Zeolite 5A | 995 | 323 | propane | 13 | 1_propane323 | 57 | 1.66697
Zeolite 5A | 995 | 298 | propane | 13 | 1_propane298 | 56 | 1.98637
NA-ETS-10 | 621 | 298 | propene | 14 | 1_propene298 | 58 | 1.7405
NA-ETS-10 | 621 | 323 | propene | 14 | 1_propene323 | 59 | 1.69071
NA-ETS-10 | 621 | 323 | propane | 13 | 1_propane323 | 57 | 1.37607
NA-ETS-10 | 621 | 298 | propane | 13 | 1_propane298 | 56 | 1.49039
Z10-04 | 952 | 298 | propane | 13 | 1_propane298 | 56 | 2.45405
Z10-04 | 952 | 323 | propene | 14 | 1_propene323 | 59 | 2.88101
Zeolite 5A | 995 | 298 | carbon dioxide | 4 | 1_carbon dioxide298 | 36 | 0.3446548
Zeolite 5A | 995 | 298 | carbon monoxide | 5 | 1_carbon monoxide298 | 38 | 0.1087166
Zeolite 5A | 995 | 323 | methane | 10 | 1_methane323 | 50 | 0.01395648
Zeolite 5A | 995 | 298 | methane | 10 | 1_methane298 | 49 | 0.0234868
Zeolite 5A | 995 | 298 | hydrogen | 8 | 1_hydrogen298 | 45 | 0.01622873
SZX | 833 | 273 | carbon dioxide | 4 | 1_carbon dioxide273 | 35 | 5.276419
ACZC | 58 | 323 | carbon dioxide | 4 | 1_carbon dioxide323 | 37 | 4.6456
ACZC | 58 | 273 | nitrogen | 11 | 1_nitrogen273 | 51 | 0.4186276
ACZC | 58 | 273 | carbon dioxide | 4 | 1_carbon dioxide273 | 35 | 5.5691
SZX | 833 | 298 | carbon dioxide | 4 | 1_carbon dioxide298 | 36 | 4.662275
SZX | 833 | 323 | carbon dioxide | 4 | 1_carbon dioxide323 | 37 | 4.133526
SZX | 833 | 273 | nitrogen | 11 | 1_nitrogen273 | 51 | 0.5014865
SZX | 833 | 323 | nitrogen | 11 | 1_nitrogen323 | 53 | 0.2512
SZX | 833 | 298 | nitrogen | 11 | 1_nitrogen298 | 52 | 0.3321
ACZC | 58 | 298 | nitrogen | 11 | 1_nitrogen298 | 52 | 0.3014
ACZC | 58 | 298 | carbon dioxide | 4 | 1_carbon dioxide298 | 36 | 5.246806
ACZC | 58 | 323 | nitrogen | 11 | 1_nitrogen323 | 53 | 0.2412
MF-700 | 500 | 298 | carbon dioxide | 4 | 1_carbon dioxide298 | 36 | 1.15165
MF-700 | 500 | 323 | carbon dioxide | 4 | 1_carbon dioxide323 | 37 | 0.718936
MF-700 | 500 | 298 | nitrogen | 11 | 1_nitrogen298 | 52 | 0.093197
MF-700 | 500 | 323 | nitrogen | 11 | 1_nitrogen323 | 53 | 0.037776
ZIF-8-C_100_2d | 974 | 298 | carbon dioxide | 4 | 1_carbon dioxide298 | 36 | 0.652174
ZIF-8-C_200_2d | 975 | 298 | carbon dioxide | 4 | 1_carbon dioxide298 | 36 | 0.652174
ZIF-8-W_200_2d | 976 | 298 | carbon dioxide | 4 | 1_carbon dioxide298 | 36 | 0.682716
ZIF-8-W_250_2d | 977 | 298 | carbon dioxide | 4 | 1_carbon dioxide298 | 36 | 0.501271
Mn-MOF-74 | 617 | 298 | carbon dioxide | 4 | 1_carbon dioxide298 | 36 | 3.86866
RFC_C240 | 782 | 273 | carbon dioxide | 4 | 1_carbon dioxide273 | 35 | 0.342253
RFC | 780 | 273 | carbon dioxide | 4 | 1_carbon dioxide273 | 35 | 0.7417097
RFC_N10 | 784 | 273 | carbon dioxide | 4 | 1_carbon dioxide273 | 35 | 0.8805942
RFC_C45 | 783 | 273 | carbon dioxide | 4 | 1_carbon dioxide273 | 35 | 0.6218144
RFC_C120 | 781 | 273 | carbon dioxide | 4 | 1_carbon dioxide273 | 35 | 0.383911
cs1000a | 1212 | 298 | nitrogen | 11 | 1_nitrogen298 | 52 | 0.1295
cs400_28 | 1217 | 298 | carbon dioxide | 4 | 1_carbon dioxide298 | 36 | 0.3195
cs400 | 1215 | 298 | carbon dioxide | 4 | 1_carbon dioxide298 | 36 | 0.2652
Porous Carbon CS1000A | 771 | 298 | carbon dioxide | 4 | 1_carbon dioxide298 | 36 | 0.4436
cs400 | 1215 | 298 | methane | 10 | 1_methane298 | 49 | 0.1058689
cs400_h | 1219 | 298 | methane | 10 | 1_methane298 | 49 | 0.0841754
cs1000 | 1209 | 298 | methane | 10 | 1_methane298 | 49 | 0.09988639
Porous Carbon CS1000A | 771 | 298 | methane | 10 | 1_methane298 | 49 | 0.1794012
cs1000a_h | 1214 | 298 | methane | 10 | 1_methane298 | 49 | 0.1809896
CS1000_h | 229 | 298 | methane | 10 | 1_methane298 | 49 | 0.1941
CS1000_h | 229 | 298 | nitrogen | 11 | 1_nitrogen298 | 52 | 0.03291
cs1000 | 1209 | 298 | carbon dioxide | 4 | 1_carbon dioxide298 | 36 | 0.4084187
CS1000_h | 229 | 298 | carbon dioxide | 4 | 1_carbon dioxide298 | 36 | 0.4045128
cs400_h | 1219 | 298 | nitrogen | 11 | 1_nitrogen298 | 52 | 0.01789717
cs1000 | 1209 | 298 | nitrogen | 11 | 1_nitrogen298 | 52 | 0.01339654
Porous Carbon CS1000A | 771 | 298 | nitrogen | 11 | 1_nitrogen298 | 52 | 0.06588
cs1000a_h | 1214 | 298 | nitrogen | 11 | 1_nitrogen298 | 52 | 0.06588
cs400 | 1215 | 298 | nitrogen | 11 | 1_nitrogen298 | 52 | 0.01377912
cs1000a | 1212 | 298 | methane | 10 | 1_methane298 | 49 | 0.4179905
cs400_h | 1219 | 298 | carbon dioxide | 4 | 1_carbon dioxide298 | 36 | 0.0537
cs400_140 | 1216 | 298 | carbon dioxide | 4 | 1_carbon dioxide298 | 36 | 0.8795
cs1000_84 | 1211 | 298 | carbon dioxide | 4 | 1_carbon dioxide298 | 36 | 0.9576162
cs400_84 | 1218 | 298 | carbon dioxide | 4 | 1_carbon dioxide298 | 36 | 0.5864491
cs1000_28 | 1210 | 298 | carbon dioxide | 4 | 1_carbon dioxide298 | 36 | 0.5886042
cs1000a_28 | 1213 | 298 | carbon dioxide | 4 | 1_carbon dioxide298 | 36 | 1.0602
cs400_28 | 1217 | 298 | methane | 10 | 1_methane298 | 49 | 0.1066805
cs400_140 | 1216 | 298 | methane | 10 | 1_methane298 | 49 | 0.135725
cs1000_84 | 1211 | 298 | methane | 10 | 1_methane298 | 49 | 0.1781192
cs400_84 | 1218 | 298 | methane | 10 | 1_methane298 | 49 | 0.1015
cs1000_28 | 1210 | 298 | methane | 10 | 1_methane298 | 49 | 0.1812909
cs1000a_28 | 1213 | 298 | methane | 10 | 1_methane298 | 49 | 0.2218262
carbon-ZX 1.0nm slit pore | 1202 | 298 | xenon | 15 | 1_xenon298 | 60 | 3.7243
carbon-ZX | 1201 | 298 | nitrogen | 11 | 1_nitrogen298 | 52 | 0.3141
carbon-ZX | 1201 | 298 | xenon | 15 | 1_xenon298 | 60 | 4.2668
carbon-ZX | 1201 | 298 | krypton | 9 | 1_krypton298 | 47 | 1.3559
carbon-ZX | 1201 | 298 | argon | 2 | 1_argon298 | 33 | 0.4157
Carbon-ZX .9nm slit pore | 251 | 298 | xenon | 15 | 1_xenon298 | 60 | 3.5073
MIL-160(Al) powdered | 537 | 298 | methane | 10 | 1_methane298 | 49 | 0.7628242
MIL-160(Al) shaped | 538 | 298 | methane | 10 | 1_methane298 | 49 | 0.6607293
MIL-160(Al) powdered | 537 | 298 | carbon dioxide | 4 | 1_carbon dioxide298 | 36 | 3.338405
MIL-160(Al) shaped | 538 | 298 | carbon dioxide | 4 | 1_carbon dioxide298 | 36 | 3.0011
MIL-160(Al) powdered | 537 | 298 | nitrogen | 11 | 1_nitrogen298 | 52 | 0.1997655
MIL-160(Al) shaped | 538 | 298 | nitrogen | 11 | 1_nitrogen298 | 52 | 0.1855226
MIL-160(Al) | 536 | 298 | methane | 10 | 1_methane298 | 49 | 0.8265
MIL-160(Al) | 536 | 298 | carbon monoxide | 5 | 1_carbon monoxide298 | 38 | 0.3471
MIL-160(Al) | 536 | 298 | carbon dioxide | 4 | 1_carbon dioxide298 | 36 | 3.8088
MIL-160(Al) | 536 | 298 | hydrogen | 8 | 1_hydrogen298 | 45 | 0.0153
MIL-160(Al) | 536 | 298 | nitrogen | 11 | 1_nitrogen298 | 52 | 0.2368145
COMOC-2 | 210 | 298 | methane | 10 | 1_methane298 | 49 | 0.186335
COMOC-2 | 210 | 298 | ethane | 6 | 1_ethane298 | 40 | 0.7252433
COMOC-2 | 210 | 273 | ethane | 6 | 1_ethane273 | 39 | 2.31724
PF-800 KOH | 748 | 273 | methane | 10 | 1_methane273 | 48 | 2.22026
PF-600 ZnCl2 | 747 | 273 | methane | 10 | 1_methane273 | 48 | 1.9441
PF-800 ZnCl2 | 749 | 273 | methane | 10 | 1_methane273 | 48 | 2.05669
PF-600 KOH | 746 | 273 | nitrogen | 11 | 1_nitrogen273 | 51 | 0.71568
PF-800 KOH | 748 | 273 | nitrogen | 11 | 1_nitrogen273 | 51 | 0.86757
PF-600 ZnCl2 | 747 | 273 | nitrogen | 11 | 1_nitrogen273 | 51 | 0.60365
PF-800 ZnCl2 | 749 | 273 | nitrogen | 11 | 1_nitrogen273 | 51 | 0.67071
PF-600 KOH | 746 | 298 | carbon dioxide | 4 | 1_carbon dioxide298 | 36 | 3.17192
PF-800 KOH | 748 | 298 | carbon dioxide | 4 | 1_carbon dioxide298 | 36 | 3.37854
PF-600 ZnCl2 | 747 | 298 | carbon dioxide | 4 | 1_carbon dioxide298 | 36 | 2.93061
PF-800 ZnCl2 | 749 | 298 | carbon dioxide | 4 | 1_carbon dioxide298 | 36 | 2.82133
PF-600 KOH | 746 | 298 | methane | 10 | 1_methane298 | 49 | 1.36931
PF-800 KOH | 748 | 298 | methane | 10 | 1_methane298 | 49 | 1.53331
PF-600 ZnCl2 | 747 | 298 | methane | 10 | 1_methane298 | 49 | 1.2378
PF-800 ZnCl2 | 749 | 298 | methane | 10 | 1_methane298 | 49 | 1.31895
PF-600 KOH | 746 | 298 | nitrogen | 11 | 1_nitrogen298 | 52 | 0.47152
PF-800 KOH | 748 | 298 | nitrogen | 11 | 1_nitrogen298 | 52 | 0.53447
PF-600 ZnCl2 | 747 | 298 | nitrogen | 11 | 1_nitrogen298 | 52 | 0.36742
PF-800 ZnCl2 | 749 | 298 | nitrogen | 11 | 1_nitrogen298 | 52 | 0.4263
PF-600 KOH | 746 | 323 | carbon dioxide | 4 | 1_carbon dioxide323 | 37 | 2.21302
PF-800 KOH | 748 | 323 | carbon dioxide | 4 | 1_carbon dioxide323 | 37 | 2.29938
PF-600 ZnCl2 | 747 | 323 | carbon dioxide | 4 | 1_carbon dioxide323 | 37 | 1.83351
PF-800 ZnCl2 | 749 | 323 | carbon dioxide | 4 | 1_carbon dioxide323 | 37 | 1.77409
PF-600 KOH | 746 | 323 | methane | 10 | 1_methane323 | 50 | 0.91193
PF-800 KOH | 748 | 323 | methane | 10 | 1_methane323 | 50 | 1.04378
PF-600 ZnCl2 | 747 | 323 | methane | 10 | 1_methane323 | 50 | 0.79363
PF-800 ZnCl2 | 749 | 323 | methane | 10 | 1_methane323 | 50 | 0.8683
PF-600 KOH | 746 | 323 | nitrogen | 11 | 1_nitrogen323 | 53 | 0.27711
PF-800 KOH | 748 | 323 | nitrogen | 11 | 1_nitrogen323 | 53 | 0.34842
PF-600 ZnCl2 | 747 | 323 | nitrogen | 11 | 1_nitrogen323 | 53 | 0.22983
PF-800 ZnCl2 | 749 | 323 | nitrogen | 11 | 1_nitrogen323 | 53 | 0.27354
PF-600 KOH | 746 | 273 | carbon dioxide | 4 | 1_carbon dioxide273 | 35 | 4.32529
PF-800 KOH | 748 | 273 | carbon dioxide | 4 | 1_carbon dioxide273 | 35 | 4.87194
PF-600 ZnCl2 | 747 | 273 | carbon dioxide | 4 | 1_carbon dioxide273 | 35 | 4.66638
PF-800 ZnCl2 | 749 | 273 | carbon dioxide | 4 | 1_carbon dioxide273 | 35 | 4.53141
PF-600 KOH | 746 | 273 | methane | 10 | 1_methane273 | 48 | 1.96557
ZIF-4 | 958 | 298 | ethane | 6 | 1_ethane298 | 40 | 2.19466
ZIF-4 | 958 | 298 | ethene | 7 | 1_ethene298 | 43 | 2.19466
ZIF-4 | 958 | 298 | propene | 14 | 1_propene298 | 58 | 2.40458
ZIF-4 | 958 | 298 | propane | 13 | 1_propane298 | 56 | 2.3855
300 K MCM-41 | 29 | 298 | nitrogen | 11 | 1_nitrogen298 | 52 | 0.04993988
300 K MCM-41 | 29 | 298 | argon | 2 | 1_argon298 | 33 | 0.05790516
300 K MCM-41 | 29 | 298 | krypton | 9 | 1_krypton298 | 47 | 0.06585582
300 K MCM-41 | 29 | 298 | xenon | 15 | 1_xenon298 | 60 | 0.08758
2650 K MCM-41 | 26 | 298 | nitrogen | 11 | 1_nitrogen298 | 52 | 0.1082839
2650 K MCM-41 | 26 | 298 | argon | 2 | 1_argon298 | 33 | 0.08030107
2650 K MCM-41 | 26 | 298 | krypton | 9 | 1_krypton298 | 47 | 0.090295
2650 K MCM-41 | 26 | 298 | xenon | 15 | 1_xenon298 | 60 | 0.2063419
MSC5A | 594 | 298 | methane | 10 | 1_methane298 | 49 | 0.9267391
MSC5A | 594 | 298 | ethane | 6 | 1_ethane298 | 40 | 2.1723
MSC5A | 594 | 273 | ethane | 6 | 1_ethane273 | 39 | 2.597722
MSC5A | 594 | 323 | ethane | 6 | 1_ethane323 | 41 | 1.916871
PCN-14 | 717 | 273 | carbon dioxide | 4 | 1_carbon dioxide273 | 35 | 5.33671
PCN-24 | 720 | 273 | carbon dioxide | 4 | 1_carbon dioxide273 | 35 | 4.26474
PCN-44 | 727 | 273 | carbon dioxide | 4 | 1_carbon dioxide273 | 35 | 3.8837
PCN-13 | 716 | 273 | carbon dioxide | 4 | 1_carbon dioxide273 | 35 | 5.00535
PCN-23 | 719 | 273 | carbon dioxide | 4 | 1_carbon dioxide273 | 35 | 3.79903
PCN-43 | 726 | 273 | carbon dioxide | 4 | 1_carbon dioxide273 | 35 | 4.07168
PCN-64 | 732 | 273 | carbon dioxide | 4 | 1_carbon dioxide273 | 35 | 4.48376
PCN-14 | 717 | 298 | carbon dioxide | 4 | 1_carbon dioxide298 | 36 | 3.68061
PCN-24 | 720 | 298 | carbon dioxide | 4 | 1_carbon dioxide298 | 36 | 3.08484
PCN-44 | 727 | 298 | carbon dioxide | 4 | 1_carbon dioxide298 | 36 | 2.35223
PCN-13 | 716 | 298 | carbon dioxide | 4 | 1_carbon dioxide298 | 36 | 3.31861
PCN-23 | 719 | 298 | carbon dioxide | 4 | 1_carbon dioxide298 | 36 | 2.69625
PCN-43 | 726 | 298 | carbon dioxide | 4 | 1_carbon dioxide298 | 36 | 2.72244
PCN-64 | 732 | 298 | carbon dioxide | 4 | 1_carbon dioxide298 | 36 | 2.64582
ELM-11 | 348 | 298 | butane | 3 | 1_butane298 | 34 | 3.114151
NPC-7-Zn | 654 | 298 | carbon dioxide | 4 | 1_carbon dioxide298 | 36 | 0.6714225
NPC-7-Cu | 653 | 273 | methane | 10 | 1_methane273 | 48 | 0.75431
NPC-7-Cu | 653 | 298 | methane | 10 | 1_methane298 | 49 | 0.5555515
NPC-7-Zn | 654 | 273 | methane | 10 | 1_methane273 | 48 | 0.1183864
NPC-7-Cu | 653 | 273 | carbon dioxide | 4 | 1_carbon dioxide273 | 35 | 2.816
NPC-7-Cu | 653 | 298 | carbon dioxide | 4 | 1_carbon dioxide298 | 36 | 1.83471
NPC-7-Zn | 654 | 273 | carbon dioxide | 4 | 1_carbon dioxide273 | 35 | 0.797448
Boron nitride | 127 | 298 | ethane | 6 | 1_ethane298 | 40 | 3.1424
Boron nitride | 127 | 298 | ethene | 7 | 1_ethene298 | 43 | 2.2234
Boron nitride | 127 | 298 | propene | 14 | 1_propene298 | 58 | 4.7169
Boron nitride | 127 | 298 | propane | 13 | 1_propane298 | 56 | 5.4906
Boron nitride | 127 | 298 | methane | 10 | 1_methane298 | 49 | 0.6525
Boron nitride | 127 | 298 | nitrogen | 11 | 1_nitrogen298 | 52 | 0.1704
C3N | 160 | 323 | carbon dioxide | 4 | 1_carbon dioxide323 | 37 | 4.2385
C3N | 160 | 298 | methane | 10 | 1_methane298 | 49 | 0.2934
C3N | 160 | 298 | carbon dioxide | 4 | 1_carbon dioxide298 | 36 | 4.1027
C3N | 160 | 298 | hydrogen | 8 | 1_hydrogen298 | 45 | 0.0554
C3N | 160 | 298 | carbon monoxide | 5 | 1_carbon monoxide298 | 38 | 0.6114
Graphite Oxide/Urea Cu-BTC 3 | 400 | 323 | carbon dioxide | 4 | 1_carbon dioxide323 | 37 | 2.486588
Graphite Oxide/Urea Cu-BTC 2 | 395 | 323 | carbon dioxide | 4 | 1_carbon dioxide323 | 37 | 1.736699
Graphite Oxide/Urea Cu-BTC 1 | 390 | 323 | carbon dioxide | 4 | 1_carbon dioxide323 | 37 | 1.264235
Graphite Oxide Cu-BTC | 385 | 323 | carbon dioxide | 4 | 1_carbon dioxide323 | 37 | 1.77158
Graphite Oxide/Urea Cu-BTC 3 | 400 | 298 | methane | 10 | 1_methane298 | 49 | 1.095782
Graphite Oxide/Urea Cu-BTC 3 | 400 | 298 | nitrogen | 11 | 1_nitrogen298 | 52 | 0.5490534
Graphite Oxide Cu-BTC | 385 | 273 | carbon dioxide | 4 | 1_carbon dioxide273 | 35 | 4.420123
Graphite Oxide/Urea Cu-BTC 1 | 390 | 273 | carbon dioxide | 4 | 1_carbon dioxide273 | 35 | 6.293276
Graphite Oxide Cu-BTC (1st cycle) | 386 | 273 | carbon dioxide | 4 | 1_carbon dioxide273 | 35 | 5.144763
Graphite Oxide Cu-BTC (2nd cycle) | 387 | 273 | carbon dioxide | 4 | 1_carbon dioxide273 | 35 | 4.902927
Graphite Oxide Cu-BTC (3rd cycle) | 388 | 273 | carbon dioxide | 4 | 1_carbon dioxide273 | 35 | 4.782091
Graphite Oxide Cu-BTC (4th cycle) | 389 | 273 | carbon dioxide | 4 | 1_carbon dioxide273 | 35 | 4.999347
Graphite Oxide Cu-BTC (1st cycle) | 386 | 298 | carbon dioxide | 4 | 1_carbon dioxide298 | 36 | 3.06185
Graphite Oxide Cu-BTC (2nd cycle) | 387 | 298 | carbon dioxide | 4 | 1_carbon dioxide298 | 36 | 3.06185
Graphite Oxide Cu-BTC (3rd cycle) | 388 | 298 | carbon dioxide | 4 | 1_carbon dioxide298 | 36 | 3.12749
Graphite Oxide Cu-BTC (4th cycle) | 389 | 298 | carbon dioxide | 4 | 1_carbon dioxide298 | 36 | 3.01808
Graphite Oxide Cu-BTC (1st cycle) | 386 | 323 | carbon dioxide | 4 | 1_carbon dioxide323 | 37 | 1.982789
Graphite Oxide/Urea Cu-BTC 2 | 395 | 273 | carbon dioxide | 4 | 1_carbon dioxide273 | 35 | 4.244416
Graphite Oxide Cu-BTC (2nd cycle) | 387 | 323 | carbon dioxide | 4 | 1_carbon dioxide323 | 37 | 2.007391
Graphite Oxide Cu-BTC (3rd cycle) | 388 | 323 | carbon dioxide | 4 | 1_carbon dioxide323 | 37 | 1.844939
Graphite Oxide Cu-BTC (4th cycle) | 389 | 323 | carbon dioxide | 4 | 1_carbon dioxide323 | 37 | 1.917551
Graphite Oxide/Urea Cu-BTC 1 (1st cycle) | 391 | 273 | carbon dioxide | 4 | 1_carbon dioxide273 | 35 | 3.330312
Graphite Oxide/Urea Cu-BTC 1 (2nd cycle) | 392 | 273 | carbon dioxide | 4 | 1_carbon dioxide273 | 35 | 3.189639
Graphite Oxide/Urea Cu-BTC 1 (3rd cycle) | 393 | 273 | carbon dioxide | 4 | 1_carbon dioxide273 | 35 | 3.216869
Graphite Oxide/Urea Cu-BTC 1 (4th cycle) | 394 | 273 | carbon dioxide | 4 | 1_carbon dioxide273 | 35 | 3.231047
Graphite Oxide/Urea Cu-BTC 1 (1st cycle) | 391 | 298 | carbon dioxide | 4 | 1_carbon dioxide298 | 36 | 2.214849
Graphite Oxide/Urea Cu-BTC 1 (2nd cycle) | 392 | 298 | carbon dioxide | 4 | 1_carbon dioxide298 | 36 | 2.135714
Graphite Oxide/Urea Cu-BTC 1 (3rd cycle) | 393 | 298 | carbon dioxide | 4 | 1_carbon dioxide298 | 36 | 2.055851
Graphite Oxide/Urea Cu-BTC 3 | 400 | 273 | carbon dioxide | 4 | 1_carbon dioxide273 | 35 | 2.954247
Graphite Oxide/Urea Cu-BTC 1 (4th cycle) | 394 | 298 | carbon dioxide | 4 | 1_carbon dioxide298 | 36 | 2.14721
Graphite Oxide/Urea Cu-BTC 1 (1st cycle) | 391 | 323 | carbon dioxide | 4 | 1_carbon dioxide323 | 37 | 1.279748
Graphite Oxide/Urea Cu-BTC 1 (2nd cycle) | 392 | 323 | carbon dioxide | 4 | 1_carbon dioxide323 | 37 | 1.268691
Graphite Oxide/Urea Cu-BTC 1 (3rd cycle) | 393 | 323 | carbon dioxide | 4 | 1_carbon dioxide323 | 37 | 1.279318
Graphite Oxide/Urea Cu-BTC 1 (4th cycle) | 394 | 323 | carbon dioxide | 4 | 1_carbon dioxide323 | 37 | 1.317738
Graphite Oxide/Urea Cu-BTC 2 (1st cycle) | 396 | 273 | carbon dioxide | 4 | 1_carbon dioxide273 | 35 | 4.892623
Graphite Oxide/Urea Cu-BTC 2 (2nd cycle) | 397 | 273 | carbon dioxide | 4 | 1_carbon dioxide273 | 35 | 4.521762
Graphite Oxide/Urea Cu-BTC 2 (3rd cycle) | 398 | 273 | carbon dioxide | 4 | 1_carbon dioxide273 | 35 | 4.603493
Graphite Oxide/Urea Cu-BTC 2 (4th cycle) | 399 | 273 | carbon dioxide | 4 | 1_carbon dioxide273 | 35 | 4.550807
Graphite Oxide/Urea Cu-BTC 2 (1st cycle) | 396 | 298 | carbon dioxide | 4 | 1_carbon dioxide298 | 36 | 3.152377
Graphite Oxide/Urea Cu-BTC 2 (2nd cycle) | 397 | 298 | carbon dioxide | 4 | 1_carbon dioxide298 | 36 | 3.085776
Graphite Oxide/Urea Cu-BTC 2 (3rd cycle) | 398 | 298 | carbon dioxide | 4 | 1_carbon dioxide298 | 36 | 3.013265
Graphite Oxide/Urea Cu-BTC 2 (4th cycle) | 399 | 298 | carbon dioxide | 4 | 1_carbon dioxide298 | 36 | 3.054654
Graphite Oxide/Urea Cu-BTC 2 (1st cycle) | 396 | 323 | carbon dioxide | 4 | 1_carbon dioxide323 | 37 | 1.850243
Graphite Oxide/Urea Cu-BTC 2 (2nd cycle) | 397 | 323 | carbon dioxide | 4 | 1_carbon dioxide323 | 37 | 1.849534
Graphite Oxide/Urea Cu-BTC 2 (3rd cycle) | 398 | 323 | carbon dioxide | 4 | 1_carbon dioxide323 | 37 | 1.781555
Graphite Oxide/Urea Cu-BTC 2 (4th cycle) | 399 | 323 | carbon dioxide | 4 | 1_carbon dioxide323 | 37 | 1.735329
Graphite Oxide/Urea Cu-BTC 3 (1st cycle) | 401 | 273 | carbon dioxide | 4 | 1_carbon dioxide273 | 35 | 7.277611
Graphite Oxide/Urea Cu-BTC 3 (2nd cycle) | 402 | 273 | carbon dioxide | 4 | 1_carbon dioxide273 | 35 | 7.285973
Graphite Oxide/Urea Cu-BTC 3 (3rd cycle) | 403 | 273 | carbon dioxide | 4 | 1_carbon dioxide273 | 35 | 7.279637
Graphite Oxide Cu-BTC | 385 | 298 | carbon dioxide | 4 | 1_carbon dioxide298 | 36 | 4.414939
Graphite Oxide/Urea Cu-BTC 3 (4th cycle) | 404 | 273 | carbon dioxide | 4 | 1_carbon dioxide273 | 35 | 7.353379
Graphite Oxide/Urea Cu-BTC 3 (1st cycle) | 401 | 298 | carbon dioxide | 4 | 1_carbon dioxide298 | 36 | 4.42105
Graphite Oxide/Urea Cu-BTC 3 (2nd cycle) | 402 | 298 | carbon dioxide | 4 | 1_carbon dioxide298 | 36 | 4.32494
Graphite Oxide/Urea Cu-BTC 3 (3rd cycle) | 403 | 298 | carbon dioxide | 4 | 1_carbon dioxide298 | 36 | 4.48513
Graphite Oxide/Urea Cu-BTC 3 (4th cycle) | 404 | 298 | carbon dioxide | 4 | 1_carbon dioxide298 | 36 | 4.29291
Graphite Oxide/Urea Cu-BTC 3 (1st cycle) | 401 | 323 | carbon dioxide | 4 | 1_carbon dioxide323 | 37 | 2.681626
Graphite Oxide/Urea Cu-BTC 3 (2nd cycle) | 402 | 323 | carbon dioxide | 4 | 1_carbon dioxide323 | 37 | 2.655648
Graphite Oxide/Urea Cu-BTC 3 (3rd cycle) | 403 | 323 | carbon dioxide | 4 | 1_carbon dioxide323 | 37 | 2.607628
Graphite Oxide/Urea Cu-BTC 3 (4th cycle) | 404 | 323 | carbon dioxide | 4 | 1_carbon dioxide323 | 37 | 2.652727
Graphite Oxide/Urea Cu-BTC 1 | 390 | 298 | carbon dioxide | 4 | 1_carbon dioxide298 | 36 | 2.962433
Graphite Oxide/Urea Cu-BTC 2 | 395 | 298 | carbon dioxide | 4 | 1_carbon dioxide298 | 36 | 4.230848
IRMOF-8-INT | 442 | 298 | carbon dioxide | 4 | 1_carbon dioxide298 | 36 | 0.9789
IRMOF-8-INT | 442 | 298 | methane | 10 | 1_methane298 | 49 | 0.7189769
IRMOF-8-INT | 442 | 298 | ethane | 6 | 1_ethane298 | 40 | 4.094943
IRMOF-8-INT | 442 | 298 | ethene | 7 | 1_ethene298 | 43 | 3.008669
IRMOF-8 | 441 | 298 | ethane | 6 | 1_ethane298 | 40 | 1.997
IRMOF-8 | 441 | 298 | ethene | 7 | 1_ethene298 | 43 | 1.3979
Fe4(mu3-O)2(BTB)8/3(DMF)2(H2O)2*(DMF)10(H2O)2 | 374 | 298 | carbon dioxide | 4 | 1_carbon dioxide298 | 36 | 2.974199
Fe4(mu3-O)2(BTB)8/3(DMF)2(H2O)2*(DMF)10(H2O)2 | 374 | 323 | carbon dioxide | 4 | 1_carbon dioxide323 | 37 | 2.509321
Fe4(mu3-O)2(BTB)8/3(DMF)2(H2O)2*(DMF)10(H2O)2 | 374 | 273 | carbon dioxide | 4 | 1_carbon dioxide273 | 35 | 4.43208
MOF-14 | 561 | 273 | carbon dioxide | 4 | 1_carbon dioxide273 | 35 | 3.990502
MIL-100 | 503 | 273 | carbon dioxide | 4 | 1_carbon dioxide273 | 35 | 2.604556
MOF-177 | 562 | 273 | carbon dioxide | 4 | 1_carbon dioxide273 | 35 | 2.268633
Co9(btc)6(tpt)2(H2O)15] | 274 | 273 | carbon dioxide | 4 | 1_carbon dioxide273 | 35 | 2.281723
[(Ni^II)2Ni^III(mu3-OH)(IN)3(BDC)1.5] | 1094 | 273 | carbon dioxide | 4 | 1_carbon dioxide273 | 35 | 32.67622
[(Ni^II)2Ni^III(mu3-OH)(IN)3(BDC)1.5] | 1094 | 273 | methane | 10 | 1_methane273 | 48 | 10.85889
C28H39N5O16Cu2 | 152 | 298 | carbon dioxide | 4 | 1_carbon dioxide298 | 36 | 1.89667
C28H39N5O16Cu2 | 152 | 298 | methane | 10 | 1_methane298 | 49 | 0.394015
C28H39N5O16Cu2 | 152 | 298 | nitrogen | 11 | 1_nitrogen298 | 52 | 0.07905395
FIR-2-ht | 353 | 273 | carbon dioxide | 4 | 1_carbon dioxide273 | 35 | 3.13823
FIR-2-ht | 353 | 298 | carbon dioxide | 4 | 1_carbon dioxide298 | 36 | 1.54085
FIR-2-ht | 353 | 273 | methane | 10 | 1_methane273 | 48 | 0.6862341
FIR-2-ht | 353 | 298 | methane | 10 | 1_methane298 | 49 | 0.4838969
FIR-2-ht | 353 | 273 | nitrogen | 11 | 1_nitrogen273 | 51 | 0.08362203
FIR-2-ht | 353 | 298 | nitrogen | 11 | 1_nitrogen298 | 52 | 4.761116e-05
[Cu2(ndc)2(dabco)]n | 1125 | 273 | carbon dioxide | 4 | 1_carbon dioxide273 | 35 | 3.526504
[Co3(BTB)2(DMA)4]*4DMA | 1111 | 273 | carbon dioxide | 4 | 1_carbon dioxide273 | 35 | 1.818514
[Co3(BTB)2(DMA)4]*4DMA | 1111 | 298 | carbon dioxide | 4 | 1_carbon dioxide298 | 36 | 1.198453
FIR-5a-ht | 357 | 273 | carbon dioxide | 4 | 1_carbon dioxide273 | 35 | 1.86482
FIR-4a-ht | 355 | 273 | carbon dioxide | 4 | 1_carbon dioxide273 | 35 | 1.580037
NJU-Bai11 | 633 | 273 | carbon dioxide | 4 | 1_carbon dioxide273 | 35 | 5.656492
NJU-Bai11 | 633 | 273 | methane | 10 | 1_methane273 | 48 | 1.284617
UTSA-48a | 900 | 273 | acetylene | 1 | 1_acetylene273 | 31 | 2.02235
UTSA-48a | 900 | 273 | carbon dioxide | 4 | 1_carbon dioxide273 | 35 | 1.690179
UTSA-48a | 900 | 273 | methane | 10 | 1_methane273 | 48 | 0.3279047
UTSA-48a | 900 | 298 | acetylene | 1 | 1_acetylene298 | 32 | 1.70447
UTSA-48a | 900 | 298 | carbon dioxide | 4 | 1_carbon dioxide298 | 36 | 1.172995
UTSA-48a | 900 | 298 | methane | 10 | 1_methane298 | 49 | 0.1817073
[Ni2(C2O4)(L)2]n*6nH2O | 1144 | 273 | carbon dioxide | 4 | 1_carbon dioxide273 | 35 | 3.039943
[Ni2(C2O4)(L)2]n*6nH2O | 1144 | 273 | methane | 10 | 1_methane273 | 48 | 0.8112137
[Ni2(C2O4)(L)2]n*6nH2O | 1144 | 273 | nitrogen | 11 | 1_nitrogen273 | 51 | 0.1814525
ITF-1 | 445 | 273 | carbon dioxide | 4 | 1_carbon dioxide273 | 35 | 0.09321349
Rht-MOF-1 | 791 | 298 | carbon dioxide | 4 | 1_carbon dioxide298 | 36 | 2.32957
Mn-MOF-74 | 617 | 298 | nitrogen | 11 | 1_nitrogen298 | 52 | 31.80565
UTSA-72a | 906 | 273 | acetylene | 1 | 1_acetylene273 | 31 | 1.649129
UTSA-72a | 906 | 273 | carbon dioxide | 4 | 1_carbon dioxide273 | 35 | 1.495801
UTSA-72a | 906 | 273 | methane | 10 | 1_methane273 | 48 | 0.3261674
UTSA-72a | 906 | 298 | acetylene | 1 | 1_acetylene298 | 32 | 1.240511
UTSA-72a | 906 | 298 | carbon dioxide | 4 | 1_carbon dioxide298 | 36 | 0.9724204
UTSA-72a | 906 | 298 | methane | 10 | 1_methane298 | 49 | 0.2622259
{[Cd2(TPPBDA)(OBA)2] 4DMA 8H2O}n | 1247 | 273 | carbon dioxide | 4 | 1_carbon dioxide273 | 35 | 1.320791
{[Cd2(TPPBDA)(OBA)2] 4DMA 8H2O}n | 1247 | 273 | methane | 10 | 1_methane273 | 48 | 0.3486292
{[Cd2(TPPBDA)(OBA)2] 4DMA 8H2O}n | 1247 | 298 | carbon dioxide | 4 | 1_carbon dioxide298 | 36 | 1.36908
{[Zn(bpydb)(bpy)](DMA)-(EtOH)6}n | 1253 | 273 | carbon dioxide | 4 | 1_carbon dioxide273 | 35 | 0.067181
{[Zn(bpydb)(bpy)](DMA)-(EtOH)6}n | 1253 | 273 | nitrogen | 11 | 1_nitrogen273 | 51 | 0.5634407
{[Zn(bpydb)(bpy)](DMA)-(EtOH)6}n | 1253 | 298 | nitrogen | 11 | 1_nitrogen298 | 52 | 0.3015914
([Co@Zn3(L)(H2L)(DMF)(DABCO)] | 12 | 273 | carbon dioxide | 4 | 1_carbon dioxide273 | 35 | 5.352263
Co2(BDC)2(DPNDO) | 268 | 298 | carbon dioxide | 4 | 1_carbon dioxide298 | 36 | 1.97643
Co2(BDC)2(DPNDO) | 268 | 298 | ethane | 6 | 1_ethane298 | 40 | 1.394931
Co2(BDC)2(DPNDO) | 268 | 298 | methane | 10 | 1_methane298 | 49 | 0.4463553
activated {[Zn4(bpydb)3(datz)2(H2O)](DMF)4(EtOH)5(H2O)8}n | 1194 | 298 | methane | 10 | 1_methane298 | 49 | 0.2335836
activated {[Zn4(bpydb)3(datz)2(H2O)](DMF)4(EtOH)5(H2O)8}n | 1194 | 273 | methane | 10 | 1_methane273 | 48 | 0.5411779
activated {[Zn4(bpydb)3(datz)2(H2O)](DMF)4(EtOH)5(H2O)8}n | 1194 | 298 | carbon dioxide | 4 | 1_carbon dioxide298 | 36 | 2.219387
activated {[Zn4(bpydb)3(datz)2(H2O)](DMF)4(EtOH)5(H2O)8}n | 1194 | 273 | carbon dioxide | 4 | 1_carbon dioxide273 | 35 | 3.181229
MOF-1 | 558 | 298 | acetylene | 1 | 1_acetylene298 | 32 | 3.922611
MOF-2 | 568 | 298 | carbon dioxide | 4 | 1_carbon dioxide298 | 36 | 0.3577427
MOF-2 | 568 | 298 | methane | 10 | 1_methane298 | 49 | 0.07954118
FMOF-2 | 366 | 298 | carbon dioxide | 4 | 1_carbon dioxide298 | 36 | 0.4618228
FMOF-2 | 366 | 298 | methane | 10 | 1_methane298 | 49 | 0.4303707
MIL-101(Al)-NH2 | 517 | 273 | carbon dioxide | 4 | 1_carbon dioxide273 | 35 | 1.733445
MIL-101(Al)-NH2 | 517 | 298 | carbon dioxide | 4 | 1_carbon dioxide298 | 36 | 1.258997
MIL-101(Al)-NH2 | 517 | 273 | methane | 10 | 1_methane273 | 48 | 0.6282704
MIL-101(Al)-NH2 | 517 | 298 | methane | 10 | 1_methane298 | 49 | 0.3964047
MIL-101(Al)-NH2 | 517 | 273 | nitrogen | 11 | 1_nitrogen273 | 51 | 0.2118876
PCN-26-ac | 722 | 298 | carbon dioxide | 4 | 1_carbon dioxide298 | 36 | 4.650472
PCN-26-ac | 722 | 273 | methane | 10 | 1_methane273 | 48 | 1.553047
PCN-26-ac | 722 | 273 | nitrogen | 11 | 1_nitrogen273 | 51 | 0.4517966
PCN-26-ac | 722 | 298 | methane | 10 | 1_methane298 | 49 | 1.043818
PCN-26-ac | 722 | 298 | nitrogen | 11 | 1_nitrogen298 | 52 | 0.3838804
PCN-26-ac | 722 | 273 | carbon dioxide | 4 | 1_carbon dioxide273 | 35 | 7.706142
CPF-13 | 212 | 273 | carbon dioxide | 4 | 1_carbon dioxide273 | 35 | 5.06996
CPF-13 | 212 | 298 | carbon dioxide | 4 | 1_carbon dioxide298 | 36 | 3.59877
CPF-13 | 212 | 273 | methane | 10 | 1_methane273 | 48 | 0.950617
CPF-13 | 212 | 273 | nitrogen | 11 | 1_nitrogen273 | 51 | 0.158436
Ni-PTC | 680 | 273 | carbon dioxide | 4 | 1_carbon dioxide273 | 35 | 1.756584
Ni-PTC | 680 | 273 | methane | 10 | 1_methane273 | 48 | 0.2987293
Ni-PTC | 680 | 273 | nitrogen | 11 | 1_nitrogen273 | 51 | 0.09603477
Ni-PTC | 680 | 298 | carbon dioxide | 4 | 1_carbon dioxide298 | 36 | 1.321598
Carbon SBA-C-A-K | 249 | 298 | carbon dioxide | 4 | 1_carbon dioxide298 | 36 | 2.32869
Carbon SBA-C-A-HCI | 248 | 298 | carbon dioxide | 4 | 1_carbon dioxide298 | 36 | 1.961
Carbon SBA-C | 247 | 298 | carbon dioxide | 4 | 1_carbon dioxide298 | 36 | 1.51532
Carbon KNC-A-K | 243 | 273 | carbon dioxide | 4 | 1_carbon dioxide273 | 35 | 5.00347
Carbon KNC-A-K | 243 | 323 | carbon dioxide | 4 | 1_carbon dioxide323 | 37 | 2.4823
Carbon KNC-A-K | 243 | 298 | nitrogen | 11 | 1_nitrogen298 | 52 | 0.332248
Carbon KNC-A-HCI | 242 | 273 | carbon dioxide | 4 | 1_carbon dioxide273 | 35 | 6
Carbon KNC-A-HCI | 242 | 323 | carbon dioxide | 4 | 1_carbon dioxide323 | 37 | 2.21569
Carbon KNC-A-HCI | 242 | 298 | nitrogen | 11 | 1_nitrogen298 | 52 | 0.352941
Carbon SBA-NC | 250 | 273 | carbon dioxide | 4 | 1_carbon dioxide273 | 35 | 3.15712
Carbon SBA-NC | 250 | 323 | carbon dioxide | 4 | 1_carbon dioxide323 | 37 | 1.45111
Carbon SBA-NC | 250 | 298 | nitrogen | 11 | 1_nitrogen298 | 52 | 0.235338
Carbon SBA-C-A-K | 249 | 273 | carbon dioxide | 4 | 1_carbon dioxide273 | 35 | 3.2748
Carbon SBA-C-A-K | 249 | 323 | carbon dioxide | 4 | 1_carbon dioxide323 | 37 | 1.29426
Carbon SBA-C-A-K | 249 | 298 | nitrogen | 11 | 1_nitrogen298 | 52 | 0.29412
Carbon SBA-C-A-HCI | 248 | 273 | carbon dioxide | 4 | 1_carbon dioxide273 | 35 | 3.1082
Carbon SBA-C-A-HCI | 248 | 323 | carbon dioxide | 4 | 1_carbon dioxide323 | 37 | 1.14098
Carbon SBA-C-A-HCI | 248 | 298 | nitrogen | 11 | 1_nitrogen298 | 52 | 0.27541
Carbon SBA-C | 247 | 273 | carbon dioxide | 4 | 1_carbon dioxide273 | 35 | 2.23529
Carbon SBA-C | 247 | 323 | carbon dioxide | 4 | 1_carbon dioxide323 | 37 | 0.921569
Carbon SBA-C | 247 | 298 | nitrogen | 11 | 1_nitrogen298 | 52 | 0.235294
Carbon KNC-A-K | 243 | 298 | carbon dioxide | 4 | 1_carbon dioxide298 | 36 | 4.04457
Carbon KNC-A-HCI | 242 | 298 | carbon dioxide | 4 | 1_carbon dioxide298 | 36 | 4
Carbon SBA-NC | 250 | 298 | carbon dioxide | 4 | 1_carbon dioxide298 | 36 | 2.37326
NU-135 | 664 | 298 | carbon dioxide | 4 | 1_carbon dioxide298 | 36 | 3.04256
NU-135 | 664 | 298 | methane | 10 | 1_methane298 | 49 | 1.233334
NU-135 | 664 | 298 | nitrogen | 11 | 1_nitrogen298 | 52 | 0.6391721
HB-d | 412 | 273 | carbon dioxide | 4 | 1_carbon dioxide273 | 35 | 8.759587
GB-i | 376 | 273 | carbon dioxide | 4 | 1_carbon dioxide273 | 35 | 7.612629
GP-d | 380 | 273 | carbon dioxide | 4 | 1_carbon dioxide273 | 35 | 7.69762
HP-e | 418 | 273 | carbon dioxide | 4 | 1_carbon dioxide273 | 35 | 9.503986
GB-i | 376 | 298 | carbon dioxide | 4 | 1_carbon dioxide298 | 36 | 4.036505
HB-d | 412 | 298 | carbon dioxide | 4 | 1_carbon dioxide298 | 36 | 5.072528
GP-d | 380 | 298 | carbon dioxide | 4 | 1_carbon dioxide298 | 36 | 5.178221
HP-e | 418 | 298 | carbon dioxide | 4 | 1_carbon dioxide298 | 36 | 6.931405
HP-e | 418 | 298 | nitrogen | 11 | 1_nitrogen298 | 52 | 0.3586403
GB-i | 376 | 298 | nitrogen | 11 | 1_nitrogen298 | 52 | 0.1434559
HB-d | 412 | 298 | nitrogen | 11 | 1_nitrogen298 | 52 | 0.2869122
NU-800 | 665 | 298 | methane | 10 | 1_methane298 | 49 | 0.4895172
NU-800 | 665 | 298 | hydrogen | 8 | 1_hydrogen298 | 45 | 0.3882332
Fe/Cu-BTC | 370 | 273 | nitrogen | 11 | 1_nitrogen273 | 51 | 0.43709
Mn/Cu-BTC | 618 | 298 | nitrogen | 11 | 1_nitrogen298 | 52 | 0.342839
Mn/Cu-BTC | 618 | 298 | oxygen | 12 | 1_oxygen298 | 55 | 0.302038
Co/Cu-BTC | 267 | 298 | nitrogen | 11 | 1_nitrogen298 | 52 | 0.297238
Co/Cu-BTC | 267 | 298 | oxygen | 12 | 1_oxygen298 | 55 | 0.269434
Fe/Cu-BTC | 370 | 298 | nitrogen | 11 | 1_nitrogen298 | 52 | 0.345971
Fe/Cu-BTC | 370 | 298 | oxygen | 12 | 1_oxygen298 | 55 | 0.363534
MIL-120 | 533 | 298 | carbon dioxide | 4 | 1_carbon dioxide298 | 36 | 3.168629
MIL-120 | 533 | 298 | methane | 10 | 1_methane298 | 49 | 0.8119715
MIL-100(V)_2 | 513 | 298 | carbon dioxide | 4 | 1_carbon dioxide298 | 36 | 0.934535
MIL-100(Cr) | 505 | 298 | propene | 14 | 1_propene298 | 58 | 5.847597
MIL-100(Fe)_F1 | 508 | 298 | propene | 14 | 1_propene298 | 58 | 6.421301
MIL-100(Fe)_F2 | 509 | 298 | propene | 14 | 1_propene298 | 58 | 7.07611
MIL-100(Fe)_NF | 510 | 298 | carbon dioxide | 4 | 1_carbon dioxide298 | 36 | 0.663907
MIL-100(Al) | 504 | 298 | propene | 14 | 1_propene298 | 58 | 5.325217
MIL-100(Fe)_NF | 510 | 298 | methane | 10 | 1_methane298 | 49 | 0.2058994
MIL-100(Fe)_NF | 510 | 323 | methane | 10 | 1_methane323 | 50 | 0.2046713
Activated Carbon Takeda 5A | 74 | 298 | carbon dioxide | 4 | 1_carbon dioxide298 | 36 | 2.067914
MIL-100(V)_1 | 512 | 298 | propene | 14 | 1_propene298 | 58 | 1.616951
MIL-100(V)_2 | 513 | 298 | propene | 14 | 1_propene298 | 58 | 5.225161
CAU-10-H | 179 | 298 | carbon dioxide | 4 | 1_carbon dioxide298 | 36 | 2.270301
CAU-10-OH | 183 | 298 | carbon dioxide | 4 | 1_carbon dioxide298 | 36 | 1.103223
CAU-10-NO2 | 181 | 298 | carbon dioxide | 4 | 1_carbon dioxide298 | 36 | 1.904803
CAU-10-NH2 | 180 | 298 | carbon dioxide | 4 | 1_carbon dioxide298 | 36 | 1.802641
CAU-10-OCH3 | 182 | 298 | carbon dioxide | 4 | 1_carbon dioxide298 | 36 | 0.9012304
CAU-10-CH3 | 178 | 298 | carbon dioxide | 4 | 1_carbon dioxide298 | 36 | 1.223674
Activated Carbon Takeda 5A | 74 | 298 | nitrogen | 11 | 1_nitrogen298 | 52 | 0.151437
CAU-10-H | 179 | 298 | methane | 10 | 1_methane298 | 49 | 0.7594203
CAU-10-OH | 183 | 298 | methane | 10 | 1_methane298 | 49 | 0.6117608
CAU-10-NH2 | 180 | 298 | methane | 10 | 1_methane298 | 49 | 0.6473915
CAU-10-NO2 | 181 | 298 | methane | 10 | 1_methane298 | 49 | 0.5024862
CAU-10-OCH3 | 182 | 298 | methane | 10 | 1_methane298 | 49 | 0.4280488
CAU-10-CH3 | 178 | 298 | methane | 10 | 1_methane298 | 49 | 0.5741618
MIL-100(Fe)_F2 | 509 | 298 | nitrogen | 11 | 1_nitrogen298 | 52 | 0.1092175
MIL-100(Fe)_F2 | 509 | 323 | nitrogen | 11 | 1_nitrogen323 | 53 | 0.09334573
MIL-100(Al) | 504 | 298 | carbon dioxide | 4 | 1_carbon dioxide298 | 36 | 1.034588
MIL-100(Fe)_F1 | 508 | 298 | carbon dioxide | 4 | 1_carbon dioxide298 | 36 | 1.580507
MIL-100(Fe)_F2 | 509 | 298 | carbon dioxide | 4 | 1_carbon dioxide298 | 36 | 1.848989
MIL-100(V)_1 | 512 | 298 | carbon dioxide | 4 | 1_carbon dioxide298 | 36 | 0.9498892
PCN-61 | 731 | 298 | carbon dioxide | 4 | 1_carbon dioxide298 | 36 | 2.59163
Activated Carbon | 64 | 298 | carbon dioxide | 4 | 1_carbon dioxide298 | 36 | 1.475433
Activated Carbon | 64 | 323 | carbon dioxide | 4 | 1_carbon dioxide323 | 37 | 0.3609732
MIL-53(Al) | 542 | 323 | carbon dioxide | 4 | 1_carbon dioxide323 | 37 | 0.4431102
Dry Activated Carbon | 340 | 298 | ethane | 6 | 1_ethane298 | 40 | 2.7368
Dry Activated Carbon | 340 | 298 | methane | 10 | 1_methane298 | 49 | 0.6194262
Wet Tiffany Coal | 944 | 323 | methane | 10 | 1_methane323 | 50 | 0.0233693
Dry Activated Carbon | 340 | 323 | methane | 10 | 1_methane323 | 50 | 0.5275051
Dry Wyodak Coal | 345 | 323 | methane | 10 | 1_methane323 | 50 | 0.06448648
Dry Wyodak Coal | 345 | 323 | nitrogen | 11 | 1_nitrogen323 | 53 | 0.01635607
Dry Beulah Zap Coal | 341 | 323 | methane | 10 | 1_methane323 | 50 | 0.06859664
Dry Beulah Zap Coal | 341 | 323 | nitrogen | 11 | 1_nitrogen323 | 53 | 0.02596773
Dry Upper Freeport Coal | 344 | 323 | methane | 10 | 1_methane323 | 50 | 0.07522221
Dry Upper Freeport Coal | 344 | 323 | nitrogen | 11 | 1_nitrogen323 | 53 | 0.01416283
Wet Lower Basin Fruitland Coal | 943 | 323 | methane | 10 | 1_methane323 | 50 | 0.04749191
Wet Lower Basin Fruitland Coal | 943 | 323 | nitrogen | 11 | 1_nitrogen323 | 53 | 0.004231542
Illinois No. 6 Coal | 446 | 323 | methane | 10 | 1_methane323 | 50 | 0.01438243
Illinois No. 6 Coal | 446 | 323 | nitrogen | 11 | 1_nitrogen323 | 53 | 0.012362
Wet Fruitland Coal | 942 | 323 | methane | 10 | 1_methane323 | 50 | 0.03558356
Wet Fruitland Coal | 942 | 323 | nitrogen | 11 | 1_nitrogen323 | 53 | 0.016175
Dry Pocahontas Coal | 343 | 323 | methane | 10 | 1_methane323 | 50 | 0.05842497
Dry Pocahontas Coal | 343 | 323 | nitrogen | 11 | 1_nitrogen323 | 53 | 0.01948881
Wet Tiffany Coal | 944 | 323 | nitrogen | 11 | 1_nitrogen323 | 53 | 0.004641033
PIF6 | 753 | 298 | methane | 10 | 1_methane298 | 49 | 0.03979569
PIF6 | 753 | 298 | carbon dioxide | 4 | 1_carbon dioxide298 | 36 | 0.3075337
MnC12H6O4 | 620 | 273 | carbon dioxide | 4 | 1_carbon dioxide273 | 35 | 1.462233
MnC12H6O4 | 620 | 273 | methane | 10 | 1_methane273 | 48 | 0.767219
C48H34N18O12S2Zn5 | 164 | 298 | acetylene | 1 | 1_acetylene298 | 32 | 1.977771
C48H34N18O12S2Zn5 | 164 | 298 | carbon dioxide | 4 | 1_carbon dioxide298 | 36 | 1.586816
C48H34N18O12S2Zn5 | 164 | 298 | methane | 10 | 1_methane298 | 49 | 0.4254506
C48H34N18O12S2Zn5 | 164 | 273 | acetylene | 1 | 1_acetylene273 | 31 | 2.616325
C48H34N18O12S2Zn5 | 164 | 273 | carbon dioxide | 4 | 1_carbon dioxide273 | 35 | 2.366
C48H34N18O12S2Zn5 | 164 | 273 | methane | 10 | 1_methane273 | 48 | 0.7509836
Desolvated C12H13CuN5O6 | 336 | 273 | methane | 10 | 1_methane273 | 48 | 1.997253
Desolvated C12H13CuN5O6 | 336 | 298 | methane | 10 | 1_methane298 | 49 | 1.069087
Desolvated C12H13CuN5O6 | 336 | 273 | carbon dioxide | 4 | 1_carbon dioxide273 | 35 | 6.718949
Desolvated C12H13CuN5O6 | 336 | 298 | carbon dioxide | 4 | 1_carbon dioxide298 | 36 | 4.983344
C14H12Mg6NO24 | 141 | 298 | carbon dioxide | 4 | 1_carbon dioxide298 | 36 | 2.10471
UTSA-15 | 887 | 298 | acetylene | 1 | 1_acetylene298 | 32 | 1.535692
UTSA-15 | 887 | 298 | carbon dioxide | 4 | 1_carbon dioxide298 | 36 | 1.340738
UTSA-15 | 887 | 298 | methane | 10 | 1_methane298 | 49 | 0.1437093
Ni3C87H118N12O29 | 684 | 298 | carbon dioxide | 4 | 1_carbon dioxide298 | 36 | 0.793385
{[Zn3(ptp)3](DMF)2-(H2O)} | 1259 | 273 | carbon dioxide | 4 | 1_carbon dioxide273 | 35 | 2.475448
{[Zn3(ptp)3](DMF)2-(H2O)} | 1259 | 273 | methane | 10 | 1_methane273 | 48 | 0.6035028
UHM-6 | 874 | 273 | carbon dioxide | 4 | 1_carbon dioxide273 | 35 | 3.28808
UHM-6 | 874 | 298 | carbon dioxide | 4 | 1_carbon dioxide298 | 36 | 2.13456
UHM-6 | 874 | 298 | methane | 10 | 1_methane298 | 49 | 0.872589
UCY-1 | 865 | 273 | carbon dioxide | 4 | 1_carbon dioxide273 | 35 | 1.37866
UCY-1 | 865 | 298 | carbon dioxide | 4 | 1_carbon dioxide298 | 36 | 0.966348
UCY-1 | 865 | 273 | methane | 10 | 1_methane273 | 48 | 0.465639
UCY-1 | 865 | 298 | methane | 10 | 1_methane298 | 49 | 0.323789
[Cd(NDC)0.5(PCA)]*Gx | 1098 | 273 | carbon dioxide | 4 | 1_carbon dioxide273 | 35 | 1.656433
[Cd(NDC)0.5(PCA)]*Gx | 1098 | 273 | nitrogen | 11 | 1_nitrogen273 | 51 | 0.1685231
M'MOF-20a | 479 | 273 | acetylene | 1 | 1_acetylene273 | 31 | 1.337383
M'MOF-20a | 479 | 273 | carbon dioxide | 4 | 1_carbon dioxide273 | 35 | 0.7564802
M'MOF-20a | 479 | 273 | methane | 10 | 1_methane273 | 48 | 0.239525
M'MOF-20a | 479 | 298 | acetylene | 1 | 1_acetylene298 | 32 | 0.9261861
M'MOF-20a | 479 | 298 | carbon dioxide | 4 | 1_carbon dioxide298 | 36 | 0.4630217
M'MOF-20a | 479 | 298 | methane | 10 | 1_methane298 | 49 | 0.1295209
C41H57Mn5N13O19 | 162 | 273 | carbon dioxide | 4 | 1_carbon dioxide273 | 35 | 0.7106301
C41H57Mn5N13O19 | 162 | 298 | carbon dioxide | 4 | 1_carbon dioxide298 | 36 | 0.4987983
[Cd(bipy)0.5(Himdc)]n | 1100 | 298 | carbon dioxide | 4 | 1_carbon dioxide298 | 36 | 1.353473
[Cd(bipy)0.5(Himdc)]n | 1100 | 298 | methane | 10 | 1_methane298 | 49 | 0.3646562
{[Zn2(L)(OH)]*2DMF*H2O}n | 1255 | 273 | carbon dioxide | 4 | 1_carbon dioxide273 | 35 | 1.770321
[Cu2(obb)2(bpy)0.5(DMF)]*2DMF | 1126 | 273 | carbon dioxide | 4 | 1_carbon dioxide273 | 35 | 2.961865
[Cu2(obb)2(bpy)0.5(DMF)]*2DMF | 1126 | 298 | carbon dioxide | 4 | 1_carbon dioxide298 | 36 | 1.641215
[Zn2(obb)2(bpy)]*DMF | 1174 | 273 | carbon dioxide | 4 | 1_carbon dioxide273 | 35 | 1.095673
[Cu2(obb)2(bpy)0.5(DMF)]*2DMF | 1126 | 273 | methane | 10 | 1_methane273 | 48 | 0.8725903
[Zn2(obb)2(bpy)]*DMF | 1174 | 298 | carbon dioxide | 4 | 1_carbon dioxide298 | 36 | 0.7337003
[Cu2(obb)2(bpy)0.5(DMF)]*2DMF | 1126 | 273 | nitrogen | 11 | 1_nitrogen273 | 51 | 0.1524159
C75H129Cu3N11O37 | 171 | 273 | carbon dioxide | 4 | 1_carbon dioxide273 | 35 | 2.715312
C75H129Cu3N11O37 | 171 | 298 | carbon dioxide | 4 | 1_carbon dioxide298 | 36 | 1.412412
C75H129Cu3N11O37 | 171 | 273 | nitrogen | 11 | 1_nitrogen273 | 51 | 0.2686411
C75H129Cu3N11O37 | 171 | 273 | methane | 10 | 1_methane273 | 48 | 0.815309
C75H129Cu3N11O37 | 171 | 298 | methane | 10 | 1_methane298 | 49 | 0.427066
COMOC-2(V^IV) | 211 | 298 | carbon dioxide | 4 | 1_carbon dioxide298 | 36 | 0.5153722
COMOC-2(V^IV) | 211 | 298 | methane | 10 | 1_methane298 | 49 | 0.1679002
MAF-66 | 489 | 273 | carbon dioxide | 4 | 1_carbon dioxide273 | 35 | 6.602326
MAF-66 | 489 | 298 | carbon dioxide | 4 | 1_carbon dioxide298 | 36 | 4.624461
MAF-66 | 489 | 273 | methane | 10 | 1_methane273 | 48 | 2.727523
MAF-66 | 489 | 298 | methane | 10 | 1_methane298 | 49 | 1.755513
SDU-6 | 799 | 298 | methane | 10 | 1_methane298 | 49 | 0.7446023
SDU-7 | 800 | 298 | methane | 10 | 1_methane298 | 49 | 0.7082845
SDU-8 | 801 | 298 | methane | 10 | 1_methane298 | 49 | 0.717115
NJU-Bai12 | 634 | 298 | carbon dioxide | 4 | 1_carbon dioxide298 | 36 | 0.3304133
NJU-Bai12 | 634 | 298 | nitrogen | 11 | 1_nitrogen298 | 52 | 0.2150028
NJU-Bai12 | 634 | 273 | carbon dioxide | 4 | 1_carbon dioxide273 | 35 | 4.03015
NJU-Bai12 | 634 | 273 | nitrogen | 11 | 1_nitrogen273 | 51 | 2.165837
NJU-Bai12 | 634 | 273 | methane | 10 | 1_methane273 | 48 | 1.000803
NJU-Bai12 | 634 | 298 | methane | 10 | 1_methane298 | 49 | 0.6443871
FIR-3c-ht | 354 | 273 | carbon dioxide | 4 | 1_carbon dioxide273 | 35 | 1.45352
Activated DCPCBim-MOF-Zn | 85 | 273 | carbon dioxide | 4 | 1_carbon dioxide273 | 35 | 1.385299
Activated DCPCBim-MOF-Zn | 85 | 298 | carbon dioxide | 4 | 1_carbon dioxide298 | 36 | 0.9817405
PCN-922 | 735 | 273 | methane | 10 | 1_methane273 | 48 | 1.216999
PCN-922 | 735 | 298 | methane | 10 | 1_methane298 | 49 | 0.8490203
CALF-22 | 174 | 273 | carbon dioxide | 4 | 1_carbon dioxide273 | 35 | 3.20283
CALF-22 | 174 | 273 | methane | 10 | 1_methane273 | 48 | 0.594245
(Me2NH2)2(DMF)9(H2O)5 | 9 | 273 | carbon dioxide | 4 | 1_carbon dioxide273 | 35 | 3.192227
(Me2NH2)2(DMF)9(H2O)5 | 9 | 298 | carbon dioxide | 4 | 1_carbon dioxide298 | 36 | 2.513582
(Me2NH2)2(DMF)9(H2O)5 | 9 | 273 | methane | 10 | 1_methane273 | 48 | 0.7383621
(Me2NH2)2(DMF)9(H2O)5 | 9 | 298 | methane | 10 | 1_methane298 | 49 | 0.5844097
(Me2NH2)2(DMF)9(H2O)5 | 9 | 273 | nitrogen | 11 | 1_nitrogen273 | 51 | 0.0295178
[Cu2(L)2(SO4)-(Br)2]*4H2O | 1121 | 298 | carbon dioxide | 4 | 1_carbon dioxide298 | 36 | 1.28424
[Cu2(L)2(SO4)-(Br)2]*4H2O | 1121 | 298 | methane | 10 | 1_methane298 | 49 | 0.134624
{[Zn4O(bfbpdc)3-(bpy)0.5(H2O)]*(3DMF)(H2O)}n | 1261 | 273 | carbon dioxide | 4 | 1_carbon dioxide273 | 35 | 0.5194193
{[Zn4O(bfbpdc)3-(bpy)0.5(H2O)]*(3DMF)(H2O)}n | 1261 | 298 | carbon dioxide | 4 | 1_carbon dioxide298 | 36 | 1.38475
{[Zn4O(bfbpdc)3-(bpy)0.5(H2O)]*(3DMF)(H2O)}n | 1261 | 298 | methane | 10 | 1_methane298 | 49 | 0.2330697
{[Zn4(BDC)4(BPDA)4]*5DMF*3H2O} | 1260 | 298 | carbon dioxide | 4 | 1_carbon dioxide298 | 36 | 1.666974
{[Zn4(BDC)4(BPDA)4]*5DMF*3H2O} | 1260 | 298 | nitrogen | 11 | 1_nitrogen298 | 52 | 0.3010337
ZTOF-1 | 992 | 273 | carbon dioxide | 4 | 1_carbon dioxide273 | 35 | 3.38975
C76H52N6O18Zn7 | 172 | 298 | carbon dioxide | 4 | 1_carbon dioxide298 | 36 | 1.13902
C76H52N6O18Zn7 | 172 | 298 | nitrogen | 11 | 1_nitrogen298 | 52 | 0.215022
C76H52N6O18Zn7 | 172 | 298 | oxygen | 12 | 1_oxygen298 | 55 | 0.0610216
Y-PCP | 947 | 273 | ethane | 6 | 1_ethane273 | 39 | 0.8043648
Ho-PCP | 420 | 273 | carbon dioxide | 4 | 1_carbon dioxide273 | 35 | 0.787013
Ho-PCP | 420 | 273 | ethene | 7 | 1_ethene273 | 42 | 0.6542885
Ho-PCP | 420 | 273 | ethane | 6 | 1_ethane273 | 39 | 0.5838005
Y-PCP | 947 | 273 | carbon dioxide | 4 | 1_carbon dioxide273 | 35 | 1.198746
Y-PCP | 947 | 273 | ethene | 7 | 1_ethene273 | 42 | 0.8516059
[Ni7(OH)4(H2O)2(ina)4(ip)3] | 1152 | 273 | carbon dioxide | 4 | 1_carbon dioxide273 | 35 | 3.257565
[Co7(OH)4(H2O)2(ina)4(ip)3] | 1114 | 273 | carbon dioxide | 4 | 1_carbon dioxide273 | 35 | 2.950919
[Ni7(OH)4(H2O)2(ina)4(ip)3] | 1152 | 298 | carbon dioxide | 4 | 1_carbon dioxide298 | 36 | 2.498484
[Co7(OH)4(H2O)2(ina)4(ip)3] | 1114 | 298 | carbon dioxide | 4 | 1_carbon dioxide298 | 36 | 2.237081
FIR-8a-ht | 359 | 298 | methane | 10 | 1_methane298 | 49 | 0.6760719
FIR-8a-ht | 359 | 273 | carbon dioxide | 4 | 1_carbon dioxide273 | 35 | 2.868581
FIR-8a-ht | 359 | 298 | carbon dioxide | 4 | 1_carbon dioxide298 | 36 | 1.815618
FIR-8a-ht | 359 | 298 | propane | 13 | 1_propane298 | 56 | 2.365733
FIR-8a-ht | 359 | 298 | ethane | 6 | 1_ethane298 | 40 | 2.411481
FIR-8a-ht | 359 | 298 | ethene | 7 | 1_ethene298 | 43 | 2.438877
[Zn6(mu6-O)(TPO)2]-(NO3)4-3H2O | 1188 | 273 | carbon dioxide | 4 | 1_carbon dioxide273 | 35 | 3.900751
[Zn6(mu6-O)(TPO)2]-(NO3)4-3H2O | 1188 | 273 | methane | 10 | 1_methane273 | 48 | 1.365263
[Zn6(mu6-O)(TPO)2]-(NO3)4-3H2O | 1188 | 273 | nitrogen | 11 | 1_nitrogen273 | 51 | 0.4022647
[Zn6(mu6-O)(TPO)2]-(NO3)4-3H2O | 1188 | 298 | carbon dioxide | 4 | 1_carbon dioxide298 | 36 | 2.729767
[Zn6(mu6-O)(TPO)2]-(NO3)4-3H2O | 1188 | 298 | methane | 10 | 1_methane298 | 49 | 0.9369115
[Zn6(mu6-O)(TPO)2]-(NO3)4-3H2O | 1188 | 298 | nitrogen | 11 | 1_nitrogen298 | 52 | 0.2429028
NU-125-F1 | 662 | 298 | carbon dioxide | 4 | 1_carbon dioxide298 | 36 | 3.47009
NU-125-F1 | 662 | 298 | methane | 10 | 1_methane298 | 49 | 0.8070063
NU-125-F1 | 662 | 298 | nitrogen | 11 | 1_nitrogen298 | 52 | 0.3406861
NU-125-F1 | 662 | 298 | hydrogen | 8 | 1_hydrogen298 | 45 | 0.1253062
NU-125 | 661 | 298 | nitrogen | 11 | 1_nitrogen298 | 52 | 0.3548645
NU-125 | 661 | 298 | hydrogen | 8 | 1_hydrogen298 | 45 | 0.1252806
NU-125-F2 | 663 | 298 | carbon dioxide | 4 | 1_carbon dioxide298 | 36 | 2.550561
NU-125-F2 | 663 | 298 | methane | 10 | 1_methane298 | 49 | 0.5537278
NU-125-F2 | 663 | 298 | nitrogen | 11 | 1_nitrogen298 | 52 | 0.2380481
NU-125-F2 | 663 | 298 | hydrogen | 8 | 1_hydrogen298 | 45 | 0.09005447
HKUST-1-F1 | 413 | 298 | methane | 10 | 1_methane298 | 49 | 0.7329734
HKUST-1-F1 | 413 | 298 | nitrogen | 11 | 1_nitrogen298 | 52 | 0.2873818
(me2NH2)6[In10(TTCA)12]*24DMF*15H2O | 13 | 273 | carbon dioxide | 4 | 1_carbon dioxide273 | 35 | 0.6133456
(me2NH2)6[In10(TTCA)12]*24DMF*15H2O | 13 | 273 | nitrogen | 11 | 1_nitrogen273 | 51 | 0.2817248
(me2NH2)6[In10(TTCA)12]*24DMF*15H2O | 13 | 273 | methane | 10 | 1_methane273 | 48 | 1.293897
Cu-SDU-1 | 304 | 273 | carbon dioxide | 4 | 1_carbon dioxide273 | 35 | 2.803641
Cu-SDU-1 | 304 | 298 | carbon dioxide | 4 | 1_carbon dioxide298 | 36 | 1.270925
Cu-SDU-1 | 304 | 273 | methane | 10 | 1_methane273 | 48 | 1.896474
Cu-SDU-1 | 304 | 298 | methane | 10 | 1_methane298 | 49 | 1.249162
SDU-1 | 798 | 273 | carbon dioxide | 4 | 1_carbon dioxide273 | 35 | 1.615106
SDU-1 | 798 | 298 | carbon dioxide | 4 | 1_carbon dioxide298 | 36 | 0.661745
SDU-1 | 798 | 273 | methane | 10 | 1_methane273 | 48 | 0.5893842
SDU-1 | 798 | 298 | methane | 10 | 1_methane298 | 49 | 0.2057779
[NiII(dpzca)2Ag]BF4*0.5(C3H6O) | 1153 | 298 | carbon dioxide | 4 | 1_carbon dioxide298 | 36 | 0.374543
[NiII(dpzca)2Ag]BF4*0.5(C3H6O) | 1153 | 298 | methane | 10 | 1_methane298 | 49 | 0.121765
[NiII(dpzca)2Ag]BF4*0.5(C3H6O) | 1153 | 298 | nitrogen | 11 | 1_nitrogen298 | 52 | 0.029404
[Zn17thb14(mu4-O)4(H2O)(Me2NH2)]*Me2NH2 1a | 1163 | 273 | ethane | 6 | 1_ethane273 | 39 | 4.48276
[Zn17thb14(mu4-O)4(H2O)(Me2NH2)]*Me2NH2 1a | 1163 | 298 | acetylene | 1 | 1_acetylene298 | 32 | 3.29352
[Zn17thb14(mu4-O)4(H2O)(Me2NH2)]*Me2NH2 2a | 1164 | 298 | acetylene | 1 | 1_acetylene298 | 32 | 3.70307
[Zn17thb14(mu4-O)4(H2O)(Me2NH2)]*Me2NH2 2a | 1164 | 273 | acetylene | 1 | 1_acetylene273 | 31 | 5.30717
[Zn17thb14(mu4-O)4(H2O)(Me2NH2)]*Me2NH2 1a | 1163 | 298 | ethane | 6 | 1_ethane298 | 40 | 3.81034
[Zn17thb14(mu4-O)4(H2O)(Me2NH2)]*Me2NH2 2a | 1164 | 298 | ethane | 6 | 1_ethane298 | 40 | 4.46552
[Zn17thb14(mu4-O)4(H2O)(Me2NH2)]*Me2NH2 2a | 1164 | 273 | ethane | 6 | 1_ethane273 | 39 | 5.18966
[Zn17thb14(mu4-O)4(H2O)(Me2NH2)]*Me2NH2 2a | 1164 | 273 | ethene | 7 | 1_ethene273 | 42 | 5
[Zn17thb14(mu4-O)4(H2O)(Me2NH2)]*Me2NH2 2a | 1164 | 298 | ethene | 7 | 1_ethene298 | 43 | 3.93443
[Zn17thb14(mu4-O)4(H2O)(Me2NH2)]*Me2NH2 1a | 1163 | 298 | ethene | 7 | 1_ethene298 | 43 | 3.03279
[Zn17thb14(mu4-O)4(H2O)(Me2NH2)]*Me2NH2 1a | 1163 | 273 | ethene | 7 | 1_ethene273 | 42 | 3.67213
[Zn17thb14(mu4-O)4(H2O)(Me2NH2)]*Me2NH2 1a | 1163 | 273 | acetylene | 1 | 1_acetylene273 | 31 | 4.19795
UTSA-57a | 902 | 298 | ethene | 7 | 1_ethene298 | 43 | 1.242438
UTSA-57a | 902 | 273 | acetylene | 1 | 1_acetylene273 | 31 | 2.493367
UTSA-57a | 902 | 273 | carbon dioxide | 4 | 1_carbon dioxide273 | 35 | 2.771817
UTSA-57a | 902 | 273 | ethene | 7 | 1_ethene273 | 42 | 1.76561
UTSA-57a | 902 | 273 | methane | 10 | 1_methane273 | 48 | 0.6328346
UTSA-57a | 902 | 298 | carbon dioxide | 4 | 1_carbon dioxide298 | 36 | 1.569992
UTSA-57a | 902 | 298 | acetylene | 1 | 1_acetylene298 | 32 | 1.449514
[Zn12(SO3)2(BTB)6(HCO2)3].15DEF | 1162 | 273 | carbon dioxide | 4 | 1_carbon dioxide273 | 35 | 4.687502
[Zn12(SO3)2(BTB)6(HCO2)3].15DEF | 1162 | 298 | carbon dioxide | 4 | 1_carbon dioxide298 | 36 | 2.223246
Zn4(pydc)4-(DMF)2-3DMF | 1080 | 298 | carbon dioxide | 4 | 1_carbon dioxide298 | 36 | 2.056338
Zn2(pydc)2(DEF)-MeOH | 1076 | 273 | carbon dioxide | 4 | 1_carbon dioxide273 | 35 | 0.2197071
Zn2(pydc)2(DEF)-MeOH | 1076 | 298 | carbon dioxide | 4 | 1_carbon dioxide298 | 36 | 0.09596383
MOF-69c | 585 | 273 | carbon dioxide | 4 | 1_carbon dioxide273 | 35 | 0.1161668
MOF-69c | 585 | 298 | carbon dioxide | 4 | 1_carbon dioxide298 | 36 | 0.1035399
Zn4(pydc)4-(DMF)2-3DMF | 1080 | 273 | carbon dioxide | 4 | 1_carbon dioxide273 | 35 | 0.644744
C12H6O13Zn4 | 138 | 298 | hydrogen | 8 | 1_hydrogen298 | 45 | 0.04573987
[Li0.5H0.5]+[In(C16H6O8)]- | 1136 | 298 | carbon dioxide | 4 | 1_carbon dioxide298 | 36 | 1.268681
[Li0.5H0.5]+[In(C16H6O8)]- | 1136 | 298 | nitrogen | 11 | 1_nitrogen298 | 52 | 0.8905595
Zeolite 5A | 995 | 273 | methane | 10 | 1_methane273 | 48 | 1.08409
MIL-53(Al) | 542 | 298 | methane | 10 | 1_methane298 | 49 | 0.1498371
NH2-MIL-53(Al) | 629 | 298 | carbon dioxide | 4 | 1_carbon dioxide298 | 36 | 0.08076712
Zn-Atz | 1065 | 273 | carbon dioxide | 4 | 1_carbon dioxide273 | 35 | 3.57862
Zn-Atz | 1065 | 273 | nitrogen | 11 | 1_nitrogen273 | 51 | 0.232083
MIL-53(Al) | 542 | 273 | carbon dioxide | 4 | 1_carbon dioxide273 | 35 | 4.55358
Zeolite 5A | 995 | 273 | carbon dioxide | 4 | 1_carbon dioxide273 | 35 | 4.27753
Al-PILC | 93 | 273 | carbon dioxide | 4 | 1_carbon dioxide273 | 35 | 0.931047
PCN-26 | 721 | 298 | methane | 10 | 1_methane298 | 49 | 1.124294
PCN-26 | 721 | 298 | carbon dioxide | 4 | 1_carbon dioxide298 | 36 | 4.710211
PCN-26 | 721 | 298 | nitrogen | 11 | 1_nitrogen298 | 52 | 0.4085312
CuBTC (Lamia) | 316 | 323 | propane | 13 | 1_propane323 | 57 | 7.89468
CuBTC | 315 | 298 | ethene | 7 | 1_ethene298 | 43 | 3.172829
CuBTC | 315 | 323 | ethene | 7 | 1_ethene323 | 44 | 1.29126
CuBTC (Lamia) | 316 | 323 | propene | 14 | 1_propene323 | 59 | 9.233591
MIL-53(Al) | 542 | 323 | methane | 10 | 1_methane323 | 50 | 0.2834494
TPA-Activated at 180C | 855 | 298 | carbon dioxide | 4 | 1_carbon dioxide298 | 36 | 1.59532
TPA-Activated at 90C | 856 | 298 | carbon dioxide | 4 | 1_carbon dioxide298 | 36 | 1.59532
TPA-Activated at 90C | 856 | 298 | methane | 10 | 1_methane298 | 49 | 0.1889138
TPA-Activated at 180C | 855 | 298 | methane | 10 | 1_methane298 | 49 | 0.1885382
TBA-Activated at 120C | 850 | 298 | carbon dioxide | 4 | 1_carbon dioxide298 | 36 | 1.89905
TBA-Activated at 180C | 851 | 298 | carbon dioxide | 4 | 1_carbon dioxide298 | 36 | 1.364504
TBA-Activated at 120C | 850 | 298 | methane | 10 | 1_methane298 | 49 | 0.400718
TBA-Activated at 180C | 851 | 298 | methane | 10 | 1_methane298 | 49 | 0.238404
IRMOF-1 | 428 | 323 | carbon dioxide | 4 | 1_carbon dioxide323 | 37 | 0.522388
BAX-Activated Carbon | 111 | 323 | propane | 13 | 1_propane323 | 57 | 2.17033
BAX-Activated Carbon | 111 | 298 | propane | 13 | 1_propane298 | 56 | 4.156981
BAX-Activated Carbon | 111 | 298 | butane | 3 | 1_butane298 | 34 | 5.754324
IRMOF-6 | 435 | 298 | carbon dioxide | 4 | 1_carbon dioxide298 | 36 | 1.747377
IRMOF-11 | 430 | 298 | carbon dioxide | 4 | 1_carbon dioxide298 | 36 | 2.10028
MOF-505 | 579 | 298 | carbon dioxide | 4 | 1_carbon dioxide298 | 36 | 3.151988
MIL-102 | 531 | 298 | hydrogen | 8 | 1_hydrogen298 | 45 | 3.38828
MIL-102 | 531 | 298 | carbon dioxide | 4 | 1_carbon dioxide298 | 36 | 1.981844
MIL-102 | 531 | 298 | methane | 10 | 1_methane298 | 49 | 0.5033966
MIL-102 | 531 | 298 | nitrogen | 11 | 1_nitrogen298 | 52 | 0.2717039
C24H16CoN10 | 147 | 273 | carbon dioxide | 4 | 1_carbon dioxide273 | 35 | 0.7916634
C26H20CoN10 | 149 | 273 | carbon dioxide | 4 | 1_carbon dioxide273 | 35 | 0.693551
Bio-MOF-1 | 123 | 273 | carbon dioxide | 4 | 1_carbon dioxide273 | 35 | 3.79782
ZIF-71 | 965 | 298 | carbon dioxide | 4 | 1_carbon dioxide298 | 36 | 0.59232
SOF-1 Activated | 819 | 273 | methane | 10 | 1_methane273 | 48 | 0.3516753
SOF-1 Activated | 819 | 298 | methane | 10 | 1_methane298 | 49 | 0.1769495
SOF-1 Activated | 819 | 273 | carbon dioxide | 4 | 1_carbon dioxide273 | 35 | 1.28238
SOF-1 Activated | 819 | 298 | carbon dioxide | 4 | 1_carbon dioxide298 | 36 | 0.6962102
CPM-5 | 219 | 273 | methane | 10 | 1_methane273 | 48 | 1.12676
CPM-6 | 220 | 273 | carbon dioxide | 4 | 1_carbon dioxide273 | 35 | 4.76526
CPM-6 | 220 | 298 | carbon dioxide | 4 | 1_carbon dioxide298 | 36 | 2.95775
CPM-6 | 220 | 273 | methane | 10 | 1_methane273 | 48 | 1.26761
ZIF-7 | 963 | 298 | propane | 13 | 1_propane298 | 56 | 1.72478
ZIF-7 | 963 | 298 | propene | 14 | 1_propene298 | 58 | 2.02152
ZIF-7 | 963 | 298 | ethene | 7 | 1_ethene298 | 43 | 1.80912
C33H15Cu3N3O18 | 156 | 298 | carbon dioxide | 4 | 1_carbon dioxide298 | 36 | 5.41118
C33H15Cu3N3O18 | 156 | 298 | nitrogen | 11 | 1_nitrogen298 | 52 | 0.3360233
PCN-61 | 731 | 298 | nitrogen | 11 | 1_nitrogen298 | 52 | 0.2797555
MOF-177 | 562 | 323 | carbon dioxide | 4 | 1_carbon dioxide323 | 37 | 0.208584
Co(BDP) | 263 | 323 | carbon dioxide | 4 | 1_carbon dioxide323 | 37 | 1.118882
Cu-BTTri | 301 | 323 | carbon dioxide | 4 | 1_carbon dioxide323 | 37 | 0.3481405
C48H27N2O8Zn2 | 163 | 273 | carbon dioxide | 4 | 1_carbon dioxide273 | 35 | 2.684782
TO-MOF | 854 | 298 | propane | 13 | 1_propane298 | 56 | 1.576785
C33H11Br1N4O7Zn1 | 155 | 298 | propene | 14 | 1_propene298 | 58 | 1.4506
C33H11Br1N4O7Zn1 | 155 | 298 | propane | 13 | 1_propane298 | 56 | 1.13675
C51H34Br2N2O8SiZn2 | 167 | 298 | propene | 14 | 1_propene298 | 58 | 0.761719
C51H34Br2N2O8SiZn2 | 167 | 298 | propane | 13 | 1_propane298 | 56 | 0.703125
TO-MOF | 854 | 273 | carbon dioxide | 4 | 1_carbon dioxide273 | 35 | 2.094292
C33H11Br1N4O7Zn1 | 155 | 273 | carbon dioxide | 4 | 1_carbon dioxide273 | 35 | 1.928954
C51H34Br2N2O8SiZn2 | 167 | 273 | carbon dioxide | 4 | 1_carbon dioxide273 | 35 | 1.228237
C48H27N2O8Zn2 | 163 | 298 | propene | 14 | 1_propene298 | 58 | 2.59891
C48H27N2O8Zn2 | 163 | 298 | propane | 13 | 1_propane298 | 56 | 2.36656
TO-MOF | 854 | 298 | propene | 14 | 1_propene298 | 58 | 1.824302
2D [Cu(bpy)2(OTf)2]n | 28 | 273 | carbon dioxide | 4 | 1_carbon dioxide273 | 35 | 2.18404
3D [Cu(bpy)2(OTf)2]n | 34 | 273 | carbon dioxide | 4 | 1_carbon dioxide273 | 35 | 2.22586
CD-MOF-2 | 185 | 273 | carbon dioxide | 4 | 1_carbon dioxide273 | 35 | 3.286177
PPN-6-SO3Li | 761 | 273 | carbon dioxide | 4 | 1_carbon dioxide273 | 35 | 4.811264
PCN-123 | 713 | 298 | carbon dioxide | 4 | 1_carbon dioxide298 | 36 | 0.4230838
PCN-123 | 713 | 273 | carbon dioxide | 4 | 1_carbon dioxide273 | 35 | 2.422367
CPM-15-Mg | 216 | 273 | nitrogen | 11 | 1_nitrogen273 | 51 | 0.06059051
CPM-15-Mg | 216 | 273 | carbon dioxide | 4 | 1_carbon dioxide273 | 35 | 2.951856
CPM-15-Mg | 216 | 298 | carbon dioxide | 4 | 1_carbon dioxide298 | 36 | 1.80417
CPM-20 | 218 | 273 | carbon dioxide | 4 | 1_carbon dioxide273 | 35 | 3.966138
CPM-20 | 218 | 298 | carbon dioxide | 4 | 1_carbon dioxide298 | 36 | 2.113364
CPM-19-Nd | 217 | 273 | carbon dioxide | 4 | 1_carbon dioxide273 | 35 | 1.693213
OMS-2 | 691 | 298 | nitrogen | 11 | 1_nitrogen298 | 52 | 0.02917145
OMS-2 | 691 | 298 | carbon dioxide | 4 | 1_carbon dioxide298 | 36 | 0.1182232
OMS-2 | 691 | 323 | carbon dioxide | 4 | 1_carbon dioxide323 | 37 | 0.1367829
FMOFCu | 367 | 298 | xenon | 15 | 1_xenon298 | 60 | 0.314391
FMOFCu | 367 | 273 | carbon dioxide | 4 | 1_carbon dioxide273 | 35 | 0.7528753
FMOFZn | 368 | 298 | krypton | 9 | 1_krypton298 | 47 | 0.26581
FMOFZn | 368 | 298 | xenon | 15 | 1_xenon298 | 60 | 0.833333
FMOFCu | 367 | 298 | krypton | 9 | 1_krypton298 | 47 | 0.444444
M'MOF-7a | 483 | 298 | acetylene | 1 | 1_acetylene298 | 32 | 0.0155477
M'MOF-4a | 480 | 273 | acetylene | 1 | 1_acetylene273 | 31 | 1.868152
M'MOF-4a | 480 | 273 | ethene | 7 | 1_ethene273 | 42 | 0.9942103
M'MOF-4a | 480 | 298 | ethene | 7 | 1_ethene298 | 43 | 0.4145182
M'MOF-5a | 481 | 273 | acetylene | 1 | 1_acetylene273 | 31 | 2.109122
M'MOF-5a | 481 | 273 | ethene | 7 | 1_ethene273 | 42 | 0.8220729
M'MOF-5a | 481 | 298 | ethene | 7 | 1_ethene298 | 43 | 0.5343965
M'MOF-6a | 482 | 273 | acetylene | 1 | 1_acetylene273 | 31 | 2.390681
M'MOF-6a | 482 | 273 | ethene | 7 | 1_ethene273 | 42 | 0.9428051
M'MOF-7a | 483 | 273 | acetylene | 1 | 1_acetylene273 | 31 | 1.29346
M'MOF-7a | 483 | 273 | ethene | 7 | 1_ethene273 | 42 | 0.297162
M'MOF-7a | 483 | 298 | ethene | 7 | 1_ethene298 | 43 | 0.2125232
M'MOF-6a | 482 | 298 | ethene | 7 | 1_ethene298 | 43 | 0.5969598
M'MOF-4a | 480 | 298 | acetylene | 1 | 1_acetylene298 | 32 | 0.0641696
M'MOF-6a | 482 | 298 | acetylene | 1 | 1_acetylene298 | 32 | 0.0455124
M'MOF-5a | 481 | 298 | acetylene | 1 | 1_acetylene298 | 32 | 0.025159
NU-111 | 660 | 298 | hydrogen | 8 | 1_hydrogen298 | 45 | 0.04145239
CPO-27-Mg | 223 | 273 | methane | 10 | 1_methane273 | 48 | 0.5275028
CPO-27-Mg | 223 | 323 | methane | 10 | 1_methane323 | 50 | 0.4142205
CPO-27-Mg | 223 | 298 | methane | 10 | 1_methane298 | 49 | 0.01753885
NH2(1)-PCN-125 | 627 | 273 | carbon dioxide | 4 | 1_carbon dioxide273 | 35 | 6.497303
CH3(1)-PCN-125 | 187 | 273 | carbon dioxide | 4 | 1_carbon dioxide273 | 35 | 6.33486
PCN-125 | 715 | 273 | carbon dioxide | 4 | 1_carbon dioxide273 | 35 | 5.685134
NO2(1)-PCN-125 | 640 | 273 | carbon dioxide | 4 | 1_carbon dioxide273 | 35 | 5.717614
NH2(1)-PCN-125 | 627 | 298 | carbon dioxide | 4 | 1_carbon dioxide298 | 36 | 3.638714
CH3(1)-PCN-125 | 187 | 298 | carbon dioxide | 4 | 1_carbon dioxide298 | 36 | 3.476481
PCN-125 | 715 | 298 | carbon dioxide | 4 | 1_carbon dioxide298 | 36 | 3.406949
NO2(1)-PCN-125 | 640 | 298 | carbon dioxide | 4 | 1_carbon dioxide298 | 36 | 3.337421
NO2(2)-PCN-125 | 641 | 298 | carbon dioxide | 4 | 1_carbon dioxide298 | 36 | 3.291067
CH2NH2(1)-PCN-125 | 186 | 298 | carbon dioxide | 4 | 1_carbon dioxide298 | 36 | 2.943419
H(1)-PCN-125 | 405 | 298 | carbon dioxide | 4 | 1_carbon dioxide298 | 36 | 2.456711
SO3Na(2)-PCN-125 | 818 | 298 | carbon dioxide | 4 | 1_carbon dioxide298 | 36 | 2.201769
R2KCHA | 777 | 273 | carbon dioxide | 4 | 1_carbon dioxide273 | 35 | 0.281413
R2KCHA | 777 | 273 | nitrogen | 11 | 1_nitrogen273 | 51 | 0.0422581
R1KCHA | 776 | 273 | nitrogen | 11 | 1_nitrogen273 | 51 | 0.665507
R1KCHA | 776 | 273 | carbon dioxide | 4 | 1_carbon dioxide273 | 35 | 0.281484
NOTT-202a | 651 | 273 | carbon dioxide | 4 | 1_carbon dioxide273 | 35 | 2.39192
NOTT-202a | 651 | 273 | methane | 10 | 1_methane273 | 48 | 0.641919
C52H18Tb6N26O48F6 (site 1) | 168 | 273 | carbon dioxide | 4 | 1_carbon dioxide273 | 35 | 0.2894153
C52H18Tb6N26O48F6 (site 1) | 168 | 298 | carbon dioxide | 4 | 1_carbon dioxide298 | 36 | 0.2855387
CD-MOF-2 | 185 | 298 | carbon dioxide | 4 | 1_carbon dioxide298 | 36 | 0.9019638
Bio-MOF-14 | 126 | 273 | nitrogen | 11 | 1_nitrogen273 | 51 | 2.405511
SBA-15 | 796 | 298 | ethene | 7 | 1_ethene298 | 43 | 0.457472
SBA-15 | 796 | 298 | ethane | 6 | 1_ethane298 | 40 | 0.2373694
[Cu(bcppm)H2O] | 1118 | 298 | carbon dioxide | 4 | 1_carbon dioxide298 | 36 | 1.63501
[Cu(bcppm)H2O] | 1118 | 298 | nitrogen | 11 | 1_nitrogen298 | 52 | 0.110482
UiO-66-S3p | 935 | 298 | methane | 10 | 1_methane298 | 49 | 0.4633771
Hydroxylated UiO-66 | 421 | 298 | methane | 10 | 1_methane298 | 49 | 0.5187578
UiO-66-S1 | 934 | 298 | methane | 10 | 1_methane298 | 49 | 0.4609368
UiO-66-S3p | 935 | 298 | carbon dioxide | 4 | 1_carbon dioxide298 | 36 | 1.748832
Hydroxylated UiO-66 | 421 | 298 | nitrogen | 11 | 1_nitrogen298 | 52 | 0.1781474
UiO-66-S1 | 934 | 298 | nitrogen | 11 | 1_nitrogen298 | 52 | 0.1512741
Hydroxylated UiO-66 | 421 | 298 | hydrogen | 8 | 1_hydrogen298 | 45 | 0.004057691
UiO-66-S1 | 934 | 298 | hydrogen | 8 | 1_hydrogen298 | 45 | 0.00816259
UiO-66-S1 | 934 | 298 | carbon dioxide | 4 | 1_carbon dioxide298 | 36 | 1.347526
Dehydroxylated UiO-66 | 335 | 298 | methane | 10 | 1_methane298 | 49 | 0.7134437
Hydroxylated UiO-66 | 421 | 298 | carbon dioxide | 4 | 1_carbon dioxide298 | 36 | 2.445794
Dehydroxylated UiO-66 | 335 | 298 | carbon dioxide | 4 | 1_carbon dioxide298 | 36 | 1.6185
PCN-14 | 717 | 298 | methane | 10 | 1_methane298 | 49 | 0.6462576
NU-125 | 661 | 298 | methane | 10 | 1_methane298 | 49 | 0.447298
NU-111 | 660 | 298 | methane | 10 | 1_methane298 | 49 | 0.2633484
MUF-7a | 595 | 273 | carbon dioxide | 4 | 1_carbon dioxide273 | 35 | 1.160998
PAF-1-SO3Ag | 698 | 298 | ethene | 7 | 1_ethene298 | 43 | 3.982878
MONT 3 | 589 | 298 | carbon dioxide | 4 | 1_carbon dioxide298 | 36 | 1.46366
MONT 3 | 589 | 298 | methane | 10 | 1_methane298 | 49 | 0.600647
MONT 7 | 592 | 298 | carbon dioxide | 4 | 1_carbon dioxide298 | 36 | 1.55242
MONT 7 | 592 | 298 | methane | 10 | 1_methane298 | 49 | 0.640077
MONT 6 | 591 | 298 | carbon dioxide | 4 | 1_carbon dioxide298 | 36 | 0.869308
MONT 6 | 591 | 298 | methane | 10 | 1_methane298 | 49 | 0.552836
MONT 5 | 590 | 298 | carbon dioxide | 4 | 1_carbon dioxide298 | 36 | 0.266022
MONT 5 | 590 | 298 | methane | 10 | 1_methane298 | 49 | 0.226473
[(CH3)2NH2]2[Eu3+(Î¼3-OH)8(1,4-NDC)6(H2O)6]*(solv)x | 1088 | 298 | ethane | 6 | 1_ethane298 | 40 | 1.961894
[(CH3)2NH2]2[Eu3+(Î¼3-OH)8(1,4-NDC)6(H2O)6]*(solv)x | 1088 | 298 | propane | 13 | 1_propane298 | 56 | 1.935968
[(CH3)2NH2]2[Eu3+(Î¼3-OH)8(1,4-NDC)6(H2O)6]*(solv)x | 1088 | 298 | butane | 3 | 1_butane298 | 34 | 1.557603
[(CH3)2NH2]2[Eu3+(Î¼3-OH)8(1,4-NDC)6(H2O)6]*(solv)x | 1088 | 298 | carbon dioxide | 4 | 1_carbon dioxide298 | 36 | 2.01684
[(CH3)2NH2]2[Eu3+(Î¼3-OH)8(1,4-NDC)6(H2O)6]*(solv)x | 1088 | 298 | methane | 10 | 1_methane298 | 49 | 0.51088
[(CH3)2NH2]2[Eu3+(Î¼3-OH)8(1,4-NDC)6(H2O)6]*(solv)x | 1088 | 298 | nitrogen | 11 | 1_nitrogen298 | 52 | 0.14008
MOF-601 | 582 | 273 | carbon dioxide | 4 | 1_carbon dioxide273 | 35 | 1.800552
MOF-603 | 584 | 273 | carbon dioxide | 4 | 1_carbon dioxide273 | 35 | 1.157202
MOF-602 | 583 | 273 | carbon dioxide | 4 | 1_carbon dioxide273 | 35 | 1.19814
MOP-23 | 593 | 273 | carbon dioxide | 4 | 1_carbon dioxide273 | 35 | 2.239205
MIL-53(Cr) | 547 | 298 | butane | 3 | 1_butane298 | 34 | 0.01684014
MIL-53(Cr) | 547 | 298 | oxygen | 12 | 1_oxygen298 | 55 | 0.2684798
MIL-53(Cr) | 547 | 298 | nitrogen | 11 | 1_nitrogen298 | 52 | 0.2653627
MIL-53(Cr) | 547 | 298 | argon | 2 | 1_argon298 | 33 | 0.1772341
MIL-53(Cr) | 547 | 298 | propane | 13 | 1_propane298 | 56 | 0.01294319
MIL-53(Cr) | 547 | 298 | ethane | 6 | 1_ethane298 | 40 | 0.006995338
MIL-53(Cr) | 547 | 298 | methane | 10 | 1_methane298 | 49 | 0.0008912255
Ni6P6O18N6C18H36 | 685 | 298 | carbon dioxide | 4 | 1_carbon dioxide298 | 36 | 2.64437
Ni6P6O18N6C18H36 | 685 | 298 | methane | 10 | 1_methane298 | 49 | 0.2550174
Rho-ZMOF | 790 | 298 | hydrogen | 8 | 1_hydrogen298 | 45 | 0.04338451
Rho-ZMOF | 790 | 298 | methane | 10 | 1_methane298 | 49 | 0.07146516
Rho-ZMOF | 790 | 298 | nitrogen | 11 | 1_nitrogen298 | 52 | 0.0624214
COF-102 | 203 | 298 | methane | 10 | 1_methane298 | 49 | 0.5954099
COF-103 | 204 | 298 | methane | 10 | 1_methane298 | 49 | 0.5236294
COF-5 | 207 | 298 | methane | 10 | 1_methane298 | 49 | 0.2972821
COF-10 | 202 | 298 | methane | 10 | 1_methane298 | 49 | 0.2161449
COF-8 | 209 | 298 | methane | 10 | 1_methane298 | 49 | 0.3804882
COF-6 | 208 | 298 | methane | 10 | 1_methane298 | 49 | 0.5378035
COF-1 | 201 | 298 | methane | 10 | 1_methane298 | 49 | 0.3116461
MOF-505 | 579 | 298 | acetylene | 1 | 1_acetylene298 | 32 | 6.601345
MOF-508 | 580 | 298 | acetylene | 1 | 1_acetylene298 | 32 | 3.990489
MIL-53 | 541 | 298 | acetylene | 1 | 1_acetylene298 | 32 | 3.241642
[Fe^(III)(Tp)(CN)3]4Co^(II)2 | 1133 | 298 | carbon dioxide | 4 | 1_carbon dioxide298 | 36 | 0.7260752
Bio-MOF-11 | 124 | 273 | carbon dioxide | 4 | 1_carbon dioxide273 | 35 | 6.00116
Bio-MOF-11 | 124 | 273 | nitrogen | 11 | 1_nitrogen273 | 51 | 0.870834
Tb-pek-MOF-1 | 859 | 298 | ethane | 6 | 1_ethane298 | 40 | 2.2593
Tb-pek-MOF-1 | 859 | 298 | butane | 3 | 1_butane298 | 34 | 4.11615
Tb-pek-MOF-1 | 859 | 298 | methane | 10 | 1_methane298 | 49 | 0.434075
Tb-pek-MOF-1 | 859 | 298 | hydrogen | 8 | 1_hydrogen298 | 45 | 0.227737
Tb-pek-MOF-1 | 859 | 298 | carbon dioxide | 4 | 1_carbon dioxide298 | 36 | 2.10063
Tb-pek-MOF-1 | 859 | 298 | propane | 13 | 1_propane298 | 56 | 4.33863
AX-21 | 63 | 323 | carbon dioxide | 4 | 1_carbon dioxide323 | 37 | 1.8189
AX-21 | 63 | 323 | nitrogen | 11 | 1_nitrogen323 | 53 | 0.3083
MIL-100(Fe) | 506 | 323 | carbon dioxide | 4 | 1_carbon dioxide323 | 37 | 1.67202
Al-soc-MOF-1 | 96 | 298 | oxygen | 12 | 1_oxygen298 | 55 | 0.4068754
Al-soc-MOF-1 | 96 | 273 | methane | 10 | 1_methane273 | 48 | 0.663519
Al-soc-MOF-1 | 96 | 273 | carbon dioxide | 4 | 1_carbon dioxide273 | 35 | 1.77555
Al-soc-MOF-1 | 96 | 298 | carbon dioxide | 4 | 1_carbon dioxide298 | 36 | 0.956204
Al-soc-MOF-2 | 97 | 298 | methane | 10 | 1_methane298 | 49 | 0.7203857
Al-soc-MOF-3 | 98 | 298 | methane | 10 | 1_methane298 | 49 | 0.726383
Al-soc-MOF-3 | 98 | 298 | oxygen | 12 | 1_oxygen298 | 55 | 0.357664
Al-soc-MOF-3 | 98 | 298 | carbon dioxide | 4 | 1_carbon dioxide298 | 36 | 1.56188
Al-soc-MOF-1 | 96 | 298 | methane | 10 | 1_methane298 | 49 | 0.2397801
ZIF-7 | 963 | 323 | carbon dioxide | 4 | 1_carbon dioxide323 | 37 | 0.075582
Co2(m-dobdc) | 271 | 298 | ethene | 7 | 1_ethene298 | 43 | 7.1256
Fe2(m-dobdc) | 373 | 298 | propane | 13 | 1_propane298 | 56 | 5.9486
Mn2(m-dobdc) | 619 | 298 | propane | 13 | 1_propane298 | 56 | 6.0266
Ni2(m-dobdc) | 682 | 298 | propane | 13 | 1_propane298 | 56 | 6.1565
Co2(m-dobdc) | 271 | 298 | propene | 14 | 1_propene298 | 58 | 7.5794
Fe2(m-dobdc) | 373 | 298 | propene | 14 | 1_propene298 | 58 | 7.4305
Mn2(m-dobdc) | 619 | 298 | propene | 14 | 1_propene298 | 58 | 7.3981
Ni2(m-dobdc) | 682 | 298 | propene | 14 | 1_propene298 | 58 | 7.4387
Fe2(m-dobdc) | 373 | 298 | ethene | 7 | 1_ethene298 | 43 | 7.0157
Mn2(m-dobdc) | 619 | 298 | ethene | 7 | 1_ethene298 | 43 | 6.8182
Ni2(m-dobdc) | 682 | 298 | ethene | 7 | 1_ethene298 | 43 | 6.6372
Co2(m-dobdc) | 271 | 298 | ethane | 6 | 1_ethane298 | 40 | 6.1106
Fe2(m-dobdc) | 373 | 298 | ethane | 6 | 1_ethane298 | 40 | 5.9879
Mn2(m-dobdc) | 619 | 298 | ethane | 6 | 1_ethane298 | 40 | 5.9936
Ni2(m-dobdc) | 682 | 298 | ethane | 6 | 1_ethane298 | 40 | 5.9327
Co2(m-dobdc) | 271 | 298 | propane | 13 | 1_propane298 | 56 | 6.1524
KT Activated Carbon | 464 | 298 | methane | 10 | 1_methane298 | 49 | 0.793812
KT Activated Carbon | 464 | 323 | methane | 10 | 1_methane323 | 50 | 0.6771182
Carbotech Activated Carbon | 252 | 298 | methane | 10 | 1_methane298 | 49 | 0.5861065
Carbotech Activated Carbon | 252 | 323 | methane | 10 | 1_methane323 | 50 | 0.5027612
Zn-DABCO | 1067 | 298 | ethane | 6 | 1_ethane298 | 40 | 4.714664
Zn-DABCO | 1067 | 323 | ethane | 6 | 1_ethane323 | 41 | 1.542869
Zn-DABCO | 1067 | 298 | propane | 13 | 1_propane298 | 56 | 6.76069
Zn-DABCO | 1067 | 323 | propane | 13 | 1_propane323 | 57 | 4.13533
Maxsorb III | 599 | 298 | propane | 13 | 1_propane298 | 56 | 13.15061
Maxsorb III | 599 | 323 | propane | 13 | 1_propane323 | 57 | 7.015912
Activated Carbon | 64 | 298 | propane | 13 | 1_propane298 | 56 | 4.004489
Zeolite 5A | 995 | 273 | nitrogen | 11 | 1_nitrogen273 | 51 | 0.4312767
Silica Gel | 839 | 273 | carbon dioxide | 4 | 1_carbon dioxide273 | 35 | 1.530767
Silica Gel | 839 | 298 | carbon dioxide | 4 | 1_carbon dioxide298 | 36 | 1.017015
Silica Gel | 839 | 323 | carbon dioxide | 4 | 1_carbon dioxide323 | 37 | 0.5492986
Zeolite 13X | 993 | 298 | carbon monoxide | 5 | 1_carbon monoxide298 | 38 | 0.466276
Zeolite 4A | 994 | 273 | methane | 10 | 1_methane273 | 48 | 0.804139
Zeolite 4A | 994 | 273 | nitrogen | 11 | 1_nitrogen273 | 51 | 0.4401999
Silicalite MFI | 840 | 298 | butane | 3 | 1_butane298 | 34 | 1.621369
IRMOF-14 | 432 | 298 | hydrogen | 8 | 1_hydrogen298 | 45 | 0.08559746
IRMOF-6 | 435 | 298 | hydrogen | 8 | 1_hydrogen298 | 45 | 0.02324406
MOF-2 | 568 | 298 | hydrogen | 8 | 1_hydrogen298 | 45 | 0.0368967
IRMOF-9 | 444 | 298 | hydrogen | 8 | 1_hydrogen298 | 45 | 0.1032852
IRMOF-1 | 428 | 298 | hydrogen | 8 | 1_hydrogen298 | 45 | 0.02811907
MOF-508 | 580 | 298 | carbon dioxide | 4 | 1_carbon dioxide298 | 36 | 1.75974
MOF-508 | 580 | 323 | methane | 10 | 1_methane323 | 50 | 0.591549
ZIF-68 | 961 | 273 | methane | 10 | 1_methane273 | 48 | 0.765472
ZIF-69 | 962 | 273 | methane | 10 | 1_methane273 | 48 | 0.669229
ZIF-69 | 962 | 273 | carbon dioxide | 4 | 1_carbon dioxide273 | 35 | 2.58744
ZIF-69 | 962 | 273 | nitrogen | 11 | 1_nitrogen273 | 51 | 0.185022
ZIF-68 | 961 | 298 | methane | 10 | 1_methane298 | 49 | 0.45295
ZIF-68 | 961 | 273 | carbon dioxide | 4 | 1_carbon dioxide273 | 35 | 2.28571
ZIF-68 | 961 | 273 | nitrogen | 11 | 1_nitrogen273 | 51 | 0.1689402
ZIF-68 | 961 | 298 | nitrogen | 11 | 1_nitrogen298 | 52 | 0.122727
Zeolite ITQ-12 | 1013 | 298 | propane | 13 | 1_propane298 | 56 | 0.765092
Zeolite ITQ-12 | 1013 | 298 | propene | 14 | 1_propene298 | 58 | 1.29045
Zeolite MFI | 1027 | 298 | propene | 14 | 1_propene298 | 58 | 1.827636
Zeolite CHA | 999 | 298 | propene | 14 | 1_propene298 | 58 | 2.629285
PBA | 709 | 298 | hydrogen | 8 | 1_hydrogen298 | 45 | 0.06356494
PSiA | 764 | 298 | hydrogen | 8 | 1_hydrogen298 | 45 | 0.06771479
MCM-41 | 493 | 298 | carbon dioxide | 4 | 1_carbon dioxide298 | 36 | 0.07093099
ASMS 5A | 62 | 273 | carbon dioxide | 4 | 1_carbon dioxide273 | 35 | 0.866548
ASMS 5A | 62 | 273 | methane | 10 | 1_methane273 | 48 | 0.08931757
ASMS 3A | 61 | 298 | carbon dioxide | 4 | 1_carbon dioxide298 | 36 | 0.475442
ASMS 5A | 62 | 273 | nitrogen | 11 | 1_nitrogen273 | 51 | 0.05058971
ASMS 3A | 61 | 273 | carbon dioxide | 4 | 1_carbon dioxide273 | 35 | 0.6794517
ASMS 3A | 61 | 273 | nitrogen | 11 | 1_nitrogen273 | 51 | 0.03296366
MOF-177 | 562 | 298 | methane | 10 | 1_methane298 | 49 | 0.1924197
CNT@CuBTC | 199 | 298 | carbon dioxide | 4 | 1_carbon dioxide298 | 36 | 2.1895
CNT@CuBTC | 199 | 298 | methane | 10 | 1_methane298 | 49 | 0.4205596
MIL-53(Al)lp | 545 | 298 | methane | 10 | 1_methane298 | 49 | 0.61191
MIL-53(Al)lp | 545 | 323 | methane | 10 | 1_methane323 | 50 | 0.2925888
ELM-11 | 348 | 273 | carbon dioxide | 4 | 1_carbon dioxide273 | 35 | 0.665044
ELM-11 | 348 | 273 | nitrogen | 11 | 1_nitrogen273 | 51 | 0.141275
COF-108 | 206 | 298 | carbon dioxide | 4 | 1_carbon dioxide298 | 36 | 0.0222105
COF-102 | 203 | 298 | carbon dioxide | 4 | 1_carbon dioxide298 | 36 | 1.088695
COF-103 | 204 | 298 | carbon dioxide | 4 | 1_carbon dioxide298 | 36 | 0.6725614
MIL-47 | 539 | 298 | carbon monoxide | 5 | 1_carbon monoxide298 | 38 | 0.3948654
MOF-324 | 578 | 298 | hydrogen | 8 | 1_hydrogen298 | 45 | 0.05076667
IRMOF-62 | 436 | 298 | hydrogen | 8 | 1_hydrogen298 | 45 | 0.05757025
Cu-TDPAT | 305 | 273 | carbon dioxide | 4 | 1_carbon dioxide273 | 35 | 8.509189
Cu-TDPAT | 305 | 323 | carbon dioxide | 4 | 1_carbon dioxide323 | 37 | 2.51776
Cu-TDPAT | 305 | 298 | carbon monoxide | 5 | 1_carbon monoxide298 | 38 | 1.036786
Zeolite NaX | 1035 | 298 | carbon dioxide | 4 | 1_carbon dioxide298 | 36 | 3.253053
Mg-MOF-74 | 604 | 298 | methane | 10 | 1_methane298 | 49 | 0.7012398
Zeolite NaX | 1035 | 298 | methane | 10 | 1_methane298 | 49 | 0.3253875
MIL-101 | 516 | 298 | methane | 10 | 1_methane298 | 49 | 0.1719708
TEPA-MIL-101 | 853 | 298 | carbon dioxide | 4 | 1_carbon dioxide298 | 36 | 0.230288
TEPA-MIL-101 | 853 | 323 | carbon dioxide | 4 | 1_carbon dioxide323 | 37 | 0.160256
CPO-27-Mg | 223 | 298 | carbon dioxide | 4 | 1_carbon dioxide298 | 36 | 3.54834
MIL-47(V) | 540 | 298 | carbon dioxide | 4 | 1_carbon dioxide298 | 36 | 0.7485323
MIL-47(V) | 540 | 298 | methane | 10 | 1_methane298 | 49 | 0.3765595
Zeolite MOR | 1028 | 298 | nitrogen | 11 | 1_nitrogen298 | 52 | 0.0659933
Zeolite MOR | 1028 | 298 | carbon dioxide | 4 | 1_carbon dioxide298 | 36 | 0.353535
Zeolite MTT | 1030 | 298 | nitrogen | 11 | 1_nitrogen298 | 52 | 0.0337746
Zeolite MTT | 1030 | 298 | carbon dioxide | 4 | 1_carbon dioxide298 | 36 | 0.256754
Zeolite MWW | 1031 | 298 | nitrogen | 11 | 1_nitrogen298 | 52 | 0.0648649
Zeolite MWW | 1031 | 298 | carbon dioxide | 4 | 1_carbon dioxide298 | 36 | 0.27973
Zeolite RHO | 1043 | 298 | nitrogen | 11 | 1_nitrogen298 | 52 | 0.0813411
Zeolite RHO | 1043 | 298 | carbon dioxide | 4 | 1_carbon dioxide298 | 36 | 0.33083
Zeolite MFI | 1027 | 323 | carbon dioxide | 4 | 1_carbon dioxide323 | 37 | 0.753652
Zeolite DDR | 1002 | 273 | carbon dioxide | 4 | 1_carbon dioxide273 | 35 | 1.92675
Zeolite CHA | 999 | 323 | carbon dioxide | 4 | 1_carbon dioxide323 | 37 | 1.168
Zeolite BEA | 996 | 298 | nitrogen | 11 | 1_nitrogen298 | 52 | 0.0764505
Zeolite BEA | 996 | 298 | carbon dioxide | 4 | 1_carbon dioxide298 | 36 | 0.128328
Zeolite CHA | 999 | 298 | carbon dioxide | 4 | 1_carbon dioxide298 | 36 | 0.256257
Zeolite CHA | 999 | 298 | nitrogen | 11 | 1_nitrogen298 | 52 | 0.170834
Zeolite DDR | 1002 | 298 | nitrogen | 11 | 1_nitrogen298 | 52 | 0.0428571
Zeolite DDR | 1002 | 298 | carbon dioxide | 4 | 1_carbon dioxide298 | 36 | 0.226531
Zeolite EDI | 1003 | 298 | nitrogen | 11 | 1_nitrogen298 | 52 | 0.0972973
Zeolite EDI | 1003 | 298 | carbon dioxide | 4 | 1_carbon dioxide298 | 36 | 0.271622
Zeolite ERI | 1004 | 298 | nitrogen | 11 | 1_nitrogen298 | 52 | 0.0691525
Zeolite DDR | 1002 | 323 | carbon dioxide | 4 | 1_carbon dioxide323 | 37 | 0.526557
Zeolite ERI | 1004 | 298 | carbon dioxide | 4 | 1_carbon dioxide298 | 36 | 0.227797
Zeolite FAU | 1005 | 298 | carbon dioxide | 4 | 1_carbon dioxide298 | 36 | 0.0849323
Zeolite FER | 1007 | 298 | nitrogen | 11 | 1_nitrogen298 | 52 | 0.0804178
Zeolite FER | 1007 | 298 | carbon dioxide | 4 | 1_carbon dioxide298 | 36 | 0.368919
Zeolite GIS | 1008 | 298 | nitrogen | 11 | 1_nitrogen298 | 52 | 0.0407455
Zeolite GIS | 1008 | 298 | carbon dioxide | 4 | 1_carbon dioxide298 | 36 | 1.57823
Zeolite GME | 1009 | 298 | nitrogen | 11 | 1_nitrogen298 | 52 | 0.0602451
Zeolite GME | 1009 | 298 | carbon dioxide | 4 | 1_carbon dioxide298 | 36 | 0.482163
Zeolite ISV | 1012 | 298 | nitrogen | 11 | 1_nitrogen298 | 52 | 0.0666667
Zeolite ISV | 1012 | 298 | carbon dioxide | 4 | 1_carbon dioxide298 | 36 | 0.112821
Zeolite DDR | 1002 | 323 | nitrogen | 11 | 1_nitrogen323 | 53 | 0.077551
Zeolite LTA | 1021 | 298 | nitrogen | 11 | 1_nitrogen298 | 52 | 0.0666764
Zeolite LTA | 1021 | 298 | carbon dioxide | 4 | 1_carbon dioxide298 | 36 | 0.104197
Zeolite LTL | 1022 | 298 | nitrogen | 11 | 1_nitrogen298 | 52 | 0.036328
Zeolite LTL | 1022 | 298 | carbon dioxide | 4 | 1_carbon dioxide298 | 36 | 0.0882316
Zeolite MER | 1026 | 298 | nitrogen | 11 | 1_nitrogen298 | 52 | 0.0427119
Zeolite MER | 1026 | 298 | carbon dioxide | 4 | 1_carbon dioxide298 | 36 | 0.488136
Zeolite MFI | 1027 | 298 | nitrogen | 11 | 1_nitrogen298 | 52 | 0.0577314
Zeolite MFI | 1027 | 298 | carbon dioxide | 4 | 1_carbon dioxide298 | 36 | 0.301039
CuBTC | 315 | 298 | propene | 14 | 1_propene298 | 58 | 8.05906
PAF-302 | 706 | 273 | methane | 10 | 1_methane273 | 48 | 0.7885404
PAF-302 | 706 | 298 | methane | 10 | 1_methane298 | 49 | 0.7211128
PAF-302 (Dreiding) | 707 | 273 | methane | 10 | 1_methane273 | 48 | 0.7467678
PAF-302 (Dreiding) | 707 | 298 | carbon dioxide | 4 | 1_carbon dioxide298 | 36 | 1.705862
Fe-MOF-74 | 369 | 298 | carbon dioxide | 4 | 1_carbon dioxide298 | 36 | 7.85961
Mg-MOF-74 | 604 | 298 | argon | 2 | 1_argon298 | 33 | 0.3225059
Zn-MOF-74 | 1069 | 298 | argon | 2 | 1_argon298 | 33 | 0.2033482
MOF-74-Co | 587 | 298 | argon | 2 | 1_argon298 | 33 | 0.2741153
MOF-74-Ni | 588 | 298 | argon | 2 | 1_argon298 | 33 | 0.2759012
Mg-MOF-74 | 604 | 298 | krypton | 9 | 1_krypton298 | 47 | 1.010718
Zn-MOF-74 | 1069 | 298 | krypton | 9 | 1_krypton298 | 47 | 0.7649124
MOF-74-Co | 587 | 298 | krypton | 9 | 1_krypton298 | 47 | 0.8349978
MOF-74-Ni | 588 | 298 | krypton | 9 | 1_krypton298 | 47 | 0.9014873
Zn-MOF-74 | 1069 | 298 | xenon | 15 | 1_xenon298 | 60 | 3.830134
Mg-MOF-74 | 604 | 298 | xenon | 15 | 1_xenon298 | 60 | 4.670147
MOF-74-Co | 587 | 298 | xenon | 15 | 1_xenon298 | 60 | 4.05767
MOF-74-Ni | 588 | 298 | xenon | 15 | 1_xenon298 | 60 | 4.071884
NOTT-100 | 643 | 298 | nitrogen | 11 | 1_nitrogen298 | 52 | 0.4854629
NOTT-101 | 645 | 298 | nitrogen | 11 | 1_nitrogen298 | 52 | 0.3027915
NOTT-102 | 647 | 298 | nitrogen | 11 | 1_nitrogen298 | 52 | 0.2608192
NOTT-103 | 648 | 298 | nitrogen | 11 | 1_nitrogen298 | 52 | 0.3057606
NOTT-100 | 643 | 298 | argon | 2 | 1_argon298 | 33 | 0.4518679
NOTT-101 | 645 | 298 | argon | 2 | 1_argon298 | 33 | 0.3565372
NOTT-102 | 647 | 298 | argon | 2 | 1_argon298 | 33 | 0.2612065
Mg-MOF-74 | 604 | 298 | nitrogen | 11 | 1_nitrogen298 | 52 | 0.3240621
NOTT-103 | 648 | 298 | argon | 2 | 1_argon298 | 33 | 0.3126853
NOTT-100 | 643 | 298 | krypton | 9 | 1_krypton298 | 47 | 1.482105
MOF-74-Co | 587 | 298 | nitrogen | 11 | 1_nitrogen298 | 52 | 0.3215146
NOTT-101 | 645 | 298 | krypton | 9 | 1_krypton298 | 47 | 1.02661
NOTT-102 | 647 | 298 | krypton | 9 | 1_krypton298 | 47 | 0.7086129
NOTT-103 | 648 | 298 | krypton | 9 | 1_krypton298 | 47 | 0.9471417
MOF-74-Ni | 588 | 298 | nitrogen | 11 | 1_nitrogen298 | 52 | 0.2577104
NOTT-100 | 643 | 298 | xenon | 15 | 1_xenon298 | 60 | 6.2028
NOTT-101 | 645 | 298 | xenon | 15 | 1_xenon298 | 60 | 4.780881
NOTT-102 | 647 | 298 | xenon | 15 | 1_xenon298 | 60 | 2.246196
NOTT-103 | 648 | 298 | xenon | 15 | 1_xenon298 | 60 | 3.977212
UiO-66(Zr) | 908 | 298 | ethane | 6 | 1_ethane298 | 40 | 0.7342122
UiO-66(Zr) | 908 | 298 | propane | 13 | 1_propane298 | 56 | 3.020781
MIL-91(Al) | 552 | 298 | nitrogen | 11 | 1_nitrogen298 | 52 | 0.04830884
MIL-91(Al) | 552 | 298 | carbon dioxide | 4 | 1_carbon dioxide298 | 36 | 2.77132
MIL-91(Al) | 552 | 298 | methane | 10 | 1_methane298 | 49 | 0.231687
IRMOF-1 | 428 | 298 | methane | 10 | 1_methane298 | 49 | 0.3234741
IRMOF-11 | 430 | 298 | methane | 10 | 1_methane298 | 49 | 1.18157
MOF-177 | 562 | 298 | hydrogen | 8 | 1_hydrogen298 | 45 | 0.03235495
IRMOF-11 | 430 | 298 | hydrogen | 8 | 1_hydrogen298 | 45 | 0.02724463
MOF-74 | 586 | 298 | hydrogen | 8 | 1_hydrogen298 | 45 | 0.005587
MOF-14 | 561 | 298 | hydrogen | 8 | 1_hydrogen298 | 45 | 0.03016576
MIL-101 | 516 | 273 | carbon dioxide | 4 | 1_carbon dioxide273 | 35 | 3.225498
MIL-101 | 516 | 273 | methane | 10 | 1_methane273 | 48 | 3.670912
UMCM-1 | 876 | 298 | methane | 10 | 1_methane298 | 49 | 0.0007123119
UMCM-1 | 876 | 323 | methane | 10 | 1_methane323 | 50 | 0.0004900493
UMCM-1 | 876 | 298 | carbon dioxide | 4 | 1_carbon dioxide298 | 36 | 0.001575738
UMCM-1 | 876 | 323 | carbon dioxide | 4 | 1_carbon dioxide323 | 37 | 0.0009091086
UMCM-1 | 876 | 298 | oxygen | 12 | 1_oxygen298 | 55 | 0.01014217
UMCM-1 | 876 | 298 | nitrogen | 11 | 1_nitrogen298 | 52 | 0.009424011
UMCM-1 | 876 | 323 | nitrogen | 11 | 1_nitrogen323 | 53 | 0.009182165
ZIF-10 | 953 | 298 | hydrogen | 8 | 1_hydrogen298 | 45 | 0.05760217
ZIF-60 | 959 | 298 | hydrogen | 8 | 1_hydrogen298 | 45 | 0.05475334
ZIF-3 | 957 | 298 | hydrogen | 8 | 1_hydrogen298 | 45 | 0.04241714
ZIF-67 | 960 | 298 | hydrogen | 8 | 1_hydrogen298 | 45 | 0.04567221
ZIF-3 | 957 | 298 | methane | 10 | 1_methane298 | 49 | 0.594677
ZIF-60 | 959 | 298 | methane | 10 | 1_methane298 | 49 | 0.318182
ZIF-67 | 960 | 298 | methane | 10 | 1_methane298 | 49 | 0.4408074
CPL-2 | 213 | 323 | carbon dioxide | 4 | 1_carbon dioxide323 | 37 | 0.441715
CPL-2 | 213 | 298 | oxygen | 12 | 1_oxygen298 | 55 | 0.157771
CPL-2 | 213 | 298 | nitrogen | 11 | 1_nitrogen298 | 52 | 0.10594
CPL-2 | 213 | 298 | carbon dioxide | 4 | 1_carbon dioxide298 | 36 | 1.25749
CuBTC | 315 | 298 | carbon monoxide | 5 | 1_carbon monoxide298 | 38 | 0.617182
Zeolite 4A | 994 | 298 | methane | 10 | 1_methane298 | 49 | 0.3735036
Silicalite MFI | 840 | 298 | ethene | 7 | 1_ethene298 | 43 | 2.25479
Silicalite MFI | 840 | 298 | methane | 10 | 1_methane298 | 49 | 1.16891
Zeolite Li-LSX | 1023 | 298 | oxygen | 12 | 1_oxygen298 | 55 | 0.02814659
Zeolite Li-LSX | 1023 | 298 | nitrogen | 11 | 1_nitrogen298 | 52 | 1.18666
Pd(2-pymo)2 | 766 | 298 | carbon dioxide | 4 | 1_carbon dioxide298 | 36 | 0.709546
IRMOF-3 | 434 | 298 | carbon dioxide | 4 | 1_carbon dioxide298 | 36 | 0.796864
Zn-MOF-74 | 1069 | 298 | carbon dioxide | 4 | 1_carbon dioxide298 | 36 | 1.85658
MOF-74-Ni | 588 | 298 | carbon dioxide | 4 | 1_carbon dioxide298 | 36 | 1.46355
MOF-74-Co | 587 | 298 | carbon dioxide | 4 | 1_carbon dioxide298 | 36 | 1.49134
Mg-MOF-74 | 604 | 298 | carbon dioxide | 4 | 1_carbon dioxide298 | 36 | 2.76035
UMCM-150 | 877 | 298 | carbon dioxide | 4 | 1_carbon dioxide298 | 36 | 2.06536
ZIF-8 | 969 | 298 | butane | 3 | 1_butane298 | 34 | 3.74194
ZIF-8 | 969 | 298 | ethane | 6 | 1_ethane298 | 40 | 1.712842
ZIF-8 | 969 | 298 | methane | 10 | 1_methane298 | 49 | 0.229172
ZIF-8 | 969 | 298 | oxygen | 12 | 1_oxygen298 | 55 | 0.1040028
Silicalite MFI | 840 | 298 | ethane | 6 | 1_ethane298 | 40 | 1.949292
Silicalite MFI | 840 | 298 | propane | 13 | 1_propane298 | 56 | 1.898772
Zeolite MFI | 1027 | 298 | methane | 10 | 1_methane298 | 49 | 0.6255
Zeolite MFI | 1027 | 298 | ethane | 6 | 1_ethane298 | 40 | 1.954939
Zeolite MFI | 1027 | 298 | propane | 13 | 1_propane298 | 56 | 1.913924
Zeolite MFI | 1027 | 298 | butane | 3 | 1_butane298 | 34 | 1.69452
MIL-53(Cr) | 547 | 298 | carbon dioxide | 4 | 1_carbon dioxide298 | 36 | 1.166798
Mg-MOF-74 | 604 | 273 | ethane | 6 | 1_ethane273 | 39 | 7.84057
Mg-MOF-74 | 604 | 323 | propene | 14 | 1_propene323 | 59 | 7.93881
Mg-MOF-74 | 604 | 298 | ethane | 6 | 1_ethane298 | 40 | 6.56977
Mg-MOF-74 | 604 | 298 | ethene | 7 | 1_ethene298 | 43 | 7.19246
Mg-MOF-74 | 604 | 298 | propene | 14 | 1_propene298 | 58 | 6.7711
Mg-MOF-74 | 604 | 323 | ethane | 6 | 1_ethane323 | 41 | 5.19688
Mg-MOF-74 | 604 | 273 | ethene | 7 | 1_ethene273 | 42 | 8.201
Mg-MOF-74 | 604 | 323 | ethene | 7 | 1_ethene323 | 44 | 6.71528
Mg-MOF-74 | 604 | 298 | propane | 13 | 1_propane298 | 56 | 7.11956
Mg-MOF-74 | 604 | 323 | propane | 13 | 1_propane323 | 57 | 6.66074
Carbon | 239 | 298 | hydrogen | 8 | 1_hydrogen298 | 45 | 0.04205591
Cu-TDPAT | 305 | 298 | methane | 10 | 1_methane298 | 49 | 0.154867
Cu-TDPAT | 305 | 298 | carbon dioxide | 4 | 1_carbon dioxide298 | 36 | 1.29859
Cu-TDPAT | 305 | 298 | nitrogen | 11 | 1_nitrogen298 | 52 | 0.0138688
Activated Carbon Filtrasorb F400 | 72 | 323 | carbon dioxide | 4 | 1_carbon dioxide323 | 37 | 0.313028
Activated Carbon Filtrasorb F400 | 72 | 323 | methane | 10 | 1_methane323 | 50 | 0.08114039
Porous Carbon CS1000AF | 772 | 323 | carbon dioxide | 4 | 1_carbon dioxide323 | 37 | 0.6486262
Porous Carbon CS1000AF | 772 | 323 | methane | 10 | 1_methane323 | 50 | 0.1950697
Porous Carbon CS1000A | 771 | 323 | carbon dioxide | 4 | 1_carbon dioxide323 | 37 | 0.5063103
Zeolite LS-Li-KFI | 1018 | 298 | carbon dioxide | 4 | 1_carbon dioxide298 | 36 | 3.159545
Zeolite LS-Ca-KFI | 1016 | 298 | carbon dioxide | 4 | 1_carbon dioxide298 | 36 | 2.067049
Zeolite LS-Sr-KFI | 1020 | 298 | carbon dioxide | 4 | 1_carbon dioxide298 | 36 | 2.32462
Zeolite LS-Li-KFI | 1018 | 298 | methane | 10 | 1_methane298 | 49 | 0.6402468
Zeolite LS-Sr-KFI | 1020 | 298 | methane | 10 | 1_methane298 | 49 | 0.5300792
Zeolite LS-Na-KFI | 1019 | 298 | methane | 10 | 1_methane298 | 49 | 0.506298
Zeolite LS-Ca-KFI | 1016 | 298 | methane | 10 | 1_methane298 | 49 | 0.4346018
Zeolite LS-K-KFI | 1017 | 298 | methane | 10 | 1_methane298 | 49 | 0.3910893
Zeolite LS-Na-KFI | 1019 | 298 | carbon dioxide | 4 | 1_carbon dioxide298 | 36 | 2.820877
Zeolite LS-K-KFI | 1017 | 298 | carbon dioxide | 4 | 1_carbon dioxide298 | 36 | 1.378808
Phenol-Formaldehyde Resin-based Activated Carbon | 767 | 298 | carbon dioxide | 4 | 1_carbon dioxide298 | 36 | 2.4212
Phenol-Formaldehyde Resin-based Activated Carbon | 767 | 323 | carbon dioxide | 4 | 1_carbon dioxide323 | 37 | 0.988986
Phenol-Formaldehyde Resin-based Activated Carbon | 767 | 298 | nitrogen | 11 | 1_nitrogen298 | 52 | 0.3996853
Phenol-Formaldehyde Resin-based Activated Carbon | 767 | 323 | nitrogen | 11 | 1_nitrogen323 | 53 | 0.1604
Phenol-Formaldehyde Resin-based Activated Carbon | 767 | 298 | hydrogen | 8 | 1_hydrogen298 | 45 | 0.1125358
AC AP3-60 | 52 | 298 | carbon dioxide | 4 | 1_carbon dioxide298 | 36 | 1.669758
AC AP3-60 | 52 | 323 | carbon dioxide | 4 | 1_carbon dioxide323 | 37 | 0.6659
AC AP3-60 | 52 | 298 | nitrogen | 11 | 1_nitrogen298 | 52 | 0.265662
AC AP3-60 | 52 | 323 | nitrogen | 11 | 1_nitrogen323 | 53 | 0.1188698
AC AP3-60 | 52 | 298 | hydrogen | 8 | 1_hydrogen298 | 45 | 0.03904244
Co2(dhtp) | 270 | 298 | ethane | 6 | 1_ethane298 | 40 | 3.90148
Co2(dhtp) | 270 | 298 | propane | 13 | 1_propane298 | 56 | 3.61275
Mg2(dhtp) | 614 | 298 | propene | 14 | 1_propene298 | 58 | 7.48181
Mg2(dhtp) | 614 | 298 | ethene | 7 | 1_ethene298 | 43 | 6.78322
Mg2(dhtp) | 614 | 298 | propane | 13 | 1_propane298 | 56 | 6.28745
Mg2(dhtp) | 614 | 298 | ethane | 6 | 1_ethane298 | 40 | 5.65646
Co2(dhtp) | 270 | 298 | propene | 14 | 1_propene298 | 58 | 4.84515
Co2(dhtp) | 270 | 298 | ethene | 7 | 1_ethene298 | 43 | 4.60571
MIL-53(Al) | 542 | 298 | carbon monoxide | 5 | 1_carbon monoxide298 | 38 | 0.0265297
MIL-53(Al) | 542 | 298 | oxygen | 12 | 1_oxygen298 | 55 | 0.202681
MOF-177 | 562 | 298 | oxygen | 12 | 1_oxygen298 | 55 | 0.174157
Zn2(NDC)2(DPNI) | 1074 | 298 | carbon dioxide | 4 | 1_carbon dioxide298 | 36 | 0.7626345
Zn2(NDC)2(DPNI) | 1074 | 298 | methane | 10 | 1_methane298 | 49 | 0.05848378
CuBTC | 315 | 298 | hydrogen | 8 | 1_hydrogen298 | 45 | 0.02959763
AlMePO-alpha | 99 | 273 | ethene | 7 | 1_ethene273 | 42 | 0.2623082
AlMePO-alpha | 99 | 298 | ethene | 7 | 1_ethene298 | 43 | 0.1364184
AlMePO-alpha | 99 | 323 | ethene | 7 | 1_ethene323 | 44 | 0.07138052
AlMePO-alpha | 99 | 273 | ethane | 6 | 1_ethane273 | 39 | 0.543313
AlMePO-alpha | 99 | 298 | ethane | 6 | 1_ethane298 | 40 | 0.224354
AlMePO-alpha | 99 | 323 | ethane | 6 | 1_ethane323 | 41 | 0.1129136
Soc-MOF | 846 | 298 | methane | 10 | 1_methane298 | 49 | 0.352636
IRMOF-13 | 431 | 298 | methane | 10 | 1_methane298 | 49 | 0.8112557
PCN-6 | 730 | 298 | methane | 10 | 1_methane298 | 49 | 0.4429074
IRMOF-13 | 431 | 298 | carbon dioxide | 4 | 1_carbon dioxide298 | 36 | 2.202724
IRMOF-14 | 432 | 298 | methane | 10 | 1_methane298 | 49 | 0.5575992
PCN-6 | 730 | 298 | carbon dioxide | 4 | 1_carbon dioxide298 | 36 | 0.956967
CuBTC | 315 | 298 | ethane | 6 | 1_ethane298 | 40 | 4.11766
Sc2(O2CC6H4CO2)3 | 835 | 298 | carbon dioxide | 4 | 1_carbon dioxide298 | 36 | 0.8880213
Sc2(O2CC6H4CO2)3 | 835 | 298 | ethane | 6 | 1_ethane298 | 40 | 0.6714998
Sc2(O2CC6H4CO2)3 | 835 | 298 | propane | 13 | 1_propane298 | 56 | 0.273404
Sc2(O2CC6H4CO2)3 | 835 | 298 | methane | 10 | 1_methane298 | 49 | 0.1581473
Sc2(O2CC6H4CO2)3 | 835 | 298 | oxygen | 12 | 1_oxygen298 | 55 | 0.06102294
Sc2(O2CC6H4CO2)3 | 835 | 298 | nitrogen | 11 | 1_nitrogen298 | 52 | 0.04389354
Sc2(O2CC6H4CO2)3 | 835 | 298 | hydrogen | 8 | 1_hydrogen298 | 45 | 0.0409769
IRMOF-3 | 434 | 323 | carbon dioxide | 4 | 1_carbon dioxide323 | 37 | 0.602556
CuBTC | 315 | 323 | carbon dioxide | 4 | 1_carbon dioxide323 | 37 | 0.923786
LTA-2 | 474 | 298 | carbon dioxide | 4 | 1_carbon dioxide298 | 36 | 5.10142
LTA-SiO2 | 477 | 298 | methane | 10 | 1_methane298 | 49 | 0.308206
LTA-2 | 474 | 273 | carbon dioxide | 4 | 1_carbon dioxide273 | 35 | 4.98652
LTA-1 | 473 | 298 | carbon dioxide | 4 | 1_carbon dioxide298 | 36 | 4.24292
LTA-3.5 | 475 | 298 | carbon dioxide | 4 | 1_carbon dioxide298 | 36 | 4.30896
LTA-5 | 476 | 298 | carbon dioxide | 4 | 1_carbon dioxide298 | 36 | 3.08726
LTA-SiO2 | 477 | 298 | carbon dioxide | 4 | 1_carbon dioxide298 | 36 | 1.0566
LTA-1 | 473 | 298 | methane | 10 | 1_methane298 | 49 | 1.37342
LTA-2 | 474 | 298 | methane | 10 | 1_methane298 | 49 | 0.593532
LTA-3.5 | 475 | 298 | methane | 10 | 1_methane298 | 49 | 0.460326
LTA-5 | 476 | 298 | methane | 10 | 1_methane298 | 49 | 0.422336
Walbrzych Mine Coal | 941 | 298 | carbon dioxide | 4 | 1_carbon dioxide298 | 36 | 0.2956821
Walbrzych Mine Coal | 941 | 298 | methane | 10 | 1_methane298 | 49 | 0.05680062
Active Carbon | 89 | 298 | carbon dioxide | 4 | 1_carbon dioxide298 | 36 | 1.524848
COF-105 | 205 | 298 | carbon dioxide | 4 | 1_carbon dioxide298 | 36 | 0.0216069
In-MOF | 447 | 298 | carbon dioxide | 4 | 1_carbon dioxide298 | 36 | 0.583575
Co(BDP) | 263 | 323 | methane | 10 | 1_methane323 | 50 | 0.056075
NOTT-300 | 652 | 273 | carbon dioxide | 4 | 1_carbon dioxide273 | 35 | 6.0636
NOTT-300 | 652 | 298 | carbon dioxide | 4 | 1_carbon dioxide298 | 36 | 4.21771
NOTT-300 | 652 | 273 | methane | 10 | 1_methane273 | 48 | 0.242552
NOTT-300 | 652 | 273 | nitrogen | 11 | 1_nitrogen273 | 51 | 0.10647
NOTT-300 | 652 | 298 | hydrogen | 8 | 1_hydrogen298 | 45 | 0.038469
NOTT-300 | 652 | 298 | argon | 2 | 1_argon298 | 33 | 0.14873
NOTT-300 | 652 | 298 | nitrogen | 11 | 1_nitrogen298 | 52 | 0.0936416
NOTT-300 | 652 | 298 | oxygen | 12 | 1_oxygen298 | 55 | 0.167902
NOTT-300 | 652 | 298 | methane | 10 | 1_methane298 | 49 | 0.241805
NOTT-300 | 652 | 298 | carbon monoxide | 5 | 1_carbon monoxide298 | 38 | 0.186321
gea-MOF-1 | 1224 | 298 | carbon dioxide | 4 | 1_carbon dioxide298 | 36 | 1.16287
gea-MOF-1 | 1224 | 298 | methane | 10 | 1_methane298 | 49 | 0.52443
gea-MOF-1 | 1224 | 298 | ethane | 6 | 1_ethane298 | 40 | 3.32899
gea-MOF-1 | 1224 | 298 | butane | 3 | 1_butane298 | 34 | 5.203506
gea-MOF-1 | 1224 | 298 | propane | 13 | 1_propane298 | 56 | 5.81433
NOTT-300 | 652 | 298 | acetylene | 1 | 1_acetylene298 | 32 | 0.2807344
NOTT-300 | 652 | 298 | ethene | 7 | 1_ethene298 | 43 | 0.19055
NOTT-300 | 652 | 298 | ethane | 6 | 1_ethane298 | 40 | 0.03595956
NU-100SP | 659 | 298 | carbon dioxide | 4 | 1_carbon dioxide298 | 36 | 0.01392619
NU-100 | 657 | 298 | carbon dioxide | 4 | 1_carbon dioxide298 | 36 | 0.02297179
Zn3(BDC)3[Cu(SalPyCy)]*5DMF*4H2O Desolvated | 1077 | 298 | acetylene | 1 | 1_acetylene298 | 32 | 1.860541
Zn3(BDC)3[Cu(SalPyCy)]*5DMF*4H2O Desolvated | 1077 | 298 | carbon dioxide | 4 | 1_carbon dioxide298 | 36 | 1.293112
Zn3(BDC)3[Cu(SalPyCy)]*5DMF*4H2O Desolvated | 1077 | 298 | ethene | 7 | 1_ethene298 | 43 | 1.273231
Zn3(CDC)3[Cu(SalPyCy)]*5DMF*4H2O Desolvated | 1078 | 273 | acetylene | 1 | 1_acetylene273 | 31 | 1.926549
Zn3(CDC)3[Cu(SalPyCy)]*5DMF*4H2O Desolvated | 1078 | 273 | carbon dioxide | 4 | 1_carbon dioxide273 | 35 | 0.9125741
Zn3(CDC)3[Cu(SalPyCy)]*5DMF*4H2O Desolvated | 1078 | 273 | ethene | 7 | 1_ethene273 | 42 | 0.7300593
Zn3(CDC)3[Cu(SalPyCy)]*5DMF*4H2O Desolvated | 1078 | 298 | acetylene | 1 | 1_acetylene298 | 32 | 1.825153
Zn3(CDC)3[Cu(SalPyCy)]*5DMF*4H2O Desolvated | 1078 | 298 | carbon dioxide | 4 | 1_carbon dioxide298 | 36 | 0.6230015
Zn3(CDC)3[Cu(SalPyCy)]*5DMF*4H2O Desolvated | 1078 | 298 | ethene | 7 | 1_ethene298 | 43 | 0.4220322
Zn3(BDC)3[Cu(SalPyCy)]*5DMF*4H2O Desolvated | 1077 | 273 | acetylene | 1 | 1_acetylene273 | 31 | 2.104419
Zn3(BDC)3[Cu(SalPyCy)]*5DMF*4H2O Desolvated | 1077 | 273 | carbon dioxide | 4 | 1_carbon dioxide273 | 35 | 1.675158
Zn3(BDC)3[Cu(SalPyCy)]*5DMF*4H2O Desolvated | 1077 | 273 | ethene | 7 | 1_ethene273 | 42 | 1.45986
PECONF-2 | 743 | 273 | methane | 10 | 1_methane273 | 48 | 1.06575
PECONF-3 | 744 | 273 | methane | 10 | 1_methane273 | 48 | 0.989031
PECONF-1 | 742 | 273 | methane | 10 | 1_methane273 | 48 | 0.831881
PECONF-3 | 744 | 273 | carbon dioxide | 4 | 1_carbon dioxide273 | 35 | 3.33456
PECONF-2 | 743 | 273 | carbon dioxide | 4 | 1_carbon dioxide273 | 35 | 2.48854
PECONF-1 | 742 | 273 | carbon dioxide | 4 | 1_carbon dioxide273 | 35 | 1.49734
PECONF-4 | 745 | 298 | methane | 10 | 1_methane298 | 49 | 0.668773
PECONF-2 | 743 | 298 | methane | 10 | 1_methane298 | 49 | 0.633281
PECONF-3 | 744 | 298 | methane | 10 | 1_methane298 | 49 | 0.582266
PECONF-1 | 742 | 298 | methane | 10 | 1_methane298 | 49 | 0.530141
PECONF-4 | 745 | 273 | carbon dioxide | 4 | 1_carbon dioxide273 | 35 | 1.82369
PECONF-4 | 745 | 273 | methane | 10 | 1_methane273 | 48 | 1.06575
UTSA-100a | 885 | 273 | acetylene | 1 | 1_acetylene273 | 31 | 5.215831
UTSA-100a | 885 | 273 | ethene | 7 | 1_ethene273 | 42 | 2.210353
UTSA-100a | 885 | 298 | acetylene | 1 | 1_acetylene298 | 32 | 4.207223
UTSA-100a | 885 | 298 | ethene | 7 | 1_ethene298 | 43 | 1.648384
FJI-H8 | 364 | 273 | acetylene | 1 | 1_acetylene273 | 31 | 12.39275
FJI-H8 | 364 | 298 | acetylene | 1 | 1_acetylene298 | 32 | 8.713366
MAF-49 | 488 | 323 | ethane | 6 | 1_ethane323 | 41 | 1.745283
MAF-49 | 488 | 323 | ethene | 7 | 1_ethene323 | 44 | 1.721278
MAF-49 | 488 | 323 | carbon dioxide | 4 | 1_carbon dioxide323 | 37 | 1.525203
ZIF-20 | 956 | 273 | carbon dioxide | 4 | 1_carbon dioxide273 | 35 | 3.141567
ZIF-20 | 956 | 273 | methane | 10 | 1_methane273 | 48 | 0.6617317
NOTT-202a | 651 | 273 | nitrogen | 11 | 1_nitrogen273 | 51 | 0.224292
NOTT-202a | 651 | 298 | methane | 10 | 1_methane298 | 49 | 0.461734
NOTT-202a | 651 | 298 | nitrogen | 11 | 1_nitrogen298 | 52 | 0.159006
NOTT-202a | 651 | 298 | oxygen | 12 | 1_oxygen298 | 55 | 0.154037
NOTT-202a | 651 | 298 | argon | 2 | 1_argon298 | 33 | 0.168932
NOTT-202a | 651 | 298 | carbon dioxide | 4 | 1_carbon dioxide298 | 36 | 1.381351
CuBDC bulk | 313 | 273 | methane | 10 | 1_methane273 | 48 | 0.40784
CuBDC bulk | 313 | 273 | carbon dioxide | 4 | 1_carbon dioxide273 | 35 | 1.32214
CuBDC nanosheet | 314 | 273 | carbon dioxide | 4 | 1_carbon dioxide273 | 35 | 0.864416
CuBDC nanosheet | 314 | 273 | methane | 10 | 1_methane273 | 48 | 0.194654
Cu(26NDC) nanosheet | 290 | 273 | carbon dioxide | 4 | 1_carbon dioxide273 | 35 | 0.753333
Cu(26NDC) nanosheet | 290 | 273 | methane | 10 | 1_methane273 | 48 | 0.17
310 Î¼m NaX laminate | 31 | 298 | carbon dioxide | 4 | 1_carbon dioxide298 | 36 | 5.0569
310 Î¼m NaX laminate | 31 | 298 | methane | 10 | 1_methane298 | 49 | 0.6718
310 Î¼m NaX laminate | 31 | 298 | nitrogen | 11 | 1_nitrogen298 | 52 | 0.4163
K-PAF-1-750 | 461 | 298 | carbon dioxide | 4 | 1_carbon dioxide298 | 36 | 3.092612
K-PAF-1-600 | 460 | 298 | carbon dioxide | 4 | 1_carbon dioxide298 | 36 | 2.238549
K-PAF-1-500 | 459 | 298 | carbon dioxide | 4 | 1_carbon dioxide298 | 36 | 1.96915
K-PAF-1-600 | 460 | 273 | methane | 10 | 1_methane273 | 48 | 2.273514
K-PAF-1-750 | 461 | 273 | methane | 10 | 1_methane273 | 48 | 2.084998
K-PAF-1-500 | 459 | 273 | methane | 10 | 1_methane273 | 48 | 1.108054
PAF-1 | 697 | 273 | methane | 10 | 1_methane273 | 48 | 0.786884
PAF-1 | 697 | 298 | methane | 10 | 1_methane298 | 49 | 0.4892298
K-PAF-1-600 | 460 | 298 | methane | 10 | 1_methane298 | 49 | 1.723679
K-PAF-1-600 | 460 | 273 | carbon dioxide | 4 | 1_carbon dioxide273 | 35 | 7.140066
K-PAF-1-750 | 461 | 273 | carbon dioxide | 4 | 1_carbon dioxide273 | 35 | 5.248355
K-PAF-1-500 | 459 | 273 | carbon dioxide | 4 | 1_carbon dioxide273 | 35 | 3.23697
PAF-1 | 697 | 273 | carbon dioxide | 4 | 1_carbon dioxide273 | 35 | 1.968201
C1200 | 137 | 298 | methane | 10 | 1_methane298 | 49 | 1.33789375
C1400 | 139 | 298 | methane | 10 | 1_methane298 | 49 | 1.21004375
C800 | 173 | 298 | methane | 10 | 1_methane298 | 49 | 0.4962525
C1400 | 139 | 298 | carbon dioxide | 4 | 1_carbon dioxide298 | 36 | 2.405932
C1200 | 137 | 298 | carbon dioxide | 4 | 1_carbon dioxide298 | 36 | 3.065091
C1000 | 132 | 298 | carbon dioxide | 4 | 1_carbon dioxide298 | 36 | 3.581432
C1000 | 132 | 298 | methane | 10 | 1_methane298 | 49 | 1.254315
Zn2(1d)2(BIPY) | 1071 | 273 | carbon dioxide | 4 | 1_carbon dioxide273 | 35 | 2.124317
IRMOF-16 | 433 | 298 | hydrogen | 8 | 1_hydrogen298 | 45 | 0.1302397
IRMOF-10 | 429 | 298 | hydrogen | 8 | 1_hydrogen298 | 45 | 0.09359809
COF-10 | 202 | 298 | carbon dioxide | 4 | 1_carbon dioxide298 | 36 | 5.518727
COF-6 | 208 | 298 | carbon dioxide | 4 | 1_carbon dioxide298 | 36 | 7.51739
[Zn3(OH)(p-CDC)2.5(DEF)4]n | 1178 | 298 | carbon dioxide | 4 | 1_carbon dioxide298 | 36 | 0.2701093
[Zn3(OH)(p-CDC)2.5(DEF)4]n | 1178 | 298 | methane | 10 | 1_methane298 | 49 | 0.05310243
CuBTC | 315 | 298 | propane | 13 | 1_propane298 | 56 | 1.44847
IRMOF-1 | 428 | 298 | propane | 13 | 1_propane298 | 56 | 0.278552
C102H109N10O38.5Zn9 | 133 | 298 | methane | 10 | 1_methane298 | 49 | 0.4944135
C102H109N10O38.5Zn9 | 133 | 298 | carbon dioxide | 4 | 1_carbon dioxide298 | 36 | 1.520187
SNU-15' | 807 | 273 | carbon dioxide | 4 | 1_carbon dioxide273 | 35 | 1.597519
SNU-15' | 807 | 273 | methane | 10 | 1_methane273 | 48 | 0.5681565
[Cu2(EBTC)(H2O)2]*8H2O*DMF*DMSO | 1120 | 273 | carbon dioxide | 4 | 1_carbon dioxide273 | 35 | 7.770342
[Cu2(EBTC)(H2O)2]*8H2O*DMF*DMSO | 1120 | 273 | methane | 10 | 1_methane273 | 48 | 1.219854
[Cu2(EBTC)(H2O)2]*8H2O*DMF*DMSO | 1120 | 273 | acetylene | 1 | 1_acetylene273 | 31 | 11.11416
[Cu2(EBTC)(H2O)2]*8H2O*DMF*DMSO | 1120 | 298 | acetylene | 1 | 1_acetylene298 | 32 | 7.132929
C41H46Cu2N2O16 | 161 | 298 | carbon dioxide | 4 | 1_carbon dioxide298 | 36 | 0.7469817
C41H46Cu2N2O16 | 161 | 298 | methane | 10 | 1_methane298 | 49 | 0.3044836
C32H34N4O15Cl5Zn3 | 154 | 273 | carbon dioxide | 4 | 1_carbon dioxide273 | 35 | 0.7478784
C32H34N4O15Cl5Zn3 | 154 | 273 | methane | 10 | 1_methane273 | 48 | 0.2346794
C32H34N4O15Cl5Zn3 | 154 | 273 | nitrogen | 11 | 1_nitrogen273 | 51 | 0.04899913
[Co4(OH)2(2)3DMF2] | 1113 | 298 | carbon dioxide | 4 | 1_carbon dioxide298 | 36 | 0.6352044
[Co(2)(pyridine)2(H2O)] | 1106 | 298 | methane | 10 | 1_methane298 | 49 | 0.0532981
[Co(2)(pyridine)2(H2O)] | 1106 | 298 | oxygen | 12 | 1_oxygen298 | 55 | 0.0400099
[Co4(OH)2(2)3DMF2] | 1113 | 298 | methane | 10 | 1_methane298 | 49 | 0.2121865
[Co4(OH)2(2)3DMF2] | 1113 | 298 | oxygen | 12 | 1_oxygen298 | 55 | 0.1233517
[Co4(OH)2(2)3DMF2] | 1113 | 298 | nitrogen | 11 | 1_nitrogen298 | 52 | 0.07005632
[Co(2)(pyridine)2(H2O)] | 1106 | 298 | nitrogen | 11 | 1_nitrogen298 | 52 | 0.0599996
[Co(2)(pyridine)2(H2O)] | 1106 | 298 | carbon dioxide | 4 | 1_carbon dioxide298 | 36 | 0.4401677
PCN-46 | 728 | 298 | methane | 10 | 1_methane298 | 49 | 0.784224
PCN-46 | 728 | 298 | carbon dioxide | 4 | 1_carbon dioxide298 | 36 | 3.13953
CID-3 | 188 | 298 | carbon dioxide | 4 | 1_carbon dioxide298 | 36 | 1.817532
CID-3 | 188 | 298 | oxygen | 12 | 1_oxygen298 | 55 | 0.1969766
CID-3 | 188 | 298 | nitrogen | 11 | 1_nitrogen298 | 52 | 0.1507675
Cu-TEI | 306 | 273 | methane | 10 | 1_methane273 | 48 | 0.2483712
Cu-TEI | 306 | 298 | carbon dioxide | 4 | 1_carbon dioxide298 | 36 | 0.3953484
Cu-TEI | 306 | 298 | methane | 10 | 1_methane298 | 49 | 0.1393599
Cu-TEI | 306 | 273 | carbon dioxide | 4 | 1_carbon dioxide273 | 35 | 0.9151751
(In3O)(OH)(ADC)2(IN)2*4.67H2O | 8 | 298 | carbon dioxide | 4 | 1_carbon dioxide298 | 36 | 0.7728494
(In3O)(OH)(ADC)2(IN)2*4.67H2O | 8 | 298 | methane | 10 | 1_methane298 | 49 | 0.5778959
C31H32Cl4Co3N10O3 | 153 | 298 | methane | 10 | 1_methane298 | 49 | 0.05263569
C31H32Cl4Co3N10O3 | 153 | 298 | carbon dioxide | 4 | 1_carbon dioxide298 | 36 | 0.2515688
[Cu(INAIP)]*2H2O | 1116 | 273 | carbon dioxide | 4 | 1_carbon dioxide273 | 35 | 2.555029
[Cu(INAIP)]*2H2O | 1116 | 298 | carbon dioxide | 4 | 1_carbon dioxide298 | 36 | 2.110531
[Cu(INAIP)]*2H2O | 1116 | 273 | nitrogen | 11 | 1_nitrogen273 | 51 | 0.2214127
[Cu(INAIP)]*2H2O | 1116 | 298 | nitrogen | 11 | 1_nitrogen298 | 52 | 0.133683
SNU-21H | 810 | 298 | carbon dioxide | 4 | 1_carbon dioxide298 | 36 | 2.180653
SNU-21S | 811 | 298 | nitrogen | 11 | 1_nitrogen298 | 52 | 0.2097056
SNU-21H | 810 | 298 | nitrogen | 11 | 1_nitrogen298 | 52 | 0.2372536
SNU-21S | 811 | 273 | carbon dioxide | 4 | 1_carbon dioxide273 | 35 | 4.23687
SNU-21H | 810 | 273 | carbon dioxide | 4 | 1_carbon dioxide273 | 35 | 3.899644
SNU-21S | 811 | 273 | methane | 10 | 1_methane273 | 48 | 1.244691
SNU-21H | 810 | 273 | methane | 10 | 1_methane273 | 48 | 1.176797
SNU-21H | 810 | 298 | methane | 10 | 1_methane298 | 49 | 0.65694
SNU-21S | 811 | 298 | methane | 10 | 1_methane298 | 49 | 0.07255475
SNU-21S | 811 | 298 | carbon dioxide | 4 | 1_carbon dioxide298 | 36 | 2.518949
Ni3(pzdc)2(7Hade)2(H2O)0.6 | 683 | 273 | carbon dioxide | 4 | 1_carbon dioxide273 | 35 | 2.624401
Ni3(pzdc)2(7Hade)2(H2O)0.6 | 683 | 298 | carbon dioxide | 4 | 1_carbon dioxide298 | 36 | 2.534421
Ni3(pzdc)2(7Hade)2(H2O)0.6 | 683 | 273 | methane | 10 | 1_methane273 | 48 | 1.023049
Ni3(pzdc)2(7Hade)2(H2O)0.6 | 683 | 298 | methane | 10 | 1_methane298 | 49 | 0.6800327
C26H24N2O4Zn | 150 | 273 | carbon dioxide | 4 | 1_carbon dioxide273 | 35 | 0.1907627
C26H24N2O4Zn | 150 | 298 | carbon dioxide | 4 | 1_carbon dioxide298 | 36 | 0.03874406
PCN-11 | 711 | 273 | carbon dioxide | 4 | 1_carbon dioxide273 | 35 | 7.17213
PCN-11 | 711 | 323 | carbon dioxide | 4 | 1_carbon dioxide323 | 37 | 3.554316
PCN-11 | 711 | 298 | carbon dioxide | 4 | 1_carbon dioxide298 | 36 | 3.90783
Mg-MOF-1 | 603 | 298 | carbon dioxide | 4 | 1_carbon dioxide298 | 36 | 0.606729
Mg-MOF-1 | 603 | 298 | nitrogen | 11 | 1_nitrogen298 | 52 | 0.111992
COF-5 | 207 | 298 | carbon dioxide | 4 | 1_carbon dioxide298 | 36 | 0.7435693
COF-8 | 209 | 298 | carbon dioxide | 4 | 1_carbon dioxide298 | 36 | 0.9353572
ZIF-7 | 963 | 273 | carbon dioxide | 4 | 1_carbon dioxide273 | 35 | 2.30663
Yb(BPT)(H2O)*(DMF)1.5(H2O)1.25 | 951 | 298 | acetylene | 1 | 1_acetylene298 | 32 | 1.037719
Yb(BPT)(H2O)*(DMF)1.5(H2O)1.25 | 951 | 298 | carbon dioxide | 4 | 1_carbon dioxide298 | 36 | 0.718968
Yb(BPT)(H2O)*(DMF)1.5(H2O)1.25 | 951 | 298 | methane | 10 | 1_methane298 | 49 | 0.2247553
[Co(HL)]*2H2O | 1107 | 273 | carbon dioxide | 4 | 1_carbon dioxide273 | 35 | 2.2023
[Co(HL)]*2H2O | 1107 | 298 | carbon dioxide | 4 | 1_carbon dioxide298 | 36 | 1.636932
[Co(HL)]*2H2O | 1107 | 273 | nitrogen | 11 | 1_nitrogen273 | 51 | 0.2624932
[Co(HL)]*2H2O | 1107 | 298 | nitrogen | 11 | 1_nitrogen298 | 52 | 0.1308981
[Cd2L(H2O)]2*5H2O | 1104 | 273 | carbon dioxide | 4 | 1_carbon dioxide273 | 35 | 2.541203
[Cd2L(H2O)]2*5H2O | 1104 | 298 | carbon dioxide | 4 | 1_carbon dioxide298 | 36 | 2.118932
[Cd2L(H2O)]2*5H2O | 1104 | 298 | nitrogen | 11 | 1_nitrogen298 | 52 | 0.04905445
[Cd2L(H2O)]2*5H2O | 1104 | 298 | methane | 10 | 1_methane298 | 49 | 0.04905445
MAXSORB | 490 | 298 | carbon dioxide | 4 | 1_carbon dioxide298 | 36 | 0.5489732
MOF-200 | 571 | 298 | carbon dioxide | 4 | 1_carbon dioxide298 | 36 | 1.11347
C10H5MnN3O4 | 134 | 298 | carbon dioxide | 4 | 1_carbon dioxide298 | 36 | 1.640956
C10H5MnN3O4 | 134 | 298 | methane | 10 | 1_methane298 | 49 | 0.08938002
FJI-1 | 360 | 273 | methane | 10 | 1_methane273 | 48 | 0.7398322
FJI-1 | 360 | 298 | methane | 10 | 1_methane298 | 49 | 0.4651748
NOTT-119a (desolvated) | 650 | 298 | methane | 10 | 1_methane298 | 49 | 0.5411439
[(CH3)NH2]3[(Cu4Cl)3-(btc)8].TMA | 1090 | 298 | carbon dioxide | 4 | 1_carbon dioxide298 | 36 | 2.45617
[(CH3)NH2]3[(Cu4Cl)3-(btc)8].TEA | 1089 | 298 | carbon dioxide | 4 | 1_carbon dioxide298 | 36 | 2.03509
[(CH3)NH2]3[(Cu4Cl)3-(btc)8].TPA | 1091 | 298 | carbon dioxide | 4 | 1_carbon dioxide298 | 36 | 1.68421
[(CH3)NH2]3[(Cu4Cl)3-(btc)8].xMeOH | 1092 | 273 | nitrogen | 11 | 1_nitrogen273 | 51 | 0.0872857
[(CH3)NH2]3[(Cu4Cl)3-(btc)8].TMA | 1090 | 273 | nitrogen | 11 | 1_nitrogen273 | 51 | 0.0872524
[(CH3)NH2]3[(Cu4Cl)3-(btc)8].TEA | 1089 | 273 | nitrogen | 11 | 1_nitrogen273 | 51 | 0.0345874
[(CH3)NH2]3[(Cu4Cl)3-(btc)8].TPA | 1091 | 273 | nitrogen | 11 | 1_nitrogen273 | 51 | 0.0174104
[(CH3)NH2]3[(Cu4Cl)3-(btc)8].xMeOH | 1092 | 273 | carbon dioxide | 4 | 1_carbon dioxide273 | 35 | 5.5614
[(CH3)NH2]3[(Cu4Cl)3-(btc)8].TMA | 1090 | 273 | carbon dioxide | 4 | 1_carbon dioxide273 | 35 | 4.10533
[(CH3)NH2]3[(Cu4Cl)3-(btc)8].TEA | 1089 | 273 | carbon dioxide | 4 | 1_carbon dioxide273 | 35 | 3.54389
[(CH3)NH2]3[(Cu4Cl)3-(btc)8].TPA | 1091 | 273 | carbon dioxide | 4 | 1_carbon dioxide273 | 35 | 2.68421
[(CH3)NH2]3[(Cu4Cl)3-(btc)8].xMeOH | 1092 | 298 | carbon dioxide | 4 | 1_carbon dioxide298 | 36 | 3.29828
Rht-MOF-1 | 791 | 273 | carbon dioxide | 4 | 1_carbon dioxide273 | 35 | 4.74194
PCN-121 | 712 | 273 | carbon dioxide | 4 | 1_carbon dioxide273 | 35 | 2.874065
PCN-121 | 712 | 298 | carbon dioxide | 4 | 1_carbon dioxide298 | 36 | 1.604131
PCN-121 | 712 | 273 | methane | 10 | 1_methane273 | 48 | 0.6038082
PCN-121 | 712 | 298 | methane | 10 | 1_methane298 | 49 | 0.4696291
C50H48Co3N6O14S3 | 166 | 273 | carbon dioxide | 4 | 1_carbon dioxide273 | 35 | 1.67684
C50H48Co3N6O14S3 | 166 | 273 | nitrogen | 11 | 1_nitrogen273 | 51 | 0.108
C50H48Co3N6O14S3 | 166 | 298 | carbon dioxide | 4 | 1_carbon dioxide298 | 36 | 1.305644
C50H48Co3N6O14S3 | 166 | 298 | methane | 10 | 1_methane298 | 49 | 0.1442404
CuBTC | 315 | 298 | oxygen | 12 | 1_oxygen298 | 55 | 0.0636
CuBTC | 315 | 298 | argon | 2 | 1_argon298 | 33 | 0.0636
Ti/GO | 861 | 298 | nitrogen | 11 | 1_nitrogen298 | 52 | 0.340426
Ti/GO | 861 | 298 | methane | 10 | 1_methane298 | 49 | 0.255319
Ti/GO | 861 | 298 | carbon monoxide | 5 | 1_carbon monoxide298 | 38 | 4.03569
Ti/GO | 861 | 298 | carbon dioxide | 4 | 1_carbon dioxide298 | 36 | 0.343573
Al-MIL-53-11.1%NH2 | 90 | 298 | carbon dioxide | 4 | 1_carbon dioxide298 | 36 | 1.064665
Al-MIL-53-20%NH2 | 91 | 298 | carbon dioxide | 4 | 1_carbon dioxide298 | 36 | 1.516992
Al-MIL-53-50%NH2 | 92 | 298 | carbon dioxide | 4 | 1_carbon dioxide298 | 36 | 1.437841
CAU-1 | 177 | 273 | nitrogen | 11 | 1_nitrogen273 | 51 | 0.337724
CAU-1 | 177 | 298 | carbon dioxide | 4 | 1_carbon dioxide298 | 36 | 3.84848
CAU-1 | 177 | 323 | carbon dioxide | 4 | 1_carbon dioxide323 | 37 | 2.27273
MOF-177 | 562 | 298 | nitrogen | 11 | 1_nitrogen298 | 52 | 0.173334
MOF-177 | 562 | 323 | nitrogen | 11 | 1_nitrogen323 | 53 | 0.117298
Mg2(dobdc) | 615 | 298 | nitrogen | 11 | 1_nitrogen298 | 52 | 0.892708
Mg2(dobdc) | 615 | 323 | nitrogen | 11 | 1_nitrogen323 | 53 | 0.296914
Mg-MOF-74(S) | 607 | 273 | carbon dioxide | 4 | 1_carbon dioxide273 | 35 | 4.27529
Mg-MOF-74(S) | 607 | 298 | carbon dioxide | 4 | 1_carbon dioxide298 | 36 | 2.089228
UMCM-1 | 876 | 298 | hydrogen | 8 | 1_hydrogen298 | 45 | 0.02879775
UMCM-2 | 878 | 298 | hydrogen | 8 | 1_hydrogen298 | 45 | 0.03769103
UMCM-2 | 878 | 298 | carbon dioxide | 4 | 1_carbon dioxide298 | 36 | 1.00919
UMCM-2 | 878 | 298 | methane | 10 | 1_methane298 | 49 | 0.2857174
UMCM-2 | 878 | 298 | nitrogen | 11 | 1_nitrogen298 | 52 | 0.1427401
MEN-CuBTTri | 499 | 298 | carbon dioxide | 4 | 1_carbon dioxide298 | 36 | 1.44409
MEN-CuBTTri | 499 | 323 | carbon dioxide | 4 | 1_carbon dioxide323 | 37 | 1.15349
CuBTTri-mmen | 317 | 298 | nitrogen | 11 | 1_nitrogen298 | 52 | 0.0648642
CuBTTri-mmen | 317 | 323 | nitrogen | 11 | 1_nitrogen323 | 53 | 0.0540547
Cu-BTTri | 301 | 298 | carbon dioxide | 4 | 1_carbon dioxide298 | 36 | 2.689819
Cu-BTTri | 301 | 298 | nitrogen | 11 | 1_nitrogen298 | 52 | 0.240357
CuBTTri-mmen | 317 | 298 | carbon dioxide | 4 | 1_carbon dioxide298 | 36 | 3.66822
CuBTTri-mmen | 317 | 323 | carbon dioxide | 4 | 1_carbon dioxide323 | 37 | 3.16589
CID-6 | 190 | 273 | ethane | 6 | 1_ethane273 | 39 | 1.72727
CID-5/6 | 189 | 273 | ethane | 6 | 1_ethane273 | 39 | 1.45455
CID-6 | 190 | 273 | methane | 10 | 1_methane273 | 48 | 0.8334316
CID-5/6 | 189 | 273 | carbon dioxide | 4 | 1_carbon dioxide273 | 35 | 1.547292
CID-5/6 | 189 | 273 | methane | 10 | 1_methane273 | 48 | 0.5361978
NJU-Bai3 | 637 | 273 | carbon dioxide | 4 | 1_carbon dioxide273 | 35 | 4.19623
NJU-Bai3 | 637 | 298 | carbon dioxide | 4 | 1_carbon dioxide298 | 36 | 2.565005
NJU-Bai3 | 637 | 298 | methane | 10 | 1_methane298 | 49 | 0.5330089
NJU-Bai3 | 637 | 273 | methane | 10 | 1_methane273 | 48 | 0.4800206
NJU-Bai3 | 637 | 273 | nitrogen | 11 | 1_nitrogen273 | 51 | 0.3158317
((Me2NH2)In(NH2BDC)2) | 1 | 298 | carbon dioxide | 4 | 1_carbon dioxide298 | 36 | 2.180206
((Me2NH2)In(NH2BDC)2) | 1 | 273 | carbon dioxide | 4 | 1_carbon dioxide273 | 35 | 0.2497097
PCN-53 | 729 | 298 | methane | 10 | 1_methane298 | 49 | 0.37183
PCN-53 | 729 | 298 | carbon dioxide | 4 | 1_carbon dioxide298 | 36 | 1.024989
UTSA-35a | 897 | 298 | acetylene | 1 | 1_acetylene298 | 32 | 2.91935
UTSA-35a | 897 | 273 | ethene | 7 | 1_ethene273 | 42 | 3.047986
UTSA-35a | 897 | 298 | ethene | 7 | 1_ethene298 | 43 | 2.08239
UTSA-35a | 897 | 273 | ethane | 6 | 1_ethane273 | 39 | 3.10976
UTSA-35a | 897 | 298 | ethane | 6 | 1_ethane298 | 40 | 2.362116
UTSA-35a | 897 | 298 | propene | 14 | 1_propene298 | 58 | 3.2572
UTSA-35a | 897 | 298 | propane | 13 | 1_propane298 | 56 | 2.957256
UTSA-35a | 897 | 273 | methane | 10 | 1_methane273 | 48 | 0.744601
UTSA-35a | 897 | 298 | methane | 10 | 1_methane298 | 49 | 0.410092
UTSA-35a | 897 | 273 | acetylene | 1 | 1_acetylene273 | 31 | 4
Bio-MOF-1 | 123 | 298 | methane | 10 | 1_methane298 | 49 | 0.4512314
JUC-110 | 456 | 273 | carbon dioxide | 4 | 1_carbon dioxide273 | 35 | 0.074582
SNU-110' | 806 | 298 | nitrogen | 11 | 1_nitrogen298 | 52 | 0.009294742
SNU-110' | 806 | 273 | carbon dioxide | 4 | 1_carbon dioxide273 | 35 | 1.03518
SNU-110' | 806 | 298 | carbon dioxide | 4 | 1_carbon dioxide298 | 36 | 0.5394603
SNU-110' | 806 | 298 | methane | 10 | 1_methane298 | 49 | 0.04089694
PCN-124 | 714 | 273 | carbon dioxide | 4 | 1_carbon dioxide273 | 35 | 7.077831
PCN-124 | 714 | 298 | carbon dioxide | 4 | 1_carbon dioxide298 | 36 | 5.091177
PCN-124 | 714 | 273 | methane | 10 | 1_methane273 | 48 | 1.501017
PCN-124 | 714 | 298 | methane | 10 | 1_methane298 | 49 | 0.6643996
DUT-49 | 330 | 298 | methane | 10 | 1_methane298 | 49 | 0.5731446
NTU-101-Cu | 656 | 273 | carbon dioxide | 4 | 1_carbon dioxide273 | 35 | 4.591491
NTU-101-Cu | 656 | 273 | methane | 10 | 1_methane273 | 48 | 0.9740801
NTU-101-Cu | 656 | 273 | nitrogen | 11 | 1_nitrogen273 | 51 | 0.3592078
InOF-1 | 448 | 273 | carbon dioxide | 4 | 1_carbon dioxide273 | 35 | 6.17331
InOF-1 | 448 | 273 | methane | 10 | 1_methane273 | 48 | 1.156323
InOF-1 | 448 | 273 | nitrogen | 11 | 1_nitrogen273 | 51 | 0.2514599
MIL-53(Cr) | 547 | 273 | carbon dioxide | 4 | 1_carbon dioxide273 | 35 | 2.54125
MIL-53(Cr-Fe) | 548 | 273 | carbon dioxide | 4 | 1_carbon dioxide273 | 35 | 1.724476
ZIF-95 | 981 | 298 | methane | 10 | 1_methane298 | 49 | 0.254482
ZIF-95 | 981 | 298 | nitrogen | 11 | 1_nitrogen298 | 52 | 0.0790137
ZIF-95 | 981 | 298 | carbon dioxide | 4 | 1_carbon dioxide298 | 36 | 0.507951
ZIF-95 | 981 | 298 | hydrogen | 8 | 1_hydrogen298 | 45 | 0.0134557
UTSA-30a | 893 | 298 | propene | 14 | 1_propene298 | 58 | 2.596383
UTSA-30a | 893 | 298 | propane | 13 | 1_propane298 | 56 | 2.234097
UTSA-30a | 893 | 298 | acetylene | 1 | 1_acetylene298 | 32 | 2.294478
UTSA-30a | 893 | 298 | ethene | 7 | 1_ethene298 | 43 | 2.022761
UTSA-30a | 893 | 298 | ethane | 6 | 1_ethane298 | 40 | 2.032826
UTSA-30a | 893 | 298 | methane | 10 | 1_methane298 | 49 | 0.5937476
UTSA-30a | 893 | 298 | carbon dioxide | 4 | 1_carbon dioxide298 | 36 | 1.368636
UTSA-30a | 893 | 298 | nitrogen | 11 | 1_nitrogen298 | 52 | 0.1408887
Cu3(NH2btc)2 | 311 | 298 | carbon dioxide | 4 | 1_carbon dioxide298 | 36 | 5.12
Cu3(NH2btc)2 | 311 | 298 | methane | 10 | 1_methane298 | 49 | 1.05179
[Zn5(mu3-OH)4L2]*7H2O*DMF | 1187 | 273 | carbon dioxide | 4 | 1_carbon dioxide273 | 35 | 2.524734
[Zn5(mu3-OH)4L2]*7H2O*DMF | 1187 | 273 | methane | 10 | 1_methane273 | 48 | 1.25064
C16H12O16P2Zn3 | 143 | 298 | nitrogen | 11 | 1_nitrogen298 | 52 | 0.173764
C21H31NO20P2Zn3 | 146 | 298 | nitrogen | 11 | 1_nitrogen298 | 52 | 0.0723394
C20H27NO19P2Zn3 | 145 | 298 | nitrogen | 11 | 1_nitrogen298 | 52 | 0.154877
C21H31NO20P2Zn3 | 146 | 298 | carbon dioxide | 4 | 1_carbon dioxide298 | 36 | 1.830975
C20H27NO19P2Zn3 | 145 | 298 | carbon dioxide | 4 | 1_carbon dioxide298 | 36 | 1.727719
C16H12O16P2Zn3 | 143 | 298 | carbon dioxide | 4 | 1_carbon dioxide298 | 36 | 0.5391907
{[Co(dcpy)(bipy)0.5(H2O)]*H2O} | 1248 | 273 | carbon dioxide | 4 | 1_carbon dioxide273 | 35 | 1.762
{[Co(dcpy)(bipy)0.5(H2O)]*H2O} | 1248 | 298 | carbon dioxide | 4 | 1_carbon dioxide298 | 36 | 1.430213
{[Co(dcpy)(bipy)0.5(H2O)]*H2O} | 1248 | 298 | nitrogen | 11 | 1_nitrogen298 | 52 | 0.1508378
{[Co(dcpy)(bipy)0.5(H2O)]*H2O} | 1248 | 298 | methane | 10 | 1_methane298 | 49 | 0.07050839
DETA-MIL-101 | 322 | 273 | carbon dioxide | 4 | 1_carbon dioxide273 | 35 | 1.27403
DETA-MIL-101 | 322 | 298 | carbon dioxide | 4 | 1_carbon dioxide298 | 36 | 0.8962159
MMCF-1 | 553 | 273 | carbon dioxide | 4 | 1_carbon dioxide273 | 35 | 0.5752949
MMCF-1 | 553 | 298 | carbon dioxide | 4 | 1_carbon dioxide298 | 36 | 0.3968373
MMCF-1 | 553 | 273 | nitrogen | 11 | 1_nitrogen273 | 51 | 0.009392582
TDCOF-5 | 852 | 273 | methane | 10 | 1_methane273 | 48 | 0.7050973
TDCOF-5 | 852 | 298 | methane | 10 | 1_methane298 | 49 | 0.4840174
TDCOF-5 | 852 | 273 | carbon dioxide | 4 | 1_carbon dioxide273 | 35 | 2.068039
TDCOF-5 | 852 | 298 | carbon dioxide | 4 | 1_carbon dioxide298 | 36 | 1.18853
[Cu24(CN)4(btc)12(dabco)9(H2O)6]*8(NO3) | 1127 | 273 | carbon dioxide | 4 | 1_carbon dioxide273 | 35 | 3.975666
[Cu24(CN)4(btc)12(dabco)9(H2O)6]*8(NO3) | 1127 | 298 | carbon dioxide | 4 | 1_carbon dioxide298 | 36 | 2.635411
{[Ni(Hptz)2] 7H2O}n | 1251 | 273 | carbon dioxide | 4 | 1_carbon dioxide273 | 35 | 4.58868
{[Ni(Hptz)2] 7H2O}n | 1251 | 298 | carbon dioxide | 4 | 1_carbon dioxide298 | 36 | 3.597053
{[Ni(Hptz)2] 7H2O}n | 1251 | 298 | nitrogen | 11 | 1_nitrogen298 | 52 | 0.1143964
UiO-66-NO2 | 932 | 323 | carbon dioxide | 4 | 1_carbon dioxide323 | 37 | 0.692139
UiO-66-NO2 | 932 | 323 | methane | 10 | 1_methane323 | 50 | 0.177854
UiO-66-NO2 | 932 | 298 | carbon monoxide | 5 | 1_carbon monoxide298 | 38 | 0.321759
UiO-66-NO2 | 932 | 273 | nitrogen | 11 | 1_nitrogen273 | 51 | 0.318094
UiO-66-NO2 | 932 | 298 | nitrogen | 11 | 1_nitrogen298 | 52 | 0.182374
UiO-66-NO2 | 932 | 323 | nitrogen | 11 | 1_nitrogen323 | 53 | 0.0698905
UiO-66 | 907 | 323 | methane | 10 | 1_methane323 | 50 | 0.150642
UiO-66 | 907 | 298 | carbon monoxide | 5 | 1_carbon monoxide298 | 38 | 0.219077
UiO-66 | 907 | 273 | nitrogen | 11 | 1_nitrogen273 | 51 | 0.229362
UiO-66 | 907 | 323 | nitrogen | 11 | 1_nitrogen323 | 53 | 0.0423204
UiO-66-Br | 928 | 298 | carbon dioxide | 4 | 1_carbon dioxide298 | 36 | 1.88108
UiO-66-Br | 928 | 323 | carbon dioxide | 4 | 1_carbon dioxide323 | 37 | 0.635852
UiO-66-Br | 928 | 273 | methane | 10 | 1_methane273 | 48 | 1.02692
UiO-66-Br | 928 | 298 | methane | 10 | 1_methane298 | 49 | 0.657547
UiO-66-Br | 928 | 323 | methane | 10 | 1_methane323 | 50 | 0.214257
UiO-66-Br | 928 | 298 | carbon monoxide | 5 | 1_carbon monoxide298 | 38 | 0.259728
UiO-66-Br | 928 | 273 | nitrogen | 11 | 1_nitrogen273 | 51 | 0.279522
UiO-66-Br | 928 | 298 | nitrogen | 11 | 1_nitrogen298 | 52 | 0.181516
UiO-66-Br | 928 | 323 | nitrogen | 11 | 1_nitrogen323 | 53 | 0.0272341
UiO-66 | 907 | 323 | carbon dioxide | 4 | 1_carbon dioxide323 | 37 | 0.472625
UiO-66-NH2 | 930 | 323 | nitrogen | 11 | 1_nitrogen323 | 53 | 0.023799
UiO-66-NH2 | 930 | 323 | carbon dioxide | 4 | 1_carbon dioxide323 | 37 | 0.764458
UiO-66-NH2 | 930 | 273 | methane | 10 | 1_methane273 | 48 | 1.0798
UiO-66-NH2 | 930 | 298 | methane | 10 | 1_methane298 | 49 | 0.639432
UiO-66-NH2 | 930 | 323 | methane | 10 | 1_methane323 | 50 | 0.187004
UiO-66 | 907 | 273 | methane | 10 | 1_methane273 | 48 | 0.909044
UiO-66-NH2 | 930 | 298 | carbon monoxide | 5 | 1_carbon monoxide298 | 38 | 0.283826
UiO-66-NO2 | 932 | 298 | carbon dioxide | 4 | 1_carbon dioxide298 | 36 | 2.09739
[BMIM][SCN]/IRMOF-1 | 1096 | 298 | carbon dioxide | 4 | 1_carbon dioxide298 | 36 | 0.34466
[BMIM][SCN]/IRMOF-1 | 1096 | 298 | nitrogen | 11 | 1_nitrogen298 | 52 | 0.0728155
MIL-47 | 539 | 298 | carbon dioxide | 4 | 1_carbon dioxide298 | 36 | 1.18728
NH2-MIL-47 | 628 | 298 | carbon dioxide | 4 | 1_carbon dioxide298 | 36 | 1.18728
MIL-47 | 539 | 298 | methane | 10 | 1_methane298 | 49 | 0.4533095
NH2-MIL-47 | 628 | 298 | methane | 10 | 1_methane298 | 49 | 0.537102
Activated Carbon-600-0.5 | 78 | 273 | carbon dioxide | 4 | 1_carbon dioxide273 | 35 | 4.03007
Activated Carbon-800-1 | 83 | 273 | carbon dioxide | 4 | 1_carbon dioxide273 | 35 | 5.04511
Activated Carbon-800-1 | 83 | 298 | carbon dioxide | 4 | 1_carbon dioxide298 | 36 | 3.00511
Activated Carbon-800-1 | 83 | 323 | carbon dioxide | 4 | 1_carbon dioxide323 | 37 | 1.15511
Activated Carbon-600-0.5 | 78 | 298 | carbon dioxide | 4 | 1_carbon dioxide298 | 36 | 3.00255
Activated Carbon-700-0.5 | 79 | 298 | nitrogen | 11 | 1_nitrogen298 | 52 | 0.367554
Activated Carbon-700-0.5 | 79 | 298 | carbon dioxide | 4 | 1_carbon dioxide298 | 36 | 4.09007
Activated Carbon-750-0.5 | 81 | 298 | nitrogen | 11 | 1_nitrogen298 | 52 | 0.48759
Activated Carbon-600-0.5 | 78 | 323 | carbon dioxide | 4 | 1_carbon dioxide323 | 37 | 1.51007
Activated Carbon-800-0.5 | 82 | 298 | carbon dioxide | 4 | 1_carbon dioxide298 | 36 | 4.05674
Activated Carbon-800-0.5 | 82 | 298 | nitrogen | 11 | 1_nitrogen298 | 52 | 0.510072
Activated Carbon-700-1 | 80 | 273 | carbon dioxide | 4 | 1_carbon dioxide273 | 35 | 6.86596
Activated Carbon-700-1 | 80 | 298 | carbon dioxide | 4 | 1_carbon dioxide298 | 36 | 4.11263
Activated Carbon-700-1 | 80 | 323 | carbon dioxide | 4 | 1_carbon dioxide323 | 37 | 1.60429
Activated Carbon-750-0.5 | 81 | 273 | carbon dioxide | 4 | 1_carbon dioxide273 | 35 | 6.31763
Activated Carbon-750-0.5 | 81 | 298 | carbon dioxide | 4 | 1_carbon dioxide298 | 36 | 4.25263
Activated Carbon-750-0.5 | 81 | 323 | carbon dioxide | 4 | 1_carbon dioxide323 | 37 | 1.83763
MIL-100(Cr) | 505 | 298 | methane | 10 | 1_methane298 | 49 | 0.04448069
MIL-100(Cr) | 505 | 298 | carbon dioxide | 4 | 1_carbon dioxide298 | 36 | 0.6616933
C18H16N2NiO6.5 | 144 | 298 | carbon dioxide | 4 | 1_carbon dioxide298 | 36 | 0.253151
C18H16N2NiO6.5 | 144 | 273 | methane | 10 | 1_methane273 | 48 | 0.1480374
MIL-53 | 541 | 273 | carbon dioxide | 4 | 1_carbon dioxide273 | 35 | 3.58621
PCM-15 | 710 | 273 | carbon dioxide | 4 | 1_carbon dioxide273 | 35 | 2.760271
PCM-15 | 710 | 298 | carbon dioxide | 4 | 1_carbon dioxide298 | 36 | 1.949338
Cr-MIL-101_amide | 286 | 298 | methane | 10 | 1_methane298 | 49 | 0.2367272
UiO-66-Br | 928 | 273 | carbon dioxide | 4 | 1_carbon dioxide273 | 35 | 0.4996946
UiO-66-NH2 | 930 | 273 | carbon dioxide | 4 | 1_carbon dioxide273 | 35 | 0.5350957
UiO-66-NO2 | 932 | 273 | carbon dioxide | 4 | 1_carbon dioxide273 | 35 | 0.4786864
UiO-66 | 907 | 273 | carbon dioxide | 4 | 1_carbon dioxide273 | 35 | 0.2560458
CPO-27-Ni | 226 | 298 | carbon dioxide | 4 | 1_carbon dioxide298 | 36 | 5.52774
Pip-CPO-27-Ni | 768 | 298 | nitrogen | 11 | 1_nitrogen298 | 52 | 0.226662
Pip-CPO-27-Ni | 768 | 298 | carbon dioxide | 4 | 1_carbon dioxide298 | 36 | 2.29813
Pip-CPO-27-Ni | 768 | 323 | carbon dioxide | 4 | 1_carbon dioxide323 | 37 | 2.06934
{Cu2(Glu)2(mu-bpa)}*(CH3CN) | 1241 | 273 | carbon dioxide | 4 | 1_carbon dioxide273 | 35 | 1.253806
{Cu2(Glu)2(mu-bpa)}*(CH3CN) | 1241 | 298 | carbon dioxide | 4 | 1_carbon dioxide298 | 36 | 0.6853061
{[Cd(L)(H2O)]*3H2O} | 1245 | 273 | carbon dioxide | 4 | 1_carbon dioxide273 | 35 | 0.8087866
[Zn2(tzba)(DMF)]*0.5DM | 1175 | 273 | carbon dioxide | 4 | 1_carbon dioxide273 | 35 | 2.101956
[Zn2(tzba)(DMF)]*0.5DM | 1175 | 298 | carbon dioxide | 4 | 1_carbon dioxide298 | 36 | 1.618109
[Zn2(tzba)(DMF)]*0.5DM | 1175 | 298 | nitrogen | 11 | 1_nitrogen298 | 52 | 0.04716234
[Zn2(tzba)(DMF)]*0.5DM | 1175 | 298 | hydrogen | 8 | 1_hydrogen298 | 45 | 0.06601389
Cu2(dhtp) | 308 | 298 | carbon dioxide | 4 | 1_carbon dioxide298 | 36 | 2.142757
Cu2(dhtp) | 308 | 323 | carbon dioxide | 4 | 1_carbon dioxide323 | 37 | 0.7590311
PS-MFI | 763 | 298 | carbon dioxide | 4 | 1_carbon dioxide298 | 36 | 1.75601
PS-MFI | 763 | 323 | carbon dioxide | 4 | 1_carbon dioxide323 | 37 | 1.04811
Na-A | 667 | 298 | carbon dioxide | 4 | 1_carbon dioxide298 | 36 | 3.03385
Na-A | 667 | 323 | carbon dioxide | 4 | 1_carbon dioxide323 | 37 | 2.33906
Mg-A | 602 | 298 | carbon dioxide | 4 | 1_carbon dioxide298 | 36 | 3.87035
Mg-A | 602 | 323 | carbon dioxide | 4 | 1_carbon dioxide323 | 37 | 2.93522
Ca-A | 232 | 323 | carbon dioxide | 4 | 1_carbon dioxide323 | 37 | 4.64129
Na-X | 668 | 323 | carbon dioxide | 4 | 1_carbon dioxide323 | 37 | 4.56014
Mg-X | 611 | 298 | carbon dioxide | 4 | 1_carbon dioxide298 | 36 | 4.9581
Mg-X | 611 | 323 | carbon dioxide | 4 | 1_carbon dioxide323 | 37 | 3.47239
Ca-X | 233 | 298 | carbon dioxide | 4 | 1_carbon dioxide298 | 36 | 5.20249
Ca-X | 233 | 323 | carbon dioxide | 4 | 1_carbon dioxide323 | 37 | 4.12754
PS-MFI | 763 | 298 | nitrogen | 11 | 1_nitrogen298 | 52 | 0.2248685
Ca-A | 232 | 298 | carbon dioxide | 4 | 1_carbon dioxide298 | 36 | 4.9581
Ca-A | 232 | 298 | nitrogen | 11 | 1_nitrogen298 | 52 | 0.577429
C37H90Cu4O55 | 158 | 273 | carbon dioxide | 4 | 1_carbon dioxide273 | 35 | 6.215739
C37H90Cu4O55 | 158 | 273 | methane | 10 | 1_methane273 | 48 | 1.386094
C37H90Cu4O55 | 158 | 273 | acetylene | 1 | 1_acetylene273 | 31 | 8.469724
C37H90Cu4O55 | 158 | 298 | acetylene | 1 | 1_acetylene298 | 32 | 6.770122
DUT-8(Co) | 332 | 298 | methane | 10 | 1_methane298 | 49 | 0.2258828
MIL-68(Al) | 551 | 298 | methane | 10 | 1_methane298 | 49 | 0.0146545
MIL-68(Al) | 551 | 298 | carbon dioxide | 4 | 1_carbon dioxide298 | 36 | 0.06842488
MIL-68(Al) | 551 | 298 | nitrogen | 11 | 1_nitrogen298 | 52 | 0.1617379
[La(BTB)(H2O)3DMF]n Activated | 1134 | 298 | carbon dioxide | 4 | 1_carbon dioxide298 | 36 | 0.270214
[La(BTB)(H2O)3DMF]n Activated | 1134 | 273 | methane | 10 | 1_methane273 | 48 | 0.0998078
[La(BTB)(H2O)3DMF]n Activated | 1134 | 298 | methane | 10 | 1_methane298 | 49 | 0.08230316
[La(BTB)(H2O)3DMF]n Activated | 1134 | 273 | nitrogen | 11 | 1_nitrogen273 | 51 | 0.05013515
Inf-3[Cu-Me-4py-trz-ia] | 451 | 273 | methane | 10 | 1_methane273 | 48 | 1.95572
Inf-3[Cu-Me-4py-trz-ia] | 451 | 273 | nitrogen | 11 | 1_nitrogen273 | 51 | 0.472325
Inf-3[Cu-Me-4py-trz-ia] | 451 | 298 | nitrogen | 11 | 1_nitrogen298 | 52 | 0.3026522
Inf-3[Cu-Me-4py-trz-ia] | 451 | 323 | nitrogen | 11 | 1_nitrogen323 | 53 | 0.177122
MIL-53(Al) | 542 | 273 | methane | 10 | 1_methane273 | 48 | 1.155007
MIL-53(Al) | 542 | 273 | nitrogen | 11 | 1_nitrogen273 | 51 | 0.340104
Inf-3[Cu-Me-4py-trz-ia] | 451 | 298 | methane | 10 | 1_methane298 | 49 | 1.10701
Inf-3[Cu-Me-4py-trz-ia] | 451 | 323 | methane | 10 | 1_methane323 | 50 | 0.6682549
SUMOF-3 | 826 | 273 | carbon dioxide | 4 | 1_carbon dioxide273 | 35 | 4.599743
SUMOF-2 | 825 | 273 | carbon dioxide | 4 | 1_carbon dioxide273 | 35 | 7.860788
SUMOF-4 | 827 | 273 | carbon dioxide | 4 | 1_carbon dioxide273 | 35 | 10.98794
SUMOF-2 | 825 | 273 | nitrogen | 11 | 1_nitrogen273 | 51 | 1.237077
SUMOF-3 | 826 | 273 | nitrogen | 11 | 1_nitrogen273 | 51 | 0.550088
SUMOF-4 | 827 | 273 | nitrogen | 11 | 1_nitrogen273 | 51 | 0.4822356
Cr-MIL(101) | 284 | 298 | carbon dioxide | 4 | 1_carbon dioxide298 | 36 | 1.501969
H1/3[(Co^II13/2(BTB)4(OH)4/3(DMA)3]-2DMA-4H2O | 411 | 273 | methane | 10 | 1_methane273 | 48 | 0.3482134
H1/3[(Co^II13/2(BTB)4(OH)4/3(DMA)3]-2DMA-4H2O | 411 | 298 | carbon monoxide | 5 | 1_carbon monoxide298 | 38 | 0.113108
H1/3[(Co^II13/2(BTB)4(OH)4/3(DMA)3]-2DMA-4H2O | 411 | 273 | carbon dioxide | 4 | 1_carbon dioxide273 | 35 | 1.476461
H1/3[(Co^II13/2(BTB)4(OH)4/3(DMA)3]-2DMA-4H2O | 411 | 298 | carbon dioxide | 4 | 1_carbon dioxide298 | 36 | 1.078461
IFMC-1 | 422 | 273 | carbon dioxide | 4 | 1_carbon dioxide273 | 35 | 4.049916
IFMC-1 | 422 | 298 | carbon dioxide | 4 | 1_carbon dioxide298 | 36 | 2.683199
IFMC-1 | 422 | 273 | nitrogen | 11 | 1_nitrogen273 | 51 | 0.1335273
Desolvated C35.50H31CoN3O9.50 | 337 | 273 | carbon dioxide | 4 | 1_carbon dioxide273 | 35 | 4.844
Zn-TBCPPM | 1070 | 298 | hydrogen | 8 | 1_hydrogen298 | 45 | 0.2047749
Zn-TBCPPM | 1070 | 298 | methane | 10 | 1_methane298 | 49 | 1.063713
UTSA-50a | 901 | 273 | acetylene | 1 | 1_acetylene273 | 31 | 4.988831
UTSA-50a | 901 | 273 | carbon dioxide | 4 | 1_carbon dioxide273 | 35 | 4.450637
UTSA-50a | 901 | 273 | methane | 10 | 1_methane273 | 48 | 1.270363
UTSA-50a | 901 | 298 | acetylene | 1 | 1_acetylene298 | 32 | 4.055435
UTSA-50a | 901 | 298 | carbon dioxide | 4 | 1_carbon dioxide298 | 36 | 2.750705
UTSA-50a | 901 | 298 | methane | 10 | 1_methane298 | 49 | 0.8038031
PAF-18-OLi | 700 | 298 | nitrogen | 11 | 1_nitrogen298 | 52 | 0.07312429
PAF-18-OLi | 700 | 273 | nitrogen | 11 | 1_nitrogen273 | 51 | 0.07312429
PAF-18-OLi | 700 | 273 | carbon dioxide | 4 | 1_carbon dioxide273 | 35 | 3.105364
PAF-18-OLi | 700 | 298 | carbon dioxide | 4 | 1_carbon dioxide298 | 36 | 2.001002
[NH2(CH3)2]2[Cd3(BTA)(BTC)2(H2O)]2*7DMAC*8H2O | 1140 | 273 | nitrogen | 11 | 1_nitrogen273 | 51 | 0.2202186
[NH2(CH3)2][Zn3(BTA)(BTC)2(H2O)]*4DMAC*3H2O | 1141 | 273 | carbon dioxide | 4 | 1_carbon dioxide273 | 35 | 4.670671
[NH2(CH3)2][Zn3(BTA)(BTC)2(H2O)]*4DMAC*3H2O | 1141 | 273 | methane | 10 | 1_methane273 | 48 | 1.509633
[NH2(CH3)2][Zn3(BTA)(BTC)2(H2O)]*4DMAC*3H2O | 1141 | 273 | nitrogen | 11 | 1_nitrogen273 | 51 | 0.3475706
[NH2(CH3)2]2[Cd3(BTA)(BTC)2(H2O)]2*7DMAC*8H2O | 1140 | 273 | carbon dioxide | 4 | 1_carbon dioxide273 | 35 | 3.883534
[NH2(CH3)2]2[Cd3(BTA)(BTC)2(H2O)]2*7DMAC*8H2O | 1140 | 273 | methane | 10 | 1_methane273 | 48 | 1.245021
Zn(bdc)(ted)0.5 | 1064 | 298 | carbon dioxide | 4 | 1_carbon dioxide298 | 36 | 1.9864
Zn(bdc)(ted)0.5 | 1064 | 298 | hydrogen | 8 | 1_hydrogen298 | 45 | 0.04923767
UTSA-40 | 899 | 298 | carbon dioxide | 4 | 1_carbon dioxide298 | 36 | 2.58331
UTSA-40 | 899 | 298 | methane | 10 | 1_methane298 | 49 | 0.656277
UTSA-40 | 899 | 298 | hydrogen | 8 | 1_hydrogen298 | 45 | 0.0753467
[Mn3(mu5-mTPO)(mu6-mTPO)(mu-H2O)(H2O)4]*2DMF*H2O | 1139 | 273 | carbon dioxide | 4 | 1_carbon dioxide273 | 35 | 1.422232
[Mn3(mu5-mTPO)(mu6-mTPO)(mu-H2O)(H2O)4]*2DMF*H2O | 1139 | 298 | carbon dioxide | 4 | 1_carbon dioxide298 | 36 | 1.054712
[Mn3(mu5-mTPO)(mu6-mTPO)(mu-H2O)(H2O)4]*2DMF*H2O | 1139 | 273 | methane | 10 | 1_methane273 | 48 | 0.1214309
[Mn3(mu5-mTPO)(mu6-mTPO)(mu-H2O)(H2O)4]*2DMF*H2O | 1139 | 273 | nitrogen | 11 | 1_nitrogen273 | 51 | 0.08399858
[(NiL)3(TCBA)2]*12H2O | 1093 | 273 | carbon dioxide | 4 | 1_carbon dioxide273 | 35 | 0.5046366
[(NiL)3(TCBA)2]*12H2O | 1093 | 298 | carbon dioxide | 4 | 1_carbon dioxide298 | 36 | 0.4195223
[(NiL)3(TCBA)2]*12H2O | 1093 | 323 | carbon dioxide | 4 | 1_carbon dioxide323 | 37 | 0.3052679
[Mg16(PTCA)8(mu2-H2O)8(H2O)16(dioxane)8]*(H2O)13*(DMF)26 | 1138 | 298 | nitrogen | 11 | 1_nitrogen298 | 52 | 0.09270828
[Mg16(PTCA)8(mu2-H2O)8(H2O)16(dioxane)8]*(H2O)13*(DMF)26 | 1138 | 273 | carbon dioxide | 4 | 1_carbon dioxide273 | 35 | 1.979426
[Mg16(PTCA)8(mu2-H2O)8(H2O)16(dioxane)8]*(H2O)13*(DMF)26 | 1138 | 298 | carbon dioxide | 4 | 1_carbon dioxide298 | 36 | 1.065135
[Mg16(PTCA)8(mu2-H2O)8(H2O)16(dioxane)8]*(H2O)13*(DMF)26 | 1138 | 273 | nitrogen | 11 | 1_nitrogen273 | 51 | 0.1759796
[Mg16(PTCA)8(mu2-H2O)8(H2O)16(dioxane)8]*(H2O)13*(DMF)26 | 1138 | 298 | oxygen | 12 | 1_oxygen298 | 55 | 0.1241274
STU-5 | 824 | 273 | carbon dioxide | 4 | 1_carbon dioxide273 | 35 | 2.952873
STU-5 | 824 | 273 | nitrogen | 11 | 1_nitrogen273 | 51 | 0.462232
STU-1 | 823 | 273 | carbon dioxide | 4 | 1_carbon dioxide273 | 35 | 0.462232
STU-1 | 823 | 273 | nitrogen | 11 | 1_nitrogen273 | 51 | 0.2738088
ZJU-5a | 987 | 273 | acetylene | 1 | 1_acetylene273 | 31 | 12.36576
ZJU-5a | 987 | 298 | acetylene | 1 | 1_acetylene298 | 32 | 8.131303
IFP-7 | 424 | 298 | nitrogen | 11 | 1_nitrogen298 | 52 | 0.1610256
IFP-7 | 424 | 273 | carbon dioxide | 4 | 1_carbon dioxide273 | 35 | 2.587098
IFP-7 | 424 | 298 | carbon dioxide | 4 | 1_carbon dioxide298 | 36 | 1.782804
IFP-7 | 424 | 273 | methane | 10 | 1_methane273 | 48 | 0.8073679
IFP-7 | 424 | 273 | nitrogen | 11 | 1_nitrogen273 | 51 | 0.2262164
50WT%-PEI-MIL-101(Cr) | 43 | 298 | methane | 10 | 1_methane298 | 49 | 0.266739
Amine-MIL-101(Cr) | 108 | 298 | carbon dioxide | 4 | 1_carbon dioxide298 | 36 | 1.606177
50WT%-PEI-MIL-101(Cr) | 43 | 298 | carbon dioxide | 4 | 1_carbon dioxide298 | 36 | 2.88347
Amine-MIL-101(Cr) | 108 | 298 | methane | 10 | 1_methane298 | 49 | 0.543159
[{Fe(NCS)2}3(TPB)4] | 1191 | 273 | carbon dioxide | 4 | 1_carbon dioxide273 | 35 | 2.072488
[{Fe(NCS)2}3(TPB)4] | 1191 | 298 | carbon dioxide | 4 | 1_carbon dioxide298 | 36 | 1.482288
[{Fe(NCS)2}3(TPB)4] | 1191 | 273 | methane | 10 | 1_methane273 | 48 | 0.3720703
[{Fe(NCS)2}3(TPB)4] | 1191 | 273 | nitrogen | 11 | 1_nitrogen273 | 51 | 0.09132567
MCOF-1 | 498 | 298 | propane | 13 | 1_propane298 | 56 | 2.465795
MCOF-1 | 498 | 298 | ethane | 6 | 1_ethane298 | 40 | 1.937957
MCOF-1 | 498 | 298 | ethene | 7 | 1_ethene298 | 43 | 1.602404
MCOF-1 | 498 | 298 | methane | 10 | 1_methane298 | 49 | 0.445632
PAF-1/C-900 | 699 | 298 | carbon dioxide | 4 | 1_carbon dioxide298 | 36 | 4.034006
PAF-1/C-900 | 699 | 273 | carbon dioxide | 4 | 1_carbon dioxide273 | 35 | 6.039867
PCN-200 | 718 | 323 | carbon dioxide | 4 | 1_carbon dioxide323 | 37 | 1.04692
PCN-200 | 718 | 273 | carbon dioxide | 4 | 1_carbon dioxide273 | 35 | 1.459083
PCN-200 | 718 | 298 | carbon dioxide | 4 | 1_carbon dioxide298 | 36 | 1.287838
PCN-200 | 718 | 298 | hydrogen | 8 | 1_hydrogen298 | 45 | 0.02411378
Carbon | 239 | 298 | oxygen | 12 | 1_oxygen298 | 55 | 0.145253
[Cu2(m-OH)2(bdim)] | 1124 | 298 | carbon dioxide | 4 | 1_carbon dioxide298 | 36 | 0.421723
[Cu2(m-OH)2(bdim)] | 1124 | 273 | carbon dioxide | 4 | 1_carbon dioxide273 | 35 | 4.352918
[Cu2(m-OH)2(bdim)] | 1124 | 273 | nitrogen | 11 | 1_nitrogen273 | 51 | 0.6923865
AmGND-bio-MOF-1 | 106 | 323 | carbon dioxide | 4 | 1_carbon dioxide323 | 37 | 1.550865
GND-bio-MOF-1 | 379 | 323 | carbon dioxide | 4 | 1_carbon dioxide323 | 37 | 1.480485
Bio-MOF-1 | 123 | 323 | carbon dioxide | 4 | 1_carbon dioxide323 | 37 | 1.334702
DiAmGND-bio-MOF-1 | 338 | 273 | carbon dioxide | 4 | 1_carbon dioxide273 | 35 | 5.089928
AmGND-bio-MOF-1 | 106 | 273 | carbon dioxide | 4 | 1_carbon dioxide273 | 35 | 4.863731
GND-bio-MOF-1 | 379 | 273 | carbon dioxide | 4 | 1_carbon dioxide273 | 35 | 4.765712
DiAmGND-bio-MOF-1 | 338 | 323 | carbon dioxide | 4 | 1_carbon dioxide323 | 37 | 1.694132
FIR-7a-ht | 358 | 298 | methane | 10 | 1_methane298 | 49 | 0.473361
FIR-7a-ht | 358 | 298 | propane | 13 | 1_propane298 | 56 | 7.23392
FIR-7a-ht | 358 | 273 | ethane | 6 | 1_ethane273 | 39 | 5.783432
FIR-7a-ht | 358 | 298 | ethane | 6 | 1_ethane298 | 40 | 4.060155
FIR-7a-ht | 358 | 273 | ethene | 7 | 1_ethene273 | 42 | 3.07618
FIR-7a-ht | 358 | 298 | ethene | 7 | 1_ethene298 | 43 | 2.64801
FIR-7a-ht | 358 | 273 | methane | 10 | 1_methane273 | 48 | 0.6263368
JLU-Liu1 | 452 | 298 | methane | 10 | 1_methane298 | 49 | 0.01657066
JLU-Liu1 | 452 | 298 | nitrogen | 11 | 1_nitrogen298 | 52 | 0.002923771
JLU-Liu1 | 452 | 273 | carbon dioxide | 4 | 1_carbon dioxide273 | 35 | 1.914739
JLU-Liu1 | 452 | 298 | carbon dioxide | 4 | 1_carbon dioxide298 | 36 | 1.510208
FJI-3 | 362 | 273 | carbon dioxide | 4 | 1_carbon dioxide273 | 35 | 3.066605
FJI-3 | 362 | 273 | methane | 10 | 1_methane273 | 48 | 0.5965851
FJI-3 | 362 | 273 | nitrogen | 11 | 1_nitrogen273 | 51 | 0.08548648
ROD-6 | 787 | 273 | carbon dioxide | 4 | 1_carbon dioxide273 | 35 | 0.1647396
ROD-7 | 788 | 273 | carbon dioxide | 4 | 1_carbon dioxide273 | 35 | 0.1956024
ROD-6 | 787 | 298 | carbon dioxide | 4 | 1_carbon dioxide298 | 36 | 0.04950763
ROD-7 | 788 | 298 | carbon dioxide | 4 | 1_carbon dioxide298 | 36 | 0.06154778
HNUST-1 | 415 | 273 | carbon dioxide | 4 | 1_carbon dioxide273 | 35 | 6.920921
HNUST-1 | 415 | 273 | methane | 10 | 1_methane273 | 48 | 2.144506
HNUST-1 | 415 | 273 | nitrogen | 11 | 1_nitrogen273 | 51 | 0.4386446
UTSA-5A | 903 | 273 | acetylene | 1 | 1_acetylene273 | 31 | 3.543038
UTSA-5A | 903 | 273 | carbon dioxide | 4 | 1_carbon dioxide273 | 35 | 3.276821
UTSA-5A | 903 | 273 | methane | 10 | 1_methane273 | 48 | 0.3251761
UTSA-5A | 903 | 298 | acetylene | 1 | 1_acetylene298 | 32 | 2.620376
UTSA-5A | 903 | 298 | carbon dioxide | 4 | 1_carbon dioxide298 | 36 | 1.674038
UTSA-5A | 903 | 298 | methane | 10 | 1_methane298 | 49 | 0.2187162
[Ni3(mu2-H2O)2(bdc)3(pyrazine)2]*3(DMA) | 1151 | 273 | carbon dioxide | 4 | 1_carbon dioxide273 | 35 | 4.73885
[Ni3(mu2-H2O)2(bdc)3(pyrazine)2]*3(DMA) | 1151 | 298 | carbon dioxide | 4 | 1_carbon dioxide298 | 36 | 3.018127
[Ni3(mu2-H2O)2(bdc)3(pyrazine)2]*3(DMA) | 1151 | 273 | nitrogen | 11 | 1_nitrogen273 | 51 | 0.2413787
[Ni3(mu2-H2O)2(bdc)3(pyrazine)2]*3(DMA) | 1151 | 273 | ethene | 7 | 1_ethene273 | 42 | 2.029326
[Ni3(mu2-H2O)2(bdc)3(pyrazine)2]*3(DMA) | 1151 | 273 | methane | 10 | 1_methane273 | 48 | 0.7321357
UHM-7 | 875 | 298 | carbon dioxide | 4 | 1_carbon dioxide298 | 36 | 2.4085
UHM-7 | 875 | 298 | methane | 10 | 1_methane298 | 49 | 0.53244
{[(Me2NH2)2]*[Cd3(5-tbip)4]*2DMF}n | 1244 | 273 | carbon dioxide | 4 | 1_carbon dioxide273 | 35 | 0.574474
{[(Me2NH2)2]*[Cd3(5-tbip)4]*2DMF}n | 1244 | 273 | methane | 10 | 1_methane273 | 48 | 0.154842
{[(Me2NH2)2]*[Cd3(5-tbip)4]*2DMF}n | 1244 | 273 | nitrogen | 11 | 1_nitrogen273 | 51 | 0.06071097
Cu(1,3-BDC)(PY)2 | 289 | 298 | nitrogen | 11 | 1_nitrogen298 | 52 | 0.03304804
Cu(1,3-BDC)(PY)2 | 289 | 273 | carbon dioxide | 4 | 1_carbon dioxide273 | 35 | 0.7050277
Cu(1,3-BDC)(H2O) | 288 | 273 | carbon dioxide | 4 | 1_carbon dioxide273 | 35 | 1.408777
Cu(1,3-BDC)(H2O) | 288 | 298 | carbon dioxide | 4 | 1_carbon dioxide298 | 36 | 0.7468835
Cu(1,3-BDC)(H2O) | 288 | 298 | methane | 10 | 1_methane298 | 49 | 0.04626737
Cu(1,3-BDC)(H2O) | 288 | 298 | nitrogen | 11 | 1_nitrogen298 | 52 | 0.03304804
Cu(1,3-BDC)(PY)2 | 289 | 298 | carbon dioxide | 4 | 1_carbon dioxide298 | 36 | 0.436234
Cu(1,3-BDC)(PY)2 | 289 | 298 | methane | 10 | 1_methane298 | 49 | 0.1454113
(NH2(CH3)2)3[Zn6(BTC)4(BTB)] | 11 | 273 | carbon dioxide | 4 | 1_carbon dioxide273 | 35 | 3.443783
(NH2(CH3)2)3[Zn6(BTC)4(BTB)] | 11 | 298 | carbon dioxide | 4 | 1_carbon dioxide298 | 36 | 1.533514
(NH2(CH3)2)3[Zn6(BTC)4(BTB)] | 11 | 273 | methane | 10 | 1_methane273 | 48 | 0.7635829
(NH2(CH3)2)3[Zn6(BTC)4(BTB)] | 11 | 298 | methane | 10 | 1_methane298 | 49 | 0.3582776
[Zn3L2(btc)2(H2O)] | 1183 | 273 | carbon dioxide | 4 | 1_carbon dioxide273 | 35 | 2.023376
[Zn3L2(btc)2(H2O)] | 1183 | 273 | methane | 10 | 1_methane273 | 48 | 0.7037811
UTSA-61a | 905 | 298 | carbon dioxide | 4 | 1_carbon dioxide298 | 36 | 1.201375
UTSA-61a | 905 | 298 | methane | 10 | 1_methane298 | 49 | 0.2970103
PCN-72 | 733 | 273 | carbon dioxide | 4 | 1_carbon dioxide273 | 35 | 1.590679
PCN-72 | 733 | 298 | carbon dioxide | 4 | 1_carbon dioxide298 | 36 | 1.325248
NJU-Bai13 | 635 | 273 | carbon dioxide | 4 | 1_carbon dioxide273 | 35 | 3.670457
NJU-Bai13 | 635 | 298 | carbon dioxide | 4 | 1_carbon dioxide298 | 36 | 1.754373
NJU-Bai13 | 635 | 273 | nitrogen | 11 | 1_nitrogen273 | 51 | 0.6305368
NJU-Bai13 | 635 | 298 | nitrogen | 11 | 1_nitrogen298 | 52 | 0.4812895
NJU-Bai13 | 635 | 298 | methane | 10 | 1_methane298 | 49 | 0.4924411
{Cu2[CuII(NO3)2(bcppm)2](DMF)2}*2DMF | 1242 | 273 | carbon dioxide | 4 | 1_carbon dioxide273 | 35 | 1.09942
{Cu2[CuII(NO3)2(bcppm)2](DMF)2}*2DMF | 1242 | 298 | carbon dioxide | 4 | 1_carbon dioxide298 | 36 | 0.934672
{Cu2[CuII(NO3)2(bcppm)2](DMF)2}*2DMF | 1242 | 273 | nitrogen | 11 | 1_nitrogen273 | 51 | 0.122923
RIWMUH | 785 | 298 | carbon dioxide | 4 | 1_carbon dioxide298 | 36 | 1.163475
RIWMUH | 785 | 298 | methane | 10 | 1_methane298 | 49 | 0.4852934
[Na2(NDA)(DMF)] | 1142 | 273 | carbon dioxide | 4 | 1_carbon dioxide273 | 35 | 0.06789645
AIMIL-53 | 59 | 298 | argon | 2 | 1_argon298 | 33 | 0.1949596
ZIF-8 | 969 | 298 | argon | 2 | 1_argon298 | 33 | 0.1158702
PCN-14 | 717 | 298 | argon | 2 | 1_argon298 | 33 | 0.268675
AIMIL-53 | 59 | 298 | nitrogen | 11 | 1_nitrogen298 | 52 | 0.1933775
AIMIL-53 | 59 | 298 | krypton | 9 | 1_krypton298 | 47 | 0.5374753
PCN-14 | 717 | 298 | nitrogen | 11 | 1_nitrogen298 | 52 | 0.2300504
PCN-14 | 717 | 298 | xenon | 15 | 1_xenon298 | 60 | 2.175458
AIMIL-53 | 59 | 298 | xenon | 15 | 1_xenon298 | 60 | 1.858067
IRMOF-1 | 428 | 298 | xenon | 15 | 1_xenon298 | 60 | 0.9598911
IRMOF-1 | 428 | 298 | argon | 2 | 1_argon298 | 33 | 0.1125026
ZIF-8 | 969 | 298 | krypton | 9 | 1_krypton298 | 47 | 0.2703644
IRMOF-1 | 428 | 298 | nitrogen | 11 | 1_nitrogen298 | 52 | 0.1186391
CuBTC | 315 | 298 | krypton | 9 | 1_krypton298 | 47 | 0.7522735
PCN-14 | 717 | 298 | krypton | 9 | 1_krypton298 | 47 | 0.7729222
Zn(NDC)(DPMBI) | 1061 | 298 | carbon dioxide | 4 | 1_carbon dioxide298 | 36 | 1.37133
Zn(NDC)(DPMBI) | 1061 | 298 | nitrogen | 11 | 1_nitrogen298 | 52 | 0.144271
HNUST-2 | 416 | 298 | carbon dioxide | 4 | 1_carbon dioxide298 | 36 | 2.435666
HNUST-2 | 416 | 298 | methane | 10 | 1_methane298 | 49 | 0.410453
Zn3(TCPB)2(H2O)2 | 1079 | 298 | carbon dioxide | 4 | 1_carbon dioxide298 | 36 | 0.59235
Zn3(TCPB)2(H2O)2 | 1079 | 273 | methane | 10 | 1_methane273 | 48 | 0.246079
Zn3(TCPB)2(H2O)2 | 1079 | 273 | nitrogen | 11 | 1_nitrogen273 | 51 | 0.0415746
Zn3(TCPB)2(H2O)2 | 1079 | 298 | methane | 10 | 1_methane298 | 49 | 0.126972
Zn3(TCPB)2(H2O)2 | 1079 | 298 | carbon monoxide | 5 | 1_carbon monoxide298 | 38 | 0.0325856
Zn3(TCPB)2(H2O)2 | 1079 | 298 | nitrogen | 11 | 1_nitrogen298 | 52 | 0.0207873
Zn3(TCPB)2(H2O)2 | 1079 | 273 | carbon dioxide | 4 | 1_carbon dioxide273 | 35 | 1.0478
[Zn2(bcta)(dipy)(mu2-OH)]*2DMF*H2O | 1170 | 273 | carbon dioxide | 4 | 1_carbon dioxide273 | 35 | 2.2025
[Zn2(bcta)(dipy)(mu2-OH)]*2DMF*H2O | 1170 | 298 | carbon dioxide | 4 | 1_carbon dioxide298 | 36 | 1.668376
[Zn2(bcta)(dipy)(mu2-OH)]*2DMF*H2O | 1170 | 298 | nitrogen | 11 | 1_nitrogen298 | 52 | 0.08172322
{[Mg2(HL)2(H2O)4]*H2O}n | 1249 | 298 | carbon dioxide | 4 | 1_carbon dioxide298 | 36 | 0.3562673
JLU-Liu2 | 453 | 273 | carbon dioxide | 4 | 1_carbon dioxide273 | 35 | 3.5474
JLU-Liu2-en | 454 | 273 | carbon dioxide | 4 | 1_carbon dioxide273 | 35 | 2.56881
JLU-Liu2-en | 454 | 298 | carbon dioxide | 4 | 1_carbon dioxide298 | 36 | 1.83486
JLU-Liu2 | 453 | 298 | carbon dioxide | 4 | 1_carbon dioxide298 | 36 | 1.34557
NU-125 | 661 | 298 | carbon dioxide | 4 | 1_carbon dioxide298 | 36 | 3.683723
NOTT-100a | 644 | 298 | methane | 10 | 1_methane298 | 49 | 1.232366
NOTT-101a | 646 | 298 | methane | 10 | 1_methane298 | 49 | 0.8445233
NOTT-109a | 649 | 298 | methane | 10 | 1_methane298 | 49 | 1.222086
PPN-6-SO3NH4 | 762 | 323 | carbon dioxide | 4 | 1_carbon dioxide323 | 37 | 2.778059
PPN-6-SO3NH4 | 762 | 298 | carbon dioxide | 4 | 1_carbon dioxide298 | 36 | 3.47707
PPN-6-SO3Li | 761 | 298 | carbon dioxide | 4 | 1_carbon dioxide298 | 36 | 3.50329
PPN-6-SO3H | 760 | 298 | carbon dioxide | 4 | 1_carbon dioxide298 | 36 | 3.33724
PPN-6 | 759 | 298 | carbon dioxide | 4 | 1_carbon dioxide298 | 36 | 1.17858
Mg2(dobdc) | 615 | 298 | carbon dioxide | 4 | 1_carbon dioxide298 | 36 | 7.41408
Ni2(dobdc) | 681 | 298 | carbon dioxide | 4 | 1_carbon dioxide298 | 36 | 4.8
Zn2(dobdc) | 1075 | 298 | carbon dioxide | 4 | 1_carbon dioxide298 | 36 | 4.4169
Zn2(dobdc) | 1075 | 298 | nitrogen | 11 | 1_nitrogen298 | 52 | 0.3508142
Ni2(dobdc) | 681 | 298 | nitrogen | 11 | 1_nitrogen298 | 52 | 0.4410624
PAF-26-COOMg | 704 | 273 | carbon dioxide | 4 | 1_carbon dioxide273 | 35 | 2.813054
PAF-26-COOH | 701 | 273 | methane | 10 | 1_methane273 | 48 | 0.7138998
PAF-26-COOLi | 703 | 273 | methane | 10 | 1_methane273 | 48 | 0.7268649
PAF-26-COONa | 705 | 273 | methane | 10 | 1_methane273 | 48 | 0.7406553
PAF-26-COOK | 702 | 273 | methane | 10 | 1_methane273 | 48 | 0.7024427
PAF-26-COOMg | 704 | 273 | methane | 10 | 1_methane273 | 48 | 0.802603
PAF-26-COOH | 701 | 273 | carbon dioxide | 4 | 1_carbon dioxide273 | 35 | 2.388946
PAF-26-COOLi | 703 | 273 | carbon dioxide | 4 | 1_carbon dioxide273 | 35 | 2.619248
PAF-26-COONa | 705 | 273 | carbon dioxide | 4 | 1_carbon dioxide273 | 35 | 2.743277
PAF-26-COOK | 702 | 273 | carbon dioxide | 4 | 1_carbon dioxide273 | 35 | 2.520381
Cu-MOF | 303 | 298 | carbon dioxide | 4 | 1_carbon dioxide298 | 36 | 0.6697674
Cu-MOF | 303 | 298 | hydrogen | 8 | 1_hydrogen298 | 45 | 0.1067371
Cellular Carbon Foam (4% Aluminum Nitrate) | 257 | 298 | carbon dioxide | 4 | 1_carbon dioxide298 | 36 | 2.44309
Cellular Carbon Foam (5% Aluminum Nitrate) | 258 | 298 | carbon dioxide | 4 | 1_carbon dioxide298 | 36 | 2.49593
Cellular Carbon Foam (1% Aluminum Nitrate) | 255 | 273 | carbon dioxide | 4 | 1_carbon dioxide273 | 35 | 3.02763
Cellular Carbon Foam (2% Aluminum Nitrate) | 256 | 273 | carbon dioxide | 4 | 1_carbon dioxide273 | 35 | 3.28445
Cellular Carbon Foam (4% Aluminum Nitrate) | 257 | 273 | carbon dioxide | 4 | 1_carbon dioxide273 | 35 | 3.36641
Cellular Carbon Foam (5% Aluminum Nitrate) | 258 | 273 | carbon dioxide | 4 | 1_carbon dioxide273 | 35 | 3.37188
Cellular Carbon Foam (1% Aluminum Nitrate) | 255 | 298 | carbon dioxide | 4 | 1_carbon dioxide298 | 36 | 2.23984
Cellular Carbon Foam (2% Aluminum Nitrate) | 256 | 298 | carbon dioxide | 4 | 1_carbon dioxide298 | 36 | 2.4187
Bio-MOF-12 | 125 | 273 | carbon dioxide | 4 | 1_carbon dioxide273 | 35 | 4.445185
Bio-MOF-14 | 126 | 298 | carbon dioxide | 4 | 1_carbon dioxide298 | 36 | 0.005040628
Bio-MOF-14 | 126 | 273 | carbon dioxide | 4 | 1_carbon dioxide273 | 35 | 1.959626
CPO-27-Mg | 223 | 323 | carbon dioxide | 4 | 1_carbon dioxide323 | 37 | 4.00013
CPO-27-Ni | 226 | 323 | carbon dioxide | 4 | 1_carbon dioxide323 | 37 | 3.25048
CPO-27-Co | 221 | 323 | carbon dioxide | 4 | 1_carbon dioxide323 | 37 | 2.470085
CPO-27-Mn | 225 | 323 | carbon dioxide | 4 | 1_carbon dioxide323 | 37 | 2.093933
CPO-27-Mg | 223 | 273 | carbon dioxide | 4 | 1_carbon dioxide273 | 35 | 9.60838
CPO-27-Ni | 226 | 273 | carbon dioxide | 4 | 1_carbon dioxide273 | 35 | 8.400178
CPO-27-Co | 221 | 298 | carbon dioxide | 4 | 1_carbon dioxide298 | 36 | 6.86266
CPO-27-Mn | 225 | 273 | carbon dioxide | 4 | 1_carbon dioxide273 | 35 | 7.557406
CPO-27-Co | 221 | 298 | methane | 10 | 1_methane298 | 49 | 1.609075
CPO-27-Mn | 225 | 298 | carbon dioxide | 4 | 1_carbon dioxide298 | 36 | 6.42766
CPO-27-Mn | 225 | 298 | methane | 10 | 1_methane298 | 49 | 1.384918
CPO-27-Ni | 226 | 323 | methane | 10 | 1_methane323 | 50 | 0.6630307
CPO-27-Co | 221 | 323 | methane | 10 | 1_methane323 | 50 | 0.6454328
CPO-27-Mn | 225 | 323 | methane | 10 | 1_methane323 | 50 | 0.5651518
CPO-27-Ni | 226 | 298 | nitrogen | 11 | 1_nitrogen298 | 52 | 1.033916
CPO-27-Co | 221 | 298 | nitrogen | 11 | 1_nitrogen298 | 52 | 0.735289
CPO-27-Mn | 225 | 298 | nitrogen | 11 | 1_nitrogen298 | 52 | 0.4261719
CPO-27-Co | 221 | 273 | carbon dioxide | 4 | 1_carbon dioxide273 | 35 | 8.566932
Co3(HCOO)6 | 272 | 298 | xenon | 15 | 1_xenon298 | 60 | 1.5336
Co3(HCOO)6 | 272 | 298 | krypton | 9 | 1_krypton298 | 47 | 0.137712
Co3(HCOO)6 | 272 | 298 | argon | 2 | 1_argon298 | 33 | 0.0183669
Mg2(dobdc) | 615 | 298 | methane | 10 | 1_methane298 | 49 | 1.175677
Ni2(dobdc) | 681 | 298 | methane | 10 | 1_methane298 | 49 | 1.333783
AX-21 | 63 | 298 | methane | 10 | 1_methane298 | 49 | 0.9590444
IFMC-69 | 423 | 273 | nitrogen | 11 | 1_nitrogen273 | 51 | 0.4664302
IFMC-69 | 423 | 298 | nitrogen | 11 | 1_nitrogen298 | 52 | 0.0137469
IFMC-69 | 423 | 273 | carbon dioxide | 4 | 1_carbon dioxide273 | 35 | 0.1283183
IFMC-69 | 423 | 298 | carbon dioxide | 4 | 1_carbon dioxide298 | 36 | 0.04335993
[Zn(dcpa)] | 1160 | 273 | carbon dioxide | 4 | 1_carbon dioxide273 | 35 | 3.219857
[Zn(dcpa)] | 1160 | 298 | carbon dioxide | 4 | 1_carbon dioxide298 | 36 | 2.172979
[Zn(dcpa)] | 1160 | 298 | nitrogen | 11 | 1_nitrogen298 | 52 | 0.07042585
ZIF-8 | 969 | 273 | carbon dioxide | 4 | 1_carbon dioxide273 | 35 | 0.6862074
ZIF-8 | 969 | 273 | methane | 10 | 1_methane273 | 48 | 0.2538713
InOF-2-Li+ | 450 | 273 | carbon dioxide | 4 | 1_carbon dioxide273 | 35 | 1.27815
InOF-2-Li+ | 450 | 298 | carbon dioxide | 4 | 1_carbon dioxide298 | 36 | 0.669445
InOF-2 | 449 | 273 | carbon dioxide | 4 | 1_carbon dioxide273 | 35 | 0.810151
InOF-2 | 449 | 298 | carbon dioxide | 4 | 1_carbon dioxide298 | 36 | 0.5904833
InOF-2-Li+ | 450 | 273 | methane | 10 | 1_methane273 | 48 | 24.7671
InOF-2-Li+ | 450 | 298 | methane | 10 | 1_methane298 | 49 | 14.15099
InOF-2 | 449 | 273 | methane | 10 | 1_methane273 | 48 | 17.85204
InOF-2 | 449 | 298 | methane | 10 | 1_methane298 | 49 | 0.5726412
JUC-103 | 455 | 273 | carbon dioxide | 4 | 1_carbon dioxide273 | 35 | 0.1593182
JUC-103 | 455 | 273 | ethene | 7 | 1_ethene273 | 42 | 0.2688688
JUC-103 | 455 | 273 | ethane | 6 | 1_ethane273 | 39 | 0.7783515
ZJU-48a | 986 | 298 | acetylene | 1 | 1_acetylene298 | 32 | 0.7163594
ZJU-48a | 986 | 298 | ethane | 6 | 1_ethane298 | 40 | 0.450733
ZJU-48a | 986 | 298 | ethene | 7 | 1_ethene298 | 43 | 0.430823
ZJU-48a | 986 | 298 | methane | 10 | 1_methane298 | 49 | 0.0619046
ZJU-48a | 986 | 273 | methane | 10 | 1_methane273 | 48 | 0.5028939
ZJU-48a | 986 | 273 | ethane | 6 | 1_ethane273 | 39 | 3.546179
ZJU-48a | 986 | 273 | ethene | 7 | 1_ethene273 | 42 | 2.813907
ZJU-48a | 986 | 273 | acetylene | 1 | 1_acetylene273 | 31 | 3.277455
FJI-2 | 361 | 273 | carbon dioxide | 4 | 1_carbon dioxide273 | 35 | 3.149366
FJI-2 | 361 | 273 | methane | 10 | 1_methane273 | 48 | 1.207608
FJI-2 | 361 | 273 | nitrogen | 11 | 1_nitrogen273 | 51 | 0.3576031
[Cu3(TDPAH)(H2O)3] 13H2O 8DMA | 1128 | 298 | ethane | 6 | 1_ethane298 | 40 | 4.636998
[Cu3(TDPAH)(H2O)3] 13H2O 8DMA | 1128 | 298 | methane | 10 | 1_methane298 | 49 | 0.9078628
[Cu3(TDPAH)(H2O)3] 13H2O 8DMA | 1128 | 298 | carbon dioxide | 4 | 1_carbon dioxide298 | 36 | 5.074134
[Cu3(TDPAH)(H2O)3] 13H2O 8DMA | 1128 | 298 | nitrogen | 11 | 1_nitrogen298 | 52 | 0.294851
[Cu3(TDPAH)(H2O)3] 13H2O 8DMA | 1128 | 298 | acetylene | 1 | 1_acetylene298 | 32 | 6.617852
[Cu3(TDPAH)(H2O)3] 13H2O 8DMA | 1128 | 298 | ethene | 7 | 1_ethene298 | 43 | 5.018723
BNC800-2 | 115 | 298 | carbon dioxide | 4 | 1_carbon dioxide298 | 36 | 0.1406854
BNC800-1 | 114 | 298 | carbon dioxide | 4 | 1_carbon dioxide298 | 36 | 0.2112144
NC800 | 626 | 298 | carbon dioxide | 4 | 1_carbon dioxide298 | 36 | 0.2388677
C800 | 173 | 273 | carbon dioxide | 4 | 1_carbon dioxide273 | 35 | 0.41614
BNC800-2 | 115 | 273 | carbon dioxide | 4 | 1_carbon dioxide273 | 35 | 0.4966654
BNC800-1 | 114 | 273 | carbon dioxide | 4 | 1_carbon dioxide273 | 35 | 0.5790353
NC800 | 626 | 273 | carbon dioxide | 4 | 1_carbon dioxide273 | 35 | 1.107899
C800 | 173 | 298 | carbon dioxide | 4 | 1_carbon dioxide298 | 36 | 0.1136763
ZJNU-40a | 982 | 298 | carbon dioxide | 4 | 1_carbon dioxide298 | 36 | 4.616431
ZJNU-40a | 982 | 298 | methane | 10 | 1_methane298 | 49 | 1.016375
ZJNU-40a | 982 | 298 | nitrogen | 11 | 1_nitrogen298 | 52 | 0.3326549
NOTT-101 | 645 | 298 | carbon dioxide | 4 | 1_carbon dioxide298 | 36 | 3.527186
NOTT-101 | 645 | 298 | methane | 10 | 1_methane298 | 49 | 0.8871972
[Cu3L2(mu3-OH)2(mu2-H2O)]Â·2DMA | 1129 | 273 | carbon dioxide | 4 | 1_carbon dioxide273 | 35 | 0.229969
[Cu3L2(mu3-OH)2(mu2-H2O)]Â·2DMA | 1129 | 298 | carbon dioxide | 4 | 1_carbon dioxide298 | 36 | 0.05067575
LIFM-11(Cu) | 471 | 298 | carbon dioxide | 4 | 1_carbon dioxide298 | 36 | 3.439326
LIFM-10(Cu) | 470 | 298 | carbon dioxide | 4 | 1_carbon dioxide298 | 36 | 2.900076
LIFM-10(Cu) | 470 | 298 | methane | 10 | 1_methane298 | 49 | 0.892194
LIFM-11(Cu) | 471 | 298 | methane | 10 | 1_methane298 | 49 | 0.81783
LIFM-11(Cu) | 471 | 298 | carbon monoxide | 5 | 1_carbon monoxide298 | 38 | 0.3532143
LIFM-10(Cu) | 470 | 298 | carbon monoxide | 5 | 1_carbon monoxide298 | 38 | 0.390395
LIFM-10(Cu) | 470 | 298 | nitrogen | 11 | 1_nitrogen298 | 52 | 0.2412583
(Cr)-MIL-101-SO3Ag | 4 | 298 | ethene | 7 | 1_ethene298 | 43 | 2.61261
(Cr)-MIL-101-SO3Ag | 4 | 298 | ethane | 6 | 1_ethane298 | 40 | 1.19604
(Cr)-MIL-101-SO3Ag | 4 | 298 | propene | 14 | 1_propene298 | 58 | 4.2717
UTSA-60a | 904 | 298 | acetylene | 1 | 1_acetylene298 | 32 | 3.065574
UTSA-60a | 904 | 298 | ethene | 7 | 1_ethene298 | 43 | 2.107739
activated [NC2H8]4Cu5(BTT)3xG | 1192 | 298 | nitrogen | 11 | 1_nitrogen298 | 52 | 0.1291082
activated [NC2H8]4Cu5(BTT)3xG | 1192 | 298 | methane | 10 | 1_methane298 | 49 | 0.1291082
activated [NC2H8]4Cu5(BTT)3xG | 1192 | 298 | carbon dioxide | 4 | 1_carbon dioxide298 | 36 | 2.362427
ROD-8a | 789 | 273 | methane | 10 | 1_methane273 | 48 | 1.273343
ROD-8a | 789 | 298 | methane | 10 | 1_methane298 | 49 | 0.7136276
ROD-8a | 789 | 273 | nitrogen | 11 | 1_nitrogen273 | 51 | 0.1972849
ROD-8a | 789 | 298 | nitrogen | 11 | 1_nitrogen298 | 52 | 0.1621035
ROD-8a | 789 | 273 | carbon dioxide | 4 | 1_carbon dioxide273 | 35 | 2.098976
ROD-8a | 789 | 298 | carbon dioxide | 4 | 1_carbon dioxide298 | 36 | 1.781618
HNUST-4 | 417 | 298 | carbon dioxide | 4 | 1_carbon dioxide298 | 36 | 2.460718
HNUST-4 | 417 | 273 | methane | 10 | 1_methane273 | 48 | 0.989267
HNUST-4 | 417 | 298 | methane | 10 | 1_methane298 | 49 | 0.5232561
HNUST-4 | 417 | 273 | nitrogen | 11 | 1_nitrogen273 | 51 | 0.1132896
HNUST-4 | 417 | 298 | nitrogen | 11 | 1_nitrogen298 | 52 | 0.009128819
HNUST-4 | 417 | 273 | carbon dioxide | 4 | 1_carbon dioxide273 | 35 | 4.266838
ZnCaBTB | 1083 | 298 | carbon dioxide | 4 | 1_carbon dioxide298 | 36 | 2.259132
[Zn22(btc)12-(H2O)22(NO3)8) xguest-c | 1176 | 273 | carbon dioxide | 4 | 1_carbon dioxide273 | 35 | 2.60726
[Zn22(btc)12-(H2O)22(NO3)8) xguest-c | 1176 | 298 | carbon dioxide | 4 | 1_carbon dioxide298 | 36 | 2.189477
[Zn22(btc)12-(H2O)22(NO3)8) xguest-c | 1176 | 298 | methane | 10 | 1_methane298 | 49 | 0.3945705
Cd (II)-MOF [Cd(L)(DMF)] | 253 | 273 | carbon dioxide | 4 | 1_carbon dioxide273 | 35 | 2.276414
Cd (II)-MOF [Cd(L)(DMF)] | 253 | 298 | carbon dioxide | 4 | 1_carbon dioxide298 | 36 | 1.631886
Cd (II)-MOF [Cd(L)(DMF)] | 253 | 273 | methane | 10 | 1_methane273 | 48 | 1.116616
Cd (II)-MOF [Cd(L)(DMF)] | 253 | 298 | methane | 10 | 1_methane298 | 49 | 0.6706903
Cd (II)-MOF [Cd(L)(DMF)] | 253 | 273 | nitrogen | 11 | 1_nitrogen273 | 51 | 0.4051602
Cd (II)-MOF [Cd(L)(DMF)] | 253 | 298 | nitrogen | 11 | 1_nitrogen298 | 52 | 0.2929959
MOF-205-NH2 | 573 | 273 | carbon dioxide | 4 | 1_carbon dioxide273 | 35 | 0.05486804
MOF-205-NO2 | 574 | 273 | carbon dioxide | 4 | 1_carbon dioxide273 | 35 | 0.05621992
MOF-205 | 572 | 273 | carbon dioxide | 4 | 1_carbon dioxide273 | 35 | 0.04832369
MOF-205 | 572 | 298 | carbon dioxide | 4 | 1_carbon dioxide298 | 36 | 0.02176697
MOF-205-NH2 | 573 | 298 | carbon dioxide | 4 | 1_carbon dioxide298 | 36 | 0.02337025
MOF-205-NO2 | 574 | 298 | carbon dioxide | 4 | 1_carbon dioxide298 | 36 | 0.02330147
MOF-205-OBn | 575 | 298 | carbon dioxide | 4 | 1_carbon dioxide298 | 36 | 0.02511235
MOF-205 | 572 | 298 | nitrogen | 11 | 1_nitrogen298 | 52 | 0.1622356
MOF-205-OBn | 575 | 298 | nitrogen | 11 | 1_nitrogen298 | 52 | 0.1809551
MOF-205 | 572 | 298 | methane | 10 | 1_methane298 | 49 | 0.3439674
MOF-205-OBn | 575 | 298 | methane | 10 | 1_methane298 | 49 | 0.4607257
MOF-205-OBn | 575 | 273 | carbon dioxide | 4 | 1_carbon dioxide273 | 35 | 0.06233477
[Zn(L)].4DMF-a | 1157 | 273 | carbon dioxide | 4 | 1_carbon dioxide273 | 35 | 4.322263
[Zn(L)].4DMF-a | 1157 | 298 | carbon dioxide | 4 | 1_carbon dioxide298 | 36 | 2.323424
[Zn(L)].4DMF-a | 1157 | 273 | methane | 10 | 1_methane273 | 48 | 1.300946
[Zn(L)].4DMF-a | 1157 | 298 | methane | 10 | 1_methane298 | 49 | 0.7406553
{[Cd(pzbtz)]3H2O}n | 1246 | 298 | carbon dioxide | 4 | 1_carbon dioxide298 | 36 | 0.4444057
{[Cd(pzbtz)]3H2O}n | 1246 | 273 | carbon dioxide | 4 | 1_carbon dioxide273 | 35 | 1.029974
ZrFA | 1087 | 298 | carbon dioxide | 4 | 1_carbon dioxide298 | 36 | 1.11737
ZrFA | 1087 | 323 | carbon dioxide | 4 | 1_carbon dioxide323 | 37 | 0.927883
ZrFA | 1087 | 298 | nitrogen | 11 | 1_nitrogen298 | 52 | 0.092453
ZrFA | 1087 | 323 | nitrogen | 11 | 1_nitrogen323 | 53 | 0.039623
FIR-51 | 356 | 298 | ethene | 7 | 1_ethene298 | 43 | 4.674698
FIR-51 | 356 | 298 | carbon dioxide | 4 | 1_carbon dioxide298 | 36 | 4.163581
FIR-51 | 356 | 298 | methane | 10 | 1_methane298 | 49 | 0.8437691
FIR-51 | 356 | 273 | acetylene | 1 | 1_acetylene273 | 31 | 7.606517
FIR-51 | 356 | 273 | ethane | 6 | 1_ethane273 | 39 | 5.41633
FIR-51 | 356 | 273 | carbon dioxide | 4 | 1_carbon dioxide273 | 35 | 6.131729
FIR-51 | 356 | 273 | ethene | 7 | 1_ethene273 | 42 | 5.606121
FIR-51 | 356 | 273 | methane | 10 | 1_methane273 | 48 | 1.211181
FIR-51 | 356 | 298 | propane | 13 | 1_propane298 | 56 | 5.031929
FIR-51 | 356 | 298 | acetylene | 1 | 1_acetylene298 | 32 | 6.321699
FIR-51 | 356 | 298 | ethane | 6 | 1_ethane298 | 40 | 4.636106
[Zn2(btm)2] 1.5CO2 | 1172 | 273 | nitrogen | 11 | 1_nitrogen273 | 51 | 0.1953902
SMIT-1 | 803 | 273 | carbon dioxide | 4 | 1_carbon dioxide273 | 35 | 0.8732159
SMIT-1 | 803 | 298 | carbon dioxide | 4 | 1_carbon dioxide298 | 36 | 0.6450614
PCN-88 | 734 | 273 | carbon dioxide | 4 | 1_carbon dioxide273 | 35 | 6.918734
PCN-88 | 734 | 273 | methane | 10 | 1_methane273 | 48 | 1.457874
PCN-88 | 734 | 298 | carbon dioxide | 4 | 1_carbon dioxide298 | 36 | 4.151241
PCN-88 | 734 | 298 | methane | 10 | 1_methane298 | 49 | 0.8648407
UTSA-16 | 888 | 298 | carbon dioxide | 4 | 1_carbon dioxide298 | 36 | 7.313085
MOF-177 | 562 | 298 | carbon dioxide | 4 | 1_carbon dioxide298 | 36 | 0.5098851
[Zn2(btm)2] 1.5CO2 | 1172 | 273 | carbon dioxide | 4 | 1_carbon dioxide273 | 35 | 3.30206
[Zn2(btm)2] 1.5CO2 | 1172 | 298 | carbon dioxide | 4 | 1_carbon dioxide298 | 36 | 2.497065
TiBDC | 862 | 298 | carbon dioxide | 4 | 1_carbon dioxide298 | 36 | 1.62773
TiBDC | 862 | 273 | carbon dioxide | 4 | 1_carbon dioxide273 | 35 | 6.858273
Zn-BDC | 1066 | 273 | carbon dioxide | 4 | 1_carbon dioxide273 | 35 | 0.9567339
[Ni3(HCOO)6]-1b | 1147 | 298 | methane | 10 | 1_methane298 | 49 | 0.616071
[Ni3(HCOO)6]-1b | 1147 | 298 | nitrogen | 11 | 1_nitrogen298 | 52 | 0.139286
[Ni3(HCOO)6]-1c | 1148 | 298 | methane | 10 | 1_methane298 | 49 | 0.55426
[Ni3(HCOO)6]-1c | 1148 | 298 | nitrogen | 11 | 1_nitrogen298 | 52 | 0.118386
[Ni3(HCOO)6]-2a | 1149 | 298 | methane | 10 | 1_methane298 | 49 | 0.616071
[Ni3(HCOO)6]-2a | 1149 | 298 | nitrogen | 11 | 1_nitrogen298 | 52 | 0.128571
[Ni3(HCOO)6]-2b | 1150 | 298 | methane | 10 | 1_methane298 | 49 | 0.316071
[Ni3(HCOO)6]-2b | 1150 | 298 | nitrogen | 11 | 1_nitrogen298 | 52 | 0.0910714
[Ni3(HCOO)6] 1a | 1146 | 298 | methane | 10 | 1_methane298 | 49 | 0.597309
[Ni3(HCOO)6] 1a | 1146 | 298 | nitrogen | 11 | 1_nitrogen298 | 52 | 0.129148
MOF Cu-ABTA | 557 | 273 | carbon dioxide | 4 | 1_carbon dioxide273 | 35 | 6.863814
MOF Cu-ABTA | 557 | 273 | methane | 10 | 1_methane273 | 48 | 1.323735
MOF Cu-ABTA | 557 | 273 | nitrogen | 11 | 1_nitrogen273 | 51 | 0.3186775
MOF Cu-ABTA | 557 | 298 | carbon dioxide | 4 | 1_carbon dioxide298 | 36 | 3.750586
{Zn(L1)] DMF) infinity | 1243 | 273 | carbon dioxide | 4 | 1_carbon dioxide273 | 35 | 0.8330705
tbo-MOF-2 | 1235 | 298 | methane | 10 | 1_methane298 | 49 | 0.4820643
tbo-MOF-2 | 1235 | 298 | propene | 14 | 1_propene298 | 58 | 9.89893
tbo-MOF-2 | 1235 | 298 | propane | 13 | 1_propane298 | 56 | 9.50516
tbo-MOF-2 | 1235 | 298 | ethane | 6 | 1_ethane298 | 40 | 4.86697
tbo-MOF-2 | 1235 | 298 | ethene | 7 | 1_ethene298 | 43 | 5.37096
tbo-MOF-2 | 1235 | 298 | carbon dioxide | 4 | 1_carbon dioxide298 | 36 | 2.88712
tbo-MOF-3 | 1236 | 298 | propene | 14 | 1_propene298 | 58 | 4.21212
tbo-MOF-3 | 1236 | 298 | propane | 13 | 1_propane298 | 56 | 3.86654
tbo-MOF-3 | 1236 | 298 | ethane | 6 | 1_ethane298 | 40 | 3.28696
tbo-MOF-3 | 1236 | 298 | ethene | 7 | 1_ethene298 | 43 | 2.93483
tbo-MOF-3 | 1236 | 298 | carbon dioxide | 4 | 1_carbon dioxide298 | 36 | 2.75
tbo-MOF-3 | 1236 | 298 | methane | 10 | 1_methane298 | 49 | 0.4286669
MIL-101(Cr)-250nm | 522 | 323 | carbon dioxide | 4 | 1_carbon dioxide323 | 37 | 0.982097
MIL-101(Cr)-250nm-PEI-300 | 523 | 323 | carbon dioxide | 4 | 1_carbon dioxide323 | 37 | 3.840529
MIL-101(Cr)-250nm | 522 | 323 | nitrogen | 11 | 1_nitrogen323 | 53 | 0.158699
MIL-101(Cr)-250nm-PEI-300 | 523 | 323 | nitrogen | 11 | 1_nitrogen323 | 53 | 0.05107983
MIL-101(Cr)-150nm-PEI-300 | 521 | 298 | carbon dioxide | 4 | 1_carbon dioxide298 | 36 | 4.307265
MIL-101(Cr)-150nm-PEI-1800 | 520 | 298 | carbon dioxide | 4 | 1_carbon dioxide298 | 36 | 3.652752
MIL-101(Cr)-150nm-PEI-10000 | 519 | 298 | carbon dioxide | 4 | 1_carbon dioxide298 | 36 | 2.37678
MIL-101(Cr)-250nm | 522 | 298 | carbon dioxide | 4 | 1_carbon dioxide298 | 36 | 1.741198
MIL-101(Cr)-150nm | 518 | 298 | carbon dioxide | 4 | 1_carbon dioxide298 | 36 | 1.931679
MIL-101(Cr)-150nm | 518 | 298 | nitrogen | 11 | 1_nitrogen298 | 52 | 0.1699527
MIL-101(Cr)-150nm-PEI-300 | 521 | 323 | carbon dioxide | 4 | 1_carbon dioxide323 | 37 | 2.971887
MIL-101(Cr)-150nm-PEI-1800 | 520 | 323 | carbon dioxide | 4 | 1_carbon dioxide323 | 37 | 3.22325
MIL-101(Cr)-150nm | 518 | 323 | carbon dioxide | 4 | 1_carbon dioxide323 | 37 | 0.92896
MIL-101(Cr)-150nm-PEI-10000 | 519 | 323 | nitrogen | 11 | 1_nitrogen323 | 53 | 0.901941
MIL-101(Cr)-150nm | 518 | 323 | nitrogen | 11 | 1_nitrogen323 | 53 | 0.1301857
MIL-101(Cr)-250nm | 522 | 298 | nitrogen | 11 | 1_nitrogen298 | 52 | 0.2555109
[Fe2(BPEB)3] | 1131 | 298 | nitrogen | 11 | 1_nitrogen298 | 52 | 0.1518198
[Zn(BPEB)] | 1155 | 298 | carbon dioxide | 4 | 1_carbon dioxide298 | 36 | 0.8713777
[Ni(BPEB)] | 1143 | 298 | carbon dioxide | 4 | 1_carbon dioxide298 | 36 | 1.046986
[Fe2(BPEB)3] | 1131 | 298 | carbon dioxide | 4 | 1_carbon dioxide298 | 36 | 2.398121
[Zn(BPEB)] | 1155 | 273 | methane | 10 | 1_methane273 | 48 | 0.4717971
[Ni(BPEB)] | 1143 | 273 | methane | 10 | 1_methane273 | 48 | 0.4155392
[Fe2(BPEB)3] | 1131 | 273 | methane | 10 | 1_methane273 | 48 | 1.040526
[Fe2(BPEB)3] | 1131 | 298 | methane | 10 | 1_methane298 | 49 | 0.6126866
[Ni(BPEB)] | 1143 | 298 | methane | 10 | 1_methane298 | 49 | 0.2558897
[Fe2(BPEB)3] | 1131 | 273 | carbon dioxide | 4 | 1_carbon dioxide273 | 35 | 4.279308
[Ni(BPEB)] | 1143 | 273 | carbon dioxide | 4 | 1_carbon dioxide273 | 35 | 1.826426
[Zn(BPEB)] | 1155 | 273 | carbon dioxide | 4 | 1_carbon dioxide273 | 35 | 1.710936
[Co2(pbdc)2(bimb)0.5 (H2O)4 (DMF)0.25]n | 1110 | 273 | carbon dioxide | 4 | 1_carbon dioxide273 | 35 | 2.073465
[Co2(pbdc)2(bimb)0.5 (H2O)4 (DMF)0.25]n | 1110 | 273 | methane | 10 | 1_methane273 | 48 | 0.4830448
UiO-66(Zr)-(COOH)2 (423K) | 913 | 298 | methane | 10 | 1_methane298 | 49 | 0.332665
UiO-66(Zr)-(COOH)2 (473K) | 914 | 298 | methane | 10 | 1_methane298 | 49 | 0.3410173
UiO-66(Zr)-(COOH)2 (373K) | 912 | 298 | methane | 10 | 1_methane298 | 49 | 0.2831149
UiO-66(Zr)-(COOH)2 (303K) | 909 | 298 | methane | 10 | 1_methane298 | 49 | 0.095674
UiO-66(Zr)-(COOH)2 (323K) | 910 | 298 | methane | 10 | 1_methane298 | 49 | 0.1786717
UiO-66(Zr)-(COOH)2 (348K) | 911 | 298 | methane | 10 | 1_methane298 | 49 | 0.2246323
UiO-66(Zr)-(COOH)2 (423K) | 913 | 298 | carbon dioxide | 4 | 1_carbon dioxide298 | 36 | 1.392467
UiO-66(Zr)-(COOH)2 (473K) | 914 | 298 | carbon dioxide | 4 | 1_carbon dioxide298 | 36 | 1.322702
UiO-66(Zr)-(COOH)2 (373K) | 912 | 298 | carbon dioxide | 4 | 1_carbon dioxide298 | 36 | 1.13906
UiO-66(Zr)-(COOH)2 (348K) | 911 | 298 | carbon dioxide | 4 | 1_carbon dioxide298 | 36 | 0.9279965
UiO-66(Zr)-(COOH)2 (323K) | 910 | 298 | carbon dioxide | 4 | 1_carbon dioxide298 | 36 | 0.8140986
UiO-66(Zr)-(COOH)2 (423K) | 913 | 298 | nitrogen | 11 | 1_nitrogen298 | 52 | 0.1058458
UiO-66(Zr)-(COOH)2 (303K) | 909 | 298 | nitrogen | 11 | 1_nitrogen298 | 52 | 0.04002086
UiO-66(Zr)-(COOH)2 (423K) | 913 | 298 | carbon monoxide | 5 | 1_carbon monoxide298 | 38 | 0.1493501
UiO-66(Zr)-(COOH)2 (303K) | 909 | 298 | carbon dioxide | 4 | 1_carbon dioxide298 | 36 | 0.5761153
CMPN-1 | 193 | 273 | carbon dioxide | 4 | 1_carbon dioxide273 | 35 | 0.9655765
CMPN-2 | 194 | 273 | carbon dioxide | 4 | 1_carbon dioxide273 | 35 | 1.75873
CMPN-3 | 195 | 273 | carbon dioxide | 4 | 1_carbon dioxide273 | 35 | 0.9483329
CMPN-3 | 195 | 298 | carbon dioxide | 4 | 1_carbon dioxide298 | 36 | 0.1290798
CMPN-1 | 193 | 298 | carbon dioxide | 4 | 1_carbon dioxide298 | 36 | 0.1165923
CMPN-2 | 194 | 298 | carbon dioxide | 4 | 1_carbon dioxide298 | 36 | 0.2333659
UTSA-16-GO (19 mg) | 889 | 273 | carbon dioxide | 4 | 1_carbon dioxide273 | 35 | 3.820324
UTSA-16-GO (28.5 mg) | 890 | 273 | carbon dioxide | 4 | 1_carbon dioxide273 | 35 | 3.244069
UTSA-16-GO (9.5 mg) | 891 | 273 | carbon dioxide | 4 | 1_carbon dioxide273 | 35 | 2.503231
UTSA-16-GO (19 mg) | 889 | 273 | methane | 10 | 1_methane273 | 48 | 0.6429087
UTSA-16-GO (28.5 mg) | 890 | 273 | methane | 10 | 1_methane273 | 48 | 0.5605943
UTSA-16-GO (9.5 mg) | 891 | 273 | methane | 10 | 1_methane273 | 48 | 0.3966268
UTSA-16-GO (9.5 mg) | 891 | 298 | methane | 10 | 1_methane298 | 49 | 0.309756
UTSA-16-GO (19 mg) | 889 | 298 | carbon dioxide | 4 | 1_carbon dioxide298 | 36 | 3.53508
UTSA-16-GO (19 mg) | 889 | 298 | methane | 10 | 1_methane298 | 49 | 0.467232
UTSA-16-GO (28.5 mg) | 890 | 298 | carbon dioxide | 4 | 1_carbon dioxide298 | 36 | 3.04026
UTSA-16-GO (28.5 mg) | 890 | 298 | methane | 10 | 1_methane298 | 49 | 0.405811
UTSA-16-GO (9.5 mg) | 891 | 298 | carbon dioxide | 4 | 1_carbon dioxide298 | 36 | 2.450737
ZIF-100 | 954 | 298 | nitrogen | 11 | 1_nitrogen298 | 52 | 0.06348
ZIF-100 | 954 | 298 | methane | 10 | 1_methane298 | 49 | 0.22444
ZIF-100 | 954 | 298 | carbon dioxide | 4 | 1_carbon dioxide298 | 36 | 0.79438
ZIF-100 | 954 | 298 | hydrogen | 8 | 1_hydrogen298 | 45 | 0.04731
ZIF-11 | 955 | 273 | carbon dioxide | 4 | 1_carbon dioxide273 | 35 | 1.655462
nanosized ZIF-11 | 1227 | 273 | carbon dioxide | 4 | 1_carbon dioxide273 | 35 | 1.015298
eea-MOF-5 | 1222 | 298 | propane | 13 | 1_propane298 | 56 | 4.76389
eea-MOF-4 | 1221 | 298 | ethane | 6 | 1_ethane298 | 40 | 5.20833
eea-MOF-5 | 1222 | 298 | ethane | 6 | 1_ethane298 | 40 | 4.30556
eea-MOF-4 | 1221 | 298 | methane | 10 | 1_methane298 | 49 | 0.877607
eea-MOF-5 | 1222 | 298 | methane | 10 | 1_methane298 | 49 | 0.893684
eea-MOF-5 | 1222 | 298 | carbon dioxide | 4 | 1_carbon dioxide298 | 36 | 4.57759
eea-MOF-4 | 1221 | 298 | carbon dioxide | 4 | 1_carbon dioxide298 | 36 | 3.11111
eea-MOF-4 | 1221 | 298 | nitrogen | 11 | 1_nitrogen298 | 52 | 0.23
eea-MOF-5 | 1222 | 298 | nitrogen | 11 | 1_nitrogen298 | 52 | 0.2
MIL-101(Li) | 524 | 273 | nitrogen | 11 | 1_nitrogen273 | 51 | 0.005487396
MIL-101 | 516 | 273 | nitrogen | 11 | 1_nitrogen273 | 51 | 0.01213034
JUC-132 | 457 | 273 | carbon dioxide | 4 | 1_carbon dioxide273 | 35 | 2.7226
JUC-132 | 457 | 298 | carbon dioxide | 4 | 1_carbon dioxide298 | 36 | 1.71062
JUC-132 | 457 | 273 | methane | 10 | 1_methane273 | 48 | 0.282534
JUC-132 | 457 | 298 | methane | 10 | 1_methane298 | 49 | 0.159247
PPN-4/C600 | 757 | 298 | carbon dioxide | 4 | 1_carbon dioxide298 | 36 | 3.77048
PPN-4/C600-Si | 758 | 298 | carbon dioxide | 4 | 1_carbon dioxide298 | 36 | 2.103054
PPN-4 | 756 | 298 | carbon dioxide | 4 | 1_carbon dioxide298 | 36 | 1.111614
h-C800 | 1225 | 273 | carbon dioxide | 4 | 1_carbon dioxide273 | 35 | 4.053713
h-C800 | 1225 | 298 | carbon dioxide | 4 | 1_carbon dioxide298 | 36 | 2.566553
SIFSIX-3-Ni | 802 | 273 | carbon dioxide | 4 | 1_carbon dioxide273 | 35 | 2.53942
SIFSIX-3-Ni | 802 | 298 | carbon dioxide | 4 | 1_carbon dioxide298 | 36 | 0.06367
SIFSIX-3-Ni | 802 | 323 | carbon dioxide | 4 | 1_carbon dioxide323 | 37 | 2.32555
NU-1000 | 658 | 298 | carbon dioxide | 4 | 1_carbon dioxide298 | 36 | 1.71429
SALI-DAP | 793 | 273 | carbon dioxide | 4 | 1_carbon dioxide273 | 35 | 2.33333
NU-1000 | 658 | 273 | carbon dioxide | 4 | 1_carbon dioxide273 | 35 | 2.85714
SALI-DAP | 793 | 298 | nitrogen | 11 | 1_nitrogen298 | 52 | 0.095238
NU-1000 | 658 | 298 | nitrogen | 11 | 1_nitrogen298 | 52 | 0.239044
SALI-DAP | 793 | 298 | carbon dioxide | 4 | 1_carbon dioxide298 | 36 | 1.57143
[Zn4(dmf)(ur)2(ndc)4] | 1185 | 273 | ethene | 7 | 1_ethene273 | 42 | 2.472188
[Zn11(H2O)2(ur)4(bpdc)11] | 1161 | 298 | ethene | 7 | 1_ethene298 | 43 | 0.4579356
[Zn11(H2O)2(ur)4(bpdc)11] | 1161 | 298 | carbon dioxide | 4 | 1_carbon dioxide298 | 36 | 0.323247
[Zn4(dmf)(ur)2(ndc)4] | 1185 | 273 | carbon dioxide | 4 | 1_carbon dioxide273 | 35 | 1.968299
[Zn4(dmf)(ur)2(ndc)4] | 1185 | 298 | ethene | 7 | 1_ethene298 | 43 | 1.473681
[Zn4(dmf)(ur)2(ndc)4] | 1185 | 298 | carbon dioxide | 4 | 1_carbon dioxide298 | 36 | 1.024749
[Zn4(dmf)(ur)2(ndc)4] | 1185 | 298 | carbon monoxide | 5 | 1_carbon monoxide298 | 38 | 0.1463924
[Zn11(H2O)2(ur)4(bpdc)11] | 1161 | 273 | ethene | 7 | 1_ethene273 | 42 | 0.6130078
[Zn11(H2O)2(ur)4(bpdc)11] | 1161 | 273 | carbon dioxide | 4 | 1_carbon dioxide273 | 35 | 0.5320274
NJTU-1 | 632 | 273 | ethene | 7 | 1_ethene273 | 42 | 4.031557
NJTU-1 | 632 | 273 | ethane | 6 | 1_ethane273 | 39 | 4.883317
NJTU-1 | 632 | 298 | carbon dioxide | 4 | 1_carbon dioxide298 | 36 | 0.795721
NJTU-1 | 632 | 298 | ethene | 7 | 1_ethene298 | 43 | 1.01277
NJTU-1 | 632 | 298 | ethane | 6 | 1_ethane298 | 40 | 1.11917
NJTU-1 | 632 | 273 | methane | 10 | 1_methane273 | 48 | 0.7120056
NJTU-1 | 632 | 273 | carbon dioxide | 4 | 1_carbon dioxide273 | 35 | 2.616879
Activated [Cd2Cl(tba)3]Â·0.5DMFÂ·2H2O | 86 | 273 | carbon dioxide | 4 | 1_carbon dioxide273 | 35 | 0.09553591
Activated [Cd2Cl(tba)3]Â·0.5DMFÂ·2H2O | 86 | 298 | carbon dioxide | 4 | 1_carbon dioxide298 | 36 | 0.02793411
[Bmim]2[Mg6(NDC)5(HNDC)2(HCOO)2] | 1097 | 273 | carbon dioxide | 4 | 1_carbon dioxide273 | 35 | 0.987527
NJU-Bai16 | 636 | 273 | methane | 10 | 1_methane273 | 48 | 2.209813
NJU-Bai16 | 636 | 298 | methane | 10 | 1_methane298 | 49 | 1.212395
DMOF-1-NMe2 | 324 | 298 | carbon dioxide | 4 | 1_carbon dioxide298 | 36 | 2.26549
DMOF-1-NH2 | 323 | 298 | carbon dioxide | 4 | 1_carbon dioxide298 | 36 | 3.36873
desolvated [Cu5(L)2(OH)2Â·(H2O)2Â·DMA2]Â·2DMAÂ·EtOHÂ·2H2O | 1220 | 273 | carbon dioxide | 4 | 1_carbon dioxide273 | 35 | 0.57498
desolvated [Cu5(L)2(OH)2Â·(H2O)2Â·DMA2]Â·2DMAÂ·EtOHÂ·2H2O | 1220 | 273 | methane | 10 | 1_methane273 | 48 | 0.08475747
ZNJU-60a | 989 | 298 | ethane | 6 | 1_ethane298 | 40 | 2.271301
ZNJU-60a | 989 | 298 | carbon dioxide | 4 | 1_carbon dioxide298 | 36 | 1.725599
ZNJU-60a | 989 | 298 | methane | 10 | 1_methane298 | 49 | 0.5162025
ZNJU-60a | 989 | 273 | ethane | 6 | 1_ethane273 | 39 | 2.497913
ZNJU-60a | 989 | 273 | carbon dioxide | 4 | 1_carbon dioxide273 | 35 | 2.272242
ZNJU-60a | 989 | 273 | methane | 10 | 1_methane273 | 48 | 0.7781675
Co3.bpda2- )3( tpt) /3 (DMF 2 )2 | 273 | 298 | carbon dioxide | 4 | 1_carbon dioxide298 | 36 | 1.785396
Co3.bpda2- )3( tpt) /3 (DMF 2 )2 | 273 | 273 | carbon dioxide | 4 | 1_carbon dioxide273 | 35 | 3.435922
Co3.bpda2- )3( tpt) /3 (DMF 2 )2 | 273 | 298 | methane | 10 | 1_methane298 | 49 | 0.416301
Co3.bpda2- )3( tpt) /3 (DMF 2 )2 | 273 | 273 | methane | 10 | 1_methane273 | 48 | 0.8288097
DUMMOP | 327 | 273 | carbon dioxide | 4 | 1_carbon dioxide273 | 35 | 3.693573
DUMMOP | 327 | 298 | carbon dioxide | 4 | 1_carbon dioxide298 | 36 | 2.110772
DUMMOP | 327 | 298 | methane | 10 | 1_methane298 | 49 | 0.8544633
DUMMOP | 327 | 298 | hydrogen | 8 | 1_hydrogen298 | 45 | 0.1809578
DUMMOP | 327 | 298 | nitrogen | 11 | 1_nitrogen298 | 52 | 0.2157127
[Zn9Ä²OH)2L6]Ä²H3O)2Ä²H2O)6 | 1189 | 273 | carbon dioxide | 4 | 1_carbon dioxide273 | 35 | 2.269378
[Me2NH2][In(BPTC)] | 1137 | 273 | carbon dioxide | 4 | 1_carbon dioxide273 | 35 | 3.126224
[Me2NH2][In(BPTC)] | 1137 | 298 | carbon dioxide | 4 | 1_carbon dioxide298 | 36 | 2.079368
MCM-41-guanidine | 497 | 298 | carbon dioxide | 4 | 1_carbon dioxide298 | 36 | 0.495212
MCM-41 | 493 | 298 | methane | 10 | 1_methane298 | 49 | 0.09320906
MCM-41-N2 | 495 | 298 | methane | 10 | 1_methane298 | 49 | 0.04172801
MCM-41-N3 | 496 | 298 | methane | 10 | 1_methane298 | 49 | 0.05302155
MCM-41-guanidine | 497 | 298 | methane | 10 | 1_methane298 | 49 | 0.0654196
MCM-41-N2 | 495 | 298 | carbon dioxide | 4 | 1_carbon dioxide298 | 36 | 1.193153
MCM-41-N3 | 496 | 298 | carbon dioxide | 4 | 1_carbon dioxide298 | 36 | 1.223962
5% -COOH functionalized CMK-5 | 40 | 298 | carbon dioxide | 4 | 1_carbon dioxide298 | 36 | 0.9457988
2% -COOH functionalized CMK-5 | 22 | 298 | carbon dioxide | 4 | 1_carbon dioxide298 | 36 | 0.4158523
5% -COOH functionalized CMK-5 | 40 | 298 | methane | 10 | 1_methane298 | 49 | 0.1073932
2% -COOH functionalized CMK-5 | 22 | 298 | methane | 10 | 1_methane298 | 49 | 0.1086433
CMK-5 | 192 | 298 | methane | 10 | 1_methane298 | 49 | 0.09952054
5% -COOH functionalized CMK-5 | 40 | 298 | nitrogen | 11 | 1_nitrogen298 | 52 | 0.06568175
2% -COOH functionalized CMK-5 | 22 | 298 | nitrogen | 11 | 1_nitrogen298 | 52 | 0.06118175
5% -OH functionalized CMK-5 | 41 | 298 | carbon dioxide | 4 | 1_carbon dioxide298 | 36 | 0.3847189
2% -OH functionalized CMK-5 | 23 | 298 | carbon dioxide | 4 | 1_carbon dioxide298 | 36 | 0.34343
CMK-5 | 192 | 298 | carbon dioxide | 4 | 1_carbon dioxide298 | 36 | 0.2890746
5% -OH functionalized CMK-5 | 41 | 298 | methane | 10 | 1_methane298 | 49 | 0.0796602
2% -OH functionalized CMK-5 | 23 | 298 | methane | 10 | 1_methane298 | 49 | 0.09106755
5% -OH functionalized CMK-5 | 41 | 298 | nitrogen | 11 | 1_nitrogen298 | 52 | 0.05231527
2% -OH functionalized CMK-5 | 23 | 298 | nitrogen | 11 | 1_nitrogen298 | 52 | 0.05429079
CMK-5 | 192 | 298 | nitrogen | 11 | 1_nitrogen298 | 52 | 0.04702042
2% -COOH Functionalized CMK-5 d = 4nm | 19 | 298 | carbon dioxide | 4 | 1_carbon dioxide298 | 36 | 0.4494214
2% -COOH Functionalized CMK-5 d = 6nm | 20 | 298 | carbon dioxide | 4 | 1_carbon dioxide298 | 36 | 0.4671255
2% -COOH Functionalized CMK-5 d = 8nm | 21 | 298 | carbon dioxide | 4 | 1_carbon dioxide298 | 36 | 0.4552651
2% -COOH Functionalized CMK-5 d = 6nm | 20 | 298 | methane | 10 | 1_methane298 | 49 | 0.06025
2% -COOH Functionalized CMK-5 d = 8nm | 21 | 298 | methane | 10 | 1_methane298 | 49 | 0.08311599
2% -COOH Functionalized CMK-5 d = 4nm | 19 | 298 | methane | 10 | 1_methane298 | 49 | 0.06172953
2% -COOH Functionalized CMK-5 d = 6nm | 20 | 298 | nitrogen | 11 | 1_nitrogen298 | 52 | 0.05269912
2% -COOH Functionalized CMK-5 d = 8nm | 21 | 298 | nitrogen | 11 | 1_nitrogen298 | 52 | 0.04929197
4% -COOH functionalized CMK-5 | 36 | 298 | carbon dioxide | 4 | 1_carbon dioxide298 | 36 | 0.988
4% -COOH functionalized CMK-5 | 36 | 298 | methane | 10 | 1_methane298 | 49 | 0.1375259
4% -COOH functionalized CMK-5 | 36 | 298 | nitrogen | 11 | 1_nitrogen298 | 52 | 0.0576942
4% -OH functionalized CMK-5 | 37 | 298 | carbon dioxide | 4 | 1_carbon dioxide298 | 36 | 0.3007965
4% -OH functionalized CMK-5 | 37 | 298 | methane | 10 | 1_methane298 | 49 | 0.09666379
4% -OH functionalized CMK-5 | 37 | 298 | nitrogen | 11 | 1_nitrogen298 | 52 | 0.05479294
XUBGUY | 945 | 273 | carbon dioxide | 4 | 1_carbon dioxide273 | 35 | 3.140661
XUBGUY | 945 | 298 | carbon dioxide | 4 | 1_carbon dioxide298 | 36 | 1.692642
XUBGUY | 945 | 273 | methane | 10 | 1_methane273 | 48 | 0.8975612
XUBGUY | 945 | 298 | methane | 10 | 1_methane298 | 49 | 0.5401964
[Cd3Na6(BTC)4(H2O)12]H2O | 1105 | 273 | carbon dioxide | 4 | 1_carbon dioxide273 | 35 | 3.69231
[Cd3Na6(BTC)4(H2O)12]H2O | 1105 | 298 | carbon dioxide | 4 | 1_carbon dioxide298 | 36 | 2.68595
[Cd3Na6(BTC)4(H2O)12]H2O | 1105 | 298 | nitrogen | 11 | 1_nitrogen298 | 52 | 0.247934
2,4,6-tris-(4-carboxyphenoxy)-1,3,5-triazine (H3tcpt) | 24 | 273 | nitrogen | 11 | 1_nitrogen273 | 51 | 0.8026655
2,4,6-tris-(4-carboxyphenoxy)-1,3,5-triazine (H3tcpt) | 24 | 273 | carbon dioxide | 4 | 1_carbon dioxide273 | 35 | 4.93556
2,4,6-tris-(4-carboxyphenoxy)-1,3,5-triazine (H3tcpt) | 24 | 273 | methane | 10 | 1_methane273 | 48 | 2.14691
2,4,6-tris-(4-carboxyphenoxy)-1,3,5-triazine (H3tcpt) | 24 | 298 | carbon dioxide | 4 | 1_carbon dioxide298 | 36 | 3.041125
2,4,6-tris-(4-carboxyphenoxy)-1,3,5-triazine (H3tcpt) | 24 | 298 | methane | 10 | 1_methane298 | 49 | 0.9610035
2,4,6-tris-(4-carboxyphenoxy)-1,3,5-triazine (H3tcpt) | 24 | 298 | nitrogen | 11 | 1_nitrogen298 | 52 | 0.1640487
[Cd2(sdb)2-(3-bpmh)2]n.3n(H2O).n(C6H5NO) | 1103 | 298 | carbon dioxide | 4 | 1_carbon dioxide298 | 36 | 1.27544
[Cd2(sdb)2-(3-bpmh)2]n.3n(H2O).n(C6H5NO) | 1103 | 273 | methane | 10 | 1_methane273 | 48 | 0.4636597
[Cd2(sdb)2-(3-bpmh)2]n.3n(H2O).n(C6H5NO) | 1103 | 298 | methane | 10 | 1_methane298 | 49 | 0.4376452
ZJNU-47a | 983 | 298 | acetylene | 1 | 1_acetylene298 | 32 | 9.294162
NOTT-101a | 646 | 273 | acetylene | 1 | 1_acetylene273 | 31 | 12.14706
NOTT-101a | 646 | 273 | carbon dioxide | 4 | 1_carbon dioxide273 | 35 | 6.748261
NOTT-101a | 646 | 273 | methane | 10 | 1_methane273 | 48 | 1.457254
ZJNU-47a | 983 | 298 | carbon dioxide | 4 | 1_carbon dioxide298 | 36 | 4.574225
ZJNU-47a | 983 | 298 | methane | 10 | 1_methane298 | 49 | 0.9262932
NOTT-101a | 646 | 298 | acetylene | 1 | 1_acetylene298 | 32 | 7.921854
NOTT-101a | 646 | 298 | carbon dioxide | 4 | 1_carbon dioxide298 | 36 | 3.507663
ZJNU-47a | 983 | 273 | acetylene | 1 | 1_acetylene273 | 31 | 13.07835
ZJNU-47a | 983 | 273 | carbon dioxide | 4 | 1_carbon dioxide273 | 35 | 7.205831
ZJNU-47a | 983 | 273 | methane | 10 | 1_methane273 | 48 | 1.314576
CPO-27-Mg-c | 224 | 298 | carbon dioxide | 4 | 1_carbon dioxide298 | 36 | 3.54822
CPO-27-Mg | 223 | 323 | nitrogen | 11 | 1_nitrogen323 | 53 | 3.089901
CPO-27-Mg-c | 224 | 323 | carbon dioxide | 4 | 1_carbon dioxide323 | 37 | 2.097214
{[NH2(CH3)2][Zn(atz)(ox)]$H2O}n | 1250 | 273 | carbon dioxide | 4 | 1_carbon dioxide273 | 35 | 1.437178
{[NH2(CH3)2][Zn(atz)(ox)]$H2O}n | 1250 | 273 | methane | 10 | 1_methane273 | 48 | 0.2069013
{[NH2(CH3)2][Zn(atz)(ox)]$H2O}n | 1250 | 273 | nitrogen | 11 | 1_nitrogen273 | 51 | 0.1059321
NUS-5 | 666 | 298 | nitrogen | 11 | 1_nitrogen298 | 52 | 0.05487588
NUS-5 | 666 | 298 | oxygen | 12 | 1_oxygen298 | 55 | 0.05215474
NUS-5 | 666 | 273 | carbon dioxide | 4 | 1_carbon dioxide273 | 35 | 2.73916
NUS-5 | 666 | 273 | nitrogen | 11 | 1_nitrogen273 | 51 | 0.10781
NUS-5 | 666 | 298 | carbon dioxide | 4 | 1_carbon dioxide298 | 36 | 1.75325
ZJU-8a | 988 | 273 | acetylene | 1 | 1_acetylene273 | 31 | 12.15763
ZJU-8a | 988 | 298 | acetylene | 1 | 1_acetylene298 | 32 | 8.723003
ZJU-8a | 988 | 273 | carbon dioxide | 4 | 1_carbon dioxide273 | 35 | 7.364303
ZJU-8a | 988 | 273 | methane | 10 | 1_methane273 | 48 | 1.465196
ZJU-8a | 988 | 273 | nitrogen | 11 | 1_nitrogen273 | 51 | 0.4746126
ZJU-8a | 988 | 298 | carbon dioxide | 4 | 1_carbon dioxide298 | 36 | 4.20932
ZJU-8a | 988 | 298 | methane | 10 | 1_methane298 | 49 | 0.9968738
ZJU-8a | 988 | 298 | nitrogen | 11 | 1_nitrogen298 | 52 | 0.3452742
Y-ftw-MOF-2 | 948 | 298 | propane | 13 | 1_propane298 | 56 | 10.29394
Y-ftw-MOF-2 | 948 | 298 | ethane | 6 | 1_ethane298 | 40 | 3.435259
Y-ftw-MOF-2 | 948 | 298 | butane | 3 | 1_butane298 | 34 | 11.1869
Y-ftw-MOF-2 | 948 | 298 | carbon dioxide | 4 | 1_carbon dioxide298 | 36 | 1.04854
Y-ftw-MOF-2 | 948 | 298 | methane | 10 | 1_methane298 | 49 | 0.5190942
[Co2(ndc)2(bpy)] | 1109 | 298 | methane | 10 | 1_methane298 | 49 | 0.1598111
[Co2(ndc)2(bpy)] | 1109 | 298 | ethane | 6 | 1_ethane298 | 40 | 0.4108021
[Co2(ndc)2(bpy)] | 1109 | 298 | propane | 13 | 1_propane298 | 56 | 0.510349
[Co2(ndc)2(bpy)] | 1109 | 298 | butane | 3 | 1_butane298 | 34 | 0.3733919
[Co2(ndc)2(bpy)] | 1109 | 298 | carbon dioxide | 4 | 1_carbon dioxide298 | 36 | 0.4251832
TbL | 860 | 298 | carbon dioxide | 4 | 1_carbon dioxide298 | 36 | 1.779079
TbL | 860 | 298 | methane | 10 | 1_methane298 | 49 | 0.5628607
TbL | 860 | 298 | nitrogen | 11 | 1_nitrogen298 | 52 | 0.1496471
SNS2-10 | 804 | 273 | carbon dioxide | 4 | 1_carbon dioxide273 | 35 | 6.53211
SNS2-10 | 804 | 298 | carbon dioxide | 4 | 1_carbon dioxide298 | 36 | 4.14679
SNS2-10 | 804 | 323 | carbon dioxide | 4 | 1_carbon dioxide323 | 37 | 2.75229
SNS2-20 | 805 | 298 | carbon dioxide | 4 | 1_carbon dioxide298 | 36 | 4.48148
SNS2-20 | 805 | 323 | carbon dioxide | 4 | 1_carbon dioxide323 | 37 | 2.88889
NS2 | 655 | 298 | carbon dioxide | 4 | 1_carbon dioxide298 | 36 | 3.11521
NS2 | 655 | 273 | carbon dioxide | 4 | 1_carbon dioxide273 | 35 | 5.51613
NS2 | 655 | 323 | carbon dioxide | 4 | 1_carbon dioxide323 | 37 | 1.77419
en-Mg2(dondc) | 1223 | 323 | carbon dioxide | 4 | 1_carbon dioxide323 | 37 | 2.14982
mmen-Mg2(dondc) | 1226 | 298 | carbon dioxide | 4 | 1_carbon dioxide298 | 36 | 4.1047
mmen-Mg2(dondc) | 1226 | 323 | carbon dioxide | 4 | 1_carbon dioxide323 | 37 | 2.74144
ppz-Mg2(dondc) | 1228 | 298 | carbon dioxide | 4 | 1_carbon dioxide298 | 36 | 3.15402
ppz-Mg2(dondc) | 1228 | 323 | carbon dioxide | 4 | 1_carbon dioxide323 | 37 | 2.11341
Mg2(dondc) | 616 | 298 | nitrogen | 11 | 1_nitrogen298 | 52 | 1.3121
en-Mg2(dondc) | 1223 | 298 | nitrogen | 11 | 1_nitrogen298 | 52 | 0.11274
mmen-Mg2(dondc) | 1226 | 298 | nitrogen | 11 | 1_nitrogen298 | 52 | 0.30098
ppz-Mg2(dondc) | 1228 | 298 | nitrogen | 11 | 1_nitrogen298 | 52 | 0.02187
Mg2(dondc) | 616 | 298 | carbon dioxide | 4 | 1_carbon dioxide298 | 36 | 6.3959
Mg2(dondc) | 616 | 323 | carbon dioxide | 4 | 1_carbon dioxide323 | 37 | 5.0558
en-Mg2(dondc) | 1223 | 298 | carbon dioxide | 4 | 1_carbon dioxide298 | 36 | 2.63058
LMOF-1a | 472 | 273 | carbon dioxide | 4 | 1_carbon dioxide273 | 35 | 0.1209062
LMOF-1a | 472 | 298 | carbon dioxide | 4 | 1_carbon dioxide298 | 36 | 0.05674687
[Ni2(m2-OH)(COO)2] | 1145 | 298 | carbon dioxide | 4 | 1_carbon dioxide298 | 36 | 2.779415
[Ni2(m2-OH)(COO)2] | 1145 | 273 | carbon dioxide | 4 | 1_carbon dioxide273 | 35 | 3.801987
[Ni2(m2-OH)(COO)2] | 1145 | 273 | methane | 10 | 1_methane273 | 48 | 1.115862
[Ni2(m2-OH)(COO)2] | 1145 | 273 | nitrogen | 11 | 1_nitrogen273 | 51 | 0.3679385
PMO | 755 | 298 | carbon dioxide | 4 | 1_carbon dioxide298 | 36 | 0.5093839
Al-PMO2 | 94 | 298 | carbon dioxide | 4 | 1_carbon dioxide298 | 36 | 0.5061448
Al-PMO50 | 95 | 298 | carbon dioxide | 4 | 1_carbon dioxide298 | 36 | 0.4357887
PMO | 755 | 298 | methane | 10 | 1_methane298 | 49 | 0.1144303
Al-PMO2 | 94 | 298 | methane | 10 | 1_methane298 | 49 | 0.1017057
Al-PMO50 | 95 | 298 | methane | 10 | 1_methane298 | 49 | 0.04833513
UiO-66-EA | 929 | 298 | carbon dioxide | 4 | 1_carbon dioxide298 | 36 | 1.478892
UiO-66-EA | 929 | 323 | carbon dioxide | 4 | 1_carbon dioxide323 | 37 | 1.25705
PHA | 752 | 273 | ethane | 6 | 1_ethane273 | 39 | 1.6542
NAHA-0.5 | 622 | 273 | ethane | 6 | 1_ethane273 | 39 | 3.60125
NAHA-1 | 623 | 273 | ethane | 6 | 1_ethane273 | 39 | 4.24492
NAHA-4 | 625 | 273 | ethane | 6 | 1_ethane273 | 39 | 5.78549
PHA | 752 | 273 | methane | 10 | 1_methane273 | 48 | 0.95389
NAHA-0.5 | 622 | 273 | methane | 10 | 1_methane273 | 48 | 2.10072
NAHA-1 | 623 | 273 | methane | 10 | 1_methane273 | 48 | 2.19155
NAHA-2 | 624 | 273 | methane | 10 | 1_methane273 | 48 | 2.24291
NAHA-4 | 625 | 273 | methane | 10 | 1_methane273 | 48 | 1.80732
PHA | 752 | 273 | carbon dioxide | 4 | 1_carbon dioxide273 | 35 | 2.0948
NAHA-0.5 | 622 | 273 | carbon dioxide | 4 | 1_carbon dioxide273 | 35 | 4.545499
NAHA-1 | 623 | 273 | carbon dioxide | 4 | 1_carbon dioxide273 | 35 | 4.985363
NAHA-2 | 624 | 273 | carbon dioxide | 4 | 1_carbon dioxide273 | 35 | 5.862405
NAHA-4 | 625 | 273 | carbon dioxide | 4 | 1_carbon dioxide273 | 35 | 5.075071
NAHA-2 | 624 | 298 | carbon dioxide | 4 | 1_carbon dioxide298 | 36 | 3.99999
NAHA-2 | 624 | 323 | carbon dioxide | 4 | 1_carbon dioxide323 | 37 | 2.53567
NAHA-2 | 624 | 273 | ethane | 6 | 1_ethane273 | 39 | 5.47557
NAHA-2 | 624 | 298 | ethane | 6 | 1_ethane298 | 40 | 4.59437
NAHA-2 | 624 | 323 | ethane | 6 | 1_ethane323 | 41 | 3.66238
NAHA-2 | 624 | 298 | methane | 10 | 1_methane298 | 49 | 1.46766
NAHA-2 | 624 | 323 | methane | 10 | 1_methane323 | 50 | 0.91219
ZIF-79 | 968 | 298 | carbon dioxide | 4 | 1_carbon dioxide298 | 36 | 1.1875
ZIF-79 | 968 | 298 | nitrogen | 11 | 1_nitrogen298 | 52 | 0.1534121
ZIF-80 | 978 | 298 | methane | 10 | 1_methane298 | 49 | 0.4891422
ZIF-80 | 978 | 298 | carbon dioxide | 4 | 1_carbon dioxide298 | 36 | 1.119414
ZIF-80 | 978 | 298 | nitrogen | 11 | 1_nitrogen298 | 52 | 0.1654806
ZIF-81 | 979 | 298 | methane | 10 | 1_methane298 | 49 | 0.919659
ZIF-68 | 961 | 298 | carbon dioxide | 4 | 1_carbon dioxide298 | 36 | 1.576857
ZIF-81 | 979 | 298 | carbon dioxide | 4 | 1_carbon dioxide298 | 36 | 1.4401
ZIF-81 | 979 | 298 | nitrogen | 11 | 1_nitrogen298 | 52 | 0.176027
ZIF-82 | 980 | 298 | methane | 10 | 1_methane298 | 49 | 0.4117956
ZIF-82 | 980 | 298 | carbon dioxide | 4 | 1_carbon dioxide298 | 36 | 1.748356
ZIF-82 | 980 | 298 | nitrogen | 11 | 1_nitrogen298 | 52 | 0.1749162
ZIF-69 | 962 | 298 | nitrogen | 11 | 1_nitrogen298 | 52 | 0.1410015
ZIF-70 | 964 | 298 | carbon dioxide | 4 | 1_carbon dioxide298 | 36 | 0.9371517
ZIF-70 | 964 | 298 | nitrogen | 11 | 1_nitrogen298 | 52 | 0.1328315
AlPO-18(AEI) | 101 | 298 | carbon dioxide | 4 | 1_carbon dioxide298 | 36 | 1.359
AlPO-53(AEN) | 102 | 273 | carbon dioxide | 4 | 1_carbon dioxide273 | 35 | 1.79139
AlPO-53(AEN) | 102 | 298 | carbon dioxide | 4 | 1_carbon dioxide298 | 36 | 1.36946
AlPO-53(AEN) | 102 | 273 | nitrogen | 11 | 1_nitrogen273 | 51 | 0.05699
AlPO-17(ERI) | 100 | 273 | nitrogen | 11 | 1_nitrogen273 | 51 | 0.276007
AlPO-17(ERI) | 100 | 273 | carbon dioxide | 4 | 1_carbon dioxide273 | 35 | 2.31845
AlPO-17(ERI) | 100 | 298 | carbon dioxide | 4 | 1_carbon dioxide298 | 36 | 1.51197
AlPO-18(AEI) | 101 | 273 | carbon dioxide | 4 | 1_carbon dioxide273 | 35 | 2.1145
CaIICuII6L3(OH)2(H2O)}*11H2O, L = (S,S)-leumox | 234 | 273 | methane | 10 | 1_methane273 | 48 | 0.1838265
CaIICuII6L3(OH)2(H2O)}*11H2O, L = (S,S)-leumox | 234 | 273 | ethane | 6 | 1_ethane273 | 39 | 0.8137879
CaIICuII6L3(OH)2(H2O)}*32H2O, L = (S,S)-alamox | 236 | 273 | methane | 10 | 1_methane273 | 48 | 0.961405
CaIICuII6L3(OH)2(H2O)}*32H2O, L = (S,S)-alamox | 236 | 273 | ethane | 6 | 1_ethane273 | 39 | 3.470588
CaIICuII6L3(OH)2(H2O)}*13H2O, L = (S,S)-valmox | 235 | 273 | methane | 10 | 1_methane273 | 48 | 0.3476388
CaIICuII6L3(OH)2(H2O)}*13H2O, L = (S,S)-valmox | 235 | 273 | ethane | 6 | 1_ethane273 | 39 | 1.558396
MOF-177 | 562 | 298 | carbon monoxide | 5 | 1_carbon monoxide298 | 38 | 0.48264
COF-108 | 206 | 298 | carbon monoxide | 5 | 1_carbon monoxide298 | 38 | 0.328796
COF-105 | 205 | 298 | carbon monoxide | 5 | 1_carbon monoxide298 | 38 | 0.290449
IRMOF-1 | 428 | 298 | carbon monoxide | 5 | 1_carbon monoxide298 | 38 | 0.290335
UTSA-10a | 886 | 273 | ethene | 7 | 1_ethene273 | 42 | 2.75286
UTSA-10a | 886 | 273 | ethane | 6 | 1_ethane273 | 39 | 4.127974
UTSA-10a | 886 | 273 | acetylene | 1 | 1_acetylene273 | 31 | 3.379413
UTSA-10a | 886 | 298 | ethene | 7 | 1_ethene298 | 43 | 1.283243
UTSA-10a | 886 | 298 | acetylene | 1 | 1_acetylene298 | 32 | 1.776415
UTSA-10a | 886 | 298 | ethane | 6 | 1_ethane298 | 40 | 2.019263
Mg-MOF-74@SBA-15(2') | 608 | 298 | carbon dioxide | 4 | 1_carbon dioxide298 | 36 | 0.3023425
Silicalite MFI | 840 | 323 | methane | 10 | 1_methane323 | 50 | 0.376623
Silicalite MFI | 840 | 323 | carbon dioxide | 4 | 1_carbon dioxide323 | 37 | 1.081588
MOF-508 | 580 | 298 | methane | 10 | 1_methane298 | 49 | 0.503597
MOF-508 | 580 | 298 | nitrogen | 11 | 1_nitrogen298 | 52 | 0.553957
MOF-508 | 580 | 323 | carbon dioxide | 4 | 1_carbon dioxide323 | 37 | 0.8658971
MOF-508 | 580 | 323 | nitrogen | 11 | 1_nitrogen323 | 53 | 0.5141056
MOF-508b | 581 | 298 | nitrogen | 11 | 1_nitrogen298 | 52 | 0.65
MOF-508b | 581 | 298 | methane | 10 | 1_methane298 | 49 | 0.64
MOF-508b | 581 | 298 | carbon dioxide | 4 | 1_carbon dioxide298 | 36 | 1.78
MOF-508b | 581 | 323 | nitrogen | 11 | 1_nitrogen323 | 53 | 0.57
MOF-508b | 581 | 323 | methane | 10 | 1_methane323 | 50 | 0.5369377
MOF-508b | 581 | 323 | carbon dioxide | 4 | 1_carbon dioxide323 | 37 | 0.9
Zeolite 5A | 995 | 298 | nitrogen | 11 | 1_nitrogen298 | 52 | 0.22977
MOF-100T | 559 | 298 | carbon dioxide | 4 | 1_carbon dioxide298 | 36 | 0.5792729
MOF-130T | 560 | 298 | carbon dioxide | 4 | 1_carbon dioxide298 | 36 | 3.014302
Carbon | 239 | 323 | ethene | 7 | 1_ethene323 | 44 | 1.80851
Carbon | 239 | 298 | ethane | 6 | 1_ethane298 | 40 | 1.33527
Carbon | 239 | 323 | ethane | 6 | 1_ethane323 | 41 | 0.850765
Carbon | 239 | 298 | ethene | 7 | 1_ethene298 | 43 | 2.88457
SAPO-34 zeolite | 795 | 273 | carbon dioxide | 4 | 1_carbon dioxide273 | 35 | 3.121219
SAPO-34 | 794 | 298 | carbon dioxide | 4 | 1_carbon dioxide298 | 36 | 0.3070429
SAPO-34 zeolite | 795 | 298 | carbon dioxide | 4 | 1_carbon dioxide298 | 36 | 2.099174
SAPO-34 zeolite | 795 | 298 | methane | 10 | 1_methane298 | 49 | 0.3066309
SAPO-34 zeolite | 795 | 273 | methane | 10 | 1_methane273 | 48 | 0.5007411
Pure mullite | 775 | 298 | methane | 10 | 1_methane298 | 49 | 0.02441625
Pure mullite | 775 | 298 | carbon dioxide | 4 | 1_carbon dioxide298 | 36 | 0.02089543
PAF-1-SO3Ag | 698 | 298 | ethane | 6 | 1_ethane298 | 40 | 2.456323
Zeolite MFI | 1027 | 273 | carbon dioxide | 4 | 1_carbon dioxide273 | 35 | 2.287512
ZIF-79 | 968 | 298 | methane | 10 | 1_methane298 | 49 | 0.6098305
ZIF-78 | 967 | 298 | nitrogen | 11 | 1_nitrogen298 | 52 | 0.1392421
ZIF-78 | 967 | 298 | methane | 10 | 1_methane298 | 49 | 0.107965
MIL-102(Fe) | 532 | 298 | carbon dioxide | 4 | 1_carbon dioxide298 | 36 | 1.14611
MIL-102(Fe) | 532 | 298 | methane | 10 | 1_methane298 | 49 | 0.45663
MIL-102(Fe) | 532 | 298 | nitrogen | 11 | 1_nitrogen298 | 52 | 0.1372
MIL-102(Fe) | 532 | 298 | hydrogen | 8 | 1_hydrogen298 | 45 | 0.01276
IRMOF-1 | 428 | 298 | acetylene | 1 | 1_acetylene298 | 32 | 1.08406
CuBTC | 315 | 298 | acetylene | 1 | 1_acetylene298 | 32 | 4.9545
Cu2(C6H4(PO3H)2)2(C2H4N4)2(H2O)3 | 307 | 273 | carbon dioxide | 4 | 1_carbon dioxide273 | 35 | 0.513041
AMC-900 | 60 | 298 | methane | 10 | 1_methane298 | 49 | 1.134007
AMC-900 | 60 | 273 | methane | 10 | 1_methane273 | 48 | 1.99965
PCN-426(Ni) | 725 | 273 | methane | 10 | 1_methane273 | 48 | 1.268511
PCN-426(Ni) | 725 | 273 | carbon dioxide | 4 | 1_carbon dioxide273 | 35 | 3.303902
Cu3(cdm)4 | 312 | 273 | carbon dioxide | 4 | 1_carbon dioxide273 | 35 | 1.559098
Cu3(cdm)4 | 312 | 273 | methane | 10 | 1_methane273 | 48 | 0.4267192
Cu3(cdm)4 | 312 | 273 | nitrogen | 11 | 1_nitrogen273 | 51 | 0.147538
Anthracite | 110 | 298 | methane | 10 | 1_methane298 | 49 | 0.1467344
MOF-210 | 576 | 298 | methane | 10 | 1_methane298 | 49 | 0.3514015
Zn2(Atz)2(ox) | 1072 | 273 | nitrogen | 11 | 1_nitrogen273 | 51 | 0.259015
Zn2(Atz)2(ox) | 1072 | 273 | carbon dioxide | 4 | 1_carbon dioxide273 | 35 | 4.28571
Fe2(dobdc) | 372 | 323 | ethene | 7 | 1_ethene323 | 44 | 0.913514
Fe2(dobdc) | 372 | 323 | ethane | 6 | 1_ethane323 | 41 | 0.762141
Cr3(BTC)2 | 287 | 298 | propene | 14 | 1_propene298 | 58 | 9.76344
Cr3(BTC)2 | 287 | 298 | propane | 13 | 1_propane298 | 56 | 8.73118
Fe2(dobdc) | 372 | 323 | methane | 10 | 1_methane323 | 50 | 0.118898
Fe2(dobdc) | 372 | 323 | propene | 14 | 1_propene323 | 59 | 1.0163
Fe2(dobdc) | 372 | 323 | propane | 13 | 1_propane323 | 57 | 0.869565
Cr-MIL-101-bipy | 285 | 273 | carbon dioxide | 4 | 1_carbon dioxide273 | 35 | 0.1640251
Cr-MIL-101-bipy | 285 | 298 | carbon dioxide | 4 | 1_carbon dioxide298 | 36 | 0.04850293
Zeolite NaX | 1035 | 298 | oxygen | 12 | 1_oxygen298 | 55 | 0.1636557
Zeolite NaX | 1035 | 273 | nitrogen | 11 | 1_nitrogen273 | 51 | 0.7519135
Zeolite NaX | 1035 | 298 | nitrogen | 11 | 1_nitrogen298 | 52 | 0.3920565
M41S AM2 | 486 | 298 | carbon dioxide | 4 | 1_carbon dioxide298 | 36 | 1.56528
Silicalite-1 AS1 | 843 | 298 | carbon dioxide | 4 | 1_carbon dioxide298 | 36 | 1.8015
Silicalite-1 AS2 | 844 | 298 | carbon dioxide | 4 | 1_carbon dioxide298 | 36 | 1.73651
Silicalite-1 AS3 | 845 | 298 | nitrogen | 11 | 1_nitrogen298 | 52 | 0.176947
Silicalite-1 AS2 | 844 | 298 | nitrogen | 11 | 1_nitrogen298 | 52 | 0.238312
Silicalite-1 AS1 | 843 | 298 | nitrogen | 11 | 1_nitrogen298 | 52 | 0.310515
M41S AM3 | 487 | 298 | carbon dioxide | 4 | 1_carbon dioxide298 | 36 | 1.29331
M41S AM1 | 485 | 298 | carbon dioxide | 4 | 1_carbon dioxide298 | 36 | 0.844846
M41S AM1 | 485 | 298 | nitrogen | 11 | 1_nitrogen298 | 52 | 0.112839
M41S AM3 | 487 | 298 | nitrogen | 11 | 1_nitrogen298 | 52 | 0.0434
M41S AM2 | 486 | 298 | nitrogen | 11 | 1_nitrogen298 | 52 | 0.06934
Silicalite-1 AS3 | 845 | 298 | carbon dioxide | 4 | 1_carbon dioxide298 | 36 | 1.85204
DS-RF-F127 | 326 | 298 | carbon dioxide | 4 | 1_carbon dioxide298 | 36 | 4.13531
DS-RF-F127 | 326 | 298 | carbon monoxide | 5 | 1_carbon monoxide298 | 38 | 3.06553
DS-RF | 325 | 298 | carbon dioxide | 4 | 1_carbon dioxide298 | 36 | 3.06553
Nanogate-SWCNH | 671 | 273 | carbon dioxide | 4 | 1_carbon dioxide273 | 35 | 2.218287
Closed-SWCNH | 262 | 273 | carbon dioxide | 4 | 1_carbon dioxide273 | 35 | 1.132661
Nanospace Of Nanogate-SWCNH | 677 | 273 | carbon dioxide | 4 | 1_carbon dioxide273 | 35 | 1.109612
Nanogate-SWCNH | 671 | 273 | methane | 10 | 1_methane273 | 48 | 2.750686
Closed-SWCNH | 262 | 273 | methane | 10 | 1_methane273 | 48 | 1.528174
Nanospace Of Nanogate-SWCNH | 677 | 273 | methane | 10 | 1_methane273 | 48 | 1.29529
Open-SWCNH | 692 | 298 | xenon | 15 | 1_xenon298 | 60 | 2.50482
Nanogate-SWCNH | 671 | 298 | xenon | 15 | 1_xenon298 | 60 | 0.626183
Closed-SWCNH | 262 | 298 | xenon | 15 | 1_xenon298 | 60 | 0.313178
MIL-47 | 539 | 298 | hydrogen | 8 | 1_hydrogen298 | 45 | 0.0416667
MIL-53 | 541 | 298 | hydrogen | 8 | 1_hydrogen298 | 45 | 0.0416667
Nanoporous Carbon Model C96 | 676 | 298 | methane | 10 | 1_methane298 | 49 | 0.709677
Nanoporous Carbon Model C24 | 674 | 298 | methane | 10 | 1_methane298 | 49 | 0.1339674
Nanoporous Carbon Model C54 | 675 | 298 | carbon dioxide | 4 | 1_carbon dioxide298 | 36 | 0.3955279
Nanoporous Carbon Model C54 | 675 | 298 | methane | 10 | 1_methane298 | 49 | 0.131234
Nanoporous Carbon Model C96 | 676 | 298 | carbon dioxide | 4 | 1_carbon dioxide298 | 36 | 0.2636711
Nanoporous Carbon Model C150 | 673 | 298 | carbon dioxide | 4 | 1_carbon dioxide298 | 36 | 0.656806
Nanoporous Carbon Model C150 | 673 | 298 | methane | 10 | 1_methane298 | 49 | 0.158121
Nanoporous Carbon Model C24 | 674 | 298 | carbon dioxide | 4 | 1_carbon dioxide298 | 36 | 0.3790775
Cu-BTC-PF6-5% | 300 | 298 | carbon dioxide | 4 | 1_carbon dioxide298 | 36 | 4.544648
Zeolite NaX | 1035 | 298 | hydrogen | 8 | 1_hydrogen298 | 45 | 0.04091863
ZSM-5 | 991 | 298 | hydrogen | 8 | 1_hydrogen298 | 45 | 0.04060083
Zeolite CaA | 1000 | 298 | hydrogen | 8 | 1_hydrogen298 | 45 | 0.03371619
Zeolite Na-A | 1032 | 298 | hydrogen | 8 | 1_hydrogen298 | 45 | 0.02029303
UiO-66 | 907 | 298 | hydrogen | 8 | 1_hydrogen298 | 45 | 0.02831562
AC WV1050 | 53 | 298 | carbon dioxide | 4 | 1_carbon dioxide298 | 36 | 1.852835
AC WV1050 | 53 | 298 | methane | 10 | 1_methane298 | 49 | 0.5455
Activated Charcoal | 84 | 298 | krypton | 9 | 1_krypton298 | 47 | 1.225177
Activated Charcoal | 84 | 298 | xenon | 15 | 1_xenon298 | 60 | 2.856
Activated Charcoal | 84 | 273 | nitrogen | 11 | 1_nitrogen273 | 51 | 0.599
IH2 | 425 | 298 | nitrogen | 11 | 1_nitrogen298 | 52 | 0.33615
IH3 | 426 | 298 | carbon dioxide | 4 | 1_carbon dioxide298 | 36 | 2.6288
IH3 | 426 | 323 | carbon dioxide | 4 | 1_carbon dioxide323 | 37 | 1.5035
IH2 | 425 | 298 | oxygen | 12 | 1_oxygen298 | 55 | 0.33746
IH3 | 426 | 298 | oxygen | 12 | 1_oxygen298 | 55 | 0.38383
IH2 | 425 | 323 | nitrogen | 11 | 1_nitrogen323 | 53 | 0.17434
IH3 | 426 | 298 | nitrogen | 11 | 1_nitrogen298 | 52 | 0.40621
IH3 | 426 | 323 | nitrogen | 11 | 1_nitrogen323 | 53 | 0.2027
IH2 | 425 | 298 | carbon dioxide | 4 | 1_carbon dioxide298 | 36 | 2.1527
IH2 | 425 | 323 | carbon dioxide | 4 | 1_carbon dioxide323 | 37 | 1.2018
Nka-A82 | 687 | 273 | carbon dioxide | 4 | 1_carbon dioxide273 | 35 | 4.764775
BPL | 116 | 298 | carbon dioxide | 4 | 1_carbon dioxide298 | 36 | 1.85615
RKb-A75 | 786 | 298 | carbon dioxide | 4 | 1_carbon dioxide298 | 36 | 1.69995
Rka-A71 | 792 | 298 | carbon dioxide | 4 | 1_carbon dioxide298 | 36 | 1.68478
NOS-A94 | 642 | 298 | carbon dioxide | 4 | 1_carbon dioxide298 | 36 | 2.29872
NKb-A82 | 639 | 298 | hydrogen | 8 | 1_hydrogen298 | 45 | 0.23223
NOS-A94 | 642 | 298 | hydrogen | 8 | 1_hydrogen298 | 45 | 0.39249
Nka-A82 | 687 | 298 | hydrogen | 8 | 1_hydrogen298 | 45 | 0.3856
BPL | 116 | 298 | hydrogen | 8 | 1_hydrogen298 | 45 | 0.1186
BPL | 116 | 298 | methane | 10 | 1_methane298 | 49 | 0.81286
NKb-A82 | 639 | 298 | methane | 10 | 1_methane298 | 49 | 0.89537
NOS-A94 | 642 | 298 | methane | 10 | 1_methane298 | 49 | 1.15413
Nka-A82 | 687 | 298 | methane | 10 | 1_methane298 | 49 | 1.43901
NOS-A94 | 642 | 298 | nitrogen | 11 | 1_nitrogen298 | 52 | 0.83804
NKb-A82 | 639 | 298 | nitrogen | 11 | 1_nitrogen298 | 52 | 0.94911
Nka-A82 | 687 | 298 | nitrogen | 11 | 1_nitrogen298 | 52 | 1.04575
BPL | 116 | 298 | nitrogen | 11 | 1_nitrogen298 | 52 | 0.6148
NKb-A82 | 639 | 298 | carbon dioxide | 4 | 1_carbon dioxide298 | 36 | 2.38572
Nka-A82 | 687 | 298 | carbon dioxide | 4 | 1_carbon dioxide298 | 36 | 2.89994
NOS-A94 | 642 | 273 | carbon dioxide | 4 | 1_carbon dioxide273 | 35 | 3.824383
NKb-A82 | 639 | 273 | carbon dioxide | 4 | 1_carbon dioxide273 | 35 | 3.831656
RKb-A75 | 786 | 273 | carbon dioxide | 4 | 1_carbon dioxide273 | 35 | 2.49678
Rka-A71 | 792 | 273 | carbon dioxide | 4 | 1_carbon dioxide273 | 35 | 2.712314
Clinoptilolite | 261 | 298 | ethene | 7 | 1_ethene298 | 43 | 2.53128
Clinoptilolite | 261 | 298 | methane | 10 | 1_methane298 | 49 | 2.103321
Clinoptilolite | 261 | 298 | ethane | 6 | 1_ethane298 | 40 | 2.015998
IRMOF-6 | 435 | 298 | methane | 10 | 1_methane298 | 49 | 0.6143171
IRMOF-10 | 429 | 273 | carbon dioxide | 4 | 1_carbon dioxide273 | 35 | 1.703145
50Cu | 42 | 323 | ethene | 7 | 1_ethene323 | 44 | 0.8387232
8Ce50Cu | 46 | 323 | ethane | 6 | 1_ethane323 | 41 | 0.03585337
10Ce50Cu | 16 | 323 | ethane | 6 | 1_ethane323 | 41 | 0.04587745
5Ce | 44 | 323 | ethane | 6 | 1_ethane323 | 41 | 1.232365
2Ce50Cu | 27 | 323 | ethene | 7 | 1_ethene323 | 44 | 0.7552229
5Ce50Cu | 45 | 323 | ethene | 7 | 1_ethene323 | 44 | 0.5869572
8Ce50Cu | 46 | 323 | ethene | 7 | 1_ethene323 | 44 | 0.4895987
10Ce50Cu | 16 | 323 | ethene | 7 | 1_ethene323 | 44 | 0.4948208
5Ce | 44 | 323 | ethene | 7 | 1_ethene323 | 44 | 1.063095
50Cu | 42 | 323 | ethane | 6 | 1_ethane323 | 41 | 0.08802953
2Ce50Cu | 27 | 323 | ethane | 6 | 1_ethane323 | 41 | 0.09484221
5Ce50Cu | 45 | 323 | ethane | 6 | 1_ethane323 | 41 | 0.02631383
MOF-505 | 579 | 273 | carbon dioxide | 4 | 1_carbon dioxide273 | 35 | 7.390135
MOF-505 | 579 | 273 | methane | 10 | 1_methane273 | 48 | 1.467201
MOF-505 | 579 | 298 | methane | 10 | 1_methane298 | 49 | 1.122072
MOF-505 | 579 | 273 | acetylene | 1 | 1_acetylene273 | 31 | 11.04708
MIL-53 | 541 | 298 | carbon dioxide | 4 | 1_carbon dioxide298 | 36 | 0.08750703
MOF-1 | 558 | 273 | methane | 10 | 1_methane273 | 48 | 0.4185335
MOF-1 | 558 | 298 | methane | 10 | 1_methane298 | 49 | 0.2971468
MOF-1 | 558 | 273 | carbon dioxide | 4 | 1_carbon dioxide273 | 35 | 1.442317
MOF-1 | 558 | 298 | carbon dioxide | 4 | 1_carbon dioxide298 | 36 | 0.8164693
PAF-1 | 697 | 298 | carbon dioxide | 4 | 1_carbon dioxide298 | 36 | 0.8905091
CCT1 | 184 | 77 | nitrogen | 11 | 3_nitrogen77 | 84 | 35.67026
ZIF-71 | 965 | 77 | nitrogen | 11 | 3_nitrogen77 | 84 | 13.11391
MOF-505 | 579 | 77 | nitrogen | 11 | 3_nitrogen77 | 84 | 14.21529
MOF-508b | 581 | 77 | nitrogen | 11 | 3_nitrogen77 | 84 | 10.22157
MOF-508b | 581 | 77 | hydrogen | 8 | 3_hydrogen77 | 76 | 10.4408
C384H192N48O96Tb16 | 159 | 77 | nitrogen | 11 | 3_nitrogen77 | 84 | 37.83124
Zn(NO3)2*4H2O | 1062 | 77 | nitrogen | 11 | 3_nitrogen77 | 84 | 58.67839
DUT-9-SCD | 333 | 77 | nitrogen | 11 | 3_nitrogen77 | 84 | 52.9981
CPM-13 | 215 | 77 | nitrogen | 11 | 3_nitrogen77 | 84 | 16.17776
CPM-13 | 215 | 77 | hydrogen | 8 | 3_hydrogen77 | 76 | 28.75503
C16H10CuN4O4 | 142 | 77 | nitrogen | 11 | 3_nitrogen77 | 84 | 16.76564
C16H10CuN4O4 | 142 | 77 | hydrogen | 8 | 3_hydrogen77 | 76 | 19.6141
NJU-Bai9 | 638 | 77 | hydrogen | 8 | 3_hydrogen77 | 76 | 27.85315
WUT-1a | 939 | 77 | nitrogen | 11 | 3_nitrogen77 | 84 | 13.40065
WUT-1a | 939 | 77 | hydrogen | 8 | 3_hydrogen77 | 76 | 10.62547
PKU-17 | 754 | 77 | nitrogen | 11 | 3_nitrogen77 | 84 | 3.442674
[Zn3(TPATTTADTIOA)(H2O)3]n | 1180 | 77 | nitrogen | 11 | 3_nitrogen77 | 84 | 40.00823
[Zn3(BTTTDTIOA)(H2O)3]n | 1177 | 77 | nitrogen | 11 | 3_nitrogen77 | 84 | 57.69991
[Zn3(BTTTDTIOA)(H2O)3]n | 1177 | 77 | hydrogen | 8 | 3_hydrogen77 | 76 | 19.57639
[Zn3(TPATTTADTIOA)(H2O)3]n | 1180 | 77 | hydrogen | 8 | 3_hydrogen77 | 76 | 14.94543
[Zn3(TPBTTTATIOA)(H2O)3]n | 1181 | 77 | hydrogen | 8 | 3_hydrogen77 | 76 | 16.21718
[Zn3(TCPB)2*2H2O]*2H2O*4DMF | 1179 | 77 | hydrogen | 8 | 3_hydrogen77 | 76 | 5.907799
C67.50H78.25Cd1N1.75Na0.25O19 | 170 | 77 | nitrogen | 11 | 3_nitrogen77 | 84 | 13.60881
UPC-15 | 880 | 77 | nitrogen | 11 | 3_nitrogen77 | 84 | 16.43871
UPC-16 | 881 | 77 | nitrogen | 11 | 3_nitrogen77 | 84 | 17.37223
UPC-15 | 880 | 77 | hydrogen | 8 | 3_hydrogen77 | 76 | 8.842427
UPC-16 | 881 | 77 | hydrogen | 8 | 3_hydrogen77 | 76 | 5.984323
MOF-74-Ni | 588 | 77 | nitrogen | 11 | 3_nitrogen77 | 84 | 7.469694
PDVBTT-1 | 739 | 77 | nitrogen | 11 | 3_nitrogen77 | 84 | 60.05115
[Zn3-(ntb)2]n | 1182 | 77 | hydrogen | 8 | 3_hydrogen77 | 76 | 5.737165
SNU-6 | 814 | 77 | nitrogen | 11 | 3_nitrogen77 | 84 | 31.12762
MIL-53(Al) | 542 | 77 | nitrogen | 11 | 3_nitrogen77 | 84 | 12.705
YO-MOF | 950 | 77 | nitrogen | 11 | 3_nitrogen77 | 84 | 69.67544
SNU-31' | 813 | 77 | hydrogen | 8 | 3_hydrogen77 | 76 | 13.40336
SNU-30' | 812 | 77 | nitrogen | 11 | 3_nitrogen77 | 84 | 11.1812
SNU-30' | 812 | 77 | hydrogen | 8 | 3_hydrogen77 | 76 | 11.27786
C26H8Cu2N2O12 | 151 | 77 | hydrogen | 8 | 3_hydrogen77 | 76 | 15.52782
Zn(bdc)(ted)0.5 | 1064 | 77 | nitrogen | 11 | 3_nitrogen77 | 84 | 21.24643
UTSA-36a | 898 | 77 | hydrogen | 8 | 3_hydrogen77 | 76 | 7.272867
{[Zn2(H2dht)(dht)0.5)(azpy)0.5]} | 1254 | 77 | hydrogen | 8 | 3_hydrogen77 | 76 | 0.2792669
{[Zn2(H2dht)(dht)0.5)(azpy)0.5]} | 1254 | 77 | nitrogen | 11 | 3_nitrogen77 | 84 | 0.2482502
DUT-23(Co) | 328 | 77 | nitrogen | 11 | 3_nitrogen77 | 84 | 59.4724
DUT-23(Co) | 328 | 77 | hydrogen | 8 | 3_hydrogen77 | 76 | 36.9182
UTSA-33a | 894 | 77 | nitrogen | 11 | 3_nitrogen77 | 84 | 10.71946
UTSA-33a | 894 | 77 | hydrogen | 8 | 3_hydrogen77 | 76 | 9.620892
[Co3(ndc)-(HCOO)3(mu3-OH)(H2O)]n | 1112 | 77 | nitrogen | 11 | 3_nitrogen77 | 84 | 17.52354
UTSA-34a | 895 | 77 | nitrogen | 11 | 3_nitrogen77 | 84 | 9.634891
SNU-70' | 815 | 77 | nitrogen | 11 | 3_nitrogen77 | 84 | 64.93084
SNU-71' | 816 | 77 | hydrogen | 8 | 3_hydrogen77 | 76 | 16.60774
SNU-70' | 815 | 77 | hydrogen | 8 | 3_hydrogen77 | 76 | 16.42658
COF-102 | 203 | 77 | nitrogen | 11 | 3_nitrogen77 | 84 | 40.35883
DUT-25 | 329 | 77 | nitrogen | 11 | 3_nitrogen77 | 84 | 63.78806
DUT-25 | 329 | 77 | hydrogen | 8 | 3_hydrogen77 | 76 | 31.41382
{[Tb(FDA)1.5(DMF)]*DMF} | 1252 | 77 | hydrogen | 8 | 3_hydrogen77 | 76 | 9.047873
ILCOF-1 | 427 | 77 | hydrogen | 8 | 3_hydrogen77 | 76 | 14.79724
TAF-1a | 849 | 77 | nitrogen | 11 | 3_nitrogen77 | 84 | 6.519603
BIF-24 | 113 | 77 | hydrogen | 8 | 3_hydrogen77 | 76 | 25.96112
SNU-150' | 808 | 77 | nitrogen | 11 | 3_nitrogen77 | 84 | 27.02694
SNU-151' | 809 | 77 | nitrogen | 11 | 3_nitrogen77 | 84 | 22.66491
SNU-151' | 809 | 77 | hydrogen | 8 | 3_hydrogen77 | 76 | 15.58002
SNU-150' | 808 | 77 | hydrogen | 8 | 3_hydrogen77 | 76 | 14.0194
MOF-14 | 561 | 77 | nitrogen | 11 | 3_nitrogen77 | 84 | 13.48362
[La(TATAB)(H2O)].6H2O | 1135 | 77 | hydrogen | 8 | 3_hydrogen77 | 76 | 9.114227
MOF-1 | 558 | 77 | nitrogen | 11 | 3_nitrogen77 | 84 | 27.09752
MOF-2 | 568 | 77 | nitrogen | 11 | 3_nitrogen77 | 84 | 40.06558
467-MOF | 39 | 77 | nitrogen | 11 | 3_nitrogen77 | 84 | 13.81436
467-MOF | 39 | 77 | hydrogen | 8 | 3_hydrogen77 | 76 | 11.91995
UiO-66-(COOLi)4-EX | 921 | 77 | nitrogen | 11 | 3_nitrogen77 | 84 | 26.05262
UiO-66-(COONa)4-EX | 923 | 77 | nitrogen | 11 | 3_nitrogen77 | 84 | 21.37025
UiO-66-(COOLi)2-EX | 920 | 77 | nitrogen | 11 | 3_nitrogen77 | 84 | 26.30537
MIL-101 | 516 | 77 | nitrogen | 11 | 3_nitrogen77 | 84 | 1.328733
C50H22Cu3O15 | 165 | 77 | nitrogen | 11 | 3_nitrogen77 | 84 | 26.60314
C50H22Cu3O15 | 165 | 77 | hydrogen | 8 | 3_hydrogen77 | 76 | 14.19386
Bio-MOF-11 | 124 | 77 | hydrogen | 8 | 3_hydrogen77 | 76 | 1.725022
(Hbzza)2]*H2O*C2H5OH | 7 | 77 | hydrogen | 8 | 3_hydrogen77 | 76 | 24.04074
FJI-C1 | 363 | 77 | nitrogen | 11 | 3_nitrogen77 | 84 | 26.05905
EL-MIL-53 | 347 | 77 | nitrogen | 11 | 3_nitrogen77 | 84 | 21.7483
MOF-253 | 577 | 77 | nitrogen | 11 | 3_nitrogen77 | 84 | 20.09711
[Zn(SiF6)(pyz)2]n | 1158 | 77 | hydrogen | 8 | 3_hydrogen77 | 76 | 4.484906
Cu(BDC-OH) | 293 | 77 | hydrogen | 8 | 3_hydrogen77 | 76 | 25.04868
MOF-1c | 567 | 77 | hydrogen | 8 | 3_hydrogen77 | 76 | 5.481021
Porous Carbon CS1000A | 771 | 77 | nitrogen | 11 | 3_nitrogen77 | 84 | 20.2336
MIL-101b | 530 | 77 | nitrogen | 11 | 3_nitrogen77 | 84 | 27.04991
MIL-101a | 529 | 77 | nitrogen | 11 | 3_nitrogen77 | 84 | 24.87259
MC-60 | 492 | 77 | nitrogen | 11 | 3_nitrogen77 | 84 | 43.43917
MC-30 | 491 | 77 | nitrogen | 11 | 3_nitrogen77 | 84 | 23.99776
RF-ACX | 779 | 77 | nitrogen | 11 | 3_nitrogen77 | 84 | 6.733099
KIT-6-CN | 463 | 77 | nitrogen | 11 | 3_nitrogen77 | 84 | 96.31303
ZIF-8-90 0% | 970 | 77 | nitrogen | 11 | 3_nitrogen77 | 84 | 19.65776
ZIF-8-90 30% | 971 | 77 | nitrogen | 11 | 3_nitrogen77 | 84 | 17.54501
ZIF-8-90 70% | 973 | 77 | nitrogen | 11 | 3_nitrogen77 | 84 | 19.46692
ZIF-8-90 50% | 972 | 77 | nitrogen | 11 | 3_nitrogen77 | 84 | 20.71586
MIL-53(Al)sol.ht | 546 | 77 | nitrogen | 11 | 3_nitrogen77 | 84 | 18.66105
MIL-101(Li) | 524 | 77 | hydrogen | 8 | 3_hydrogen77 | 76 | 60.33395
SWNT-MIL-101 | 828 | 77 | hydrogen | 8 | 3_hydrogen77 | 76 | 46.40778
SWNT-MIL-101-C(Li) | 829 | 77 | hydrogen | 8 | 3_hydrogen77 | 76 | 41.02877
MIL-101-A(Li) | 525 | 77 | hydrogen | 8 | 3_hydrogen77 | 76 | 61.72368
MIL-101-B(Li) | 526 | 77 | hydrogen | 8 | 3_hydrogen77 | 76 | 44.42599
MIL-53(Al)-A(Li) | 543 | 77 | hydrogen | 8 | 3_hydrogen77 | 76 | 39.88369
MIL-53(Al) | 542 | 77 | hydrogen | 8 | 3_hydrogen77 | 76 | 37.89834
Cu(BDC) (60mL DMF 100W Microwave) | 291 | 77 | nitrogen | 11 | 3_nitrogen77 | 84 | 38.27994
MIL-100(Cr) | 505 | 77 | nitrogen | 11 | 3_nitrogen77 | 84 | 13.15403
C11H12GdO11 | 136 | 77 | hydrogen | 8 | 3_hydrogen77 | 76 | 40.25168
(15,15) SWSiCNT | 2 | 77 | hydrogen | 8 | 3_hydrogen77 | 76 | 32.25162
(22,22) SWSiCNT | 3 | 77 | hydrogen | 8 | 3_hydrogen77 | 76 | 42.09618
SWSiCNT (9,9) | 832 | 77 | hydrogen | 8 | 3_hydrogen77 | 76 | 3.064677
SWSiCNT (15,15) | 830 | 77 | hydrogen | 8 | 3_hydrogen77 | 76 | 7.862199
SWSiCNT (22,22) | 831 | 77 | hydrogen | 8 | 3_hydrogen77 | 76 | 16.97002
Graphite | 384 | 77 | nitrogen | 11 | 3_nitrogen77 | 84 | 10.68261
Activated Charcoal | 84 | 77 | hydrogen | 8 | 3_hydrogen77 | 76 | 15.4616
Amine Modified TiO2 | 107 | 77 | nitrogen | 11 | 3_nitrogen77 | 84 | 41.1342
TiO2 | 863 | 77 | nitrogen | 11 | 3_nitrogen77 | 84 | 20.7676
F400 | 351 | 77 | nitrogen | 11 | 3_nitrogen77 | 84 | 20.99038
Maxsorb MSC-30 | 600 | 77 | nitrogen | 11 | 3_nitrogen77 | 84 | 34.19063
Activated Carbon VR5-4:1 | 77 | 77 | nitrogen | 11 | 3_nitrogen77 | 84 | 58.24876
Activated Carbon VR5-3:1 | 76 | 77 | nitrogen | 11 | 3_nitrogen77 | 84 | 43.08037
Activated Carbon VR5-2.5:1 | 75 | 77 | nitrogen | 11 | 3_nitrogen77 | 84 | 31.87414
Activated Carbon | 64 | 77 | nitrogen | 11 | 3_nitrogen77 | 84 | 15.29148
Zr-MOF | 1084 | 77 | hydrogen | 8 | 3_hydrogen77 | 76 | 1.753245
MWCNT@MIL-101 | 597 | 77 | nitrogen | 11 | 3_nitrogen77 | 84 | 81.29881
Cr-MIL(101) | 284 | 77 | nitrogen | 11 | 3_nitrogen77 | 84 | 25.63235
PAN-AC | 708 | 77 | nitrogen | 11 | 3_nitrogen77 | 84 | 40.07388
AC2 | 57 | 77 | nitrogen | 11 | 3_nitrogen77 | 84 | 16.77504
AC1 | 56 | 77 | nitrogen | 11 | 3_nitrogen77 | 84 | 15.22469
C-PDA-5 | 131 | 77 | nitrogen | 11 | 3_nitrogen77 | 84 | 70.6517
C-PDA-3 | 129 | 77 | nitrogen | 11 | 3_nitrogen77 | 84 | 44.75703
C-PDA-2 | 128 | 77 | nitrogen | 11 | 3_nitrogen77 | 84 | 41.85169
C-PDA-4 | 130 | 77 | nitrogen | 11 | 3_nitrogen77 | 84 | 55.23814
NOTT-300 | 652 | 77 | hydrogen | 8 | 3_hydrogen77 | 76 | 2.899907
{[Zn2(MTB)(H2O)2]*3H2O*3DMF}n | 1256 | 77 | nitrogen | 11 | 3_nitrogen77 | 84 | 3.138182
UiO-66 | 907 | 77 | nitrogen | 11 | 3_nitrogen77 | 84 | 1.26021
UiO-67 | 937 | 77 | nitrogen | 11 | 3_nitrogen77 | 84 | 1.255025
AC | 51 | 77 | nitrogen | 11 | 3_nitrogen77 | 84 | 14.80802
Graphite | 384 | 77 | hydrogen | 8 | 3_hydrogen77 | 76 | 27.4286
MIL-101 | 516 | 77 | hydrogen | 8 | 3_hydrogen77 | 76 | 25.6154
A-CS700-3 | 47 | 77 | nitrogen | 11 | 3_nitrogen77 | 84 | 31.08519
A-CS900-3 | 49 | 77 | nitrogen | 11 | 3_nitrogen77 | 84 | 15.49917
A-CS800-2 | 48 | 77 | nitrogen | 11 | 3_nitrogen77 | 84 | 14.18293
Activated Carbon - anthracite | 65 | 77 | nitrogen | 11 | 3_nitrogen77 | 84 | 20.2974
{[Zn3(L)3(DPB)1.5]-6DMF-H20}n | 1258 | 77 | hydrogen | 8 | 3_hydrogen77 | 76 | 6.77104
Zeolite Na-Y | 1034 | 77 | hydrogen | 8 | 3_hydrogen77 | 76 | 8.678239
Sod-ZMOF | 847 | 77 | nitrogen | 11 | 3_nitrogen77 | 84 | 36.12128
MWCNT | 596 | 77 | nitrogen | 11 | 3_nitrogen77 | 84 | 36.6298
ZIF-8 | 969 | 77 | hydrogen | 8 | 3_hydrogen77 | 76 | 13.05443
MAXSORB | 490 | 77 | nitrogen | 11 | 3_nitrogen77 | 84 | 50.34344
MIL-53 | 541 | 77 | hydrogen | 8 | 3_hydrogen77 | 76 | 5.56636
MAXSORB | 490 | 77 | hydrogen | 8 | 3_hydrogen77 | 76 | 17.9231
CuBTC | 315 | 77 | nitrogen | 11 | 3_nitrogen77 | 84 | 9.297749
MIL-53 | 541 | 77 | nitrogen | 11 | 3_nitrogen77 | 84 | 11.16526
PCOP-2 | 737 | 77 | hydrogen | 8 | 3_hydrogen77 | 76 | 77.18055
PCOP-1 | 736 | 77 | hydrogen | 8 | 3_hydrogen77 | 76 | 47.14283
PCOP-5 | 738 | 77 | hydrogen | 8 | 3_hydrogen77 | 76 | 38.19735
GEGZEY | 377 | 77 | hydrogen | 8 | 3_hydrogen77 | 76 | 24.6992
WV1050 | 940 | 77 | nitrogen | 11 | 3_nitrogen77 | 84 | 39.45771
activated carbon from coconut shells | 1193 | 77 | nitrogen | 11 | 3_nitrogen77 | 84 | 18.66418
Activated carbon from babassu coconut | 88 | 77 | nitrogen | 11 | 3_nitrogen77 | 84 | 32.80999
[Cu(L)DMF]*2H2O | 1117 | 77 | nitrogen | 11 | 3_nitrogen77 | 84 | 6.418313
Co[trans-Py2(Me2N,F2-ph)2Por]Â·3DMF | 275 | 77 | hydrogen | 8 | 3_hydrogen77 | 76 | 22.06768
Fe[trans-Py2(F3- ph)2Por]Â·ClÂ·2DMF | 375 | 77 | hydrogen | 8 | 3_hydrogen77 | 76 | 7.515066
Ni[trans-Py2(Me2N,F2-ph)2Por]Â·3DMF | 686 | 77 | hydrogen | 8 | 3_hydrogen77 | 76 | 5.596014
[Zn4(TRZ)4(TTBDC)2]n | 1184 | 77 | hydrogen | 8 | 3_hydrogen77 | 76 | 5.99318
[Zn2(TRZ)2(DOBDC)]n | 1168 | 77 | hydrogen | 8 | 3_hydrogen77 | 76 | 6.868193
Zeolite NaX | 1035 | 77 | hydrogen | 8 | 3_hydrogen77 | 76 | 10.74262
Zeolite RuNaX-46 | 1047 | 77 | hydrogen | 8 | 3_hydrogen77 | 76 | 7.439054
Zeolite RuNaX-52 | 1048 | 77 | hydrogen | 8 | 3_hydrogen77 | 76 | 7.282326
Zeolite PdNaX-31 | 1037 | 77 | hydrogen | 8 | 3_hydrogen77 | 76 | 10.70764
Zeolite PdNaX-43 | 1038 | 77 | hydrogen | 8 | 3_hydrogen77 | 76 | 8.912259
Zeolite PdNaX-52 | 1039 | 77 | hydrogen | 8 | 3_hydrogen77 | 76 | 8.911732
Zeolite RuX | 1049 | 77 | hydrogen | 8 | 3_hydrogen77 | 76 | 18.32224
Zeolite PdX | 1042 | 77 | hydrogen | 8 | 3_hydrogen77 | 76 | 15.06974
Zeolite PdNaX-58 | 1040 | 77 | hydrogen | 8 | 3_hydrogen77 | 76 | 7.779299
Zeolite PdNaX-67 | 1041 | 77 | hydrogen | 8 | 3_hydrogen77 | 76 | 7.368862
Zeolite RuNaX-20 | 1044 | 77 | hydrogen | 8 | 3_hydrogen77 | 76 | 9.228339
Zeolite RuNaX-32 | 1045 | 77 | hydrogen | 8 | 3_hydrogen77 | 76 | 8.569866
Zeolite RuNaX-40 | 1046 | 77 | hydrogen | 8 | 3_hydrogen77 | 76 | 9.696052
IRMOF-8 | 441 | 77 | nitrogen | 11 | 3_nitrogen77 | 84 | 5.732908
Pt/AC_1 in IRMOF-8 | 774 | 77 | nitrogen | 11 | 3_nitrogen77 | 84 | 18.39485
(Cu(db)) | 5 | 77 | hydrogen | 8 | 3_hydrogen77 | 76 | 6.496032
UFCA-3-600 | 872 | 77 | nitrogen | 11 | 3_nitrogen77 | 84 | 17.31214
UFCA-2-600 | 869 | 77 | nitrogen | 11 | 3_nitrogen77 | 84 | 16.72451
UFCA-2-800 | 871 | 77 | nitrogen | 11 | 3_nitrogen77 | 84 | 28.7126
UFCA-4-600 | 873 | 77 | nitrogen | 11 | 3_nitrogen77 | 84 | 11.53024
UFCA-2-700 | 870 | 77 | nitrogen | 11 | 3_nitrogen77 | 84 | 37.42806
MIL-101V before O2 binding | 528 | 77 | nitrogen | 11 | 3_nitrogen77 | 84 | 42.36926
Activated Carbon | 64 | 77 | hydrogen | 8 | 3_hydrogen77 | 76 | 13.38438
C10H7CuO5 | 135 | 77 | nitrogen | 11 | 3_nitrogen77 | 84 | 41.66978
C10H7CuO5 | 135 | 77 | hydrogen | 8 | 3_hydrogen77 | 76 | 28.72285
[Co2(bpdc)2(H2bpz)]*2(DMF)*5(H2O) | 1108 | 77 | nitrogen | 11 | 3_nitrogen77 | 84 | 71.42763
[Co2(bpdc)2(H2bpz)]*2(DMF)*5(H2O) | 1108 | 77 | hydrogen | 8 | 3_hydrogen77 | 76 | 6.205882
Fe2(O2)(dobdc) | 371 | 77 | nitrogen | 11 | 3_nitrogen77 | 84 | 6.94054
CMK-3 | 191 | 77 | nitrogen | 11 | 3_nitrogen77 | 84 | 80.14547
ZSM-5 | 991 | 77 | nitrogen | 11 | 3_nitrogen77 | 84 | 1.089
Zeolite DD3R | 1001 | 77 | nitrogen | 11 | 3_nitrogen77 | 84 | 10.66921
H-SAPO-34 | 408 | 77 | nitrogen | 11 | 3_nitrogen77 | 84 | 7.720386
Soc-MOF | 846 | 77 | nitrogen | 11 | 3_nitrogen77 | 84 | 14.98018
CMK-5 | 192 | 77 | nitrogen | 11 | 3_nitrogen77 | 84 | 77.89876
{[Zn2(OH)(AZPY)(BDC)1.5]*H2O}n | 1257 | 77 | nitrogen | 11 | 3_nitrogen77 | 84 | 1.031747
COF-5 | 207 | 77 | nitrogen | 11 | 3_nitrogen77 | 84 | 15.11127
COF-10 | 202 | 77 | hydrogen | 8 | 3_hydrogen77 | 76 | 23.31361
COF-102 | 203 | 77 | hydrogen | 8 | 3_hydrogen77 | 76 | 45.55252
[Fe3(O)(pmc)5.3(O2CH)0.7]*DMF | 1132 | 77 | hydrogen | 8 | 3_hydrogen77 | 76 | 4.945813
CPO-27-Fe | 222 | 77 | hydrogen | 8 | 3_hydrogen77 | 76 | 14.12811
[Cu(dhbc)2(bpy)]H2O] | 1119 | 77 | nitrogen | 11 | 3_nitrogen77 | 84 | 12.61612
MOF-177 | 562 | 77 | nitrogen | 11 | 3_nitrogen77 | 84 | 21.39028
SBA-16 | 797 | 77 | nitrogen | 11 | 3_nitrogen77 | 84 | 33.52552
Mg-SBA-16 | 610 | 77 | nitrogen | 11 | 3_nitrogen77 | 84 | 77.61868
Mg/K-SBA-16 | 613 | 77 | nitrogen | 11 | 3_nitrogen77 | 84 | 68.77866
IRMOF-8-NO2 | 443 | 77 | nitrogen | 11 | 3_nitrogen77 | 84 | 9.539741
MOF | 556 | 77 | nitrogen | 11 | 3_nitrogen77 | 84 | 15.33886
Zeolite 13X | 993 | 77 | nitrogen | 11 | 3_nitrogen77 | 84 | 9.467233
Zn-MOF-74 | 1069 | 77 | nitrogen | 11 | 3_nitrogen77 | 84 | 10.18586
ZnAcBPDC | 1081 | 77 | nitrogen | 11 | 3_nitrogen77 | 84 | 65.8893
ZnBuBPDC | 1082 | 77 | nitrogen | 11 | 3_nitrogen77 | 84 | 25.55526
Zr-fum MOF (393 k) | 1086 | 77 | hydrogen | 8 | 3_hydrogen77 | 76 | 0.3793953
[Al(OH) (SBPDC)] | 1095 | 77 | hydrogen | 8 | 3_hydrogen77 | 76 | 13.27413
DUT-5 | 331 | 77 | hydrogen | 8 | 3_hydrogen77 | 76 | 10.94886
AC-Chitosan | 54 | 77 | nitrogen | 11 | 3_nitrogen77 | 84 | 73.21138
AC-TETA | 55 | 77 | nitrogen | 11 | 3_nitrogen77 | 84 | 65.08382
MOF-74-Co | 587 | 77 | nitrogen | 11 | 3_nitrogen77 | 84 | 14.88519
Mg-MOF-74 | 604 | 77 | nitrogen | 11 | 3_nitrogen77 | 84 | 25.13602
C55H6N39 | 169 | 77 | hydrogen | 8 | 3_hydrogen77 | 76 | 8.786642
10PEI@UiO-66 | 17 | 77 | nitrogen | 11 | 3_nitrogen77 | 84 | 33.26138
UiO-66-(OH)2 | 926 | 77 | nitrogen | 11 | 3_nitrogen77 | 84 | 45.42264
UiO-66-(OH)2-NO2 | 927 | 77 | nitrogen | 11 | 3_nitrogen77 | 84 | 12.55274
UiO-66-NO2-(OH)2 | 933 | 77 | nitrogen | 11 | 3_nitrogen77 | 84 | 9.106094
ZIF-69 | 962 | 77 | nitrogen | 11 | 3_nitrogen77 | 84 | 11.71
(H3O)4[Ni6(pi3-O)2(pi2-OSC2H6)2(SO4)2(TATB)8/3].4C2H6O.13H2O | 6 | 77 | hydrogen | 8 | 3_hydrogen77 | 76 | 10.14963
Cd-TMBP-Triazole-diyl-TAA | 254 | 77 | nitrogen | 11 | 3_nitrogen77 | 84 | 16.80488
[Eu(BDC)(NO3)(DMF)2] | 1130 | 77 | hydrogen | 8 | 3_hydrogen77 | 76 | 1.951284
ZIF-8-C_100_2d | 974 | 77 | nitrogen | 11 | 3_nitrogen77 | 84 | 19.28036
ZIF-8-C_200_2d | 975 | 77 | nitrogen | 11 | 3_nitrogen77 | 84 | 18.90367
ZIF-8-W_200_2d | 976 | 77 | nitrogen | 11 | 3_nitrogen77 | 84 | 18.13341
ZIF-8-W_250_2d | 977 | 77 | nitrogen | 11 | 3_nitrogen77 | 84 | 69.85618
RFC_C240 | 782 | 77 | nitrogen | 11 | 3_nitrogen77 | 84 | 57.83437
RFC_C120 | 781 | 77 | nitrogen | 11 | 3_nitrogen77 | 84 | 39.15715
RFC_C45 | 783 | 77 | nitrogen | 11 | 3_nitrogen77 | 84 | 21.99201
RFC_N10 | 784 | 77 | nitrogen | 11 | 3_nitrogen77 | 84 | 48.1291
RFC | 780 | 77 | nitrogen | 11 | 3_nitrogen77 | 84 | 9.147134
MCM-41 | 493 | 77 | nitrogen | 11 | 3_nitrogen77 | 84 | 21.51562
PCN-14 | 717 | 77 | nitrogen | 11 | 3_nitrogen77 | 84 | 10.87181
PCN-24 | 720 | 77 | nitrogen | 11 | 3_nitrogen77 | 84 | 10.33336
PCN-44 | 727 | 77 | nitrogen | 11 | 3_nitrogen77 | 84 | 9.954165
PCN-13 | 716 | 77 | nitrogen | 11 | 3_nitrogen77 | 84 | 8.187674
PCN-23 | 719 | 77 | nitrogen | 11 | 3_nitrogen77 | 84 | 7.819003
PCN-43 | 726 | 77 | nitrogen | 11 | 3_nitrogen77 | 84 | 9.943778
NPC-7-Cu | 653 | 77 | nitrogen | 11 | 3_nitrogen77 | 84 | 9.867881
NPC-7-Cu | 653 | 77 | hydrogen | 8 | 3_hydrogen77 | 76 | 2.796403
NPC-7-Zn | 654 | 77 | hydrogen | 8 | 3_hydrogen77 | 76 | 0.8855876
Boron nitride | 127 | 77 | nitrogen | 11 | 3_nitrogen77 | 84 | 21.05193
IRMOF-1 | 428 | 77 | nitrogen | 11 | 3_nitrogen77 | 84 | 8.329359
Co9(btc)6(tpt)2(H2O)15] | 274 | 77 | hydrogen | 8 | 3_hydrogen77 | 76 | 14.43841
[(Ni^II)2Ni^III(mu3-OH)(IN)3(BDC)1.5] | 1094 | 77 | hydrogen | 8 | 3_hydrogen77 | 76 | 10.06589
FIR-2-ht | 353 | 77 | hydrogen | 8 | 3_hydrogen77 | 76 | 12.38048
[Cu2(ndc)2(dabco)]n | 1125 | 77 | nitrogen | 11 | 3_nitrogen77 | 84 | 22.3566
[Co3(BTB)2(DMA)4]*4DMA | 1111 | 77 | nitrogen | 11 | 3_nitrogen77 | 84 | 34.83136
[Co3(BTB)2(DMA)4]*4DMA | 1111 | 77 | hydrogen | 8 | 3_hydrogen77 | 76 | 5.372942
FIR-5a-ht | 357 | 77 | hydrogen | 8 | 3_hydrogen77 | 76 | 6.841012
FIR-4a-ht | 355 | 77 | hydrogen | 8 | 3_hydrogen77 | 76 | 9.628027
MIL-100(Fe) | 506 | 77 | nitrogen | 11 | 3_nitrogen77 | 84 | 16.61727
UTSA-48a | 900 | 77 | nitrogen | 11 | 3_nitrogen77 | 84 | 11.72997
UTSA-48a | 900 | 77 | hydrogen | 8 | 3_hydrogen77 | 76 | 4.472889
[Ni2(C2O4)(L)2]n*6nH2O | 1144 | 77 | hydrogen | 8 | 3_hydrogen77 | 76 | 4.364566
ITF-1 | 445 | 77 | nitrogen | 11 | 3_nitrogen77 | 84 | 19.21586
{[Cd2(TPPBDA)(OBA)2] 4DMA 8H2O}n | 1247 | 77 | hydrogen | 8 | 3_hydrogen77 | 76 | 1.12987
([Co@Zn3(L)(H2L)(DMF)(DABCO)] | 12 | 77 | nitrogen | 11 | 3_nitrogen77 | 84 | 8.981821
PCN-26-ac | 722 | 77 | hydrogen | 8 | 3_hydrogen77 | 76 | 14.6103
IRMOF-3 | 434 | 77 | nitrogen | 11 | 3_nitrogen77 | 84 | 26.11827
CPF-13 | 212 | 77 | hydrogen | 8 | 3_hydrogen77 | 76 | 17.25278
Ni-PTC | 680 | 77 | hydrogen | 8 | 3_hydrogen77 | 76 | 2.977003
GB-i | 376 | 77 | nitrogen | 11 | 3_nitrogen77 | 84 | 21.92399
NU-800 | 665 | 77 | hydrogen | 8 | 3_hydrogen77 | 76 | 34.92732
NU-800 | 665 | 77 | nitrogen | 11 | 3_nitrogen77 | 84 | 38.07466
MnC12H6O4 | 620 | 77 | hydrogen | 8 | 3_hydrogen77 | 76 | 21.54083
Desolvated C12H13CuN5O6 | 336 | 77 | hydrogen | 8 | 3_hydrogen77 | 76 | 10.65662
C14H12Mg6NO24 | 141 | 77 | hydrogen | 8 | 3_hydrogen77 | 76 | 7.119985
Ni3C87H118N12O29 | 684 | 77 | hydrogen | 8 | 3_hydrogen77 | 76 | 30.81291
NH2-MIL-53(Al) | 629 | 77 | nitrogen | 11 | 3_nitrogen77 | 84 | 15.55199
{[Zn3(ptp)3](DMF)2-(H2O)} | 1259 | 77 | hydrogen | 8 | 3_hydrogen77 | 76 | 5.147094
UCY-1 | 865 | 77 | nitrogen | 11 | 3_nitrogen77 | 84 | 28.35038
UCY-1 | 865 | 77 | hydrogen | 8 | 3_hydrogen77 | 76 | 46.69207
[Cd(NDC)0.5(PCA)]*Gx | 1098 | 77 | hydrogen | 8 | 3_hydrogen77 | 76 | 3.538003
[Cd(bipy)0.5(Himdc)]n | 1100 | 77 | hydrogen | 8 | 3_hydrogen77 | 76 | 5.446442
{[Zn2(L)(OH)]*2DMF*H2O}n | 1255 | 77 | nitrogen | 11 | 3_nitrogen77 | 84 | 72.37906
[Cu2(obb)2(bpy)0.5(DMF)]*2DMF | 1126 | 77 | hydrogen | 8 | 3_hydrogen77 | 76 | 38.66793
C75H129Cu3N11O37 | 171 | 77 | hydrogen | 8 | 3_hydrogen77 | 76 | 28.78319
MAF-66 | 489 | 77 | nitrogen | 11 | 3_nitrogen77 | 84 | 12.46785
MAF-66 | 489 | 77 | hydrogen | 8 | 3_hydrogen77 | 76 | 0.1320641
SDU-6 | 799 | 77 | nitrogen | 11 | 3_nitrogen77 | 84 | 34.52587
SDU-7 | 800 | 77 | nitrogen | 11 | 3_nitrogen77 | 84 | 32.06034
SDU-8 | 801 | 77 | nitrogen | 11 | 3_nitrogen77 | 84 | 29.42661
SDU-6 | 799 | 77 | hydrogen | 8 | 3_hydrogen77 | 76 | 28.19198
SDU-7 | 800 | 77 | hydrogen | 8 | 3_hydrogen77 | 76 | 26.06484
SDU-8 | 801 | 77 | hydrogen | 8 | 3_hydrogen77 | 76 | 29.65641
NJU-Bai12 | 634 | 77 | hydrogen | 8 | 3_hydrogen77 | 76 | 18.1998
FIR-3c-ht | 354 | 77 | nitrogen | 11 | 3_nitrogen77 | 84 | 16.67203
Activated DCPCBim-MOF-Zn | 85 | 77 | hydrogen | 8 | 3_hydrogen77 | 76 | 2.636839
Activated DCPCBim-MOF-Zn | 85 | 77 | nitrogen | 11 | 3_nitrogen77 | 84 | 9.7173
MOF-205 | 572 | 77 | nitrogen | 11 | 3_nitrogen77 | 84 | 65.07072
IRMOF-9 | 444 | 77 | nitrogen | 11 | 3_nitrogen77 | 84 | 62.75825
IRMOF-9 | 444 | 77 | hydrogen | 8 | 3_hydrogen77 | 76 | 6.536601
CALF-22 | 174 | 77 | hydrogen | 8 | 3_hydrogen77 | 76 | 8.781087
(Me2NH2)2(DMF)9(H2O)5 | 9 | 77 | hydrogen | 8 | 3_hydrogen77 | 76 | 1.623894
{[Zn4O(bfbpdc)3-(bpy)0.5(H2O)]*(3DMF)(H2O)}n | 1261 | 77 | nitrogen | 11 | 3_nitrogen77 | 84 | 17.14597
{[Zn4O(bfbpdc)3-(bpy)0.5(H2O)]*(3DMF)(H2O)}n | 1261 | 77 | hydrogen | 8 | 3_hydrogen77 | 76 | 9.041831
ZTOF-1 | 992 | 77 | hydrogen | 8 | 3_hydrogen77 | 76 | 11.33248
[Ni7(OH)4(H2O)2(ina)4(ip)3] | 1152 | 77 | hydrogen | 8 | 3_hydrogen77 | 76 | 7.1855
[Co7(OH)4(H2O)2(ina)4(ip)3] | 1114 | 77 | hydrogen | 8 | 3_hydrogen77 | 76 | 7.956506
FIR-8a-ht | 359 | 77 | hydrogen | 8 | 3_hydrogen77 | 76 | 16.5878
NU-125 | 661 | 77 | nitrogen | 11 | 3_nitrogen77 | 84 | 36.68857
NU-125 | 661 | 77 | hydrogen | 8 | 3_hydrogen77 | 76 | 36.5688
NU-125-F1 | 662 | 77 | nitrogen | 11 | 3_nitrogen77 | 84 | 42.204
NU-125-F1 | 662 | 77 | hydrogen | 8 | 3_hydrogen77 | 76 | 40.7743
(me2NH2)6[In10(TTCA)12]*24DMF*15H2O | 13 | 77 | hydrogen | 8 | 3_hydrogen77 | 76 | 9.743563
SDU-1 | 798 | 77 | hydrogen | 8 | 3_hydrogen77 | 76 | 2.810201
Cu-SDU-1 | 304 | 77 | hydrogen | 8 | 3_hydrogen77 | 76 | 4.811981
SDU-1 | 798 | 77 | nitrogen | 11 | 3_nitrogen77 | 84 | 1.953759
[Zn12(SO3)2(BTB)6(HCO2)3].15DEF | 1162 | 77 | nitrogen | 11 | 3_nitrogen77 | 84 | 12.00853
Zn2(pydc)2(DEF)-MeOH | 1076 | 77 | nitrogen | 11 | 3_nitrogen77 | 84 | 10.23394
C12H6O13Zn4 | 138 | 77 | hydrogen | 8 | 3_hydrogen77 | 76 | 25.0682
Al-PILC | 93 | 77 | nitrogen | 11 | 3_nitrogen77 | 84 | 26.77804
UiO-66-NH2 | 930 | 77 | nitrogen | 11 | 3_nitrogen77 | 84 | 13.03773
IRMOF-6 | 435 | 77 | hydrogen | 8 | 3_hydrogen77 | 76 | 60.37666
IRMOF-3 | 434 | 77 | hydrogen | 8 | 3_hydrogen77 | 76 | 20.48727
IRMOF-13 | 431 | 77 | hydrogen | 8 | 3_hydrogen77 | 76 | 13.70986
MOF-74 | 586 | 77 | hydrogen | 8 | 3_hydrogen77 | 76 | 16.19647
MIL-102 | 531 | 77 | hydrogen | 8 | 3_hydrogen77 | 76 | 0.2300126
ZSM-5 | 991 | 77 | hydrogen | 8 | 3_hydrogen77 | 76 | 4.975743
C24H16CoN10 | 147 | 77 | hydrogen | 8 | 3_hydrogen77 | 76 | 4.507924
C26H20CoN10 | 149 | 77 | hydrogen | 8 | 3_hydrogen77 | 76 | 2.957228
Cr3(BTC)2 | 287 | 77 | nitrogen | 11 | 3_nitrogen77 | 84 | 20.93982
CPM-6 | 220 | 77 | hydrogen | 8 | 3_hydrogen77 | 76 | 15.56245
CPM-5 | 219 | 77 | nitrogen | 11 | 3_nitrogen77 | 84 | 7.584525
CPM-5 | 219 | 77 | hydrogen | 8 | 3_hydrogen77 | 76 | 8.077074
C48H27N2O8Zn2 | 163 | 77 | nitrogen | 11 | 3_nitrogen77 | 84 | 9.432145
3D [Cu(bpy)2(OTf)2]n | 34 | 77 | hydrogen | 8 | 3_hydrogen77 | 76 | 7.752872
2D [Cu(bpy)2(OTf)2]n | 28 | 77 | hydrogen | 8 | 3_hydrogen77 | 76 | 4.111482
PPN-6-SO3Li | 761 | 77 | nitrogen | 11 | 3_nitrogen77 | 84 | 19.01801
PPN-6 | 759 | 77 | nitrogen | 11 | 3_nitrogen77 | 84 | 85.62096
PPN-6-SO3H | 760 | 77 | nitrogen | 11 | 3_nitrogen77 | 84 | 66.60266
CPM-15-Mg | 216 | 77 | hydrogen | 8 | 3_hydrogen77 | 76 | 6.501149
CPM-20 | 218 | 77 | hydrogen | 8 | 3_hydrogen77 | 76 | 16.81347
CPM-19-Nd | 217 | 77 | nitrogen | 11 | 3_nitrogen77 | 84 | 34.43982
CPM-19-Nd | 217 | 77 | hydrogen | 8 | 3_hydrogen77 | 76 | 17.73382
FMOFCu | 367 | 77 | nitrogen | 11 | 3_nitrogen77 | 84 | 32.52154
NU-111 | 660 | 77 | nitrogen | 11 | 3_nitrogen77 | 84 | 61.27221
H(1)-PCN-125 | 405 | 77 | nitrogen | 11 | 3_nitrogen77 | 84 | 24.79286
PCN-125 | 715 | 77 | nitrogen | 11 | 3_nitrogen77 | 84 | 28.0719
CH3(1)-PCN-125 | 187 | 77 | nitrogen | 11 | 3_nitrogen77 | 84 | 25.05683
CH2NH2(1)-PCN-125 | 186 | 77 | nitrogen | 11 | 3_nitrogen77 | 84 | 23.51507
NO2(2)-PCN-125 | 641 | 77 | nitrogen | 11 | 3_nitrogen77 | 84 | 19.84042
SO3Na(2)-PCN-125 | 818 | 77 | nitrogen | 11 | 3_nitrogen77 | 84 | 15.53181
Fe-MOF-74 | 369 | 77 | hydrogen | 8 | 3_hydrogen77 | 76 | 1.252955
Bio-MOF-14 | 126 | 77 | nitrogen | 11 | 3_nitrogen77 | 84 | 37.61468
PAF-1-SO3Ag | 698 | 77 | nitrogen | 11 | 3_nitrogen77 | 84 | 9.576491
Co(BDP) | 263 | 77 | nitrogen | 11 | 3_nitrogen77 | 84 | 27.87791
MOF-602 | 583 | 77 | nitrogen | 11 | 3_nitrogen77 | 84 | 15.97022
MOF-603 | 584 | 77 | nitrogen | 11 | 3_nitrogen77 | 84 | 19.56243
MOP-23 | 593 | 77 | hydrogen | 8 | 3_hydrogen77 | 76 | 6.639544
MOF-602 | 583 | 77 | hydrogen | 8 | 3_hydrogen77 | 76 | 7.287548
MOF-601 | 582 | 77 | hydrogen | 8 | 3_hydrogen77 | 76 | 7.143527
MOF-603 | 584 | 77 | hydrogen | 8 | 3_hydrogen77 | 76 | 3.582084
IRMOF-16 | 433 | 77 | nitrogen | 11 | 3_nitrogen77 | 84 | 91.91519
COF-6 | 208 | 77 | hydrogen | 8 | 3_hydrogen77 | 76 | 9.093892
COF-5 | 207 | 77 | hydrogen | 8 | 3_hydrogen77 | 76 | 8.826867
COF-103 | 204 | 77 | hydrogen | 8 | 3_hydrogen77 | 76 | 34.61968
COF-8 | 209 | 77 | hydrogen | 8 | 3_hydrogen77 | 76 | 16.8072
COF-1 | 201 | 77 | hydrogen | 8 | 3_hydrogen77 | 76 | 7.076756
MIL-100(Al) | 504 | 77 | nitrogen | 11 | 3_nitrogen77 | 84 | 18.38596
[Fe^(III)(Tp)(CN)3]4Co^(II)2 | 1133 | 77 | hydrogen | 8 | 3_hydrogen77 | 76 | 1.468881
MUF-7a | 595 | 77 | nitrogen | 11 | 3_nitrogen77 | 84 | 64.56509
Al-soc-MOF-1 | 96 | 77 | nitrogen | 11 | 3_nitrogen77 | 84 | 67.15941
Al-soc-MOF-2 | 97 | 77 | nitrogen | 11 | 3_nitrogen77 | 84 | 62.21854
Al-soc-MOF-3 | 98 | 77 | nitrogen | 11 | 3_nitrogen77 | 84 | 53.10547
IRMOF-14 | 432 | 77 | hydrogen | 8 | 3_hydrogen77 | 76 | 63.86419
PA | 696 | 77 | hydrogen | 8 | 3_hydrogen77 | 76 | 15.84705
PFeA | 750 | 77 | hydrogen | 8 | 3_hydrogen77 | 76 | 13.4857
PBA | 709 | 77 | hydrogen | 8 | 3_hydrogen77 | 76 | 22.61862
PSiA | 764 | 77 | hydrogen | 8 | 3_hydrogen77 | 76 | 18.86783
PTiA | 765 | 77 | hydrogen | 8 | 3_hydrogen77 | 76 | 20.69054
CAU-1 | 177 | 77 | nitrogen | 11 | 3_nitrogen77 | 84 | 19.70598
ASMS 3A | 61 | 77 | hydrogen | 8 | 3_hydrogen77 | 76 | 2.231894
ASMS 5A | 62 | 77 | hydrogen | 8 | 3_hydrogen77 | 76 | 2.578079
MOF-324 | 578 | 77 | hydrogen | 8 | 3_hydrogen77 | 76 | 14.98745
IRMOF-62 | 436 | 77 | hydrogen | 8 | 3_hydrogen77 | 76 | 17.01439
PAF-302 (Dreiding) | 707 | 77 | nitrogen | 11 | 3_nitrogen77 | 84 | 86.10216
ZIF-8 | 969 | 77 | nitrogen | 11 | 3_nitrogen77 | 84 | 10.00833
Mg-MOF-74 | 604 | 77 | hydrogen | 8 | 3_hydrogen77 | 76 | 14.35729
MOF-74-Ni | 588 | 77 | hydrogen | 8 | 3_hydrogen77 | 76 | 13.99781
Zn-MOF-74 | 1069 | 77 | hydrogen | 8 | 3_hydrogen77 | 76 | 13.52333
ZIF-70 | 964 | 77 | nitrogen | 11 | 3_nitrogen77 | 84 | 27.3165
ZIF-68 | 961 | 77 | nitrogen | 11 | 3_nitrogen77 | 84 | 31.93298
UMCM-1 | 876 | 77 | nitrogen | 11 | 3_nitrogen77 | 84 | 64.95403
IRMOF-1 | 428 | 77 | hydrogen | 8 | 3_hydrogen77 | 76 | 0.02818368
UiO-66(Zr) | 908 | 77 | nitrogen | 11 | 3_nitrogen77 | 84 | 28.26986
Porous Carbon CS1000AF | 772 | 77 | nitrogen | 11 | 3_nitrogen77 | 84 | 21.07284
IRMOF-8 | 441 | 77 | hydrogen | 8 | 3_hydrogen77 | 76 | 2.634213
NOTT-300 | 652 | 77 | nitrogen | 11 | 3_nitrogen77 | 84 | 9.001658
COF-10 | 202 | 77 | nitrogen | 11 | 3_nitrogen77 | 84 | 12.06349
NU-100 | 657 | 77 | hydrogen | 8 | 3_hydrogen77 | 76 | 36.85807
NU-100SP | 659 | 77 | hydrogen | 8 | 3_hydrogen77 | 76 | 29.61353
UTSA-100a | 885 | 77 | nitrogen | 11 | 3_nitrogen77 | 84 | 11.76633
ZIF-20 | 956 | 77 | hydrogen | 8 | 3_hydrogen77 | 76 | 6.990142
NOTT-202a | 651 | 77 | hydrogen | 8 | 3_hydrogen77 | 76 | 23.18188
K-PAF-1-750 | 461 | 77 | hydrogen | 8 | 3_hydrogen77 | 76 | 68.78541
K-PAF-1-600 | 460 | 77 | hydrogen | 8 | 3_hydrogen77 | 76 | 27.57806
PAF-1 | 697 | 77 | hydrogen | 8 | 3_hydrogen77 | 76 | 21.38223
K-PAF-1-500 | 459 | 77 | hydrogen | 8 | 3_hydrogen77 | 76 | 31.61977
K-PAF-1-600 | 460 | 77 | nitrogen | 11 | 3_nitrogen77 | 84 | 95.89295
C800 | 173 | 77 | nitrogen | 11 | 3_nitrogen77 | 84 | 8.624626
C1400 | 139 | 77 | nitrogen | 11 | 3_nitrogen77 | 84 | 23.97178
C1200 | 137 | 77 | nitrogen | 11 | 3_nitrogen77 | 84 | 43.64309
C1000 | 132 | 77 | nitrogen | 11 | 3_nitrogen77 | 84 | 96.32305
C1000 | 132 | 77 | hydrogen | 8 | 3_hydrogen77 | 76 | 12.33386
C1200 | 137 | 77 | hydrogen | 8 | 3_hydrogen77 | 76 | 12.72711
C1400 | 139 | 77 | hydrogen | 8 | 3_hydrogen77 | 76 | 10.77437
C800 | 173 | 77 | hydrogen | 8 | 3_hydrogen77 | 76 | 4.203995
Zn2(1d)2(BIPY) | 1071 | 77 | hydrogen | 8 | 3_hydrogen77 | 76 | 0.01664698
IRMOF-10 | 429 | 77 | hydrogen | 8 | 3_hydrogen77 | 76 | 28.5443
IRMOF-16 | 433 | 77 | hydrogen | 8 | 3_hydrogen77 | 76 | 53.5826
C102H109N10O38.5Zn9 | 133 | 77 | nitrogen | 11 | 3_nitrogen77 | 84 | 11.82549
C102H109N10O38.5Zn9 | 133 | 77 | hydrogen | 8 | 3_hydrogen77 | 76 | 0.08430107
SNU-15' | 807 | 77 | hydrogen | 8 | 3_hydrogen77 | 76 | 4.609194
SNU-15' | 807 | 77 | nitrogen | 11 | 3_nitrogen77 | 84 | 6.928139
CuBTC | 315 | 77 | hydrogen | 8 | 3_hydrogen77 | 76 | 16.31301
In-MOF | 447 | 77 | hydrogen | 8 | 3_hydrogen77 | 76 | 5.081644
[Cu2(EBTC)(H2O)2]*8H2O*DMF*DMSO | 1120 | 77 | hydrogen | 8 | 3_hydrogen77 | 76 | 68.18263
C41H46Cu2N2O16 | 161 | 77 | hydrogen | 8 | 3_hydrogen77 | 76 | 9.721507
C32H34N4O15Cl5Zn3 | 154 | 77 | hydrogen | 8 | 3_hydrogen77 | 76 | 1.196383
PCN-46 | 728 | 77 | nitrogen | 11 | 3_nitrogen77 | 84 | 29.67174
PCN-46 | 728 | 77 | hydrogen | 8 | 3_hydrogen77 | 76 | 33.5228
CPO-27-Mg | 223 | 77 | hydrogen | 8 | 3_hydrogen77 | 76 | 16.89407
CPO-27-Ni | 226 | 77 | hydrogen | 8 | 3_hydrogen77 | 76 | 14.26066
Cu-TEI | 306 | 77 | hydrogen | 8 | 3_hydrogen77 | 76 | 4.325462
Cu-TEI | 306 | 77 | nitrogen | 11 | 3_nitrogen77 | 84 | 0.2054444
MIL-47 | 539 | 77 | nitrogen | 11 | 3_nitrogen77 | 84 | 21.88428
SNU-21S | 811 | 77 | hydrogen | 8 | 3_hydrogen77 | 76 | 12.67498
SNU-21H | 810 | 77 | hydrogen | 8 | 3_hydrogen77 | 76 | 11.17056
Ni3(pzdc)2(7Hade)2(H2O)0.6 | 683 | 77 | nitrogen | 11 | 3_nitrogen77 | 84 | 10.69246
C26H24N2O4Zn | 150 | 77 | hydrogen | 8 | 3_hydrogen77 | 76 | 10.71047
Mg-MOF-1 | 603 | 77 | hydrogen | 8 | 3_hydrogen77 | 76 | 5.030988
[Co(HL)]*2H2O | 1107 | 77 | hydrogen | 8 | 3_hydrogen77 | 76 | 7.601026
C10H5MnN3O4 | 134 | 77 | hydrogen | 8 | 3_hydrogen77 | 76 | 4.234883
NOTT-119a (desolvated) | 650 | 77 | nitrogen | 11 | 3_nitrogen77 | 84 | 76.54779
NOTT-119a (desolvated) | 650 | 77 | hydrogen | 8 | 3_hydrogen77 | 76 | 27.97108
[(CH3)NH2]3[(Cu4Cl)3-(btc)8].xMeOH | 1092 | 77 | hydrogen | 8 | 3_hydrogen77 | 76 | 10.73135
[(CH3)NH2]3[(Cu4Cl)3-(btc)8].TMA | 1090 | 77 | hydrogen | 8 | 3_hydrogen77 | 76 | 7.838322
[(CH3)NH2]3[(Cu4Cl)3-(btc)8].TEA | 1089 | 77 | hydrogen | 8 | 3_hydrogen77 | 76 | 7.533292
[(CH3)NH2]3[(Cu4Cl)3-(btc)8].TMA | 1090 | 77 | nitrogen | 11 | 3_nitrogen77 | 84 | 8.829427
[(CH3)NH2]3[(Cu4Cl)3-(btc)8].TPA | 1091 | 77 | hydrogen | 8 | 3_hydrogen77 | 76 | 4.128849
C50H48Co3N6O14S3 | 166 | 77 | hydrogen | 8 | 3_hydrogen77 | 76 | 0.6289553
Al-MIL-53-50%NH2 | 92 | 77 | nitrogen | 11 | 3_nitrogen77 | 84 | 13.67358
Al-MIL-53-11.1%NH2 | 90 | 77 | nitrogen | 11 | 3_nitrogen77 | 84 | 16.01741
Al-MIL-53-20%NH2 | 91 | 77 | nitrogen | 11 | 3_nitrogen77 | 84 | 15.63997
Mg-MOF-74(S) | 607 | 77 | nitrogen | 11 | 3_nitrogen77 | 84 | 35.78604
UMCM-1 | 876 | 77 | hydrogen | 8 | 3_hydrogen77 | 76 | 32.55954
UMCM-2 | 878 | 77 | hydrogen | 8 | 3_hydrogen77 | 76 | 31.6998
UMCM-2 | 878 | 77 | nitrogen | 11 | 3_nitrogen77 | 84 | 58.86023
Carbon | 239 | 77 | nitrogen | 11 | 3_nitrogen77 | 84 | 6.20989
CuBTTri-mmen | 317 | 77 | nitrogen | 11 | 3_nitrogen77 | 84 | 10.82941
NJU-Bai3 | 637 | 77 | nitrogen | 11 | 3_nitrogen77 | 84 | 30.97402
((Me2NH2)In(NH2BDC)2) | 1 | 77 | nitrogen | 11 | 3_nitrogen77 | 84 | 7.023981
SNU-6 | 814 | 77 | hydrogen | 8 | 3_hydrogen77 | 76 | 14.43081
PCN-53 | 729 | 77 | nitrogen | 11 | 3_nitrogen77 | 84 | 53.80155
PCN-53 | 729 | 77 | hydrogen | 8 | 3_hydrogen77 | 76 | 20.22961
UTSA-35a | 897 | 77 | nitrogen | 11 | 3_nitrogen77 | 84 | 9.0621
UTSA-35a | 897 | 77 | hydrogen | 8 | 3_hydrogen77 | 76 | 7.617235
JUC-110 | 456 | 77 | nitrogen | 11 | 3_nitrogen77 | 84 | 6.963884
SNU-110' | 806 | 77 | nitrogen | 11 | 3_nitrogen77 | 84 | 12.64839
SNU-110' | 806 | 77 | hydrogen | 8 | 3_hydrogen77 | 76 | 0.975567
DUT-49 | 330 | 77 | hydrogen | 8 | 3_hydrogen77 | 76 | 40.42785
MIL-53(Cr-Fe) | 548 | 77 | nitrogen | 11 | 3_nitrogen77 | 84 | 19.22095
UTSA-30a | 893 | 77 | hydrogen | 8 | 3_hydrogen77 | 76 | 6.901134
UTSA-30a | 893 | 77 | nitrogen | 11 | 3_nitrogen77 | 84 | 8.021073
[Zn5(mu3-OH)4L2]*7H2O*DMF | 1187 | 77 | hydrogen | 8 | 3_hydrogen77 | 76 | 30.50524
{[Co(dcpy)(bipy)0.5(H2O)]*H2O} | 1248 | 77 | nitrogen | 11 | 3_nitrogen77 | 84 | 12.6386
{[Co(dcpy)(bipy)0.5(H2O)]*H2O} | 1248 | 77 | hydrogen | 8 | 3_hydrogen77 | 76 | 21.65258
TDCOF-5 | 852 | 77 | hydrogen | 8 | 3_hydrogen77 | 76 | 13.28405
Activated Carbon-800-1 | 83 | 77 | nitrogen | 11 | 3_nitrogen77 | 84 | 36.3109
C18H16N2NiO6.5 | 144 | 77 | hydrogen | 8 | 3_hydrogen77 | 76 | 5.082702
C18H16N2NiO6.5 | 144 | 77 | nitrogen | 11 | 3_nitrogen77 | 84 | 0.6051027
PCM-15 | 710 | 77 | nitrogen | 11 | 3_nitrogen77 | 84 | 12.12906
PCM-15 | 710 | 77 | hydrogen | 8 | 3_hydrogen77 | 76 | 7.37256
Cr-MIL-101_amide | 286 | 77 | nitrogen | 11 | 3_nitrogen77 | 84 | 11.55498
{Cu2(Glu)2(mu-bpa)}*(CH3CN) | 1241 | 77 | hydrogen | 8 | 3_hydrogen77 | 76 | 11.36078
{[Cd(L)(H2O)]*3H2O} | 1245 | 77 | nitrogen | 11 | 3_nitrogen77 | 84 | 3.449884
[Zn2(tzba)(DMF)]*0.5DM | 1175 | 77 | hydrogen | 8 | 3_hydrogen77 | 76 | 27.6812
C37H90Cu4O55 | 158 | 77 | hydrogen | 8 | 3_hydrogen77 | 76 | 15.0267
C37H90Cu4O55 | 158 | 77 | nitrogen | 11 | 3_nitrogen77 | 84 | 18.19359
DUT-8(Co) | 332 | 77 | hydrogen | 8 | 3_hydrogen77 | 76 | 14.7479
DUT-8(Co) | 332 | 77 | nitrogen | 11 | 3_nitrogen77 | 84 | 62.49128
SUMOF-4 | 827 | 77 | nitrogen | 11 | 3_nitrogen77 | 84 | 15.86146
SUMOF-2 | 825 | 77 | nitrogen | 11 | 3_nitrogen77 | 84 | 12.70395
SUMOF-3 | 826 | 77 | nitrogen | 11 | 3_nitrogen77 | 84 | 11.71389
MIL-100 | 503 | 77 | nitrogen | 11 | 3_nitrogen77 | 84 | 22.81111
Desolvated C35.50H31CoN3O9.50 | 337 | 77 | nitrogen | 11 | 3_nitrogen77 | 84 | 10.02253
Zn-TBCPPM | 1070 | 77 | hydrogen | 8 | 3_hydrogen77 | 76 | 26.81532
UTSA-50a | 901 | 77 | nitrogen | 11 | 3_nitrogen77 | 84 | 14.50186
PAF-18-OLi | 700 | 77 | hydrogen | 8 | 3_hydrogen77 | 76 | 8.705952
PAF-18-OLi | 700 | 77 | nitrogen | 11 | 3_nitrogen77 | 84 | 79.05197
[NH2(CH3)2][Zn3(BTA)(BTC)2(H2O)]*4DMAC*3H2O | 1141 | 77 | nitrogen | 11 | 3_nitrogen77 | 84 | 9.742747
[NH2(CH3)2][Zn3(BTA)(BTC)2(H2O)]*4DMAC*3H2O | 1141 | 77 | hydrogen | 8 | 3_hydrogen77 | 76 | 12.8776
[NH2(CH3)2]2[Cd3(BTA)(BTC)2(H2O)]2*7DMAC*8H2O | 1140 | 77 | nitrogen | 11 | 3_nitrogen77 | 84 | 32.39327
[NH2(CH3)2]2[Cd3(BTA)(BTC)2(H2O)]2*7DMAC*8H2O | 1140 | 77 | hydrogen | 8 | 3_hydrogen77 | 76 | 9.130375
UTSA-40 | 899 | 77 | nitrogen | 11 | 3_nitrogen77 | 84 | 18.91949
[(NiL)3(TCBA)2]*12H2O | 1093 | 77 | nitrogen | 11 | 3_nitrogen77 | 84 | 25.2857
[(NiL)3(TCBA)2]*12H2O | 1093 | 77 | hydrogen | 8 | 3_hydrogen77 | 76 | 12.62672
[Mg16(PTCA)8(mu2-H2O)8(H2O)16(dioxane)8]*(H2O)13*(DMF)26 | 1138 | 77 | nitrogen | 11 | 3_nitrogen77 | 84 | 5.412655
[Mg16(PTCA)8(mu2-H2O)8(H2O)16(dioxane)8]*(H2O)13*(DMF)26 | 1138 | 77 | hydrogen | 8 | 3_hydrogen77 | 76 | 8.949556
STU-1 | 823 | 77 | nitrogen | 11 | 3_nitrogen77 | 84 | 57.49082
NU-111 | 660 | 77 | hydrogen | 8 | 3_hydrogen77 | 76 | 32.46797
IFP-7 | 424 | 77 | hydrogen | 8 | 3_hydrogen77 | 76 | 22.37957
PCN-200 | 718 | 77 | nitrogen | 11 | 3_nitrogen77 | 84 | 8.236888
PCN-200 | 718 | 77 | hydrogen | 8 | 3_hydrogen77 | 76 | 6.579205
Bio-MOF-1 | 123 | 77 | nitrogen | 11 | 3_nitrogen77 | 84 | 55.79354
GND-bio-MOF-1 | 379 | 77 | nitrogen | 11 | 3_nitrogen77 | 84 | 20.47639
FIR-7a-ht | 358 | 77 | hydrogen | 8 | 3_hydrogen77 | 76 | 11.86712
FJI-3 | 362 | 77 | nitrogen | 11 | 3_nitrogen77 | 84 | 7.952658
HNUST-1 | 415 | 77 | hydrogen | 8 | 3_hydrogen77 | 76 | 13.50095
{[(Me2NH2)2]*[Cd3(5-tbip)4]*2DMF}n | 1244 | 77 | hydrogen | 8 | 3_hydrogen77 | 76 | 2.641662
Cu(1,3-BDC)(PY)2 | 289 | 77 | nitrogen | 11 | 3_nitrogen77 | 84 | 14.31648
[Zn3L2(btc)2(H2O)] | 1183 | 77 | nitrogen | 11 | 3_nitrogen77 | 84 | 45.57583
UTSA-61a | 905 | 77 | hydrogen | 8 | 3_hydrogen77 | 76 | 7.567594
[Na2(NDA)(DMF)] | 1142 | 77 | nitrogen | 11 | 3_nitrogen77 | 84 | 2.006712
MIL-101(Al)-NH2 | 517 | 77 | nitrogen | 11 | 3_nitrogen77 | 84 | 92.82015
[Zn2(bcta)(dipy)(mu2-OH)]*2DMF*H2O | 1170 | 77 | nitrogen | 11 | 3_nitrogen77 | 84 | 28.51155
{[Mg2(HL)2(H2O)4]*H2O}n | 1249 | 77 | hydrogen | 8 | 3_hydrogen77 | 76 | 4.258252
ZIF-11 | 955 | 77 | hydrogen | 8 | 3_hydrogen77 | 76 | 6.209977
NOTT-109a | 649 | 77 | nitrogen | 11 | 3_nitrogen77 | 84 | 24.34788
NOTT-100a | 644 | 77 | nitrogen | 11 | 3_nitrogen77 | 84 | 20.20582
PAF-26-COOH | 701 | 77 | nitrogen | 11 | 3_nitrogen77 | 84 | 12.87945
PAF-26-COOLi | 703 | 77 | nitrogen | 11 | 3_nitrogen77 | 84 | 8.97206
Cu-MOF | 303 | 77 | hydrogen | 8 | 3_hydrogen77 | 76 | 19.20573
InOF-2-Li+ | 450 | 77 | hydrogen | 8 | 3_hydrogen77 | 76 | 12.13132
InOF-2 | 449 | 77 | hydrogen | 8 | 3_hydrogen77 | 76 | 7.146081
ZJU-48a | 986 | 77 | nitrogen | 11 | 3_nitrogen77 | 84 | 70.54279
NC800 | 626 | 77 | hydrogen | 8 | 3_hydrogen77 | 76 | 9.298294
BNC800-2 | 115 | 77 | hydrogen | 8 | 3_hydrogen77 | 76 | 10.05349
BNC800-1 | 114 | 77 | hydrogen | 8 | 3_hydrogen77 | 76 | 7.355298
NC800 | 626 | 77 | nitrogen | 11 | 3_nitrogen77 | 84 | 106.8885
HNUST-4 | 417 | 77 | nitrogen | 11 | 3_nitrogen77 | 84 | 13.34095
HNUST-4 | 417 | 77 | hydrogen | 8 | 3_hydrogen77 | 76 | 10.28345
ZnCaBTB | 1083 | 77 | nitrogen | 11 | 3_nitrogen77 | 84 | 17.17887
Rho-ZMOF | 790 | 77 | nitrogen | 11 | 3_nitrogen77 | 84 | 12.25376
Cd (II)-MOF [Cd(L)(DMF)] | 253 | 77 | hydrogen | 8 | 3_hydrogen77 | 76 | 16.06574
MOF-205-OBn | 575 | 77 | nitrogen | 11 | 3_nitrogen77 | 84 | 50.22664
MOF-205-NO2 | 574 | 77 | nitrogen | 11 | 3_nitrogen77 | 84 | 60.33752
MOF-205-NH2 | 573 | 77 | nitrogen | 11 | 3_nitrogen77 | 84 | 64.20448
[Zn(L)].4DMF-a | 1157 | 77 | nitrogen | 11 | 3_nitrogen77 | 84 | 24.14429
SMIT-1 | 803 | 77 | nitrogen | 11 | 3_nitrogen77 | 84 | 8.790247
MOF Cu-ABTA | 557 | 77 | hydrogen | 8 | 3_hydrogen77 | 76 | 26.04583
{Zn(L1)] DMF) infinity | 1243 | 77 | nitrogen | 11 | 3_nitrogen77 | 84 | 1.359162
[Co2(pbdc)2(bimb)0.5 (H2O)4 (DMF)0.25]n | 1110 | 77 | nitrogen | 11 | 3_nitrogen77 | 84 | 3.211162
[Co2(pbdc)2(bimb)0.5 (H2O)4 (DMF)0.25]n | 1110 | 77 | hydrogen | 8 | 3_hydrogen77 | 76 | 7.529476
UTSA-16-GO (28.5 mg) | 890 | 77 | hydrogen | 8 | 3_hydrogen77 | 76 | 6.133938
UTSA-16-GO (9.5 mg) | 891 | 77 | hydrogen | 8 | 3_hydrogen77 | 76 | 4.564269
CPO-27-Mn | 225 | 77 | hydrogen | 8 | 3_hydrogen77 | 76 | 13.29861
nanosized ZIF-11 | 1227 | 77 | hydrogen | 8 | 3_hydrogen77 | 76 | 6.14865
PPN-4 | 756 | 77 | nitrogen | 11 | 3_nitrogen77 | 84 | 70.19234
PPN-4/C600 | 757 | 77 | nitrogen | 11 | 3_nitrogen77 | 84 | 17.02932
PPN-4/C600-Si | 758 | 77 | nitrogen | 11 | 3_nitrogen77 | 84 | 7.210758
h-C800 | 1225 | 77 | hydrogen | 8 | 3_hydrogen77 | 76 | 9.127034
NJTU-1 | 632 | 77 | nitrogen | 11 | 3_nitrogen77 | 84 | 31.27396
[Bmim]2[Mg6(NDC)5(HNDC)2(HCOO)2] | 1097 | 77 | hydrogen | 8 | 3_hydrogen77 | 76 | 2.839646
DMOF-1-NMe2 | 324 | 77 | nitrogen | 11 | 3_nitrogen77 | 84 | 14.32779
DMOF-1-NH2 | 323 | 77 | nitrogen | 11 | 3_nitrogen77 | 84 | 19.56138
DUMMOP | 327 | 77 | hydrogen | 8 | 3_hydrogen77 | 76 | 12.22238
[Me2NH2][In(BPTC)] | 1137 | 77 | hydrogen | 8 | 3_hydrogen77 | 76 | 7.333269
XUBGUY | 945 | 77 | nitrogen | 11 | 3_nitrogen77 | 84 | 20.45775
NUS-5 | 666 | 77 | nitrogen | 11 | 3_nitrogen77 | 84 | 12.26538
TbL | 860 | 77 | nitrogen | 11 | 3_nitrogen77 | 84 | 9.787844
TbL | 860 | 77 | hydrogen | 8 | 3_hydrogen77 | 76 | 5.726443
NS2 | 655 | 77 | nitrogen | 11 | 3_nitrogen77 | 84 | 43.07702
SNS2-10 | 804 | 77 | nitrogen | 11 | 3_nitrogen77 | 84 | 32.26095
SNS2-20 | 805 | 77 | nitrogen | 11 | 3_nitrogen77 | 84 | 30.46476
LMOF-1a | 472 | 77 | nitrogen | 11 | 3_nitrogen77 | 84 | 46.1426
[Ni2(m2-OH)(COO)2] | 1145 | 77 | hydrogen | 8 | 3_hydrogen77 | 76 | 13.95479
NAHA-4 | 625 | 77 | nitrogen | 11 | 3_nitrogen77 | 84 | 19.21036
NAHA-2 | 624 | 77 | hydrogen | 8 | 3_hydrogen77 | 76 | 11.87263
PHA | 752 | 77 | nitrogen | 11 | 3_nitrogen77 | 84 | 15.17241
Mg-MOF-74@SBA-15(2') | 608 | 77 | nitrogen | 11 | 3_nitrogen77 | 84 | 80.81118
MOF-130T | 560 | 77 | nitrogen | 11 | 3_nitrogen77 | 84 | 26.28824
MOF-100T | 559 | 77 | nitrogen | 11 | 3_nitrogen77 | 84 | 5.497066
MIL-102(Fe) | 532 | 77 | hydrogen | 8 | 3_hydrogen77 | 76 | 4.69889
Cu2(C6H4(PO3H)2)2(C2H4N4)2(H2O)3 | 307 | 77 | nitrogen | 11 | 3_nitrogen77 | 84 | 8.163562
Cu2(C6H4(PO3H)2)2(C2H4N4)2(H2O)3 | 307 | 77 | hydrogen | 8 | 3_hydrogen77 | 76 | 3.172532
MOF-177 | 562 | 77 | hydrogen | 8 | 3_hydrogen77 | 76 | 3.072719
MOF-205 | 572 | 77 | hydrogen | 8 | 3_hydrogen77 | 76 | 3.123105
MOF-210 | 576 | 77 | hydrogen | 8 | 3_hydrogen77 | 76 | 3.454594
MOF-200 | 571 | 77 | hydrogen | 8 | 3_hydrogen77 | 76 | 2.953398
DS-RF-F127 | 326 | 77 | nitrogen | 11 | 3_nitrogen77 | 84 | 84.50869
DS-RF | 325 | 77 | nitrogen | 11 | 3_nitrogen77 | 84 | 45.7737
Open-SWCNH | 692 | 77 | nitrogen | 11 | 3_nitrogen77 | 84 | 102.3083
Nanogate-SWCNH | 671 | 77 | nitrogen | 11 | 3_nitrogen77 | 84 | 100.3911
Cu-BTC-PF6-5% | 300 | 77 | nitrogen | 11 | 3_nitrogen77 | 84 | 20.46889
Zeolite CaA | 1000 | 77 | hydrogen | 8 | 3_hydrogen77 | 76 | 8.601803
Zeolite Na-A | 1032 | 77 | hydrogen | 8 | 3_hydrogen77 | 76 | 8.0642
MOF-69c | 585 | 77 | nitrogen | 11 | 3_nitrogen77 | 84 | 12.35019
Activated Charcoal | 84 | 77 | nitrogen | 11 | 3_nitrogen77 | 84 | 11.05914
Rka-A71 | 792 | 77 | nitrogen | 11 | 3_nitrogen77 | 84 | 22.88528
RKb-A75 | 786 | 77 | nitrogen | 11 | 3_nitrogen77 | 84 | 14.74717
MOF-505 | 579 | 77 | hydrogen | 8 | 3_hydrogen77 | 76 | 26.03392
PAF-1 | 697 | 77 | nitrogen | 11 | 3_nitrogen77 | 84 | 0.4043354
Carbon | 239 | 77 | hydrogen | 8 | 3_hydrogen77 | 76 | 6.498061
[Zn(bdc)(ted)0.5]*2DMF*0.2H2O | 1159 | 298 | propane | 13 | 3_propane298 | 86 | 7.431206
[Zn(bdc)(ted)0.5]*2DMF*0.2H2O | 1159 | 323 | propane | 13 | 3_propane323 | 87 | 7.360456
Co3(HCOO)6 | 272 | 323 | propane | 13 | 3_propane323 | 87 | 2.194174
NH2-MIL-53(Al) | 629 | 273 | carbon dioxide | 4 | 3_carbon dioxide273 | 65 | 3.024277
NH2-MIL-53(Al) | 629 | 273 | methane | 10 | 3_methane273 | 78 | 0.2033683
NH2-MIL-53(Al) | 629 | 273 | nitrogen | 11 | 3_nitrogen273 | 81 | 0.03187417
NH2-MIL-53(Al) | 629 | 298 | carbon dioxide | 4 | 3_carbon dioxide298 | 66 | 1.69341
NH2-MIL-53(Al) | 629 | 298 | methane | 10 | 3_methane298 | 79 | 0.1221211
CCT1 | 184 | 273 | carbon dioxide | 4 | 3_carbon dioxide273 | 65 | 1.588926
CMS-T3A | 197 | 298 | carbon dioxide | 4 | 3_carbon dioxide298 | 66 | 4.819262
CMS-T3A | 197 | 298 | methane | 10 | 3_methane298 | 79 | 4.830141
CUK-1 | 231 | 298 | carbon dioxide | 4 | 3_carbon dioxide298 | 66 | 6.947606
CUK-1 | 231 | 298 | methane | 10 | 3_methane298 | 79 | 3.924798
HKUST-1@PS_63 | 414 | 298 | methane | 10 | 3_methane298 | 79 | 2.753784
HKUST-1@PS_63 | 414 | 298 | carbon dioxide | 4 | 3_carbon dioxide298 | 66 | 10.40148
Zeolite Na-LSX | 1033 | 323 | nitrogen | 11 | 3_nitrogen323 | 83 | 2.132028
Zeolite Na-LSX | 1033 | 298 | hydrogen | 8 | 3_hydrogen298 | 75 | 0.4118722
Nanoporous Carbon | 672 | 298 | oxygen | 12 | 3_oxygen298 | 85 | 0.5342454
Nanoporous Carbon | 672 | 298 | nitrogen | 11 | 3_nitrogen298 | 82 | 0.3096652
ED-ZIF-8 | 346 | 323 | carbon dioxide | 4 | 3_carbon dioxide323 | 67 | 9.220382
ED-ZIF-8 | 346 | 298 | nitrogen | 11 | 3_nitrogen298 | 82 | 6.8032
ED-ZIF-8 | 346 | 323 | nitrogen | 11 | 3_nitrogen323 | 83 | 5.658053
ZIF-8 | 969 | 298 | carbon dioxide | 4 | 3_carbon dioxide298 | 66 | 5.246065
ED-ZIF-8 | 346 | 298 | carbon dioxide | 4 | 3_carbon dioxide298 | 66 | 7.781323
Mg-MOF-74 | 604 | 323 | nitrogen | 11 | 3_nitrogen323 | 83 | 4.172099
Zn-MOF-74 | 1069 | 323 | nitrogen | 11 | 3_nitrogen323 | 83 | 3.558192
MFI | 501 | 323 | nitrogen | 11 | 3_nitrogen323 | 83 | 0.9137479
ZIF-8 | 969 | 323 | carbon dioxide | 4 | 3_carbon dioxide323 | 67 | 4.12239
Zeolite NaX | 1035 | 298 | ethane | 6 | 3_ethane298 | 70 | 4.196603
Silicalite S115 | 841 | 298 | ethane | 6 | 3_ethane298 | 70 | 2.120648
Silicalite S115 | 841 | 298 | methane | 10 | 3_methane298 | 79 | 2.292692
Zeolite NaX | 1035 | 298 | ethene | 7 | 3_ethene298 | 73 | 4.156898
Zeolite NaX | 1035 | 298 | propane | 13 | 3_propane298 | 86 | 3.288933
PKU-17 | 754 | 273 | carbon dioxide | 4 | 3_carbon dioxide273 | 65 | 1.400284
IRMOF-1 | 428 | 298 | ethane | 6 | 3_ethane298 | 70 | 9.612065
Cu(hfipbb)(H2hfipbb)0.5 | 297 | 323 | propane | 13 | 3_propane323 | 87 | 0.5925468
C384H192N48O96Tb16 | 159 | 298 | carbon dioxide | 4 | 3_carbon dioxide298 | 66 | 11.623
SNU-M10 | 817 | 298 | hydrogen | 8 | 3_hydrogen298 | 75 | 0.3262447
Zn(NO3)2*4H2O | 1062 | 298 | methane | 10 | 3_methane298 | 79 | 9.00775
CPM-13 | 215 | 273 | carbon dioxide | 4 | 3_carbon dioxide273 | 65 | 34.36601
CPM-13 | 215 | 273 | methane | 10 | 3_methane273 | 78 | 8.207625
CPM-12 | 214 | 273 | carbon dioxide | 4 | 3_carbon dioxide273 | 65 | 12.64175
CPM-12 | 214 | 298 | carbon dioxide | 4 | 3_carbon dioxide298 | 66 | 10.54506
C16H10CuN4O4 | 142 | 298 | carbon dioxide | 4 | 3_carbon dioxide298 | 66 | 3.111628
C16H10CuN4O4 | 142 | 273 | carbon dioxide | 4 | 3_carbon dioxide273 | 65 | 12.70764
C16H10CuN4O4 | 142 | 323 | carbon dioxide | 4 | 3_carbon dioxide323 | 67 | 9.772146
Cu-TDPAT | 305 | 298 | carbon monoxide | 5 | 3_carbon monoxide298 | 68 | 5.832794
Cu-TDPAT | 305 | 298 | oxygen | 12 | 3_oxygen298 | 85 | 6.010192
Cu-TDPAT | 305 | 273 | carbon dioxide | 4 | 3_carbon dioxide273 | 65 | 19.6266
PCN-61 | 731 | 298 | carbon dioxide | 4 | 3_carbon dioxide298 | 66 | 11.01997
UiO-66(Zr) | 908 | 298 | nitrogen | 11 | 3_nitrogen298 | 82 | 2.411014
NJU-Bai9 | 638 | 273 | methane | 10 | 3_methane273 | 78 | 22.4368
NJU-Bai9 | 638 | 298 | methane | 10 | 3_methane298 | 79 | 8.49064
NJU-Bai9 | 638 | 273 | carbon dioxide | 4 | 3_carbon dioxide273 | 65 | 2.605974
NJU-Bai9 | 638 | 298 | carbon dioxide | 4 | 3_carbon dioxide298 | 66 | 2.02483
WUT-1a | 939 | 298 | carbon dioxide | 4 | 3_carbon dioxide298 | 66 | 8.800188
WUT-1a | 939 | 273 | methane | 10 | 3_methane273 | 78 | 4.852607
WUT-1a | 939 | 298 | methane | 10 | 3_methane298 | 79 | 3.958331
WUT-1a | 939 | 273 | carbon dioxide | 4 | 3_carbon dioxide273 | 65 | 9.874157
UiO-66 | 907 | 298 | oxygen | 12 | 3_oxygen298 | 85 | 3.896972
Na-X | 668 | 298 | oxygen | 12 | 3_oxygen298 | 85 | 2.170374
NU-125 | 661 | 298 | oxygen | 12 | 3_oxygen298 | 85 | 5.46154
PKU-17 | 754 | 273 | methane | 10 | 3_methane273 | 78 | 2.201455
[Zn3(BTTTDTIOA)(H2O)3]n | 1177 | 273 | carbon dioxide | 4 | 3_carbon dioxide273 | 65 | 6.748484
[Zn3(TPATTTADTIOA)(H2O)3]n | 1180 | 273 | carbon dioxide | 4 | 3_carbon dioxide273 | 65 | 3.941234
[Zn3(TPBTTTATIOA)(H2O)3]n | 1181 | 273 | carbon dioxide | 4 | 3_carbon dioxide273 | 65 | 2.343689
Y-fum-fcu-MOF | 949 | 298 | propane | 13 | 3_propane298 | 86 | 2.327666
Y-fum-fcu-MOF | 949 | 298 | ethane | 6 | 3_ethane298 | 70 | 2.466538
Y-fum-fcu-MOF | 949 | 298 | methane | 10 | 3_methane298 | 79 | 6.89393
Tb-fum-fcu-MOF | 858 | 298 | butane | 3 | 3_butane298 | 64 | 1.553131
Tb-fum-fcu-MOF | 858 | 298 | ethane | 6 | 3_ethane298 | 70 | 1.719998
Tb-fum-fcu-MOF | 858 | 298 | methane | 10 | 3_methane298 | 79 | 1.425108
Tb-fum-fcu-MOF | 858 | 298 | propane | 13 | 3_propane298 | 86 | 1.642099
Y-fum-fcu-MOF | 949 | 298 | butane | 3 | 3_butane298 | 64 | 2.052037
CALF-33-Et2H | 175 | 273 | carbon dioxide | 4 | 3_carbon dioxide273 | 65 | 3.409181
CALF-33-Et2H | 175 | 298 | carbon dioxide | 4 | 3_carbon dioxide298 | 66 | 2.57611
CALF-33-Et2H | 175 | 298 | methane | 10 | 3_methane298 | 79 | 0.7711477
CALF-33-Et2H | 175 | 298 | nitrogen | 11 | 3_nitrogen298 | 82 | 0.2108503
CALF-33-Et3 | 176 | 273 | carbon dioxide | 4 | 3_carbon dioxide273 | 65 | 7.413801
CALF-33-Et3 | 176 | 298 | carbon dioxide | 4 | 3_carbon dioxide298 | 66 | 3.425071
CALF-33-Et3 | 176 | 298 | methane | 10 | 3_methane298 | 79 | 0.6153869
CALF-33-Et3 | 176 | 298 | nitrogen | 11 | 3_nitrogen298 | 82 | 0.1249366
[Cu2(bdc)2(dabco)]n | 1123 | 273 | acetylene | 1 | 3_acetylene273 | 61 | 18.61731
[Cu2(bdc)2(dabco)]n | 1123 | 298 | acetylene | 1 | 3_acetylene298 | 62 | 16.48839
[Zn2(bdc)2(dabco)]n | 1171 | 273 | acetylene | 1 | 3_acetylene273 | 61 | 36.48646
[Zn2(bdc)2(dabco)]n | 1171 | 298 | acetylene | 1 | 3_acetylene298 | 62 | 17.85177
[Cu2(ndc)2(dabco)]n | 1125 | 273 | acetylene | 1 | 3_acetylene273 | 61 | 7.73556
[Cu2(ndc)2(dabco)]n | 1125 | 298 | acetylene | 1 | 3_acetylene298 | 62 | 7.447999
[Zn2(ndc)2(dabco)]n | 1173 | 273 | acetylene | 1 | 3_acetylene273 | 61 | 7.644031
[Zn2(ndc)2(dabco)]n | 1173 | 298 | acetylene | 1 | 3_acetylene298 | 62 | 6.883211
[Zn2(adc)2(dabco)]n | 1169 | 273 | acetylene | 1 | 3_acetylene273 | 61 | 5.234668
[Zn2(adc)2(dabco)]n | 1169 | 298 | acetylene | 1 | 3_acetylene298 | 62 | 4.989792
[Zn3(TCPB)2*2H2O]*2H2O*4DMF | 1179 | 273 | carbon dioxide | 4 | 3_carbon dioxide273 | 65 | 14.69427
[Zn3(TCPB)2*2H2O]*2H2O*4DMF | 1179 | 273 | methane | 10 | 3_methane273 | 78 | 8.049159
C67.50H78.25Cd1N1.75Na0.25O19 | 170 | 298 | carbon dioxide | 4 | 3_carbon dioxide298 | 66 | 8.158213
[Cd(bdc)(4-bpmh)]n.2n(H2O) | 1099 | 273 | carbon dioxide | 4 | 3_carbon dioxide273 | 65 | 8.510938
[Cd(bdc)(4-bpmh)]n.2n(H2O) | 1099 | 298 | carbon dioxide | 4 | 3_carbon dioxide298 | 66 | 3.379691
UPC-15 | 880 | 273 | carbon dioxide | 4 | 3_carbon dioxide273 | 65 | 5.533566
UPC-15 | 880 | 298 | carbon dioxide | 4 | 3_carbon dioxide298 | 66 | 3.134834
UPC-16 | 881 | 273 | carbon dioxide | 4 | 3_carbon dioxide273 | 65 | 6.621915
UPC-16 | 881 | 298 | carbon dioxide | 4 | 3_carbon dioxide298 | 66 | 4.358488
UPC-15 | 880 | 273 | methane | 10 | 3_methane273 | 78 | 3.998636
UPC-16 | 881 | 273 | methane | 10 | 3_methane273 | 78 | 2.735957
PDVBTT-1 | 739 | 273 | carbon dioxide | 4 | 3_carbon dioxide273 | 65 | 34.11298
PDVBTT-1 | 739 | 298 | carbon dioxide | 4 | 3_carbon dioxide298 | 66 | 8.831162
Cu-BTC powder | 298 | 298 | carbon dioxide | 4 | 3_carbon dioxide298 | 66 | 15.69385
Cu-BTC tablet | 299 | 298 | carbon dioxide | 4 | 3_carbon dioxide298 | 66 | 12.2117
Cu-BTC powder | 298 | 323 | carbon dioxide | 4 | 3_carbon dioxide323 | 67 | 15.21502
Cu-BTC tablet | 299 | 323 | carbon dioxide | 4 | 3_carbon dioxide323 | 67 | 12.02263
Cu-BTC powder | 298 | 298 | methane | 10 | 3_methane298 | 79 | 10.62444
Cu-BTC tablet | 299 | 298 | methane | 10 | 3_methane298 | 79 | 8.875308
Cu-BTC powder | 298 | 323 | methane | 10 | 3_methane323 | 80 | 6.860448
Cu-BTC tablet | 299 | 323 | methane | 10 | 3_methane323 | 80 | 4.770179
AlPO4-11 | 103 | 298 | carbon dioxide | 4 | 3_carbon dioxide298 | 66 | 1.612864
[Zn3-(ntb)2]n | 1182 | 273 | methane | 10 | 3_methane273 | 78 | 4.499399
[Zn3-(ntb)2]n | 1182 | 273 | carbon dioxide | 4 | 3_carbon dioxide273 | 65 | 2.376547
Beta-[{Co(F-pymo)2}n] | 120 | 273 | carbon dioxide | 4 | 3_carbon dioxide273 | 65 | 7.713287
[{Cu(H-pymo)2}n] | 1190 | 273 | carbon dioxide | 4 | 3_carbon dioxide273 | 65 | 5.757932
[{Cu(H-pymo)2}n] | 1190 | 273 | methane | 10 | 3_methane273 | 78 | 3.652657
Beta-[{Co(F-pymo)2}n] | 120 | 273 | methane | 10 | 3_methane273 | 78 | 2.101029
SNU-6 | 814 | 273 | carbon dioxide | 4 | 3_carbon dioxide273 | 65 | 7.283038
SNU-6 | 814 | 273 | methane | 10 | 3_methane273 | 78 | 2.540975
YO-MOF | 950 | 273 | carbon dioxide | 4 | 3_carbon dioxide273 | 65 | 12.34116
YO-MOF | 950 | 298 | carbon dioxide | 4 | 3_carbon dioxide298 | 66 | 3.46911
ZIF-76 | 966 | 298 | methane | 10 | 3_methane298 | 79 | 4.415871
ZIF-76 | 966 | 298 | nitrogen | 11 | 3_nitrogen298 | 82 | 2.567773
[Cu(Hoxonic)(bpy)0.5]n*1.5n | 1115 | 273 | carbon dioxide | 4 | 3_carbon dioxide273 | 65 | 2.701588
[Cu(Hoxonic)(bpy)0.5]n*1.5n | 1115 | 273 | methane | 10 | 3_methane273 | 78 | 0.6010375
CuBTC | 315 | 273 | methane | 10 | 3_methane273 | 78 | 13.23709
SNU-30' | 812 | 273 | methane | 10 | 3_methane273 | 78 | 11.67476
SNU-31' | 813 | 273 | carbon dioxide | 4 | 3_carbon dioxide273 | 65 | 2.351865
SNU-31' | 813 | 298 | carbon dioxide | 4 | 3_carbon dioxide298 | 66 | 1.181223
SNU-30' | 812 | 273 | carbon dioxide | 4 | 3_carbon dioxide273 | 65 | 17.46845
SNU-30' | 812 | 298 | carbon dioxide | 4 | 3_carbon dioxide298 | 66 | 14.7389
C26H8Cu2N2O12 | 151 | 273 | methane | 10 | 3_methane273 | 78 | 11.75934
C26H8Cu2N2O12 | 151 | 298 | methane | 10 | 3_methane298 | 79 | 10.43371
C26H8Cu2N2O12 | 151 | 273 | carbon dioxide | 4 | 3_carbon dioxide273 | 65 | 18.71449
C26H8Cu2N2O12 | 151 | 298 | carbon dioxide | 4 | 3_carbon dioxide298 | 66 | 17.68484
Zn(bdc)(ted)0.5 | 1064 | 298 | oxygen | 12 | 3_oxygen298 | 85 | 3.447664
[Zn(BDC-OH)-(TED)0.5] | 1154 | 298 | methane | 10 | 3_methane298 | 79 | 8.950838
[Zn(BDC-OH)-(TED)0.5] | 1154 | 298 | carbon monoxide | 5 | 3_carbon monoxide298 | 68 | 5.333381
[Zn(BDC-OH)-(TED)0.5] | 1154 | 298 | nitrogen | 11 | 3_nitrogen298 | 82 | 1.114671
[Zn(BDC-OH)-(TED)0.5] | 1154 | 298 | oxygen | 12 | 3_oxygen298 | 85 | 2.385383
Zn(bdc)(ted)0.5 | 1064 | 298 | methane | 10 | 3_methane298 | 79 | 9.004192
Zn(bdc)(ted)0.5 | 1064 | 298 | carbon monoxide | 5 | 3_carbon monoxide298 | 68 | 5.135466
Zn(bdc)(ted)0.5 | 1064 | 298 | nitrogen | 11 | 3_nitrogen298 | 82 | 3.84048
UTSA-36a | 898 | 298 | methane | 10 | 3_methane298 | 79 | 2.590855
UTSA-36a | 898 | 273 | acetylene | 1 | 3_acetylene273 | 61 | 6.26405
UTSA-36a | 898 | 273 | ethene | 7 | 3_ethene273 | 72 | 3.335759
UTSA-36a | 898 | 273 | ethane | 6 | 3_ethane273 | 69 | 3.039326
UTSA-36a | 898 | 273 | methane | 10 | 3_methane273 | 78 | 3.086895
UTSA-36a | 898 | 298 | acetylene | 1 | 3_acetylene298 | 62 | 3.633568
UTSA-36a | 898 | 298 | ethane | 6 | 3_ethane298 | 70 | 2.717084
UTSA-36a | 898 | 298 | ethene | 7 | 3_ethene298 | 73 | 2.820447
ZIF-7 | 963 | 298 | propene | 14 | 3_propene298 | 88 | 2.462813
ZIF-7 | 963 | 298 | ethane | 6 | 3_ethane298 | 70 | 2.298994
ZIF-7 | 963 | 298 | ethene | 7 | 3_ethene298 | 73 | 2.379312
ZIF-7 | 963 | 298 | carbon dioxide | 4 | 3_carbon dioxide298 | 66 | 2.393832
{[Zn2(H2dht)(dht)0.5)(azpy)0.5]} | 1254 | 298 | carbon dioxide | 4 | 3_carbon dioxide298 | 66 | 1.436815
DUT-23(Co) | 328 | 298 | methane | 10 | 3_methane298 | 79 | 11.52465
Co3(HCOO)6 | 272 | 273 | methane | 10 | 3_methane273 | 78 | 0.8869997
Co3(HCOO)6 | 272 | 273 | carbon dioxide | 4 | 3_carbon dioxide273 | 65 | 2.061402
Co3(HCOO)6 | 272 | 298 | carbon dioxide | 4 | 3_carbon dioxide298 | 66 | 1.504515
Co3(HCOO)6 | 272 | 298 | methane | 10 | 3_methane298 | 79 | 0.5772974
Co3(HCOO)6 | 272 | 323 | carbon dioxide | 4 | 3_carbon dioxide323 | 67 | 1.035189
Co3(HCOO)6 | 272 | 323 | methane | 10 | 3_methane323 | 80 | 0.3647766
UTSA-33a | 894 | 273 | ethane | 6 | 3_ethane273 | 69 | 4.504093
UTSA-33a | 894 | 298 | acetylene | 1 | 3_acetylene298 | 62 | 5.256869
UTSA-33a | 894 | 298 | ethene | 7 | 3_ethene298 | 73 | 3.871934
UTSA-33a | 894 | 298 | ethane | 6 | 3_ethane298 | 70 | 3.694151
UTSA-33a | 894 | 298 | methane | 10 | 3_methane298 | 79 | 2.974724
UTSA-33a | 894 | 273 | acetylene | 1 | 3_acetylene273 | 61 | 6.468122
UTSA-33a | 894 | 273 | methane | 10 | 3_methane273 | 78 | 4.647007
UTSA-33a | 894 | 273 | ethene | 7 | 3_ethene273 | 72 | 12.1522
[Co3(ndc)-(HCOO)3(mu3-OH)(H2O)]n | 1112 | 273 | methane | 10 | 3_methane273 | 78 | 10.67331
[Co3(ndc)-(HCOO)3(mu3-OH)(H2O)]n | 1112 | 298 | nitrogen | 11 | 3_nitrogen298 | 82 | 7.516716
[Co3(ndc)-(HCOO)3(mu3-OH)(H2O)]n | 1112 | 298 | carbon dioxide | 4 | 3_carbon dioxide298 | 66 | 11.18854
[Co3(ndc)-(HCOO)3(mu3-OH)(H2O)]n | 1112 | 298 | methane | 10 | 3_methane298 | 79 | 3.294512
[Co3(ndc)-(HCOO)3(mu3-OH)(H2O)]n | 1112 | 273 | nitrogen | 11 | 3_nitrogen273 | 81 | 5.754957
[Co3(ndc)-(HCOO)3(mu3-OH)(H2O)]n | 1112 | 273 | carbon dioxide | 4 | 3_carbon dioxide273 | 65 | 17.96205
UTSA-34b | 896 | 298 | ethene | 7 | 3_ethene298 | 73 | 6.199076
UTSA-34b | 896 | 298 | carbon dioxide | 4 | 3_carbon dioxide298 | 66 | 12.39958
UTSA-34a | 895 | 273 | ethene | 7 | 3_ethene273 | 72 | 4.379446
UTSA-34a | 895 | 273 | ethane | 6 | 3_ethane273 | 69 | 3.563195
UTSA-34b | 896 | 298 | methane | 10 | 3_methane298 | 79 | 4.876963
UTSA-34a | 895 | 298 | ethene | 7 | 3_ethene298 | 73 | 3.819886
UTSA-34b | 896 | 273 | ethene | 7 | 3_ethene273 | 72 | 7.280146
UTSA-34b | 896 | 298 | acetylene | 1 | 3_acetylene298 | 62 | 8.728785
UTSA-34a | 895 | 273 | acetylene | 1 | 3_acetylene273 | 61 | 5.405642
UTSA-34a | 895 | 273 | methane | 10 | 3_methane273 | 78 | 3.840196
UTSA-34a | 895 | 298 | methane | 10 | 3_methane298 | 79 | 3.588603
UTSA-34b | 896 | 273 | acetylene | 1 | 3_acetylene273 | 61 | 8.989155
UTSA-34b | 896 | 273 | ethane | 6 | 3_ethane273 | 69 | 6.060959
UTSA-34b | 896 | 298 | ethane | 6 | 3_ethane298 | 70 | 5.870455
UTSA-34b | 896 | 273 | methane | 10 | 3_methane273 | 78 | 6.607291
SNU-70' | 815 | 298 | hydrogen | 8 | 3_hydrogen298 | 75 | 2.166892
SNU-71' | 816 | 298 | hydrogen | 8 | 3_hydrogen298 | 75 | 1.440745
SNU-71' | 816 | 273 | carbon dioxide | 4 | 3_carbon dioxide273 | 65 | 15.3312
SNU-70' | 815 | 273 | carbon dioxide | 4 | 3_carbon dioxide273 | 65 | 14.77466
SNU-71' | 816 | 298 | carbon dioxide | 4 | 3_carbon dioxide298 | 66 | 6.363898
SNU-70' | 815 | 298 | carbon dioxide | 4 | 3_carbon dioxide298 | 66 | 11.71479
SNU-71' | 816 | 273 | methane | 10 | 3_methane273 | 78 | 9.989759
SNU-70' | 815 | 273 | methane | 10 | 3_methane273 | 78 | 8.234037
SNU-71' | 816 | 298 | methane | 10 | 3_methane298 | 79 | 6.163856
SNU-70' | 815 | 298 | methane | 10 | 3_methane298 | 79 | 5.453228
DUT-25 | 329 | 298 | methane | 10 | 3_methane298 | 79 | 8.355179
DUT-25 | 329 | 298 | carbon dioxide | 4 | 3_carbon dioxide298 | 66 | 30.8358
DUT-25 | 329 | 298 | krypton | 9 | 3_krypton298 | 77 | 11.5825
DUT-9-SCD | 333 | 298 | krypton | 9 | 3_krypton298 | 77 | 8.450964
MIL-100 | 503 | 298 | krypton | 9 | 3_krypton298 | 77 | 6.194285
PCN-308 | 724 | 273 | carbon dioxide | 4 | 3_carbon dioxide273 | 65 | 22.891
PCN-305 | 723 | 273 | carbon dioxide | 4 | 3_carbon dioxide273 | 65 | 19.15569
PCN-308 | 724 | 273 | methane | 10 | 3_methane273 | 78 | 5.138488
PCN-305 | 723 | 273 | methane | 10 | 3_methane273 | 78 | 5.651959
{[Tb(FDA)1.5(DMF)]*DMF} | 1252 | 273 | carbon dioxide | 4 | 3_carbon dioxide273 | 65 | 10.01449
{[Tb(FDA)1.5(DMF)]*DMF} | 1252 | 273 | nitrogen | 11 | 3_nitrogen273 | 81 | 3.358793
{[Tb(FDA)1.5(DMF)]*DMF} | 1252 | 273 | methane | 10 | 3_methane273 | 78 | 2.535403
ILCOF-1 | 427 | 273 | carbon dioxide | 4 | 3_carbon dioxide273 | 65 | 14.22438
ILCOF-1 | 427 | 298 | carbon dioxide | 4 | 3_carbon dioxide298 | 66 | 11.708
ILCOF-1 | 427 | 273 | methane | 10 | 3_methane273 | 78 | 9.18826
ILCOF-1 | 427 | 298 | methane | 10 | 3_methane298 | 79 | 7.679848
TAF-1a | 849 | 273 | carbon dioxide | 4 | 3_carbon dioxide273 | 65 | 1.504269
TAF-1a | 849 | 298 | carbon dioxide | 4 | 3_carbon dioxide298 | 66 | 0.9949509
BIF-24 | 113 | 298 | propane | 13 | 3_propane298 | 86 | 3.651632
BIF-24 | 113 | 298 | ethane | 6 | 3_ethane298 | 70 | 8.288442
BIF-24 | 113 | 273 | carbon dioxide | 4 | 3_carbon dioxide273 | 65 | 7.388143
BIF-24 | 113 | 273 | methane | 10 | 3_methane273 | 78 | 0.4308151
BIF-24 | 113 | 298 | carbon dioxide | 4 | 3_carbon dioxide298 | 66 | 7.762506
BIF-24 | 113 | 273 | ethane | 6 | 3_ethane273 | 69 | 10.03168883
BIF-24 | 113 | 273 | ethene | 7 | 3_ethene273 | 72 | 4.027279
UiO-66(Zr) | 908 | 273 | carbon dioxide | 4 | 3_carbon dioxide273 | 65 | 6.665247
Carbon | 239 | 273 | methane | 10 | 3_methane273 | 78 | 5.147686
SNU-150' | 808 | 273 | carbon dioxide | 4 | 3_carbon dioxide273 | 65 | 16.6492
SNU-151' | 809 | 273 | methane | 10 | 3_methane273 | 78 | 20.99687
SNU-150' | 808 | 273 | methane | 10 | 3_methane273 | 78 | 11.36487
SNU-151' | 809 | 298 | carbon dioxide | 4 | 3_carbon dioxide298 | 66 | 10.52408
SNU-151' | 809 | 298 | methane | 10 | 3_methane298 | 79 | 11.86587
SNU-150' | 808 | 298 | methane | 10 | 3_methane298 | 79 | 9.131913
SNU-151' | 809 | 298 | nitrogen | 11 | 3_nitrogen298 | 82 | 1.910481
SNU-150' | 808 | 298 | nitrogen | 11 | 3_nitrogen298 | 82 | 4.176565
SNU-151' | 809 | 273 | carbon dioxide | 4 | 3_carbon dioxide273 | 65 | 15.42374
[La(TATAB)(H2O)].6H2O | 1135 | 273 | carbon dioxide | 4 | 3_carbon dioxide273 | 65 | 13.71863
[La(TATAB)(H2O)].6H2O | 1135 | 298 | carbon dioxide | 4 | 3_carbon dioxide298 | 66 | 6.494739
[La(TATAB)(H2O)].6H2O | 1135 | 273 | methane | 10 | 3_methane273 | 78 | 11.94502
[La(TATAB)(H2O)].6H2O | 1135 | 298 | methane | 10 | 3_methane298 | 79 | 7.152343
467-MOF | 39 | 273 | carbon dioxide | 4 | 3_carbon dioxide273 | 65 | 7.420423
467-MOF | 39 | 273 | methane | 10 | 3_methane273 | 78 | 4.966212
467-MOF | 39 | 273 | nitrogen | 11 | 3_nitrogen273 | 81 | 8.128025
467-MOF | 39 | 298 | carbon dioxide | 4 | 3_carbon dioxide298 | 66 | 6.581118
467-MOF | 39 | 298 | argon | 2 | 3_argon298 | 63 | 4.818823
467-MOF | 39 | 298 | methane | 10 | 3_methane298 | 79 | 4.711392
467-MOF | 39 | 298 | nitrogen | 11 | 3_nitrogen298 | 82 | 4.084688
MIL-100(Fe) | 506 | 298 | ethane | 6 | 3_ethane298 | 70 | 17.39538
MIL-100(Fe) | 506 | 298 | ethene | 7 | 3_ethene298 | 73 | 13.71433
MIL-100(Fe) | 506 | 298 | acetylene | 1 | 3_acetylene298 | 62 | 19.1203
MIL-100(Fe) | 506 | 323 | methane | 10 | 3_methane323 | 80 | 5.854686
MIL-100(Fe) | 506 | 323 | ethane | 6 | 3_ethane323 | 71 | 15.19257
MIL-100(Fe) | 506 | 323 | ethene | 7 | 3_ethene323 | 74 | 6.650766
UiO-66-(COOLi)4-EX | 921 | 273 | carbon dioxide | 4 | 3_carbon dioxide273 | 65 | 5.778707
UiO-66-(COONa)2-EX | 922 | 273 | carbon dioxide | 4 | 3_carbon dioxide273 | 65 | 5.467435
UiO-66-(COOLi)2-EX | 920 | 273 | carbon dioxide | 4 | 3_carbon dioxide273 | 65 | 4.838477
UiO-66-(COOH)4-EX | 917 | 273 | carbon dioxide | 4 | 3_carbon dioxide273 | 65 | 5.238089
UiO-66-(COOK)2-EX | 918 | 273 | carbon dioxide | 4 | 3_carbon dioxide273 | 65 | 3.319632
UiO-66-(COONa)4-EX | 923 | 273 | carbon dioxide | 4 | 3_carbon dioxide273 | 65 | 3.663898
UiO-66-(COOK)4-EX | 919 | 273 | carbon dioxide | 4 | 3_carbon dioxide273 | 65 | 1.341862
UiO-66-(COOLi)4-EX | 921 | 298 | carbon dioxide | 4 | 3_carbon dioxide298 | 66 | 4.059978
UiO-66-(COONa)2-EX | 922 | 298 | carbon dioxide | 4 | 3_carbon dioxide298 | 66 | 3.419155
UiO-66-(COOLi)2-EX | 920 | 298 | carbon dioxide | 4 | 3_carbon dioxide298 | 66 | 3.373123
UiO-66-(COOH)4-EX | 917 | 298 | carbon dioxide | 4 | 3_carbon dioxide298 | 66 | 3.149947
UiO-66-(COOK)2-EX | 918 | 298 | carbon dioxide | 4 | 3_carbon dioxide298 | 66 | 2.381348
UiO-66-(COONa)4-EX | 923 | 298 | carbon dioxide | 4 | 3_carbon dioxide298 | 66 | 2.38671
UiO-66-(COOK)4-EX | 919 | 298 | carbon dioxide | 4 | 3_carbon dioxide298 | 66 | 0.9309382
UiO-66-(COOLi)4-EX | 921 | 273 | nitrogen | 11 | 3_nitrogen273 | 81 | 2.55978
UiO-66-(COONa)2-EX | 922 | 273 | nitrogen | 11 | 3_nitrogen273 | 81 | 2.291084
UiO-66-(COOLi)2-EX | 920 | 273 | nitrogen | 11 | 3_nitrogen273 | 81 | 2.116175
UiO-66-(COONa)4-EX | 923 | 273 | nitrogen | 11 | 3_nitrogen273 | 81 | 2.941689
UiO-66-(COOH)4-EX | 917 | 273 | nitrogen | 11 | 3_nitrogen273 | 81 | 1.571173
UiO-66-(COOK)2-EX | 918 | 273 | nitrogen | 11 | 3_nitrogen273 | 81 | 2.884334
UiO-66-(COOK)4-EX | 919 | 273 | nitrogen | 11 | 3_nitrogen273 | 81 | 0.8758363
UiO-66-(COOLi)4-EX | 921 | 298 | nitrogen | 11 | 3_nitrogen298 | 82 | 1.721866
UiO-66-(COONa)2-EX | 922 | 298 | nitrogen | 11 | 3_nitrogen298 | 82 | 0.89571
UiO-66-(COOLi)2-EX | 920 | 298 | nitrogen | 11 | 3_nitrogen298 | 82 | 0.9126491
UiO-66-(COONa)4-EX | 923 | 298 | nitrogen | 11 | 3_nitrogen298 | 82 | 0.6799977
UiO-66-(COOK)2-EX | 918 | 298 | nitrogen | 11 | 3_nitrogen298 | 82 | 2.160043
UiO-66-(COOH)4-EX | 917 | 298 | nitrogen | 11 | 3_nitrogen298 | 82 | 1.008064
Cu2-Framework | 309 | 273 | carbon dioxide | 4 | 3_carbon dioxide273 | 65 | 7.29225
Cu2-Framework | 309 | 298 | carbon dioxide | 4 | 3_carbon dioxide298 | 66 | 2.942308
Cu2-Framework | 309 | 273 | methane | 10 | 3_methane273 | 78 | 5.65589
Carbon Molecular Sieve | 244 | 298 | nitrogen | 11 | 3_nitrogen298 | 82 | 2.091878
Carbon Molecular Sieve | 244 | 323 | nitrogen | 11 | 3_nitrogen323 | 83 | 1.589495
Carbon Molecular Sieve | 244 | 298 | oxygen | 12 | 3_oxygen298 | 85 | 2.55208
ZIF-8 | 969 | 323 | ethene | 7 | 3_ethene323 | 74 | 2.717071
ZIF-8 | 969 | 298 | propane | 13 | 3_propane298 | 86 | 4.799298
ZIF-8 | 969 | 298 | propene | 14 | 3_propene298 | 88 | 5.451182
ZIF-8 | 969 | 273 | ethene | 7 | 3_ethene273 | 72 | 15.45134
ZIF-8 | 969 | 298 | ethene | 7 | 3_ethene298 | 73 | 5.901634
Dadas Shale | 334 | 323 | methane | 10 | 3_methane323 | 80 | 0.0153281
FMOF-2 | 366 | 273 | carbon dioxide | 4 | 3_carbon dioxide273 | 65 | 7.413359
[Zn2(CN5H2)3(H2O)3]6H2O | 1165 | 273 | carbon dioxide | 4 | 3_carbon dioxide273 | 65 | 6.594187
[Zn2(CN5H2)3(H2O)3]6H2O TMC | 1167 | 273 | carbon dioxide | 4 | 3_carbon dioxide273 | 65 | 3.598239
[Zn2(CN5H2)3(H2O)3]6H2O TMC | 1167 | 298 | carbon dioxide | 4 | 3_carbon dioxide298 | 66 | 3.102189
[Zn2(CN5H2)3(H2O)3]6H2O TMC | 1167 | 323 | carbon dioxide | 4 | 3_carbon dioxide323 | 67 | 2.152213
[Zn2(CN5H2)3(H2O)3]6H2O | 1165 | 273 | methane | 10 | 3_methane273 | 78 | 1.414832
[Zn2(CN5H2)3(H2O)3]6H2O | 1165 | 273 | nitrogen | 11 | 3_nitrogen273 | 81 | 0.6844723
[Zn2(CN5H2)3(H2O)3]6H2O Ac | 1166 | 273 | carbon dioxide | 4 | 3_carbon dioxide273 | 65 | 3.574275
[Zn2(CN5H2)3(H2O)3]6H2O Ac | 1166 | 273 | methane | 10 | 3_methane273 | 78 | 2.990973
[Zn2(CN5H2)3(H2O)3]6H2O TMC | 1167 | 273 | methane | 10 | 3_methane273 | 78 | 1.288135
[Zn2(CN5H2)3(H2O)3]6H2O TMC | 1167 | 273 | nitrogen | 11 | 3_nitrogen273 | 81 | 0.6902029
C50H22Cu3O15 | 165 | 298 | nitrogen | 11 | 3_nitrogen298 | 82 | 4.934991
C50H22Cu3O15 | 165 | 273 | carbon dioxide | 4 | 3_carbon dioxide273 | 65 | 2.149584
C50H22Cu3O15 | 165 | 273 | methane | 10 | 3_methane273 | 78 | 7.580869
C50H22Cu3O15 | 165 | 273 | nitrogen | 11 | 3_nitrogen273 | 81 | 7.481393
Activated [Zn2(sdc)2(bpe] | 87 | 298 | ethane | 6 | 3_ethane298 | 70 | 1.487461
Activated [Zn2(sdc)2(bpe] | 87 | 298 | ethene | 7 | 3_ethene298 | 73 | 1.024166
Activated [Zn2(sdc)2(bpe] | 87 | 298 | acetylene | 1 | 3_acetylene298 | 62 | 0.9767803
Activated [Zn2(sdc)2(bpe] | 87 | 298 | propene | 14 | 3_propene298 | 88 | 0.02333909
Bio-MOF-11 | 124 | 298 | hydrogen | 8 | 3_hydrogen298 | 75 | 0.1576666
Bio-MOF-11 | 124 | 298 | carbon dioxide | 4 | 3_carbon dioxide298 | 66 | 5.061928
Bio-MOF-11 | 124 | 298 | nitrogen | 11 | 3_nitrogen298 | 82 | 0.3852003
NH2-MIL-53(Al) | 629 | 298 | ethane | 6 | 3_ethane298 | 70 | 4.427495
(Hbzza)2]*H2O*C2H5OH | 7 | 273 | carbon dioxide | 4 | 3_carbon dioxide273 | 65 | 15.62687
(Hbzza)2]*H2O*C2H5OH | 7 | 298 | carbon dioxide | 4 | 3_carbon dioxide298 | 66 | 11.04479
(Hbzza)2]*H2O*C2H5OH | 7 | 323 | carbon dioxide | 4 | 3_carbon dioxide323 | 67 | 7.911934
(Hbzza)2]*H2O*C2H5OH | 7 | 273 | nitrogen | 11 | 3_nitrogen273 | 81 | 1.538302
(Hbzza)2]*H2O*C2H5OH | 7 | 298 | nitrogen | 11 | 3_nitrogen298 | 82 | 1.348409
(Hbzza)2]*H2O*C2H5OH | 7 | 323 | nitrogen | 11 | 3_nitrogen323 | 83 | 0.6594733
SAPO-34 | 794 | 298 | methane | 10 | 3_methane298 | 79 | 0.6401801
M-DNL-6 | 484 | 273 | carbon dioxide | 4 | 3_carbon dioxide273 | 65 | 7.798502
M-DNL-6 | 484 | 323 | carbon dioxide | 4 | 3_carbon dioxide323 | 67 | 6.193805
M-DNL-6 | 484 | 273 | methane | 10 | 3_methane273 | 78 | 4.554292
M-DNL-6 | 484 | 298 | methane | 10 | 3_methane298 | 79 | 0.6532096
M-DNL-6 | 484 | 298 | carbon dioxide | 4 | 3_carbon dioxide298 | 66 | 6.899458
Zeolite Na-A | 1032 | 298 | carbon dioxide | 4 | 3_carbon dioxide298 | 66 | 15.09992
L-DNL-6 | 466 | 298 | carbon dioxide | 4 | 3_carbon dioxide298 | 66 | 7.271552
H-DNL-6 | 407 | 298 | carbon dioxide | 4 | 3_carbon dioxide298 | 66 | 5.220123
Zeolite Na-A | 1032 | 298 | methane | 10 | 3_methane298 | 79 | 1.176323
L-DNL-6 | 466 | 298 | methane | 10 | 3_methane298 | 79 | 0.7913711
H-DNL-6 | 407 | 298 | methane | 10 | 3_methane298 | 79 | 0.7246828
FJI-C1 | 363 | 298 | ethene | 7 | 3_ethene298 | 73 | 17.42067
FJI-C1 | 363 | 298 | methane | 10 | 3_methane298 | 79 | 2.272098
FJI-C1 | 363 | 273 | acetylene | 1 | 3_acetylene273 | 61 | 17.28821
FJI-C1 | 363 | 273 | ethane | 6 | 3_ethane273 | 69 | 13.42432
FJI-C1 | 363 | 273 | ethene | 7 | 3_ethene273 | 72 | 18.15969
FJI-C1 | 363 | 273 | methane | 10 | 3_methane273 | 78 | 5.09182
FJI-C1 | 363 | 298 | propane | 13 | 3_propane298 | 86 | 7.63086
FJI-C1 | 363 | 298 | ethane | 6 | 3_ethane298 | 70 | 13.32463
EL-MIL-53 | 347 | 273 | carbon dioxide | 4 | 3_carbon dioxide273 | 65 | 15.87485
EL-MIL-53 | 347 | 298 | carbon dioxide | 4 | 3_carbon dioxide298 | 66 | 10.03879
USTC-253 | 883 | 273 | carbon dioxide | 4 | 3_carbon dioxide273 | 65 | 12.56236
USTC-253-TFA | 884 | 273 | carbon dioxide | 4 | 3_carbon dioxide273 | 65 | 31.07889
USTC-253-TFA | 884 | 298 | carbon dioxide | 4 | 3_carbon dioxide298 | 66 | 17.11112
USTC-253 | 883 | 298 | carbon dioxide | 4 | 3_carbon dioxide298 | 66 | 8.645645
MOF-253 | 577 | 273 | carbon dioxide | 4 | 3_carbon dioxide273 | 65 | 16.25036
MOF-253 | 577 | 298 | carbon dioxide | 4 | 3_carbon dioxide298 | 66 | 5.87476
[Zn(SiF6)(pyz)2]n | 1158 | 298 | hydrogen | 8 | 3_hydrogen298 | 75 | 0.3109259
Cu(BDC-OH) | 293 | 298 | carbon dioxide | 4 | 3_carbon dioxide298 | 66 | 7.712261
Cu(BDC-OH) | 293 | 298 | acetylene | 1 | 3_acetylene298 | 62 | 2.587916
Cu(BDC-OH) | 293 | 298 | methane | 10 | 3_methane298 | 79 | 3.124535
UTSA-25A | 892 | 273 | carbon dioxide | 4 | 3_carbon dioxide273 | 65 | 18.82798
Zn(BDC)(DABCO)0.5 | 1057 | 273 | carbon dioxide | 4 | 3_carbon dioxide273 | 65 | 18.98591
UTSA-25A | 892 | 273 | methane | 10 | 3_methane273 | 78 | 11.19392
Zn(BDC)(DABCO)0.5 | 1057 | 273 | methane | 10 | 3_methane273 | 78 | 11.16557
UTSA-25A | 892 | 298 | carbon dioxide | 4 | 3_carbon dioxide298 | 66 | 17.49975
Zn(BDC)(DABCO)0.5 | 1057 | 298 | carbon dioxide | 4 | 3_carbon dioxide298 | 66 | 15.96308
MOF-1c | 567 | 273 | carbon dioxide | 4 | 3_carbon dioxide273 | 65 | 6.637527
MOF-1c | 567 | 298 | carbon dioxide | 4 | 3_carbon dioxide298 | 66 | 3.928729
Co2(NH2-BDC)1.5(L)(HCO2) solvent | 269 | 298 | oxygen | 12 | 3_oxygen298 | 85 | 0.3577682
Co2(NH2-BDC)1.5(L)(HCO2) solvent | 269 | 298 | nitrogen | 11 | 3_nitrogen298 | 82 | 0.8875631
Sulcis coal | 848 | 273 | carbon dioxide | 4 | 3_carbon dioxide273 | 65 | 1.448934
Sulcis coal | 848 | 323 | methane | 10 | 3_methane323 | 80 | 1.030535
IRMOF-1 | 428 | 323 | nitrogen | 11 | 3_nitrogen323 | 83 | 15.69306
C24H21N3 | 148 | 298 | nitrogen | 11 | 3_nitrogen298 | 82 | 1.918381
C24H21N3 | 148 | 298 | carbon dioxide | 4 | 3_carbon dioxide298 | 66 | 3.09548
O-TTPP | 689 | 273 | carbon dioxide | 4 | 3_carbon dioxide273 | 65 | 10.54755
O-TTPP | 689 | 298 | carbon dioxide | 4 | 3_carbon dioxide298 | 66 | 5.244985
SQ-COP-1 | 820 | 298 | carbon dioxide | 4 | 3_carbon dioxide298 | 66 | 18.34605
SQ-COP-1 | 820 | 298 | methane | 10 | 3_methane298 | 79 | 10.22108
SQ-COP-1 | 820 | 298 | hydrogen | 8 | 3_hydrogen298 | 75 | 0.9902547
SQ-COP-2 | 821 | 298 | hydrogen | 8 | 3_hydrogen298 | 75 | 0.7193631
SQ-COP-3 | 822 | 298 | hydrogen | 8 | 3_hydrogen298 | 75 | 0.8108729
SQ-COP-1 | 820 | 298 | nitrogen | 11 | 3_nitrogen298 | 82 | 5.087373
SQ-COP-2 | 821 | 298 | nitrogen | 11 | 3_nitrogen298 | 82 | 4.712139
SQ-COP-3 | 822 | 298 | nitrogen | 11 | 3_nitrogen298 | 82 | 5.053362
MOF-74-Ni | 588 | 323 | ethene | 7 | 3_ethene323 | 74 | 6.108011
MOF-74-Co | 587 | 273 | ethane | 6 | 3_ethane273 | 69 | 7.847839
MOF-74-Co | 587 | 298 | ethane | 6 | 3_ethane298 | 70 | 7.588033
MOF-74-Co | 587 | 323 | ethane | 6 | 3_ethane323 | 71 | 6.798513
MOF-74-Co | 587 | 273 | ethene | 7 | 3_ethene273 | 72 | 6.703249
MOF-74-Co | 587 | 298 | ethene | 7 | 3_ethene298 | 73 | 6.622984
MOF-74-Co | 587 | 323 | ethene | 7 | 3_ethene323 | 74 | 6.153223
MOF-74-Co | 587 | 298 | propane | 13 | 3_propane298 | 86 | 6.181581
MOF-74-Co | 587 | 323 | propane | 13 | 3_propane323 | 87 | 5.677631
MOF-74-Co | 587 | 323 | propene | 14 | 3_propene323 | 89 | 6.04728
Fe-MOF-74 | 369 | 323 | ethane | 6 | 3_ethane323 | 71 | 7.274273
Mn-MOF-74 | 617 | 298 | ethane | 6 | 3_ethane298 | 70 | 7.179677
Mn-MOF-74 | 617 | 323 | ethane | 6 | 3_ethane323 | 71 | 6.516656
MOF-74-Ni | 588 | 298 | ethane | 6 | 3_ethane298 | 70 | 7.363898
MOF-74-Ni | 588 | 323 | ethane | 6 | 3_ethane323 | 71 | 6.577973
Fe-MOF-74 | 369 | 323 | ethene | 7 | 3_ethene323 | 74 | 6.629739
Fe-MOF-74 | 369 | 323 | propane | 13 | 3_propane323 | 87 | 5.973453
Fe-MOF-74 | 369 | 323 | propene | 14 | 3_propene323 | 89 | 6.715873
Mn-MOF-74 | 617 | 323 | ethene | 7 | 3_ethene323 | 74 | 6.437995
Mn-MOF-74 | 617 | 323 | propane | 13 | 3_propane323 | 87 | 5.694792
Mn-MOF-74 | 617 | 323 | propene | 14 | 3_propene323 | 89 | 6.189511
[Zn(FA)(datrz)2]n | 1156 | 273 | carbon dioxide | 4 | 3_carbon dioxide273 | 65 | 4.883017
[Zn(FA)(datrz)2]n | 1156 | 298 | carbon dioxide | 4 | 3_carbon dioxide298 | 66 | 2.692885
Domestic Active Carbon | 339 | 323 | methane | 10 | 3_methane323 | 80 | 1.663031
Carbon | 239 | 298 | carbon dioxide | 4 | 3_carbon dioxide298 | 66 | 0.1015411
36 Wt% CuCl/Zeolite NaX | 32 | 323 | propane | 13 | 3_propane323 | 87 | 1.362843
36 Wt% CuCl/Zeolite NaX | 32 | 323 | propene | 14 | 3_propene323 | 89 | 1.850693
Zeolite NaX | 1035 | 323 | propane | 13 | 3_propane323 | 87 | 0.193353
Zeolite NaX | 1035 | 323 | propene | 14 | 3_propene323 | 89 | 3.750383
COF-102 | 203 | 298 | nitrogen | 11 | 3_nitrogen298 | 82 | 7.701559
MIL-47 | 539 | 298 | nitrogen | 11 | 3_nitrogen298 | 82 | 6.357627
Zn2(BDC)2(TED) | 1073 | 298 | nitrogen | 11 | 3_nitrogen298 | 82 | 4.965776
MOF-74 | 586 | 298 | nitrogen | 11 | 3_nitrogen298 | 82 | 3.576394
Zn2(BDC)2(TED) | 1073 | 298 | methane | 10 | 3_methane298 | 79 | 8.596211
Zn2(BDC)2(TED) | 1073 | 298 | carbon dioxide | 4 | 3_carbon dioxide298 | 66 | 16.16939
MOF-74 | 586 | 298 | carbon dioxide | 4 | 3_carbon dioxide298 | 66 | 10.11192
Zn-MOF | 1068 | 273 | carbon dioxide | 4 | 3_carbon dioxide273 | 65 | 0.0245726
Zn-MOF | 1068 | 298 | carbon dioxide | 4 | 3_carbon dioxide298 | 66 | 0.02332878
Zn-MOF | 1068 | 323 | carbon dioxide | 4 | 3_carbon dioxide323 | 67 | 0.02367505
Zn-MOF | 1068 | 273 | methane | 10 | 3_methane273 | 78 | 0.01556282
Zn-MOF | 1068 | 298 | methane | 10 | 3_methane298 | 79 | 0.01732838
MCM-41 | 493 | 298 | hydrogen | 8 | 3_hydrogen298 | 75 | 0.3198248
USO-2-Ni | 882 | 298 | hydrogen | 8 | 3_hydrogen298 | 75 | 1.025
UiO-67/MCM-41 | 938 | 298 | hydrogen | 8 | 3_hydrogen298 | 75 | 0.555
USO-2-Ni | 882 | 298 | carbon dioxide | 4 | 3_carbon dioxide298 | 66 | 12.8226
UiO-67/MCM-41 | 938 | 298 | carbon dioxide | 4 | 3_carbon dioxide298 | 66 | 10.5
CuBTC | 315 | 298 | nitrogen | 11 | 3_nitrogen298 | 82 | 0.4764838
Carbon | 239 | 298 | argon | 2 | 3_argon298 | 63 | 9.04094
Carbon | 239 | 298 | nitrogen | 11 | 3_nitrogen298 | 82 | 0.4667392
Amino-MIL-53(Al) | 109 | 323 | carbon dioxide | 4 | 3_carbon dioxide323 | 67 | 3.21363
Amino-MIL-53(Al) | 109 | 298 | methane | 10 | 3_methane298 | 79 | 2.95894
Amino-MIL-53(Al) | 109 | 323 | methane | 10 | 3_methane323 | 80 | 1.49508
MIL-101 | 516 | 323 | ethene | 7 | 3_ethene323 | 74 | 11.6655
MIL-101a | 529 | 298 | ethane | 6 | 3_ethane298 | 70 | 15.54766
MIL-101a | 529 | 298 | ethene | 7 | 3_ethene298 | 73 | 14.75304
MIL-101a | 529 | 323 | ethane | 6 | 3_ethane323 | 71 | 7.803397
MIL-101a | 529 | 323 | ethene | 7 | 3_ethene323 | 74 | 7.868541
MIL-101b | 530 | 298 | ethane | 6 | 3_ethane298 | 70 | 19.46664
MIL-101b | 530 | 323 | ethane | 6 | 3_ethane323 | 71 | 6.163012
MIL-101b | 530 | 323 | ethene | 7 | 3_ethene323 | 74 | 5.889296
MIL-101b | 530 | 298 | ethene | 7 | 3_ethene298 | 73 | 5.889296
MIL-101 | 516 | 298 | ethene | 7 | 3_ethene298 | 73 | 15.24468
BPL Carbon | 118 | 298 | ethene | 7 | 3_ethene298 | 73 | 14.68133
MIL-101 | 516 | 298 | ethane | 6 | 3_ethane298 | 70 | 28.39166
MIL-101 | 516 | 323 | ethane | 6 | 3_ethane323 | 71 | 12.84528
C141 | 140 | 298 | carbon dioxide | 4 | 3_carbon dioxide298 | 66 | 7.903538
C141 | 140 | 323 | carbon dioxide | 4 | 3_carbon dioxide323 | 67 | 6.323079
WV1050 | 940 | 323 | carbon dioxide | 4 | 3_carbon dioxide323 | 67 | 8.632564
WV1050 | 940 | 323 | nitrogen | 11 | 3_nitrogen323 | 83 | 1.569264
C141 | 140 | 323 | nitrogen | 11 | 3_nitrogen323 | 83 | 2.332982
WV1050 | 940 | 298 | carbon dioxide | 4 | 3_carbon dioxide298 | 66 | 13.61775
WV1050 | 940 | 298 | nitrogen | 11 | 3_nitrogen298 | 82 | 3.602497
C141 | 140 | 298 | nitrogen | 11 | 3_nitrogen298 | 82 | 4.286247
Na-X | 668 | 323 | propene | 14 | 3_propene323 | 89 | 3.986258
Na-X | 668 | 323 | propane | 13 | 3_propane323 | 87 | 3.289947
36 wt% CuCl/NaX | 33 | 323 | propene | 14 | 3_propene323 | 89 | 1.935047
36 wt% CuCl/NaX | 33 | 323 | propane | 13 | 3_propane323 | 87 | 1.598123
Zeolite 5A | 995 | 323 | ethene | 7 | 3_ethene323 | 74 | 2.604072
Zeolite 5A | 995 | 298 | ethene | 7 | 3_ethene298 | 73 | 2.879065
Zeolite 5A | 995 | 273 | ethene | 7 | 3_ethene273 | 72 | 3.190874
Zeolite 5A | 995 | 323 | ethane | 6 | 3_ethane323 | 71 | 2.134743
Zeolite 5A | 995 | 273 | ethane | 6 | 3_ethane273 | 69 | 2.396069
Zeosorb 13X | 1056 | 298 | methane | 10 | 3_methane298 | 79 | 3.818585
Zeosorb 13X | 1056 | 298 | nitrogen | 11 | 3_nitrogen298 | 82 | 3.180654
MC-30 | 491 | 298 | carbon dioxide | 4 | 3_carbon dioxide298 | 66 | 9.188137
CMK-3 | 191 | 298 | carbon dioxide | 4 | 3_carbon dioxide298 | 66 | 6.286968
MC-60 | 492 | 298 | carbon dioxide | 4 | 3_carbon dioxide298 | 66 | 9.407137
ZNT | 990 | 273 | ethane | 6 | 3_ethane273 | 69 | 0.8134269
ZNT | 990 | 273 | ethene | 7 | 3_ethene273 | 72 | 1.28791
ZNT | 990 | 298 | ethene | 7 | 3_ethene298 | 73 | 1.241073
ZNT | 990 | 323 | ethene | 7 | 3_ethene323 | 74 | 1.03915
ZNT | 990 | 298 | ethane | 6 | 3_ethane298 | 70 | 0.6516105
1.5 K-ZNT | 14 | 273 | ethane | 6 | 3_ethane273 | 69 | 0.5031702
1.5 K-ZNT | 14 | 298 | ethane | 6 | 3_ethane298 | 70 | 0.5064629
1.5 K-ZNT | 14 | 323 | ethane | 6 | 3_ethane323 | 71 | 0.3706027
1.5 K-ZNT | 14 | 273 | ethene | 7 | 3_ethene273 | 72 | 1.161373
1.5 K-ZNT | 14 | 298 | ethene | 7 | 3_ethene298 | 73 | 1.039217
ZNT | 990 | 323 | ethane | 6 | 3_ethane323 | 71 | 0.4396989
1.5 K-ZNT | 14 | 323 | ethene | 7 | 3_ethene323 | 74 | 0.7428407
1.8 K-ZNT | 15 | 273 | ethane | 6 | 3_ethane273 | 69 | 0.4461356
1.8 K-ZNT | 15 | 298 | ethane | 6 | 3_ethane298 | 70 | 0.4282923
1.8 K-ZNT | 15 | 323 | ethane | 6 | 3_ethane323 | 71 | 0.3387925
1.8 K-ZNT | 15 | 273 | ethene | 7 | 3_ethene273 | 72 | 1.133095
1.8 K-ZNT | 15 | 298 | ethene | 7 | 3_ethene298 | 73 | 1.016196
1.8 K-ZNT | 15 | 323 | ethene | 7 | 3_ethene323 | 74 | 0.7556494
MAXSORB | 490 | 298 | nitrogen | 11 | 3_nitrogen298 | 82 | 7.55908
MAXSORB | 490 | 298 | methane | 10 | 3_methane298 | 79 | 10.9571
Zeolite IFO | 1010 | 298 | carbon dioxide | 4 | 3_carbon dioxide298 | 66 | 4.189223
Zeolite JSR | 1015 | 298 | carbon dioxide | 4 | 3_carbon dioxide298 | 66 | 10.47336
Zeolite OKO | 1036 | 298 | carbon dioxide | 4 | 3_carbon dioxide298 | 66 | 3.504184
Zeolite SEW | 1050 | 298 | carbon dioxide | 4 | 3_carbon dioxide298 | 66 | 3.809286
Zeolite IFO | 1010 | 298 | methane | 10 | 3_methane298 | 79 | 1.792627
Zeolite JSR | 1015 | 298 | methane | 10 | 3_methane298 | 79 | 5.327747
Zeolite OKO | 1036 | 298 | methane | 10 | 3_methane298 | 79 | 2.656158
Zeolite SEW | 1050 | 298 | methane | 10 | 3_methane298 | 79 | 3.456243
CarboTech D 55/1.5 | 238 | 323 | carbon dioxide | 4 | 3_carbon dioxide323 | 67 | 4.418504
KÃ¶strolith NaMSXK | 465 | 298 | methane | 10 | 3_methane298 | 79 | 2.990955
KÃ¶strolith NaMSXK | 465 | 298 | carbon dioxide | 4 | 3_carbon dioxide298 | 66 | 5.298881
KÃ¶strolith NaMSXK | 465 | 323 | carbon dioxide | 4 | 3_carbon dioxide323 | 67 | 4.527869
Shirasagi MSC CT-350 | 838 | 298 | methane | 10 | 3_methane298 | 79 | 2.545274
Shirasagi MSC CT-350 | 838 | 298 | carbon dioxide | 4 | 3_carbon dioxide298 | 66 | 3.908224
Shirasagi MSC CT-350 | 838 | 323 | carbon dioxide | 4 | 3_carbon dioxide323 | 67 | 3.319294
Shirasagi MSC CT-350 | 838 | 273 | carbon dioxide | 4 | 3_carbon dioxide273 | 65 | 4.102085
CarboTech D 55/1.5 | 238 | 298 | methane | 10 | 3_methane298 | 79 | 3.476844
CarboTech D 55/1.5 | 238 | 323 | methane | 10 | 3_methane323 | 80 | 3.041429
CarboTech D 55/1.5 | 238 | 298 | carbon dioxide | 4 | 3_carbon dioxide298 | 66 | 5.031912
CNT industrial grade, purity: 85wt%, diameter: 10-30nm, length: 5-20Âµm, supplier: Nanolab | 198 | 298 | nitrogen | 11 | 3_nitrogen298 | 82 | 0.571208
CNT industrial grade, purity: 85wt%, diameter: 10-30nm, length: 5-20Âµm, supplier: Nanolab | 198 | 323 | nitrogen | 11 | 3_nitrogen323 | 83 | 0.360954
IRMOF-74-II | 438 | 323 | ethene | 7 | 3_ethene323 | 74 | 12.6661
IRMOF-74-III | 439 | 323 | ethene | 7 | 3_ethene323 | 74 | 10.63029
IRMOF-74-IV | 440 | 323 | ethene | 7 | 3_ethene323 | 74 | 21.69833
IRMOF-74-I | 437 | 323 | propane | 13 | 3_propane323 | 87 | 7.078171
IRMOF-74-II | 438 | 323 | propane | 13 | 3_propane323 | 87 | 16.4379
IRMOF-74-III | 439 | 323 | propane | 13 | 3_propane323 | 87 | 22.60521
IRMOF-74-IV | 440 | 323 | propane | 13 | 3_propane323 | 87 | 16.31292
IRMOF-74-II | 438 | 323 | propene | 14 | 3_propene323 | 89 | 16.64338
IRMOF-74-III | 439 | 323 | propene | 14 | 3_propene323 | 89 | 23.37535
IRMOF-74-IV | 440 | 323 | propene | 14 | 3_propene323 | 89 | 24.45121
IRMOF-74-I | 437 | 323 | ethane | 6 | 3_ethane323 | 71 | 15.30188
IRMOF-74-II | 438 | 323 | ethane | 6 | 3_ethane323 | 71 | 27.39567
IRMOF-74-III | 439 | 323 | ethane | 6 | 3_ethane323 | 71 | 8.955686
IRMOF-74-IV | 440 | 323 | ethane | 6 | 3_ethane323 | 71 | 13.18304
IRMOF-74-I | 437 | 323 | ethene | 7 | 3_ethene323 | 74 | 10.63449
Activated Carbon | 64 | 298 | methane | 10 | 3_methane298 | 79 | 4.625245
alumina F200 | 1195 | 273 | carbon dioxide | 4 | 3_carbon dioxide273 | 65 | 2.536796
alumina F200 | 1195 | 298 | carbon dioxide | 4 | 3_carbon dioxide298 | 66 | 1.85142
RF-ACX | 779 | 323 | methane | 10 | 3_methane323 | 80 | 1.804064
RF-ACX | 779 | 298 | nitrogen | 11 | 3_nitrogen298 | 82 | 2.875901
RF-ACX | 779 | 323 | nitrogen | 11 | 3_nitrogen323 | 83 | 2.908589
RF-ACX | 779 | 298 | carbon dioxide | 4 | 3_carbon dioxide298 | 66 | 4.675779
RF-ACX | 779 | 323 | carbon dioxide | 4 | 3_carbon dioxide323 | 67 | 3.648919
RF-ACX | 779 | 298 | methane | 10 | 3_methane298 | 79 | 2.614953
KIT-6-C | 462 | 273 | carbon dioxide | 4 | 3_carbon dioxide273 | 65 | 3.315085
KIT-6-C | 462 | 298 | carbon dioxide | 4 | 3_carbon dioxide298 | 66 | 2.412452
KIT-6-CN | 463 | 273 | carbon dioxide | 4 | 3_carbon dioxide273 | 65 | 4.685643
KIT-6-CN | 463 | 298 | carbon dioxide | 4 | 3_carbon dioxide298 | 66 | 4.202045
ZIF-8-90 0% | 970 | 273 | carbon dioxide | 4 | 3_carbon dioxide273 | 65 | 23.55136
ZIF-8-90 70% | 973 | 298 | carbon dioxide | 4 | 3_carbon dioxide298 | 66 | 16.85943
ZIF-8-90 50% | 972 | 298 | carbon dioxide | 4 | 3_carbon dioxide298 | 66 | 16.82487
ZIF-8-90 30% | 971 | 298 | carbon dioxide | 4 | 3_carbon dioxide298 | 66 | 18.28674
ZIF-8-90 0% | 970 | 298 | carbon dioxide | 4 | 3_carbon dioxide298 | 66 | 12.50466
ZIF-8-90 50% | 972 | 273 | carbon dioxide | 4 | 3_carbon dioxide273 | 65 | 20.4761
ZIF-8-90 70% | 973 | 273 | carbon dioxide | 4 | 3_carbon dioxide273 | 65 | 18.51204
ZIF-8-90 30% | 971 | 273 | carbon dioxide | 4 | 3_carbon dioxide273 | 65 | 19.28306
MIL-53(Al)sol.ht | 546 | 298 | methane | 10 | 3_methane298 | 79 | 8.180125
MIL-53(Al)sol.ht | 546 | 298 | carbon monoxide | 5 | 3_carbon monoxide298 | 68 | 6.030781
MIL-53(Al)sol.ht | 546 | 298 | nitrogen | 11 | 3_nitrogen298 | 82 | 5.144183
MIL-53(Al)sol.ht | 546 | 298 | argon | 2 | 3_argon298 | 63 | 3.068495
MIL-53(Al)sol.ht | 546 | 298 | oxygen | 12 | 3_oxygen298 | 85 | 2.497532
CPO-27-Ni | 226 | 298 | methane | 10 | 3_methane298 | 79 | 5.740144
Zeolite 13X | 993 | 323 | methane | 10 | 3_methane323 | 80 | 2.378946
Alumina | 104 | 323 | methane | 10 | 3_methane323 | 80 | 1.197831
Alumina | 104 | 323 | nitrogen | 11 | 3_nitrogen323 | 83 | 0.957468
MIL-101(Li) | 524 | 298 | hydrogen | 8 | 3_hydrogen298 | 75 | 1.450114
SWNT-MIL-101 | 828 | 298 | hydrogen | 8 | 3_hydrogen298 | 75 | 1.344274
MIL-101 | 516 | 298 | hydrogen | 8 | 3_hydrogen298 | 75 | 1.170803
SWNT-MIL-101-C(Li) | 829 | 298 | hydrogen | 8 | 3_hydrogen298 | 75 | 3.325206
ZIF-7 | 963 | 298 | nitrogen | 11 | 3_nitrogen298 | 82 | 2.89577
MOF-74-Co | 587 | 298 | methane | 10 | 3_methane298 | 79 | 7.9143
Zn-MOF-74 | 1069 | 298 | methane | 10 | 3_methane298 | 79 | 7.748
Pd(2-pymo)2 | 766 | 298 | methane | 10 | 3_methane298 | 79 | 3.5886
IRMOF-3 | 434 | 298 | methane | 10 | 3_methane298 | 79 | 11.629
UMCM-150 | 877 | 298 | methane | 10 | 3_methane298 | 79 | 12.982
ZIF-11 | 955 | 298 | methane | 10 | 3_methane298 | 79 | 4.7278
ZIF-70 | 964 | 298 | methane | 10 | 3_methane298 | 79 | 6.5155
ZIF-71 | 965 | 298 | methane | 10 | 3_methane298 | 79 | 4.0791
Bio-MOF-11 | 124 | 298 | methane | 10 | 3_methane298 | 79 | 3.75209
MIL-53(Al)-A(Li) | 543 | 298 | hydrogen | 8 | 3_hydrogen298 | 75 | 0.9711273
MIL-101-A(Li) | 525 | 298 | hydrogen | 8 | 3_hydrogen298 | 75 | 2.786707
MIL-101-B(Li) | 526 | 298 | hydrogen | 8 | 3_hydrogen298 | 75 | 1.98038
Cu(BDC) (60mL DMF 300W Microwave) | 292 | 323 | methane | 10 | 3_methane323 | 80 | 4.002135
Cu(BDC) (60mL DMF 300W Microwave) | 292 | 323 | carbon dioxide | 4 | 3_carbon dioxide323 | 67 | 9.091781
Cu(BDC) (60mL DMF 100W Microwave) | 291 | 323 | carbon dioxide | 4 | 3_carbon dioxide323 | 67 | 2.579003
Cu(BDC) (60mL DMF 100W Microwave) | 291 | 323 | methane | 10 | 3_methane323 | 80 | 0.131004
HY | 419 | 298 | ethene | 7 | 3_ethene298 | 73 | 3.716346
CuCl(6.0)@HY | 321 | 298 | ethane | 6 | 3_ethane298 | 70 | 2.239953
CuCl(5.0)@HY | 320 | 298 | ethene | 7 | 3_ethene298 | 73 | 1.280373
CuCl(2.0)@HY | 318 | 298 | ethene | 7 | 3_ethene298 | 73 | 3.642615
CuCl(5.0)@HY | 320 | 323 | ethene | 7 | 3_ethene323 | 74 | 1.299488
CuCl(5.0)@HY | 320 | 298 | ethane | 6 | 3_ethane298 | 70 | 1.286454
CuCl(3.0)@HY | 319 | 298 | ethene | 7 | 3_ethene298 | 73 | 2.365784
CuCl(5.0)@HY | 320 | 323 | ethane | 6 | 3_ethane323 | 71 | 1.009952
CuCl(6.0)@HY | 321 | 298 | ethene | 7 | 3_ethene298 | 73 | 2.235193
HY | 419 | 298 | ethane | 6 | 3_ethane298 | 70 | 2.57299
CuCl(2.0)@HY | 318 | 298 | ethane | 6 | 3_ethane298 | 70 | 2.314377
CuCl(3.0)@HY | 319 | 298 | ethane | 6 | 3_ethane298 | 70 | 2.638203
F400 | 351 | 323 | carbon dioxide | 4 | 3_carbon dioxide323 | 67 | 7.293019
EcoSorb Activated Carbon | 349 | 323 | methane | 10 | 3_methane323 | 80 | 3.217058
EcoSorb Activated Carbon | 349 | 323 | carbon dioxide | 4 | 3_carbon dioxide323 | 67 | 5.477859
CuBTC | 315 | 273 | carbon dioxide | 4 | 3_carbon dioxide273 | 65 | 3.88679
CuBTC | 315 | 273 | nitrogen | 11 | 3_nitrogen273 | 81 | 2.972047
COF-108 | 206 | 298 | acetylene | 1 | 3_acetylene298 | 62 | 13.58541
COF-105 | 205 | 298 | acetylene | 1 | 3_acetylene298 | 62 | 12.65512
CuBTC | 315 | 298 | acetylene | 1 | 3_acetylene298 | 62 | 10.94084
C11H12GdO11 | 136 | 273 | carbon dioxide | 4 | 3_carbon dioxide273 | 65 | 4.82535
AC | 51 | 298 | nitrogen | 11 | 3_nitrogen298 | 82 | 1.919176
(22,22) SWSiCNT | 3 | 298 | hydrogen | 8 | 3_hydrogen298 | 75 | 4.33225
SWSiCNT (22,22) | 831 | 298 | hydrogen | 8 | 3_hydrogen298 | 75 | 1.679916
SWSiCNT (15,15) | 830 | 298 | hydrogen | 8 | 3_hydrogen298 | 75 | 2.116164
(15,15) SWSiCNT | 2 | 298 | hydrogen | 8 | 3_hydrogen298 | 75 | 3.852216
SWSiCNT (9,9) | 832 | 298 | hydrogen | 8 | 3_hydrogen298 | 75 | 1.765893
OH-MWCNT | 690 | 298 | carbon dioxide | 4 | 3_carbon dioxide298 | 66 | 7.224557
amine-MWCNT | 1196 | 298 | methane | 10 | 3_methane298 | 79 | 6.430689
amine-MWCNT | 1196 | 323 | methane | 10 | 3_methane323 | 80 | 5.612124
amine-MWCNT | 1196 | 298 | carbon dioxide | 4 | 3_carbon dioxide298 | 66 | 4.328996
amine-MWCNT | 1196 | 323 | carbon dioxide | 4 | 3_carbon dioxide323 | 67 | 4.89058
MWCNT | 596 | 298 | methane | 10 | 3_methane298 | 79 | 6.961376
MWCNT | 596 | 323 | methane | 10 | 3_methane323 | 80 | 6.260505
MWCNT | 596 | 298 | carbon dioxide | 4 | 3_carbon dioxide298 | 66 | 8.398714
MWCNT | 596 | 323 | carbon dioxide | 4 | 3_carbon dioxide323 | 67 | 7.090082
OH-MWCNT | 690 | 298 | methane | 10 | 3_methane298 | 79 | 7.525261
OH-MWCNT | 690 | 323 | methane | 10 | 3_methane323 | 80 | 6.967274
Zeolite 5A | 995 | 298 | oxygen | 12 | 3_oxygen298 | 85 | 1.749059
Graphite | 384 | 298 | methane | 10 | 3_methane298 | 79 | 13.6264
Tosoh SA-500 | 864 | 298 | oxygen | 12 | 3_oxygen298 | 85 | 2.511841
Tosoh SA-500 | 864 | 298 | nitrogen | 11 | 3_nitrogen298 | 82 | 3.005782
Tosoh SA-500 | 864 | 323 | nitrogen | 11 | 3_nitrogen323 | 83 | 2.547807
TiO2 | 863 | 323 | carbon dioxide | 4 | 3_carbon dioxide323 | 67 | 1.3135
TiO2 | 863 | 298 | carbon dioxide | 4 | 3_carbon dioxide298 | 66 | 1.5672
Amine Modified TiO2 | 107 | 298 | carbon dioxide | 4 | 3_carbon dioxide298 | 66 | 0.1194
Amine Modified TiO2 | 107 | 323 | carbon dioxide | 4 | 3_carbon dioxide323 | 67 | 0.2224
TiO2 | 863 | 323 | methane | 10 | 3_methane323 | 80 | 0.7027
TiO2 | 863 | 298 | methane | 10 | 3_methane298 | 79 | 1.3658
Amine Modified TiO2 | 107 | 323 | methane | 10 | 3_methane323 | 80 | 0.1296
Amine Modified TiO2 | 107 | 298 | methane | 10 | 3_methane298 | 79 | 0.2349
Zeolite 4A | 994 | 298 | carbon dioxide | 4 | 3_carbon dioxide298 | 66 | 3.494354
ZSM-5 | 991 | 298 | propane | 13 | 3_propane298 | 86 | 1.582816
template-synthesized carbon | 1237 | 273 | methane | 10 | 3_methane273 | 78 | 8.2729
template-synthesized carbon | 1237 | 298 | methane | 10 | 3_methane298 | 79 | 7.3124
template-synthesized carbon | 1237 | 273 | ethane | 6 | 3_ethane273 | 69 | 12.06156
template-synthesized carbon | 1237 | 298 | ethane | 6 | 3_ethane298 | 70 | 9.434615
brown coal | 1200 | 298 | methane | 10 | 3_methane298 | 79 | 1.1497
brown coal | 1200 | 323 | methane | 10 | 3_methane323 | 80 | 1.0459
brown coal | 1200 | 323 | carbon dioxide | 4 | 3_carbon dioxide323 | 67 | 2.4615
Activated Carbon | 64 | 273 | carbon dioxide | 4 | 3_carbon dioxide273 | 65 | 4.550294
Activated Carbon Coronene-(OH)2 | 69 | 298 | methane | 10 | 3_methane298 | 79 | 8.597013
Activated Carbon Coronene-(OH)3 | 70 | 298 | carbon dioxide | 4 | 3_carbon dioxide298 | 66 | 24.94445
Activated Carbon Coronene-(OH)2 | 69 | 298 | carbon dioxide | 4 | 3_carbon dioxide298 | 66 | 23.77817
Activated Carbon Coronene-COOH | 71 | 298 | methane | 10 | 3_methane298 | 79 | 8.949557
Activated Carbon Coronene-COOH | 71 | 298 | carbon dioxide | 4 | 3_carbon dioxide298 | 66 | 7.851631
Activated Carbon Corannulene | 67 | 298 | methane | 10 | 3_methane298 | 79 | 7.798569
Activated Carbon Coronene Platelet | 68 | 298 | methane | 10 | 3_methane298 | 79 | 8.627596
Activated Carbon Corannulene | 67 | 298 | carbon dioxide | 4 | 3_carbon dioxide298 | 66 | 22.87254
Maxsorb MSC-30 | 600 | 273 | methane | 10 | 3_methane273 | 78 | 13.25026
Maxsorb MSC-30 | 600 | 298 | methane | 10 | 3_methane298 | 79 | 11.35064
Maxsorb MSC-30 | 600 | 273 | carbon dioxide | 4 | 3_carbon dioxide273 | 65 | 32.35723
Maxsorb MSC-30 | 600 | 298 | carbon dioxide | 4 | 3_carbon dioxide298 | 66 | 24.25464
Activated Carbon | 64 | 273 | methane | 10 | 3_methane273 | 78 | 13.80477
Activated Carbon | 64 | 298 | hydrogen | 8 | 3_hydrogen298 | 75 | 5.609749
Maxsorb MSC-30 | 600 | 298 | hydrogen | 8 | 3_hydrogen298 | 75 | 0.9613916
Activated Carbon Coronene Platelet | 68 | 298 | carbon dioxide | 4 | 3_carbon dioxide298 | 66 | 21.64481
Activated Carbon Circumcircumcoronene | 66 | 298 | methane | 10 | 3_methane298 | 79 | 9.733206
Activated Carbon Hexabenzocoronene | 73 | 298 | methane | 10 | 3_methane298 | 79 | 9.1772
Activated Carbon Circumcircumcoronene | 66 | 298 | carbon dioxide | 4 | 3_carbon dioxide298 | 66 | 25.5798
Activated Carbon Hexabenzocoronene | 73 | 298 | carbon dioxide | 4 | 3_carbon dioxide298 | 66 | 24.50958
Activated Carbon Coronene-(OH)3 | 70 | 298 | methane | 10 | 3_methane298 | 79 | 8.788711
Activated Carbon VR5-4:1 | 77 | 298 | carbon dioxide | 4 | 3_carbon dioxide298 | 66 | 30.0787
Activated Carbon VR5-3:1 | 76 | 298 | carbon dioxide | 4 | 3_carbon dioxide298 | 66 | 25.8713
Activated Carbon VR5-2.5:1 | 75 | 298 | carbon dioxide | 4 | 3_carbon dioxide298 | 66 | 19.9803
Ordered Mesoporous Carbon: oaC-AO1 | 694 | 273 | carbon dioxide | 4 | 3_carbon dioxide273 | 65 | 5.282197
Ordered Mesoporous Carbon: oaC-AO2 | 695 | 273 | carbon dioxide | 4 | 3_carbon dioxide273 | 65 | 5.390877
Ordered Mesoporous Carbon: aC-AO1 | 693 | 298 | carbon dioxide | 4 | 3_carbon dioxide298 | 66 | 9.897346
Ordered Mesoporous Carbon: oaC-AO1 | 694 | 298 | carbon dioxide | 4 | 3_carbon dioxide298 | 66 | 3.883408
Ordered Mesoporous Carbon: oaC-AO2 | 695 | 298 | carbon dioxide | 4 | 3_carbon dioxide298 | 66 | 4.434725
Ordered Mesoporous Carbon: aC-AO1 | 693 | 273 | carbon dioxide | 4 | 3_carbon dioxide273 | 65 | 10.55869
Carbon Nanosheets | 245 | 323 | carbon dioxide | 4 | 3_carbon dioxide323 | 67 | 6.134592
Carbon Nanosheets | 245 | 323 | methane | 10 | 3_methane323 | 80 | 1.920124
Carbon Nanosheets | 245 | 323 | nitrogen | 11 | 3_nitrogen323 | 83 | 2.692665
Carbon Nanosheets | 245 | 298 | carbon monoxide | 5 | 3_carbon monoxide298 | 68 | 6.349769
Carbon Nanosheets | 245 | 298 | nitrogen | 11 | 3_nitrogen298 | 82 | 2.970414
Carbon Nanosheets | 245 | 298 | methane | 10 | 3_methane298 | 79 | 10.22358
Carbon Nanosheets | 245 | 298 | carbon dioxide | 4 | 3_carbon dioxide298 | 66 | 14.56106
Graphene Oxide Hydrogel heated to 373K | 383 | 273 | carbon dioxide | 4 | 3_carbon dioxide273 | 65 | 4.386389
Graphene Oxide Hydrogel heated to 373K | 383 | 273 | nitrogen | 11 | 3_nitrogen273 | 81 | 1.487929
LCN-1 | 467 | 298 | nitrogen | 11 | 3_nitrogen298 | 82 | 10.48096
LCN-2 | 468 | 298 | nitrogen | 11 | 3_nitrogen298 | 82 | 7.747396
LCN-3 | 469 | 298 | nitrogen | 11 | 3_nitrogen298 | 82 | 1.030691
LCN-1 | 467 | 273 | carbon dioxide | 4 | 3_carbon dioxide273 | 65 | 20.30635
LCN-2 | 468 | 273 | carbon dioxide | 4 | 3_carbon dioxide273 | 65 | 20.08633
LCN-3 | 469 | 273 | carbon dioxide | 4 | 3_carbon dioxide273 | 65 | 18.96814
LCN-1 | 467 | 298 | carbon dioxide | 4 | 3_carbon dioxide298 | 66 | 18.60805
LCN-2 | 468 | 298 | carbon dioxide | 4 | 3_carbon dioxide298 | 66 | 17.92089
LCN-3 | 469 | 298 | carbon dioxide | 4 | 3_carbon dioxide298 | 66 | 18.11246
CO2 reinforced nanoporous carbon | 200 | 298 | carbon dioxide | 4 | 3_carbon dioxide298 | 66 | 5.063734
CO2 reinforced nanoporous carbon | 200 | 298 | methane | 10 | 3_methane298 | 79 | 6.842309
Co-MOF-74(M) | 266 | 273 | carbon dioxide | 4 | 3_carbon dioxide273 | 65 | 23.54819
Co-MOF-74(M) | 266 | 298 | carbon dioxide | 4 | 3_carbon dioxide298 | 66 | 8.510018
Co-MOF-74(M) | 266 | 298 | nitrogen | 11 | 3_nitrogen298 | 82 | 11.0502
MIL-125 | 534 | 273 | carbon dioxide | 4 | 3_carbon dioxide273 | 65 | 17.77254
MIL-125 | 534 | 298 | carbon dioxide | 4 | 3_carbon dioxide298 | 66 | 14.68109
zeolite NaKA (14.7% K+) | 1238 | 323 | carbon dioxide | 4 | 3_carbon dioxide323 | 67 | 4.099704
zeolite NaKA (14.7% K+) | 1238 | 323 | nitrogen | 11 | 3_nitrogen323 | 83 | 0.02579502
zeolite NaKA (14.7% K+) | 1238 | 298 | carbon dioxide | 4 | 3_carbon dioxide298 | 66 | 7.661496
IRMOF-1 | 428 | 273 | carbon dioxide | 4 | 3_carbon dioxide273 | 65 | 2.302533
IRMOF-1 | 428 | 323 | carbon dioxide | 4 | 3_carbon dioxide323 | 67 | 2.122942
PE-MCM-41C | 740 | 323 | carbon dioxide | 4 | 3_carbon dioxide323 | 67 | 5.487789
TRI-PE-MCM-41 | 857 | 298 | carbon dioxide | 4 | 3_carbon dioxide298 | 66 | 2.865131
TRI-PE-MCM-41 | 857 | 323 | carbon dioxide | 4 | 3_carbon dioxide323 | 67 | 2.067655
PE-MCM-41E | 741 | 298 | carbon dioxide | 4 | 3_carbon dioxide298 | 66 | 4.519446
PE-MCM-41E | 741 | 323 | carbon dioxide | 4 | 3_carbon dioxide323 | 67 | 2.778547
PE-MCM-41C | 740 | 298 | carbon dioxide | 4 | 3_carbon dioxide298 | 66 | 7.534464
CuBTC | 315 | 323 | propane | 13 | 3_propane323 | 87 | 2.812413
CuBTC | 315 | 323 | propene | 14 | 3_propene323 | 89 | 3.099566
PFeA | 750 | 298 | hydrogen | 8 | 3_hydrogen298 | 75 | 2.678
PBA | 709 | 298 | hydrogen | 8 | 3_hydrogen298 | 75 | 1.921
Rho-ZMOF | 790 | 273 | carbon dioxide | 4 | 3_carbon dioxide273 | 65 | 5.198001
Rho-ZMOF | 790 | 298 | carbon dioxide | 4 | 3_carbon dioxide298 | 66 | 3.050642
Sod-ZMOF | 847 | 273 | carbon dioxide | 4 | 3_carbon dioxide273 | 65 | 2.230969
Sod-ZMOF | 847 | 298 | nitrogen | 11 | 3_nitrogen298 | 82 | 0.376776
Sod-ZMOF | 847 | 298 | carbon dioxide | 4 | 3_carbon dioxide298 | 66 | 1.87451
Zr-MOF | 1084 | 298 | hydrogen | 8 | 3_hydrogen298 | 75 | 0.2176604
Zr-MOF | 1084 | 273 | carbon dioxide | 4 | 3_carbon dioxide273 | 65 | 2.856975
Zr-MOF | 1084 | 298 | carbon dioxide | 4 | 3_carbon dioxide298 | 66 | 2.421156
Zeolite 5A | 995 | 323 | nitrogen | 11 | 3_nitrogen323 | 83 | 0.1248861
Zeolite 13X | 993 | 323 | carbon dioxide | 4 | 3_carbon dioxide323 | 67 | 0.4860691
Zeolite 13X | 993 | 323 | nitrogen | 11 | 3_nitrogen323 | 83 | 0.1191958
Zeolite 5A | 995 | 323 | carbon dioxide | 4 | 3_carbon dioxide323 | 67 | 0.111538
MWCNT@MIL-101 | 597 | 298 | carbon dioxide | 4 | 3_carbon dioxide298 | 66 | 2.726535
MIL-101 | 516 | 298 | carbon dioxide | 4 | 3_carbon dioxide298 | 66 | 2.120261
Cr-MIL(101) | 284 | 298 | nitrogen | 11 | 3_nitrogen298 | 82 | 2.2631
Cr-MIL(101) | 284 | 323 | carbon dioxide | 4 | 3_carbon dioxide323 | 67 | 12.86071
Cr-MIL(101) | 284 | 323 | methane | 10 | 3_methane323 | 80 | 6.147546
Cr-MIL(101) | 284 | 298 | carbon dioxide | 4 | 3_carbon dioxide298 | 66 | 6.762955
Cr-MIL(101) | 284 | 298 | carbon monoxide | 5 | 3_carbon monoxide298 | 68 | 1.415098
Zeolite 13X | 993 | 273 | nitrogen | 11 | 3_nitrogen273 | 81 | 2.850335
MIL-100(Fe)-granule | 507 | 273 | nitrogen | 11 | 3_nitrogen273 | 81 | 3.136972
MIL-100(Fe)-granule | 507 | 298 | nitrogen | 11 | 3_nitrogen298 | 82 | 2.644253
MIL-100(Fe)-granule | 507 | 323 | nitrogen | 11 | 3_nitrogen323 | 83 | 1.535038
AC2 | 57 | 298 | carbon dioxide | 4 | 3_carbon dioxide298 | 66 | 8.772865
AC1 | 56 | 298 | carbon dioxide | 4 | 3_carbon dioxide298 | 66 | 4.643507
PAN-AC | 708 | 298 | carbon dioxide | 4 | 3_carbon dioxide298 | 66 | 3.457319
MIL-100(Fe) | 506 | 298 | nitrogen | 11 | 3_nitrogen298 | 82 | 3.088341
UiO-66(Zr) | 908 | 273 | nitrogen | 11 | 3_nitrogen273 | 81 | 5.958582
MIL-100(Fe) | 506 | 273 | nitrogen | 11 | 3_nitrogen273 | 81 | 4.717989
Silica Gel | 839 | 298 | nitrogen | 11 | 3_nitrogen298 | 82 | 2.711049
Silica Gel | 839 | 323 | nitrogen | 11 | 3_nitrogen323 | 83 | 1.462362
GLc-C-4 | 378 | 298 | carbon dioxide | 4 | 3_carbon dioxide298 | 66 | 21.79514
GLc-C-4 | 378 | 298 | methane | 10 | 3_methane298 | 79 | 10.52599
GLc-C-4 | 378 | 298 | nitrogen | 11 | 3_nitrogen298 | 82 | 5.817948
MCM-41 | 493 | 298 | nitrogen | 11 | 3_nitrogen298 | 82 | 1.044745
MCM-41 | 493 | 298 | oxygen | 12 | 3_oxygen298 | 85 | 1.910973
ZIF-8 | 969 | 298 | carbon monoxide | 5 | 3_carbon monoxide298 | 68 | 2.034026
ZIF-8 | 969 | 273 | nitrogen | 11 | 3_nitrogen273 | 81 | 3.367085
ZIF-8 | 969 | 323 | methane | 10 | 3_methane323 | 80 | 3.376401
MOF-74-Ni | 588 | 323 | carbon dioxide | 4 | 3_carbon dioxide323 | 67 | 6.751843
UTSA-16 | 888 | 298 | hydrogen | 8 | 3_hydrogen298 | 75 | 0.4739819
UTSA-16 | 888 | 298 | methane | 10 | 3_methane298 | 79 | 2.527312
UTSA-16 | 888 | 323 | methane | 10 | 3_methane323 | 80 | 2.00588
UTSA-16 | 888 | 323 | carbon dioxide | 4 | 3_carbon dioxide323 | 67 | 4.351671
UTSA-16 | 888 | 298 | nitrogen | 11 | 3_nitrogen298 | 82 | 1.89482
UTSA-16 | 888 | 323 | nitrogen | 11 | 3_nitrogen323 | 83 | 1.20414
UTSA-16 | 888 | 298 | carbon monoxide | 5 | 3_carbon monoxide298 | 68 | 2.63332
MOF-74-Ni | 588 | 298 | propene | 14 | 3_propene298 | 88 | 5.163343
MOF-74-Ni | 588 | 323 | propane | 13 | 3_propane323 | 87 | 3.973136
MOF-74-Ni | 588 | 298 | propane | 13 | 3_propane298 | 86 | 3.979468
MOF-74-Ni | 588 | 298 | carbon dioxide | 4 | 3_carbon dioxide298 | 66 | 7.89138
MOF-74-Ni | 588 | 323 | methane | 10 | 3_methane323 | 80 | 4.959744
MOF-74-Ni | 588 | 298 | methane | 10 | 3_methane298 | 79 | 5.491535
MOF-74-Ni | 588 | 323 | propene | 14 | 3_propene323 | 89 | 4.495635
bio-MOF-13 (Configuration I) | 1198 | 298 | nitrogen | 11 | 3_nitrogen298 | 82 | 0.9371229
bio-MOF-13 (Configuration II) | 1199 | 298 | nitrogen | 11 | 3_nitrogen298 | 82 | 3.944145
bio-MOF-13 (Configuration I) | 1198 | 298 | carbon dioxide | 4 | 3_carbon dioxide298 | 66 | 3.534876
bio-MOF-13 (Configuration II) | 1199 | 298 | carbon dioxide | 4 | 3_carbon dioxide298 | 66 | 2.566278
Bio-MOF-12 | 125 | 298 | nitrogen | 11 | 3_nitrogen298 | 82 | 6.133687
CPO-27-Ni | 226 | 323 | nitrogen | 11 | 3_nitrogen323 | 83 | 5.106697
CTPP | 230 | 273 | nitrogen | 11 | 3_nitrogen273 | 81 | 2.27962
CTPP | 230 | 298 | carbon dioxide | 4 | 3_carbon dioxide298 | 66 | 5.658051
CTPP | 230 | 273 | carbon dioxide | 4 | 3_carbon dioxide273 | 65 | 10.48472
CTPP | 230 | 273 | methane | 10 | 3_methane273 | 78 | 1.828372
CTPP | 230 | 298 | nitrogen | 11 | 3_nitrogen298 | 82 | 1.139835
C-PDA-2 | 128 | 298 | ethene | 7 | 3_ethene298 | 73 | 4.77564
C-PDA-3 | 129 | 298 | ethene | 7 | 3_ethene298 | 73 | 3.5996
C-PDA-4 | 130 | 298 | ethene | 7 | 3_ethene298 | 73 | 3.0716
C-PDA-5 | 131 | 298 | ethene | 7 | 3_ethene298 | 73 | 2.6675
C-PDA-3 | 129 | 273 | ethene | 7 | 3_ethene273 | 72 | 15.77053
C-PDA-3 | 129 | 273 | ethane | 6 | 3_ethane273 | 69 | 16.53356
C-PDA-3 | 129 | 298 | ethane | 6 | 3_ethane298 | 70 | 14.4792
C-PDA-3 | 129 | 323 | ethene | 7 | 3_ethene323 | 74 | 12.47608
C-PDA-3 | 129 | 323 | ethane | 6 | 3_ethane323 | 71 | 13.38463
CMS KP 407 | 196 | 298 | carbon dioxide | 4 | 3_carbon dioxide298 | 66 | 3.786858
CMS KP 407 | 196 | 298 | methane | 10 | 3_methane298 | 79 | 2.723983
CMS KP 407 | 196 | 323 | methane | 10 | 3_methane323 | 80 | 2.244063
Dry Coal | 342 | 323 | methane | 10 | 3_methane323 | 80 | 0.664894
Pocahontas No. 3 Coal | 769 | 323 | carbon dioxide | 4 | 3_carbon dioxide323 | 67 | 0.8141986
Illinois No. 6 Coal | 446 | 323 | carbon dioxide | 4 | 3_carbon dioxide323 | 67 | 0.6018914
Beulah Zap Coal | 121 | 323 | carbon dioxide | 4 | 3_carbon dioxide323 | 67 | 0.5075173
Coal J10 | 282 | 298 | methane | 10 | 3_methane298 | 79 | 0.1538574
Coal J10 | 282 | 323 | methane | 10 | 3_methane323 | 80 | 0.1526912
Coal RU1 | 283 | 298 | methane | 10 | 3_methane298 | 79 | 0.1690877
Coal RU1 | 283 | 323 | methane | 10 | 3_methane323 | 80 | 0.1641976
Coal | 276 | 298 | methane | 10 | 3_methane298 | 79 | 0.4575533
Coal | 276 | 298 | carbon dioxide | 4 | 3_carbon dioxide298 | 66 | 1.047462
Coal | 276 | 298 | nitrogen | 11 | 3_nitrogen298 | 82 | 0.321998
Namurian Shale | 669 | 323 | carbon dioxide | 4 | 3_carbon dioxide323 | 67 | 0.140534
Namurian Shale | 669 | 323 | ethane | 6 | 3_ethane323 | 71 | 0.07654805
Posidonia Shale | 773 | 323 | methane | 10 | 3_methane323 | 80 | 0.03907118
Posidonia Shale | 773 | 323 | carbon dioxide | 4 | 3_carbon dioxide323 | 67 | 0.149497
Posidonia Shale | 773 | 323 | ethane | 6 | 3_ethane323 | 71 | 0.163903
Namurian Shale | 669 | 323 | methane | 10 | 3_methane323 | 80 | 0.04283901
coal from Staszic mine | 1208 | 298 | acetylene | 1 | 3_acetylene298 | 62 | 0.9781952
coal from Brzeszcze mine | 1205 | 298 | carbon monoxide | 5 | 3_carbon monoxide298 | 68 | 0.5971251
coal from Brzeszcze mine | 1205 | 298 | carbon dioxide | 4 | 3_carbon dioxide298 | 66 | 1.330273
coal from Marcel mine | 1206 | 298 | acetylene | 1 | 3_acetylene298 | 62 | 0.4952109
coal from Marcel mine | 1206 | 298 | ethene | 7 | 3_ethene298 | 73 | 1.573957
coal from Marcel mine | 1206 | 298 | propene | 14 | 3_propene298 | 88 | 1.273436
coal from Marcel mine | 1206 | 298 | carbon monoxide | 5 | 3_carbon monoxide298 | 68 | 0.3922291
coal from Marcel mine | 1206 | 298 | carbon dioxide | 4 | 3_carbon dioxide298 | 66 | 0.9115196
coal from Bielszowice mine | 1203 | 298 | acetylene | 1 | 3_acetylene298 | 62 | 1.790851
coal from Staszic mine | 1208 | 298 | ethene | 7 | 3_ethene298 | 73 | 0.3949261
coal from Bielszowice mine | 1203 | 298 | ethene | 7 | 3_ethene298 | 73 | 0.1418478
coal from Bielszowice mine | 1203 | 298 | propene | 14 | 3_propene298 | 88 | 0.1463067
coal from Bielszowice mine | 1203 | 298 | carbon monoxide | 5 | 3_carbon monoxide298 | 68 | 0.4063157
coal from Bielszowice mine | 1203 | 298 | carbon dioxide | 4 | 3_carbon dioxide298 | 66 | 4.084305
coal from Borynia mine | 1204 | 298 | acetylene | 1 | 3_acetylene298 | 62 | 2.391605
coal from Borynia mine | 1204 | 298 | ethene | 7 | 3_ethene298 | 73 | 0.2896678
coal from Borynia mine | 1204 | 298 | propene | 14 | 3_propene298 | 88 | 1.188045
coal from Borynia mine | 1204 | 298 | carbon monoxide | 5 | 3_carbon monoxide298 | 68 | 0.3586665
coal from Borynia mine | 1204 | 298 | carbon dioxide | 4 | 3_carbon dioxide298 | 66 | 0.5758881
coal from Staszic mine | 1208 | 298 | propene | 14 | 3_propene298 | 88 | 0.2722582
coal from Marcel-1 mine | 1207 | 298 | acetylene | 1 | 3_acetylene298 | 62 | 2.734186
coal from Marcel-1 mine | 1207 | 298 | ethene | 7 | 3_ethene298 | 73 | 1.460103
coal from Marcel-1 mine | 1207 | 298 | propene | 14 | 3_propene298 | 88 | 1.085405
coal from Marcel-1 mine | 1207 | 298 | carbon monoxide | 5 | 3_carbon monoxide298 | 68 | 0.3201398
coal from Marcel-1 mine | 1207 | 298 | carbon dioxide | 4 | 3_carbon dioxide298 | 66 | 0.5143304
coal from Staszic mine | 1208 | 298 | carbon monoxide | 5 | 3_carbon monoxide298 | 68 | 0.8355111
coal from Staszic mine | 1208 | 298 | carbon dioxide | 4 | 3_carbon dioxide298 | 66 | 1.280501
coal from Brzeszcze mine | 1205 | 298 | acetylene | 1 | 3_acetylene298 | 62 | 0.7769142
coal from Brzeszcze mine | 1205 | 298 | ethene | 7 | 3_ethene298 | 73 | 2.526147
coal from Brzeszcze mine | 1205 | 298 | propene | 14 | 3_propene298 | 88 | 0.4012992
{[Zn2(MTB)(H2O)2]*3H2O*3DMF}n | 1256 | 273 | carbon dioxide | 4 | 3_carbon dioxide273 | 65 | 12.63169
{[Zn2(MTB)(H2O)2]*3H2O*3DMF}n | 1256 | 298 | carbon dioxide | 4 | 3_carbon dioxide298 | 66 | 2.343023
Carbon | 239 | 298 | methane | 10 | 3_methane298 | 79 | 0.22989
CuBTC | 315 | 298 | ethane | 6 | 3_ethane298 | 70 | 8.420821
[Cu2(Me4BPDC)2]*9DMF | 1122 | 323 | nitrogen | 11 | 3_nitrogen323 | 83 | 13.34182
[Zn4O(Me4BPDC)3]*9DMF | 1186 | 273 | carbon dioxide | 4 | 3_carbon dioxide273 | 65 | 22.53108
[Zn4O(Me4BPDC)3]*9DMF | 1186 | 298 | carbon dioxide | 4 | 3_carbon dioxide298 | 66 | 4.865206
[Cu2(Me4BPDC)2]*9DMF | 1122 | 273 | carbon dioxide | 4 | 3_carbon dioxide273 | 65 | 5.097661
[Cu2(Me4BPDC)2]*9DMF | 1122 | 298 | carbon dioxide | 4 | 3_carbon dioxide298 | 66 | 2.275471
[Cu2(Me4BPDC)2]*9DMF | 1122 | 273 | methane | 10 | 3_methane273 | 78 | 1.41182
[Cu2(Me4BPDC)2]*9DMF | 1122 | 298 | methane | 10 | 3_methane298 | 79 | 0.5489878
[Zn4O(Me4BPDC)3]*9DMF | 1186 | 273 | methane | 10 | 3_methane273 | 78 | 8.424227
[Zn4O(Me4BPDC)3]*9DMF | 1186 | 298 | methane | 10 | 3_methane298 | 79 | 1.360512
Sc3(Me-BTC)2(OH)3 | 837 | 298 | nitrogen | 11 | 3_nitrogen298 | 82 | 6.911313
Sc3(Me-BTC)2(OH)3 | 837 | 298 | methane | 10 | 3_methane298 | 79 | 11.22405
Sc3(Me-BTC)2(OH)3 | 837 | 298 | carbon dioxide | 4 | 3_carbon dioxide298 | 66 | 13.35425
Sc3(BTC)2(OH)3 | 836 | 298 | hydrogen | 8 | 3_hydrogen298 | 75 | 1.551868
Sc3(BTC)2(OH)3 | 836 | 298 | nitrogen | 11 | 3_nitrogen298 | 82 | 8.129013
Sc3(BTC)2(OH)3 | 836 | 298 | methane | 10 | 3_methane298 | 79 | 11.57196
Sc3(BTC)2(OH)3 | 836 | 298 | carbon dioxide | 4 | 3_carbon dioxide298 | 66 | 15.62757
UiO-66 | 907 | 298 | nitrogen | 11 | 3_nitrogen298 | 82 | 0.5546044
Zeolite CFI | 998 | 298 | butane | 3 | 3_butane298 | 64 | 0.1999552
Zeolite MEL | 1025 | 298 | butane | 3 | 3_butane298 | 64 | 0.547766
Zeolite TER | 1052 | 298 | butane | 3 | 3_butane298 | 64 | 0.320171
Zeolite TON | 1053 | 298 | butane | 3 | 3_butane298 | 64 | 0.1624827
Zeolite ISV | 1012 | 298 | butane | 3 | 3_butane298 | 64 | 0.09910439
Zeolite BEA | 996 | 298 | butane | 3 | 3_butane298 | 64 | 0.07569644
Zeolite BOG | 997 | 298 | butane | 3 | 3_butane298 | 64 | 1.001343
Graphite | 384 | 298 | hydrogen | 8 | 3_hydrogen298 | 75 | 0.371325
Activated Carbon | 64 | 273 | ethane | 6 | 3_ethane273 | 69 | 7.461622
Activated Carbon | 64 | 323 | propane | 13 | 3_propane323 | 87 | 5.686762
MCM-41 silica | 494 | 298 | methane | 10 | 3_methane298 | 79 | 2.378986
Activated Carbon | 64 | 323 | methane | 10 | 3_methane323 | 80 | 4.512476
MCM-41 silica | 494 | 298 | ethane | 6 | 3_ethane298 | 70 | 6.782816
Activated Carbon | 64 | 323 | ethane | 6 | 3_ethane323 | 71 | 5.883898
Illinois No. 6 Coal | 446 | 298 | carbon dioxide | 4 | 3_carbon dioxide298 | 66 | 2.22111
Beulah Zap Coal | 121 | 298 | carbon dioxide | 4 | 3_carbon dioxide298 | 66 | 2.25173
Carbon | 239 | 323 | nitrogen | 11 | 3_nitrogen323 | 83 | 0.03487405
Carbon | 239 | 323 | carbon dioxide | 4 | 3_carbon dioxide323 | 67 | 0.1533502
Carbon | 239 | 323 | methane | 10 | 3_methane323 | 80 | 0.02716959
MIL-53C | 549 | 298 | nitrogen | 11 | 3_nitrogen298 | 82 | 6.961871
Amino-MIL-53(Al) | 109 | 273 | carbon dioxide | 4 | 3_carbon dioxide273 | 65 | 3.465914
Amino-MIL-53(Al) | 109 | 298 | carbon dioxide | 4 | 3_carbon dioxide298 | 66 | 3.691659
Amino-MIL-53(Al) | 109 | 298 | nitrogen | 11 | 3_nitrogen298 | 82 | 5.165361
MIL-53S | 550 | 273 | carbon dioxide | 4 | 3_carbon dioxide273 | 65 | 5.167627
MIL-53S | 550 | 298 | nitrogen | 11 | 3_nitrogen298 | 82 | 7.828185
MIL-53C | 549 | 273 | carbon dioxide | 4 | 3_carbon dioxide273 | 65 | 3.134881
MIL-53C | 549 | 298 | carbon dioxide | 4 | 3_carbon dioxide298 | 66 | 3.335072
A-CS700-3 | 47 | 273 | carbon dioxide | 4 | 3_carbon dioxide273 | 65 | 17.33398
A-CS900-3 | 49 | 273 | carbon dioxide | 4 | 3_carbon dioxide273 | 65 | 10.45888
A-CS800-2 | 48 | 273 | carbon dioxide | 4 | 3_carbon dioxide273 | 65 | 13.66923
Coal | 276 | 323 | carbon dioxide | 4 | 3_carbon dioxide323 | 67 | 0.2826265
Activated Carbon - anthracite | 65 | 298 | methane | 10 | 3_methane298 | 79 | 2.806748
Barnett Shale | 119 | 323 | carbon dioxide | 4 | 3_carbon dioxide323 | 67 | 0.08978714
Barnett Shale | 119 | 323 | methane | 10 | 3_methane323 | 80 | 0.03916577
Calgon F-400 | 237 | 323 | methane | 10 | 3_methane323 | 80 | 3.8819
Marcellus Shale | 598 | 323 | carbon dioxide | 4 | 3_carbon dioxide323 | 67 | 0.04960502
Marcellus Shale | 598 | 323 | methane | 10 | 3_methane323 | 80 | 0.015933
Nanchuan Shale | 670 | 323 | carbon dioxide | 4 | 3_carbon dioxide323 | 67 | 0.2718764
Nanchuan Shale | 670 | 323 | methane | 10 | 3_methane323 | 80 | 0.1319174
Marcellus Shale | 598 | 323 | ethane | 6 | 3_ethane323 | 71 | 0.137605
Calgon F-400 | 237 | 323 | nitrogen | 11 | 3_nitrogen323 | 83 | 2.412774
CS-H2O | 228 | 298 | methane | 10 | 3_methane298 | 79 | 4.594322
CS-CO2 | 227 | 298 | methane | 10 | 3_methane298 | 79 | 4.886856
CS-CO2 | 227 | 323 | carbon dioxide | 4 | 3_carbon dioxide323 | 67 | 6.536063
CS-CO2 | 227 | 298 | carbon dioxide | 4 | 3_carbon dioxide298 | 66 | 8.317985
CS-H2O | 228 | 323 | carbon dioxide | 4 | 3_carbon dioxide323 | 67 | 6.668402
CS-H2O | 228 | 298 | carbon dioxide | 4 | 3_carbon dioxide298 | 66 | 7.642601
CS-H2O | 228 | 323 | methane | 10 | 3_methane323 | 80 | 3.616854
CS-CO2 | 227 | 323 | methane | 10 | 3_methane323 | 80 | 3.94303
{[Zn3(L)3(DPB)1.5]-6DMF-H20}n | 1258 | 273 | carbon dioxide | 4 | 3_carbon dioxide273 | 65 | 4.431208
{[Zn3(L)3(DPB)1.5]-6DMF-H20}n | 1258 | 273 | methane | 10 | 3_methane273 | 78 | 2.51277
Zeolite X | 1055 | 298 | carbon dioxide | 4 | 3_carbon dioxide298 | 66 | 5.764974
Zeolite X | 1055 | 298 | nitrogen | 11 | 3_nitrogen298 | 82 | 2.077974
F5N5-CMS | 352 | 298 | carbon dioxide | 4 | 3_carbon dioxide298 | 66 | 3.542594
F1N9-CMS | 350 | 298 | carbon dioxide | 4 | 3_carbon dioxide298 | 66 | 3.606017
F5N5-CMS | 352 | 273 | carbon dioxide | 4 | 3_carbon dioxide273 | 65 | 3.678294
F1N9-CMS | 350 | 273 | carbon dioxide | 4 | 3_carbon dioxide273 | 65 | 3.735821
Zeolite 13X | 993 | 298 | nitrogen | 11 | 3_nitrogen298 | 82 | 2.794376
Activated Carbon | 64 | 298 | nitrogen | 11 | 3_nitrogen298 | 82 | 0.2462786
Activated Carbon | 64 | 323 | nitrogen | 11 | 3_nitrogen323 | 83 | 0.1660362
Activated Carbon | 64 | 298 | carbon dioxide | 4 | 3_carbon dioxide298 | 66 | 9.209148
MNS-Activated Carbon A | 554 | 298 | carbon dioxide | 4 | 3_carbon dioxide298 | 66 | 6.222254
Carbon Composite C1-30 | 240 | 273 | carbon dioxide | 4 | 3_carbon dioxide273 | 65 | 9.571344
Carbon Composite C1-30 | 240 | 298 | carbon dioxide | 4 | 3_carbon dioxide298 | 66 | 7.132695
Carbon Composite C1-30 | 240 | 273 | nitrogen | 11 | 3_nitrogen273 | 81 | 3.418179
MNS-Activated Carbon B | 555 | 298 | carbon dioxide | 4 | 3_carbon dioxide298 | 66 | 5.604254
Carbon Fiber Composite C | 241 | 298 | carbon dioxide | 4 | 3_carbon dioxide298 | 66 | 10.89597
MNS-Activated Carbon A | 554 | 273 | carbon dioxide | 4 | 3_carbon dioxide273 | 65 | 7.895818
MNS-Activated Carbon B | 555 | 273 | carbon dioxide | 4 | 3_carbon dioxide273 | 65 | 5.915793
Carbon Fiber Composite C | 241 | 273 | carbon dioxide | 4 | 3_carbon dioxide273 | 65 | 12.34378
PCOP-1 | 736 | 298 | hydrogen | 8 | 3_hydrogen298 | 75 | 4.222399
PCOP-2 | 737 | 298 | hydrogen | 8 | 3_hydrogen298 | 75 | 9.636351
GEGZEY | 377 | 298 | hydrogen | 8 | 3_hydrogen298 | 75 | 1.511994
PCOP-5 | 738 | 298 | hydrogen | 8 | 3_hydrogen298 | 75 | 3.034746
CAU-1 | 177 | 273 | carbon dioxide | 4 | 3_carbon dioxide273 | 65 | 12.26517
CAU-1 | 177 | 298 | methane | 10 | 3_methane298 | 79 | 9.106795
CAU-1 | 177 | 298 | nitrogen | 11 | 3_nitrogen298 | 82 | 3.501032
Activated carbon from babassu coconut | 88 | 298 | methane | 10 | 3_methane298 | 79 | 3.956656
activated carbon from coconut shells | 1193 | 298 | methane | 10 | 3_methane298 | 79 | 6.153402
WV1050 | 940 | 298 | methane | 10 | 3_methane298 | 79 | 5.564582
Activated carbon from babassu coconut | 88 | 298 | carbon dioxide | 4 | 3_carbon dioxide298 | 66 | 8.092454
activated carbon from coconut shells | 1193 | 298 | carbon dioxide | 4 | 3_carbon dioxide298 | 66 | 9.482166
[Cu(L)DMF]*2H2O | 1117 | 273 | carbon dioxide | 4 | 3_carbon dioxide273 | 65 | 15.5333
[Cu(L)DMF]*2H2O | 1117 | 298 | carbon dioxide | 4 | 3_carbon dioxide298 | 66 | 14.88659
[Cu(L)DMF]*2H2O | 1117 | 298 | nitrogen | 11 | 3_nitrogen298 | 82 | 2.339719
Co[trans-Py2(Me2N,F2-ph)2Por]Â·3DMF | 275 | 273 | carbon dioxide | 4 | 3_carbon dioxide273 | 65 | 11.04704
Ni[trans-Py2(Me2N,F2-ph)2Por]Â·3DMF | 686 | 273 | carbon dioxide | 4 | 3_carbon dioxide273 | 65 | 11.99301
Fe[trans-Py2(F3- ph)2Por]Â·ClÂ·2DMF | 375 | 273 | carbon dioxide | 4 | 3_carbon dioxide273 | 65 | 11.22823
[Zn2(TRZ)2(DOBDC)]n | 1168 | 298 | carbon dioxide | 4 | 3_carbon dioxide298 | 66 | 2.350621
[Zn2(TRZ)2(DOBDC)]n | 1168 | 298 | methane | 10 | 3_methane298 | 79 | 0.3449807
[Zn4(TRZ)4(TTBDC)2]n | 1184 | 273 | carbon dioxide | 4 | 3_carbon dioxide273 | 65 | 3.09539
[Zn4(TRZ)4(TTBDC)2]n | 1184 | 273 | methane | 10 | 3_methane273 | 78 | 0.1864889
[Zn2(TRZ)2(DOBDC)]n | 1168 | 273 | carbon dioxide | 4 | 3_carbon dioxide273 | 65 | 4.11661
[Zn2(TRZ)2(DOBDC)]n | 1168 | 273 | methane | 10 | 3_methane273 | 78 | 0.6792788
[Zn4(TRZ)4(TTBDC)2]n | 1184 | 298 | carbon dioxide | 4 | 3_carbon dioxide298 | 66 | 1.46603
Zeolite PdNaX-58 | 1040 | 298 | hydrogen | 8 | 3_hydrogen298 | 75 | 3.799779
Zeolite PdNaX-52 | 1039 | 298 | hydrogen | 8 | 3_hydrogen298 | 75 | 3.471543
Zeolite PdNaX-43 | 1038 | 298 | hydrogen | 8 | 3_hydrogen298 | 75 | 3.172706
Zeolite PdNaX-31 | 1037 | 298 | hydrogen | 8 | 3_hydrogen298 | 75 | 2.588405
Zeolite RuNaX-46 | 1047 | 298 | hydrogen | 8 | 3_hydrogen298 | 75 | 2.292695
Zeolite RuNaX-40 | 1046 | 298 | hydrogen | 8 | 3_hydrogen298 | 75 | 2.135438
Zeolite RuNaX-32 | 1045 | 298 | hydrogen | 8 | 3_hydrogen298 | 75 | 2.08508
Zeolite RuNaX-20 | 1044 | 298 | hydrogen | 8 | 3_hydrogen298 | 75 | 2.023144
Zeolite PdNaX-67 | 1041 | 298 | hydrogen | 8 | 3_hydrogen298 | 75 | 3.432158
Zeolite RuNaX-52 | 1048 | 298 | hydrogen | 8 | 3_hydrogen298 | 75 | 2.38233
Zeolite RuX | 1049 | 298 | hydrogen | 8 | 3_hydrogen298 | 75 | 0.6361826
Zeolite PdX | 1042 | 298 | hydrogen | 8 | 3_hydrogen298 | 75 | 0.2370316
IRMOF-8 | 441 | 298 | hydrogen | 8 | 3_hydrogen298 | 75 | 0.128269
AC | 51 | 298 | hydrogen | 8 | 3_hydrogen298 | 75 | 1.836458
Cu-TDPAT | 305 | 298 | hydrogen | 8 | 3_hydrogen298 | 75 | 0.06456959
Pt/AC_1 in IRMOF-8 | 774 | 298 | hydrogen | 8 | 3_hydrogen298 | 75 | 0.3954434
ELM-11 | 348 | 298 | methane | 10 | 3_methane298 | 79 | 0.3839125
Mg-MOF-74 | 604 | 273 | carbon dioxide | 4 | 3_carbon dioxide273 | 65 | 8.988041
Mg-MOF-74 | 604 | 298 | carbon dioxide | 4 | 3_carbon dioxide298 | 66 | 8.160383
Mg-MOF-74 | 604 | 323 | carbon dioxide | 4 | 3_carbon dioxide323 | 67 | 7.6924
Mg-MOF-74 | 604 | 273 | methane | 10 | 3_methane273 | 78 | 9.851178
Mg-MOF-74 | 604 | 323 | methane | 10 | 3_methane323 | 80 | 3.610362
Zeolite 13X | 993 | 273 | carbon dioxide | 4 | 3_carbon dioxide273 | 65 | 3.535246
Zeolite 13X | 993 | 273 | methane | 10 | 3_methane273 | 78 | 3.428745
Zeolite 13X | 993 | 298 | methane | 10 | 3_methane298 | 79 | 3.170927
Cu(hfipbb)(H2hfipbb)0.5 | 297 | 298 | carbon dioxide | 4 | 3_carbon dioxide298 | 66 | 0.6522924
Cu(hfipbb)(H2hfipbb)0.5 | 297 | 298 | methane | 10 | 3_methane298 | 79 | 0.1216293
Cu(hfipbb)(H2hfipbb)0.5 | 297 | 273 | carbon dioxide | 4 | 3_carbon dioxide273 | 65 | 0.8568205
Cu(hfipbb)(H2hfipbb)0.5 | 297 | 323 | carbon dioxide | 4 | 3_carbon dioxide323 | 67 | 0.8017722
Cu(hfipbb)(H2hfipbb)0.5 | 297 | 273 | methane | 10 | 3_methane273 | 78 | 0.6410226
(Cu(db)) | 5 | 298 | carbon dioxide | 4 | 3_carbon dioxide298 | 66 | 10.14185
UiO-66-NH4 | 931 | 273 | carbon dioxide | 4 | 3_carbon dioxide273 | 65 | 6.665844
UiO-66-NH4 | 931 | 273 | methane | 10 | 3_methane273 | 78 | 6.549558
MOF-14 | 561 | 298 | methane | 10 | 3_methane298 | 79 | 1.679814
MOF-14 | 561 | 298 | nitrogen | 11 | 3_nitrogen298 | 82 | 0.5615279
UFC | 866 | 298 | carbon dioxide | 4 | 3_carbon dioxide298 | 66 | 2.139946
UFC | 866 | 323 | carbon dioxide | 4 | 3_carbon dioxide323 | 67 | 1.348582
UFCA-4-600 | 873 | 298 | carbon dioxide | 4 | 3_carbon dioxide298 | 66 | 11.32473
UFCA-3-600 | 872 | 298 | carbon dioxide | 4 | 3_carbon dioxide298 | 66 | 11.57851
UFCA-1-600 | 867 | 298 | carbon dioxide | 4 | 3_carbon dioxide298 | 66 | 4.387792
UFCA-4-600 | 873 | 323 | carbon dioxide | 4 | 3_carbon dioxide323 | 67 | 10.88098
UFCA-3-600 | 872 | 323 | carbon dioxide | 4 | 3_carbon dioxide323 | 67 | 5.221092
UFCA-1-600 | 867 | 323 | carbon dioxide | 4 | 3_carbon dioxide323 | 67 | 3.758077
UFCA-2-800 | 871 | 298 | carbon dioxide | 4 | 3_carbon dioxide298 | 66 | 16.47562
UFCA-2-700 | 870 | 298 | carbon dioxide | 4 | 3_carbon dioxide298 | 66 | 17.34466
UFCA-2-500 | 868 | 298 | carbon dioxide | 4 | 3_carbon dioxide298 | 66 | 4.427833
UFCA-2-800 | 871 | 323 | carbon dioxide | 4 | 3_carbon dioxide323 | 67 | 12.74212
UFCA-2-600 | 869 | 323 | carbon dioxide | 4 | 3_carbon dioxide323 | 67 | 4.875895
UFCA-2-500 | 868 | 323 | carbon dioxide | 4 | 3_carbon dioxide323 | 67 | 3.288451
UFCA-2-600 | 869 | 298 | carbon dioxide | 4 | 3_carbon dioxide298 | 66 | 11.26303
Cu-MOF | 303 | 273 | methane | 10 | 3_methane273 | 78 | 1.329757
Cu-MOF | 303 | 273 | nitrogen | 11 | 3_nitrogen273 | 81 | 1.776285
Cu-MOF | 303 | 323 | nitrogen | 11 | 3_nitrogen323 | 83 | 1.285459
Cu-MOF | 303 | 298 | carbon dioxide | 4 | 3_carbon dioxide298 | 66 | 1.1023
Cu-MOF | 303 | 298 | methane | 10 | 3_methane298 | 79 | 0.8166062
Cu-MOF | 303 | 298 | nitrogen | 11 | 3_nitrogen298 | 82 | 1.674725
Cu-MOF | 303 | 273 | carbon dioxide | 4 | 3_carbon dioxide273 | 65 | 1.147709
sDMF220 | 1230 | 298 | carbon dioxide | 4 | 3_carbon dioxide298 | 66 | 10.78564
sDMF120 | 1229 | 298 | carbon dioxide | 4 | 3_carbon dioxide298 | 66 | 10.26999
sDMF120 | 1229 | 298 | methane | 10 | 3_methane298 | 79 | 5.732206
sDMF220 | 1230 | 298 | methane | 10 | 3_methane298 | 79 | 5.155117
MIL-101V after O2 binding | 527 | 298 | carbon dioxide | 4 | 3_carbon dioxide298 | 66 | 18.2513
MIL-101V before O2 binding | 528 | 298 | methane | 10 | 3_methane298 | 79 | 8.720569
MIL-101V after O2 binding | 527 | 298 | methane | 10 | 3_methane298 | 79 | 7.918674
MIL-100V after O2 binding | 514 | 298 | nitrogen | 11 | 3_nitrogen298 | 82 | 2.265792
MIL-100V before O2 binding | 515 | 298 | nitrogen | 11 | 3_nitrogen298 | 82 | 2.155614
MIL-100V before O2 binding | 515 | 298 | methane | 10 | 3_methane298 | 79 | 1.990188
MIL-100V after O2 binding | 514 | 298 | methane | 10 | 3_methane298 | 79 | 1.629123
MIL-100V before O2 binding | 515 | 298 | carbon dioxide | 4 | 3_carbon dioxide298 | 66 | 4.030841
MIL-100V after O2 binding | 514 | 298 | carbon dioxide | 4 | 3_carbon dioxide298 | 66 | 11.1972
MIL-101V before O2 binding | 528 | 298 | carbon dioxide | 4 | 3_carbon dioxide298 | 66 | 14.89243
H-380 | 406 | 273 | carbon dioxide | 4 | 3_carbon dioxide273 | 65 | 0.741155
H-380 | 406 | 298 | methane | 10 | 3_methane298 | 79 | 1.512057
H-380 | 406 | 323 | methane | 10 | 3_methane323 | 80 | 0.7407278
binderless 5A zeolite | 1197 | 298 | carbon monoxide | 5 | 3_carbon monoxide298 | 68 | 3.248584
binderless 5A zeolite | 1197 | 298 | methane | 10 | 3_methane298 | 79 | 4.094509
binderless 5A zeolite | 1197 | 298 | nitrogen | 11 | 3_nitrogen298 | 82 | 7.732251
binderless 5A zeolite | 1197 | 298 | carbon dioxide | 4 | 3_carbon dioxide298 | 66 | 5.346125
UiO-66/GO-5 | 936 | 298 | carbon dioxide | 4 | 3_carbon dioxide298 | 66 | 1.100437
UiO-66/GO-5 | 936 | 273 | carbon dioxide | 4 | 3_carbon dioxide273 | 65 | 6.874438
MIL-100(Fe) | 506 | 298 | methane | 10 | 3_methane298 | 79 | 5.556599
HY | 419 | 298 | methane | 10 | 3_methane298 | 79 | 3.101819
BPL Carbon | 118 | 298 | carbon dioxide | 4 | 3_carbon dioxide298 | 66 | 7.12342
Dadas Shale | 334 | 323 | carbon dioxide | 4 | 3_carbon dioxide323 | 67 | 0.062577
Dadas Shale | 334 | 298 | methane | 10 | 3_methane298 | 79 | 0.02981001
C10H7CuO5 | 135 | 273 | acetylene | 1 | 3_acetylene273 | 61 | 19.19333
C10H7CuO5 | 135 | 298 | acetylene | 1 | 3_acetylene298 | 62 | 10.41735
C10H7CuO5 | 135 | 298 | carbon dioxide | 4 | 3_carbon dioxide298 | 66 | 11.97635
C10H7CuO5 | 135 | 273 | methane | 10 | 3_methane273 | 78 | 6.709894
C10H7CuO5 | 135 | 298 | methane | 10 | 3_methane298 | 79 | 7.611029
C10H7CuO5 | 135 | 273 | carbon dioxide | 4 | 3_carbon dioxide273 | 65 | 17.51765
[Co2(bpdc)2(H2bpz)]*2(DMF)*5(H2O) | 1108 | 273 | carbon dioxide | 4 | 3_carbon dioxide273 | 65 | 15.56303
[Co2(bpdc)2(H2bpz)]*2(DMF)*5(H2O) | 1108 | 298 | carbon dioxide | 4 | 3_carbon dioxide298 | 66 | 12.85381
[Co2(bpdc)2(H2bpz)]*2(DMF)*5(H2O) | 1108 | 273 | nitrogen | 11 | 3_nitrogen273 | 81 | 8.540703
Fe2(dobdc) | 372 | 298 | carbon dioxide | 4 | 3_carbon dioxide298 | 66 | 7.052428
Fe2(O2)(dobdc) | 371 | 298 | carbon dioxide | 4 | 3_carbon dioxide298 | 66 | 4.501715
Fe2(dobdc) | 372 | 298 | methane | 10 | 3_methane298 | 79 | 4.633082
Fe2(O2)(dobdc) | 371 | 298 | methane | 10 | 3_methane298 | 79 | 3.159295
Fe2(dobdc) | 372 | 298 | nitrogen | 11 | 3_nitrogen298 | 82 | 1.704695
Fe2(O2)(dobdc) | 371 | 298 | nitrogen | 11 | 3_nitrogen298 | 82 | 1.863408
Zeolite MFI | 1027 | 323 | propane | 13 | 3_propane323 | 87 | 1.872881
ZIF-8 | 969 | 298 | nitrogen | 11 | 3_nitrogen298 | 82 | 0.07518262
CuBTC | 315 | 298 | carbon dioxide | 4 | 3_carbon dioxide298 | 66 | 1.209914
UiO-67 | 937 | 298 | methane | 10 | 3_methane298 | 79 | 0.2378858
NH2-MOF-199 | 630 | 298 | carbon dioxide | 4 | 3_carbon dioxide298 | 66 | 1.115661
NH2-UiO-66 | 631 | 298 | carbon dioxide | 4 | 3_carbon dioxide298 | 66 | 1.00345
UiO-66 | 907 | 298 | carbon dioxide | 4 | 3_carbon dioxide298 | 66 | 0.9002158
UiO-67 | 937 | 298 | carbon dioxide | 4 | 3_carbon dioxide298 | 66 | 0.6354
NH2-MOF-199 | 630 | 298 | methane | 10 | 3_methane298 | 79 | 0.4546921
NH2-UiO-66 | 631 | 298 | methane | 10 | 3_methane298 | 79 | 0.4052526
UiO-66 | 907 | 298 | methane | 10 | 3_methane298 | 79 | 0.3052123
CuBTC | 315 | 298 | methane | 10 | 3_methane298 | 79 | 0.3186775
silicate-1 | 1231 | 298 | butane | 3 | 3_butane298 | 64 | 2.073857
Zeolite 13X | 993 | 298 | carbon dioxide | 4 | 3_carbon dioxide298 | 66 | 1.720507
Zeolite Na-Y | 1034 | 298 | carbon dioxide | 4 | 3_carbon dioxide298 | 66 | 2.259145
Anthracite | 110 | 298 | carbon dioxide | 4 | 3_carbon dioxide298 | 66 | 0.8393051
Zeolite DD3R | 1001 | 273 | methane | 10 | 3_methane273 | 78 | 1.746942
Zeolite DD3R | 1001 | 298 | methane | 10 | 3_methane298 | 79 | 1.5537
Zeolite DD3R | 1001 | 323 | methane | 10 | 3_methane323 | 80 | 1.337309
Zeolite DD3R | 1001 | 273 | carbon dioxide | 4 | 3_carbon dioxide273 | 65 | 2.869296
Zeolite DD3R | 1001 | 298 | carbon dioxide | 4 | 3_carbon dioxide298 | 66 | 2.793731
Zeolite DD3R | 1001 | 323 | carbon dioxide | 4 | 3_carbon dioxide323 | 67 | 2.409853
H-SAPO-34 | 408 | 298 | methane | 10 | 3_methane298 | 79 | 7.325689
H-SAPO-34 | 408 | 273 | carbon dioxide | 4 | 3_carbon dioxide273 | 65 | 5.860797
Soc-MOF | 846 | 273 | methane | 10 | 3_methane273 | 78 | 5.822252
Soc-MOF | 846 | 323 | methane | 10 | 3_methane323 | 80 | 3.476473
Soc-MOF | 846 | 298 | carbon dioxide | 4 | 3_carbon dioxide298 | 66 | 7.580446
Soc-MOF | 846 | 323 | carbon dioxide | 4 | 3_carbon dioxide323 | 67 | 6.69326
Soc-MOF | 846 | 298 | methane | 10 | 3_methane298 | 79 | 4.168603
Soc-MOF | 846 | 273 | carbon dioxide | 4 | 3_carbon dioxide273 | 65 | 8.799446
{[Zn2(OH)(AZPY)(BDC)1.5]*H2O}n | 1257 | 273 | carbon dioxide | 4 | 3_carbon dioxide273 | 65 | 1.03473
COF-1 | 201 | 298 | hydrogen | 8 | 3_hydrogen298 | 75 | 0.0535447
MOF-1C'-Li | 564 | 298 | carbon dioxide | 4 | 3_carbon dioxide298 | 66 | 6.521757
MOF-2' | 569 | 298 | carbon dioxide | 4 | 3_carbon dioxide298 | 66 | 5.303545
MOF-2'-Li | 570 | 298 | methane | 10 | 3_methane298 | 79 | 5.032212
MOF-2' | 569 | 298 | methane | 10 | 3_methane298 | 79 | 3.39835
MOF-1C' | 563 | 298 | carbon dioxide | 4 | 3_carbon dioxide298 | 66 | 7.623048
MOF-1C'-Li | 564 | 298 | methane | 10 | 3_methane298 | 79 | 4.16236
MOF-1C' | 563 | 298 | methane | 10 | 3_methane298 | 79 | 5.271981
MOF-1M' | 565 | 298 | carbon dioxide | 4 | 3_carbon dioxide298 | 66 | 5.018516
MOF-1M'-Li | 566 | 298 | carbon dioxide | 4 | 3_carbon dioxide298 | 66 | 3.649638
MOF-1M' | 565 | 298 | methane | 10 | 3_methane298 | 79 | 3.617569
MOF-1M'-Li | 566 | 298 | methane | 10 | 3_methane298 | 79 | 2.243453
MOF-2'-Li | 570 | 298 | carbon dioxide | 4 | 3_carbon dioxide298 | 66 | 6.695147
3Inf[(Cu(mu4-O)(mu2-OH)2(Me2trzpba)4] | 35 | 298 | carbon dioxide | 4 | 3_carbon dioxide298 | 66 | 2.07211
3Inf[(Cu(mu4-O)(mu2-OH)2(Me2trzpba)4] | 35 | 273 | carbon dioxide | 4 | 3_carbon dioxide273 | 65 | 11.36538
3Inf[(Cu(mu4-O)(mu2-OH)2(Me2trzpba)4] | 35 | 273 | methane | 10 | 3_methane273 | 78 | 5.12828
Mg2(dobdc) | 615 | 323 | carbon dioxide | 4 | 3_carbon dioxide323 | 67 | 0.014953
[Fe3(O)(pmc)5.3(O2CH)0.7]*DMF | 1132 | 273 | carbon dioxide | 4 | 3_carbon dioxide273 | 65 | 3.100587
[Fe3(O)(pmc)5.3(O2CH)0.7]*DMF | 1132 | 273 | methane | 10 | 3_methane273 | 78 | 1.625809
MIL-100(V) | 511 | 298 | carbon dioxide | 4 | 3_carbon dioxide298 | 66 | 16.53381
MIL-100(V) | 511 | 298 | methane | 10 | 3_methane298 | 79 | 6.533842
Zn(Im)1.25(5-ClbIM)0.75 | 1060 | 298 | carbon dioxide | 4 | 3_carbon dioxide298 | 66 | 11.48747
Zn(Im)1.1(5-MebIM)0.9 | 1058 | 298 | carbon dioxide | 4 | 3_carbon dioxide298 | 66 | 9.421959
Zn(Im)1.2(5-BrbIM)0.8 | 1059 | 298 | carbon dioxide | 4 | 3_carbon dioxide298 | 66 | 9.279091
Co(Im)1.3(5-ClbIM)0.7 | 264 | 298 | carbon dioxide | 4 | 3_carbon dioxide298 | 66 | 7.152276
Zn(Im)1.25(5-ClbIM)0.75 | 1060 | 298 | methane | 10 | 3_methane298 | 79 | 4.585033
Zn(Im)1.2(5-BrbIM)0.8 | 1059 | 298 | methane | 10 | 3_methane298 | 79 | 5.241052
Zn(Im)1.1(5-MebIM)0.9 | 1058 | 298 | methane | 10 | 3_methane298 | 79 | 3.897961
Co(Im)1.3(5-ClbIM)0.7 | 264 | 298 | methane | 10 | 3_methane298 | 79 | 3.275716
MIL-100(Fe) | 506 | 323 | propane | 13 | 3_propane323 | 87 | 7.457694
MIL-100(Fe) | 506 | 323 | propene | 14 | 3_propene323 | 89 | 8.036429
Cu(BF4)2(bpy)2 | 294 | 298 | methane | 10 | 3_methane298 | 79 | 0.3528184
Cu(BF4)2(bpy)2 | 294 | 273 | methane | 10 | 3_methane273 | 78 | 1.077357
[Cu(dhbc)2(bpy)]H2O] | 1119 | 298 | nitrogen | 11 | 3_nitrogen298 | 82 | 0.6410005
[Cu(dhbc)2(bpy)]H2O] | 1119 | 273 | nitrogen | 11 | 3_nitrogen273 | 81 | 1.260187
Cu(BF4)2(bpy)2 | 294 | 298 | nitrogen | 11 | 3_nitrogen298 | 82 | 0.6229848
MIL-101 | 516 | 323 | methane | 10 | 3_methane323 | 80 | 5.22525
Na-X | 668 | 298 | carbon dioxide | 4 | 3_carbon dioxide298 | 66 | 5.00386
Zn(bdc)(dabco) | 1063 | 298 | carbon dioxide | 4 | 3_carbon dioxide298 | 66 | 7.396681
Zn(bdc)(dabco) | 1063 | 298 | carbon monoxide | 5 | 3_carbon monoxide298 | 68 | 5.237562
Mg2(dobdc) | 615 | 323 | methane | 10 | 3_methane323 | 80 | 8.2449
Mg/K-SBA-15 | 612 | 298 | carbon dioxide | 4 | 3_carbon dioxide298 | 66 | 1.341072
SBA-15 | 796 | 298 | carbon dioxide | 4 | 3_carbon dioxide298 | 66 | 4.655687
SBA-16 | 797 | 298 | carbon dioxide | 4 | 3_carbon dioxide298 | 66 | 11.51648
Mg-SBA-16 | 610 | 298 | carbon dioxide | 4 | 3_carbon dioxide298 | 66 | 3.403414
Mg/K-SBA-16 | 613 | 298 | carbon dioxide | 4 | 3_carbon dioxide298 | 66 | 1.32546
Mg-SBA-15 | 609 | 273 | carbon dioxide | 4 | 3_carbon dioxide273 | 65 | 2.324521
Mg-SBA-15 | 609 | 298 | carbon dioxide | 4 | 3_carbon dioxide298 | 66 | 2.142582
Mg/K-SBA-15 | 612 | 273 | carbon dioxide | 4 | 3_carbon dioxide273 | 65 | 1.624337
Mg/K-SBA-15 | 612 | 323 | carbon dioxide | 4 | 3_carbon dioxide323 | 67 | 1.063409
MFU-4l | 502 | 298 | xenon | 15 | 3_xenon298 | 90 | 9.002724
CuBTC | 315 | 298 | xenon | 15 | 3_xenon298 | 90 | 17.68743
ZIF-76 | 966 | 298 | carbon dioxide | 4 | 3_carbon dioxide298 | 66 | 8.08621
Carbon SBA-15 | 246 | 298 | carbon dioxide | 4 | 3_carbon dioxide298 | 66 | 8.0531
Carbon SBA-15 | 246 | 323 | carbon dioxide | 4 | 3_carbon dioxide323 | 67 | 3.09735
MOF-505 | 579 | 298 | xenon | 15 | 3_xenon298 | 90 | 6.864557
MOF-505 | 579 | 298 | krypton | 9 | 3_krypton298 | 77 | 3.47292
IRMOF-1 | 428 | 298 | xenon | 15 | 3_xenon298 | 90 | 6.241072
IRMOF-1 | 428 | 298 | krypton | 9 | 3_krypton298 | 77 | 5.284226
ZIF-78 | 967 | 273 | carbon dioxide | 4 | 3_carbon dioxide273 | 65 | 2.291318
Cu-BTTri | 301 | 298 | carbon dioxide | 4 | 3_carbon dioxide298 | 66 | 14.48073
CPM-5 | 219 | 273 | nitrogen | 11 | 3_nitrogen273 | 81 | 8.344307
IRMOF-8 | 441 | 273 | methane | 10 | 3_methane273 | 78 | 9.354392
IRMOF-8 | 441 | 298 | methane | 10 | 3_methane298 | 79 | 7.30733
IRMOF-8-NO2 | 443 | 273 | methane | 10 | 3_methane273 | 78 | 6.649395
IRMOF-8-NO2 | 443 | 298 | methane | 10 | 3_methane298 | 79 | 4.699816
IRMOF-8 | 441 | 273 | carbon dioxide | 4 | 3_carbon dioxide273 | 65 | 14.06322
IRMOF-8 | 441 | 298 | carbon dioxide | 4 | 3_carbon dioxide298 | 66 | 11.95865
IRMOF-8-NO2 | 443 | 273 | carbon dioxide | 4 | 3_carbon dioxide273 | 65 | 10.90586
IRMOF-8-NO2 | 443 | 298 | carbon dioxide | 4 | 3_carbon dioxide298 | 66 | 7.207351
Ni-MOF-74 (2) | 679 | 298 | carbon dioxide | 4 | 3_carbon dioxide298 | 66 | 19.05354
Mg-MOF-74 (3) | 605 | 298 | carbon dioxide | 4 | 3_carbon dioxide298 | 66 | 22.54731
Mg-MOF-74 (4) | 606 | 298 | carbon dioxide | 4 | 3_carbon dioxide298 | 66 | 23.71849
Ni-MOF-74 (1) | 678 | 298 | ethene | 7 | 3_ethene298 | 73 | 3.572923
Ni-MOF-74 (2) | 679 | 298 | ethene | 7 | 3_ethene298 | 73 | 11.34633
Mg-MOF-74 (3) | 605 | 298 | ethene | 7 | 3_ethene298 | 73 | 19.27873
Mg-MOF-74 (4) | 606 | 298 | ethene | 7 | 3_ethene298 | 73 | 20.69332
Ni-MOF-74 (1) | 678 | 298 | ethane | 6 | 3_ethane298 | 70 | 2.545207
Ni-MOF-74 (2) | 679 | 298 | ethane | 6 | 3_ethane298 | 70 | 5.842137
Mg-MOF-74 (3) | 605 | 298 | ethane | 6 | 3_ethane298 | 70 | 9.801372
Mg-MOF-74 (4) | 606 | 298 | ethane | 6 | 3_ethane298 | 70 | 11.78662
Ni-MOF-74 (1) | 678 | 298 | propane | 13 | 3_propane298 | 86 | 3.447527
Ni-MOF-74 (2) | 679 | 298 | propane | 13 | 3_propane298 | 86 | 7.345261
Mg-MOF-74 (3) | 605 | 298 | propane | 13 | 3_propane298 | 86 | 7.406851
Mg-MOF-74 (4) | 606 | 298 | propane | 13 | 3_propane298 | 86 | 14.49511
Ni-MOF-74 (1) | 678 | 298 | nitrogen | 11 | 3_nitrogen298 | 82 | 6.221246
Ni-MOF-74 (2) | 679 | 298 | nitrogen | 11 | 3_nitrogen298 | 82 | 10.28743
Mg-MOF-74 (3) | 605 | 298 | nitrogen | 11 | 3_nitrogen298 | 82 | 6.078871
Mg-MOF-74 (4) | 606 | 298 | nitrogen | 11 | 3_nitrogen298 | 82 | 9.027187
Ni-MOF-74 (1) | 678 | 298 | methane | 10 | 3_methane298 | 79 | 4.342771
Ni-MOF-74 (2) | 679 | 298 | methane | 10 | 3_methane298 | 79 | 5.685545
Mg-MOF-74 (3) | 605 | 298 | methane | 10 | 3_methane298 | 79 | 13.24868
Mg-MOF-74 (4) | 606 | 298 | methane | 10 | 3_methane298 | 79 | 13.98457
Ni-MOF-74 (1) | 678 | 298 | carbon dioxide | 4 | 3_carbon dioxide298 | 66 | 5.828306
ZJU-26 | 984 | 273 | acetylene | 1 | 3_acetylene273 | 61 | 11.37959
ZJU-26 | 984 | 273 | carbon dioxide | 4 | 3_carbon dioxide273 | 65 | 9.155428
ZJU-26 | 984 | 273 | methane | 10 | 3_methane273 | 78 | 7.384599
ZJU-26 | 984 | 298 | acetylene | 1 | 3_acetylene298 | 62 | 9.33613
MOF-200 | 571 | 298 | methane | 10 | 3_methane298 | 79 | 0.196734375
{Ag3[Ag5(mu3-3,5-Ph2tz)6](NO3)2}n | 1239 | 298 | carbon dioxide | 4 | 3_carbon dioxide298 | 66 | 3.151807
{Ag3[Ag5(mu3-3,5-Ph2tz)6](NO3)2}n | 1239 | 298 | oxygen | 12 | 3_oxygen298 | 85 | 0.8743311
{Ag3[Ag5(mu3-3,5-Ph2tz)6](NO3)2}n | 1239 | 298 | methane | 10 | 3_methane298 | 79 | 1.535088
{Ag3[Ag5(mu3-3,5-tBu2tz)6](BF4)2}n | 1240 | 298 | methane | 10 | 3_methane298 | 79 | 0.9965523
{Ag3[Ag5(mu3-3,5-tBu2tz)6](BF4)2}n | 1240 | 298 | carbon dioxide | 4 | 3_carbon dioxide298 | 66 | 3.383121
ZIF-7 | 963 | 298 | methane | 10 | 3_methane298 | 79 | 0.2641983
ZIF-7 | 963 | 273 | methane | 10 | 3_methane273 | 78 | 1.857165
ZIF-7 | 963 | 273 | carbon dioxide | 4 | 3_carbon dioxide273 | 65 | 11.48715
Zn-MOF-74 | 1069 | 298 | nitrogen | 11 | 3_nitrogen298 | 82 | 3.701733
MOF-74-Co | 587 | 323 | nitrogen | 11 | 3_nitrogen323 | 83 | 5.997855
ZnAcBPDC | 1081 | 298 | ethane | 6 | 3_ethane298 | 70 | 12.48905
ZnAcBPDC | 1081 | 298 | propane | 13 | 3_propane298 | 86 | 17.83662
ZnAcBPDC | 1081 | 298 | butane | 3 | 3_butane298 | 64 | 5.846544
ZnAcBPDC | 1081 | 323 | propane | 13 | 3_propane323 | 87 | 17.01891
ZnBuBPDC | 1082 | 273 | methane | 10 | 3_methane273 | 78 | 20.51095
ZnBuBPDC | 1082 | 273 | ethane | 6 | 3_ethane273 | 69 | 6.038289
ZnBuBPDC | 1082 | 298 | methane | 10 | 3_methane298 | 79 | 11.70894
ZnBuBPDC | 1082 | 298 | ethane | 6 | 3_ethane298 | 70 | 4.17761
ZnBuBPDC | 1082 | 298 | propane | 13 | 3_propane298 | 86 | 14.8725
ZnBuBPDC | 1082 | 298 | butane | 3 | 3_butane298 | 64 | 8.731608
ZnBuBPDC | 1082 | 323 | methane | 10 | 3_methane323 | 80 | 10.55265
ZnBuBPDC | 1082 | 323 | propane | 13 | 3_propane323 | 87 | 14.03144
ZnAcBPDC | 1081 | 273 | ethene | 7 | 3_ethene273 | 72 | 11.12538
ZnBuBPDC | 1082 | 273 | ethene | 7 | 3_ethene273 | 72 | 7.582926
ZnBuBPDC | 1082 | 298 | propene | 14 | 3_propene298 | 88 | 4.156405
ZnBuBPDC | 1082 | 323 | propene | 14 | 3_propene323 | 89 | 4.075463
ZnAcBPDC | 1081 | 273 | carbon dioxide | 4 | 3_carbon dioxide273 | 65 | 18.61677
ZnAcBPDC | 1081 | 298 | carbon dioxide | 4 | 3_carbon dioxide298 | 66 | 17.42947
ZnAcBPDC | 1081 | 323 | carbon dioxide | 4 | 3_carbon dioxide323 | 67 | 15.03359
ZnAcBPDC | 1081 | 273 | methane | 10 | 3_methane273 | 78 | 19.68258
ZnBuBPDC | 1082 | 273 | carbon dioxide | 4 | 3_carbon dioxide273 | 65 | 17.5157
ZnBuBPDC | 1082 | 298 | carbon dioxide | 4 | 3_carbon dioxide298 | 66 | 15.78934
ZnBuBPDC | 1082 | 323 | carbon dioxide | 4 | 3_carbon dioxide323 | 67 | 14.35532
ZnAcBPDC | 1081 | 273 | ethane | 6 | 3_ethane273 | 69 | 20.12428
ZnAcBPDC | 1081 | 298 | methane | 10 | 3_methane298 | 79 | 11.84736
MOF | 556 | 298 | carbon dioxide | 4 | 3_carbon dioxide298 | 66 | 15.1524
Cu-DABCO | 302 | 298 | methane | 10 | 3_methane298 | 79 | 5.165112
Co-DABCO | 265 | 298 | carbon dioxide | 4 | 3_carbon dioxide298 | 66 | 17.74805
Cu-DABCO | 302 | 298 | carbon dioxide | 4 | 3_carbon dioxide298 | 66 | 14.62079
Co-DABCO | 265 | 298 | methane | 10 | 3_methane298 | 79 | 8.986432
Zr-fum MOF (393 k) | 1086 | 298 | methane | 10 | 3_methane298 | 79 | 2.345097
DUT-5 | 331 | 298 | carbon dioxide | 4 | 3_carbon dioxide298 | 66 | 0.3346112
[Al(OH) (SBPDC)] | 1095 | 273 | carbon dioxide | 4 | 3_carbon dioxide273 | 65 | 18.45424
DUT-5 | 331 | 273 | carbon dioxide | 4 | 3_carbon dioxide273 | 65 | 11.05611
[Al(OH) (SBPDC)] | 1095 | 298 | carbon dioxide | 4 | 3_carbon dioxide298 | 66 | 9.487668
Zr-btdc | 1085 | 273 | carbon dioxide | 4 | 3_carbon dioxide273 | 65 | 18.46428
Zr-btdc | 1085 | 298 | carbon dioxide | 4 | 3_carbon dioxide298 | 66 | 17.40414
UiO-67 | 937 | 273 | carbon dioxide | 4 | 3_carbon dioxide273 | 65 | 17.21318
Cu2TPTC-Me | 310 | 273 | acetylene | 1 | 3_acetylene273 | 61 | 18.99148
Cu2TPTC-Me | 310 | 273 | carbon dioxide | 4 | 3_carbon dioxide273 | 65 | 24.56454
Cu2TPTC-Me | 310 | 273 | methane | 10 | 3_methane273 | 78 | 13.48053
Cu2TPTC-Me | 310 | 298 | acetylene | 1 | 3_acetylene298 | 62 | 17.94911
Cu2TPTC-Me | 310 | 298 | carbon dioxide | 4 | 3_carbon dioxide298 | 66 | 20.64801
Cu2TPTC-Me | 310 | 298 | methane | 10 | 3_methane298 | 79 | 12.67819
MIL-53(Al)/GNP 10% | 544 | 298 | nitrogen | 11 | 3_nitrogen298 | 82 | 0.4103643
MIL-53(Al)/GNP 10% | 544 | 298 | carbon dioxide | 4 | 3_carbon dioxide298 | 66 | 9.116319
MIL-53(Al) | 542 | 298 | nitrogen | 11 | 3_nitrogen298 | 82 | 1.385294
sulfur doped activated carbon (activated with 2.5:1 sodium thiosulfate mixture) | 1233 | 273 | carbon dioxide | 4 | 3_carbon dioxide273 | 65 | 4.848736
sulfur doped activated carbon (activated with 2.5:1 sodium thiosulfate mixture) | 1233 | 298 | carbon dioxide | 4 | 3_carbon dioxide298 | 66 | 4.665347
sulfur doped activated carbon (activated with 4:1 sodium thiosulfate mixture) | 1234 | 273 | carbon dioxide | 4 | 3_carbon dioxide273 | 65 | 4.619675
sulfur doped activated carbon (activated with 1:1 sodium thiosulfate mixture) | 1232 | 298 | carbon dioxide | 4 | 3_carbon dioxide298 | 66 | 3.464291
sulfur doped activated carbon (activated with 4:1 sodium thiosulfate mixture) | 1234 | 298 | carbon dioxide | 4 | 3_carbon dioxide298 | 66 | 3.428583
sulfur doped activated carbon (activated with 1:1 sodium thiosulfate mixture) | 1232 | 298 | methane | 10 | 3_methane298 | 79 | 2.408138
sulfur doped activated carbon (activated with 1:1 sodium thiosulfate mixture) | 1232 | 298 | nitrogen | 11 | 3_nitrogen298 | 82 | 2.262882
sulfur doped activated carbon (activated with 4:1 sodium thiosulfate mixture) | 1234 | 298 | methane | 10 | 3_methane298 | 79 | 2.139838
sulfur doped activated carbon (activated with 4:1 sodium thiosulfate mixture) | 1234 | 298 | nitrogen | 11 | 3_nitrogen298 | 82 | 2.57603
Maxsorb activated carbon (BET~3300 m2/g) | 601 | 273 | carbon dioxide | 4 | 3_carbon dioxide273 | 65 | 3.698764
Maxsorb activated carbon (BET~3300 m2/g) | 601 | 298 | carbon dioxide | 4 | 3_carbon dioxide298 | 66 | 3.282428
sulfur doped activated carbon (activated with 1:1 sodium thiosulfate mixture) | 1232 | 273 | carbon dioxide | 4 | 3_carbon dioxide273 | 65 | 4.473704
BDH-Activated Carbon | 112 | 323 | methane | 10 | 3_methane323 | 80 | 1.582557
BDH-Activated Carbon | 112 | 323 | ethane | 6 | 3_ethane323 | 71 | 2.939055
BDH-Activated Carbon | 112 | 323 | nitrogen | 11 | 3_nitrogen323 | 83 | 0.82706
BDH-Activated Carbon | 112 | 298 | methane | 10 | 3_methane298 | 79 | 1.997031
AC | 51 | 323 | carbon dioxide | 4 | 3_carbon dioxide323 | 67 | 4.90085
AC-Chitosan | 54 | 298 | carbon dioxide | 4 | 3_carbon dioxide298 | 66 | 10.21283
AC-Chitosan | 54 | 323 | carbon dioxide | 4 | 3_carbon dioxide323 | 67 | 9.192845
AC-TETA | 55 | 298 | carbon dioxide | 4 | 3_carbon dioxide298 | 66 | 13.04512
AC-TETA | 55 | 323 | carbon dioxide | 4 | 3_carbon dioxide323 | 67 | 12.06052
AC | 51 | 298 | carbon dioxide | 4 | 3_carbon dioxide298 | 66 | 6.28895
MOF-74-Co | 587 | 273 | carbon dioxide | 4 | 3_carbon dioxide273 | 65 | 12.02211
Zn-MOF-74 | 1069 | 273 | carbon dioxide | 4 | 3_carbon dioxide273 | 65 | 4.049269
C55H6N39 | 169 | 273 | carbon dioxide | 4 | 3_carbon dioxide273 | 65 | 8.128357
C55H6N39 | 169 | 273 | nitrogen | 11 | 3_nitrogen273 | 81 | 4.470833
ZIF-10 | 953 | 298 | methane | 10 | 3_methane298 | 79 | 0.987544
Coal | 276 | 323 | methane | 10 | 3_methane323 | 80 | 0.2830102
Zn-DABCO | 1067 | 298 | carbon dioxide | 4 | 3_carbon dioxide298 | 66 | 14.19279
Zn-DABCO | 1067 | 298 | nitrogen | 11 | 3_nitrogen298 | 82 | 4.449454
Zn-DABCO | 1067 | 323 | nitrogen | 11 | 3_nitrogen323 | 83 | 2.333499
Zn-DABCO | 1067 | 323 | carbon dioxide | 4 | 3_carbon dioxide323 | 67 | 10.15944
Zn-DABCO | 1067 | 298 | carbon monoxide | 5 | 3_carbon monoxide298 | 68 | 5.315243
Zn-DABCO | 1067 | 298 | methane | 10 | 3_methane298 | 79 | 8.527335
Zn-DABCO | 1067 | 323 | methane | 10 | 3_methane323 | 80 | 4.607757
Zeolite 13X | 993 | 323 | propane | 13 | 3_propane323 | 87 | 3.074926
Zeolite 13X | 993 | 323 | propene | 14 | 3_propene323 | 89 | 3.608989
Norit R1 Extra | 688 | 298 | methane | 10 | 3_methane298 | 79 | 5.945488
MOF-508b | 581 | 298 | methane | 10 | 3_methane298 | 79 | 6.953962
MOF-508b | 581 | 298 | carbon dioxide | 4 | 3_carbon dioxide298 | 66 | 15.20835
MOF-508b | 581 | 323 | methane | 10 | 3_methane323 | 80 | 7.095777
Norit R1 Extra | 688 | 298 | carbon dioxide | 4 | 3_carbon dioxide298 | 66 | 9.832615
Norit R1 Extra | 688 | 298 | nitrogen | 11 | 3_nitrogen298 | 82 | 3.543349
Calgon F-400 | 237 | 323 | carbon dioxide | 4 | 3_carbon dioxide323 | 67 | 6.6824
MIL-53(Al) | 542 | 323 | nitrogen | 11 | 3_nitrogen323 | 83 | 0.9470131
MIL-53(Al) | 542 | 323 | carbon dioxide | 4 | 3_carbon dioxide323 | 67 | 3.840935
CuBTC | 315 | 323 | ethane | 6 | 3_ethane323 | 71 | 7.507848
CuBTC | 315 | 323 | ethene | 7 | 3_ethene323 | 74 | 8.900859
BPL Activated Carbon | 117 | 298 | carbon dioxide | 4 | 3_carbon dioxide298 | 66 | 4.193841
BPL Activated Carbon | 117 | 323 | carbon dioxide | 4 | 3_carbon dioxide323 | 67 | 3.766112
BPL Activated Carbon | 117 | 323 | nitrogen | 11 | 3_nitrogen323 | 83 | 1.584017
BPL Activated Carbon | 117 | 298 | nitrogen | 11 | 3_nitrogen298 | 82 | 2.217623
BPL Activated Carbon | 117 | 298 | methane | 10 | 3_methane298 | 79 | 5.359752
BPL Activated Carbon | 117 | 323 | methane | 10 | 3_methane323 | 80 | 2.04433
BPL Activated Carbon | 117 | 298 | carbon monoxide | 5 | 3_carbon monoxide298 | 68 | 2.995359
Silicalite-1 | 842 | 298 | ethane | 6 | 3_ethane298 | 70 | 1.844454
Silicalite-1 | 842 | 323 | ethane | 6 | 3_ethane323 | 71 | 1.737274
Silicalite-1 | 842 | 298 | methane | 10 | 3_methane298 | 79 | 2.061887
Silicalite-1 | 842 | 323 | methane | 10 | 3_methane323 | 80 | 1.609545
LiLSX Zeolite | 478 | 298 | nitrogen | 11 | 3_nitrogen298 | 82 | 2.231941
LiLSX Zeolite | 478 | 298 | oxygen | 12 | 3_oxygen298 | 85 | 2.470817
AlPO4-11 | 103 | 298 | methane | 10 | 3_methane298 | 79 | 2.182183
Zeolite IHW | 1011 | 323 | nitrogen | 11 | 3_nitrogen323 | 83 | 1.01301
Zeolite IWV | 1014 | 273 | nitrogen | 11 | 3_nitrogen273 | 81 | 1.41322
Zeolite IWV | 1014 | 298 | nitrogen | 11 | 3_nitrogen298 | 82 | 1.1157
Zeolite IWV | 1014 | 323 | nitrogen | 11 | 3_nitrogen323 | 83 | 0.867769
Zeolite MSE | 1029 | 273 | nitrogen | 11 | 3_nitrogen273 | 81 | 1.72521
Zeolite MSE | 1029 | 298 | nitrogen | 11 | 3_nitrogen298 | 82 | 1.43595
Zeolite MSE | 1029 | 323 | nitrogen | 11 | 3_nitrogen323 | 83 | 1.14669
Zeolite SIV | 1051 | 273 | nitrogen | 11 | 3_nitrogen273 | 81 | 1.22975
Zeolite SIV | 1051 | 298 | nitrogen | 11 | 3_nitrogen298 | 82 | 0.852893
Zeolite SIV | 1051 | 323 | nitrogen | 11 | 3_nitrogen323 | 83 | 0.595041
Zeolite UFI | 1054 | 273 | nitrogen | 11 | 3_nitrogen273 | 81 | 1.07401
Zeolite UFI | 1054 | 298 | nitrogen | 11 | 3_nitrogen298 | 82 | 0.826231
Zeolite UFI | 1054 | 323 | nitrogen | 11 | 3_nitrogen323 | 83 | 0.618838
Zeolite FAU | 1005 | 323 | nitrogen | 11 | 3_nitrogen323 | 83 | 2.89503
Zeolite IHW | 1011 | 273 | nitrogen | 11 | 3_nitrogen273 | 81 | 1.33159
Zeolite IHW | 1011 | 298 | nitrogen | 11 | 3_nitrogen298 | 82 | 1.18566
Zeolite 4A | 994 | 323 | propane | 13 | 3_propane323 | 87 | 1.309132
Zeolite 4A | 994 | 323 | propene | 14 | 3_propene323 | 89 | 1.578674
Sarabhai Charcoal | 834 | 298 | nitrogen | 11 | 3_nitrogen298 | 82 | 2.058054
Sarabhai Charcoal | 834 | 323 | nitrogen | 11 | 3_nitrogen323 | 83 | 1.645519
Coal GHA1-09 | 281 | 298 | methane | 10 | 3_methane298 | 79 | 0.5897835
Coal GHA1-09 | 281 | 323 | methane | 10 | 3_methane323 | 80 | 0.4947231
Chabazite | 260 | 298 | methane | 10 | 3_methane298 | 79 | 1.775671
Chabazite | 260 | 323 | methane | 10 | 3_methane323 | 80 | 1.479882
Gamma-Al2O3 | 381 | 323 | methane | 10 | 3_methane323 | 80 | 0.1391144
Chabazite | 260 | 298 | nitrogen | 11 | 3_nitrogen298 | 82 | 6.796942
Chabazite | 260 | 298 | carbon dioxide | 4 | 3_carbon dioxide298 | 66 | 4.286947
Gamma-Al2O3 | 381 | 323 | carbon dioxide | 4 | 3_carbon dioxide323 | 67 | 7.943703
Coal B2-11 | 278 | 298 | methane | 10 | 3_methane298 | 79 | 0.06208556
Coal C3-2 | 279 | 298 | methane | 10 | 3_methane298 | 79 | 0.5745543
Coal B2-11 | 278 | 298 | carbon dioxide | 4 | 3_carbon dioxide298 | 66 | 0.1348327
Coal D3-3 | 280 | 298 | methane | 10 | 3_methane298 | 79 | 0.3741025
Coal B2-10 | 277 | 298 | methane | 10 | 3_methane298 | 79 | 0.3481786
Coal C3-2 | 279 | 298 | carbon dioxide | 4 | 3_carbon dioxide298 | 66 | 1.131276
Coal D3-3 | 280 | 298 | carbon dioxide | 4 | 3_carbon dioxide298 | 66 | 0.7309828
Coal B2-10 | 277 | 298 | carbon dioxide | 4 | 3_carbon dioxide298 | 66 | 0.6293993
Joppe-I IV coal (dry) | 458 | 323 | methane | 10 | 3_methane323 | 80 | 0.5086091
Joppe-I IV coal (dry) | 458 | 323 | carbon dioxide | 4 | 3_carbon dioxide323 | 67 | 0.8179371
Zeolite Na-LSX | 1033 | 298 | nitrogen | 11 | 3_nitrogen298 | 82 | 2.976379
Zeolite Na-LSX | 1033 | 298 | carbon dioxide | 4 | 3_carbon dioxide298 | 66 | 6.312982
Zeolite Na-LSX | 1033 | 323 | carbon dioxide | 4 | 3_carbon dioxide323 | 67 | 5.693404
Zeolite Na-LSX | 1033 | 298 | argon | 2 | 3_argon298 | 63 | 2.169957
Carbon | 239 | 298 | carbon monoxide | 5 | 3_carbon monoxide298 | 68 | 4.042105
Zeolite Li-LSX | 1023 | 298 | nitrogen | 11 | 3_nitrogen298 | 82 | 2.986269
Zeolite FAU-I | 1006 | 298 | carbon dioxide | 4 | 3_carbon dioxide298 | 66 | 5.251228
Zeolite FAU-I | 1006 | 298 | nitrogen | 11 | 3_nitrogen298 | 82 | 4.918991
Dry Coal | 342 | 298 | carbon dioxide | 4 | 3_carbon dioxide298 | 66 | 0.723034
ZSM-5 | 991 | 298 | butane | 3 | 3_butane298 | 64 | 3.692964
H-ZSM-5 (Si/Al: 120) | 409 | 298 | butane | 3 | 3_butane298 | 64 | 1.472031
H-ZSM-5 (Si/Al: 20) | 410 | 298 | butane | 3 | 3_butane298 | 64 | 1.542747
Zeolite 5A | 995 | 298 | butane | 3 | 3_butane298 | 64 | 1.135974
Zeolite CaA | 1000 | 298 | nitrogen | 11 | 3_nitrogen298 | 82 | 2.439587
Zeolite CaA | 1000 | 298 | oxygen | 12 | 3_oxygen298 | 85 | 3.063936
1K-HKUST-1 | 18 | 298 | nitrogen | 11 | 3_nitrogen298 | 82 | 1.772373
1K-HKUST-1 | 18 | 298 | carbon dioxide | 4 | 3_carbon dioxide298 | 66 | 11.75243
FJU-12a | 365 | 298 | methane | 10 | 3_methane298 | 79 | 2.548206
FJU-12a | 365 | 298 | ethene | 7 | 3_ethene298 | 73 | 0.9200593
FJU-12a | 365 | 298 | ethane | 6 | 3_ethane298 | 70 | 0.9026418
FJU-12a | 365 | 298 | acetylene | 1 | 3_acetylene298 | 62 | 1.105012
(Me2NH2)[Cd(TTCA)(H2O)].3DMF.H2O | 10 | 298 | carbon dioxide | 4 | 3_carbon dioxide298 | 66 | 1.862187
(Me2NH2)[Cd(TTCA)(H2O)].3DMF.H2O | 10 | 273 | carbon dioxide | 4 | 3_carbon dioxide273 | 65 | 2.129711
ZJU-31a | 985 | 273 | methane | 10 | 3_methane273 | 78 | 4.312608
ZJU-31a | 985 | 273 | ethane | 6 | 3_ethane273 | 69 | 4.142684
ZJU-31a | 985 | 273 | ethene | 7 | 3_ethene273 | 72 | 4.416882
ZJU-31a | 985 | 273 | acetylene | 1 | 3_acetylene273 | 61 | 6.623876
ZJU-31a | 985 | 298 | methane | 10 | 3_methane298 | 79 | 2.290796
MIL-125(Ti) | 535 | 298 | carbon dioxide | 4 | 3_carbon dioxide298 | 66 | 7.821206
MIL-125(Ti) | 535 | 298 | methane | 10 | 3_methane298 | 79 | 5.786862
MIL-125(Ti) | 535 | 323 | methane | 10 | 3_methane323 | 80 | 4.160419
MIL-125(Ti) | 535 | 298 | hydrogen | 8 | 3_hydrogen298 | 75 | 0.5230567
MIL-125(Ti) | 535 | 323 | carbon dioxide | 4 | 3_carbon dioxide323 | 67 | 7.415958
MIL-125(Ti) | 535 | 298 | carbon monoxide | 5 | 3_carbon monoxide298 | 68 | 4.182714
MIL-125(Ti) | 535 | 298 | nitrogen | 11 | 3_nitrogen298 | 82 | 2.788417
MIL-125(Ti) | 535 | 323 | nitrogen | 11 | 3_nitrogen323 | 83 | 2.423354
RF-700 | 778 | 298 | carbon dioxide | 4 | 3_carbon dioxide298 | 66 | 3.210088
RF-700 | 778 | 323 | carbon dioxide | 4 | 3_carbon dioxide323 | 67 | 2.179964
RF-700 | 778 | 298 | nitrogen | 11 | 3_nitrogen298 | 82 | 1.251668
Cellulose MOF | 259 | 298 | ethene | 7 | 3_ethene298 | 73 | 2.796893
Cellulose MOF | 259 | 298 | ethane | 6 | 3_ethane298 | 70 | 3.96743
PGMA-PEI hydrogel | 751 | 323 | carbon dioxide | 4 | 3_carbon dioxide323 | 67 | 2.828644
PGMA-PEI hydrogel | 751 | 298 | carbon dioxide | 4 | 3_carbon dioxide298 | 66 | 4.608211
Binderless Beads of Zeolite 5A | 122 | 298 | methane | 10 | 3_methane298 | 79 | 4.182407
Binderless Beads of Zeolite 5A | 122 | 298 | nitrogen | 11 | 3_nitrogen298 | 82 | 7.48033
Binderless Beads of Zeolite 5A | 122 | 323 | nitrogen | 11 | 3_nitrogen323 | 83 | 4.679136
Aluminum fumarate | 105 | 298 | carbon dioxide | 4 | 3_carbon dioxide298 | 66 | 5.859013
Aluminum fumarate | 105 | 323 | carbon dioxide | 4 | 3_carbon dioxide323 | 67 | 5.271605
10PEI@UiO-66 | 17 | 298 | methane | 10 | 3_methane298 | 79 | 9.147151
20PEI@UiO-66 | 25 | 298 | methane | 10 | 3_methane298 | 79 | 8.375682
30PEI@UiO-66 | 30 | 298 | methane | 10 | 3_methane298 | 79 | 1.284168
40PEI@UiO-66 | 38 | 298 | methane | 10 | 3_methane298 | 79 | 5.84122
10PEI@UiO-66 | 17 | 298 | carbon dioxide | 4 | 3_carbon dioxide298 | 66 | 8.125899
20PEI@UiO-66 | 25 | 298 | carbon dioxide | 4 | 3_carbon dioxide298 | 66 | 8.245554
30PEI@UiO-66 | 30 | 298 | carbon dioxide | 4 | 3_carbon dioxide298 | 66 | 5.596158
40PEI@UiO-66 | 38 | 298 | carbon dioxide | 4 | 3_carbon dioxide298 | 66 | 2.785739
UiO-66-NO2-(OH)2 | 933 | 273 | nitrogen | 11 | 3_nitrogen273 | 81 | 9.118062
UiO-66-(OH)2-NO2 | 927 | 273 | nitrogen | 11 | 3_nitrogen273 | 81 | 6.972913
UiO-66-(OH)2-NO2 | 927 | 298 | methane | 10 | 3_methane298 | 79 | 1.755223
UiO-66-NO2 | 932 | 298 | methane | 10 | 3_methane298 | 79 | 2.147869
UiO-66-NO2-(OH)2 | 933 | 298 | methane | 10 | 3_methane298 | 79 | 3.122521
UiO-66-(OH)2 | 926 | 273 | methane | 10 | 3_methane273 | 78 | 2.722432
UiO-66-(OH)2-NO2 | 927 | 273 | methane | 10 | 3_methane273 | 78 | 2.685635
UiO-66-NO2-(OH)2 | 933 | 273 | methane | 10 | 3_methane273 | 78 | 4.398456
UiO-66-NO2-(OH)2 | 933 | 298 | nitrogen | 11 | 3_nitrogen298 | 82 | 7.249596
UiO-66-(OH)2-NO2 | 927 | 298 | nitrogen | 11 | 3_nitrogen298 | 82 | 5.407981
Zeolite LiX | 1024 | 298 | nitrogen | 11 | 3_nitrogen298 | 82 | 2.13284
Zeolite LiX | 1024 | 298 | oxygen | 12 | 3_oxygen298 | 85 | 2.162691
Zeolite LiX | 1024 | 273 | nitrogen | 11 | 3_nitrogen273 | 81 | 2.572932
Zeolite LiX | 1024 | 323 | nitrogen | 11 | 3_nitrogen323 | 83 | 1.722434
LiLSX Zeolite | 478 | 273 | nitrogen | 11 | 3_nitrogen273 | 81 | 4.533181
LiLSX Zeolite | 478 | 323 | nitrogen | 11 | 3_nitrogen323 | 83 | 2.180803
Zeolite Na-Y | 1034 | 273 | carbon dioxide | 4 | 3_carbon dioxide273 | 65 | 5.58646
Zeolite Na-Y | 1034 | 298 | carbon monoxide | 5 | 3_carbon monoxide298 | 68 | 2.543848
Zeolite Na-Y | 1034 | 273 | ethene | 7 | 3_ethene273 | 72 | 3.476473
Cu(I)AC | 295 | 298 | carbon dioxide | 4 | 3_carbon dioxide298 | 66 | 0.8568972
Cu(I)AC | 295 | 323 | carbon dioxide | 4 | 3_carbon dioxide323 | 67 | 0.2772266
Cu(I)AC | 295 | 298 | nitrogen | 11 | 3_nitrogen298 | 82 | 1.684073
Cu(I)AC | 295 | 323 | nitrogen | 11 | 3_nitrogen323 | 83 | 1.379245
Cu(I)AC | 295 | 298 | methane | 10 | 3_methane298 | 79 | 2.463756
Cu(I)Y | 296 | 298 | methane | 10 | 3_methane298 | 79 | 4.407468
Cu(I)Y | 296 | 323 | methane | 10 | 3_methane323 | 80 | 3.00036
Cu(I)Y | 296 | 298 | carbon monoxide | 5 | 3_carbon monoxide298 | 68 | 3.74753
Cu(I)Y | 296 | 298 | carbon dioxide | 4 | 3_carbon dioxide298 | 66 | 1.88183
Cu(I)Y | 296 | 323 | carbon dioxide | 4 | 3_carbon dioxide323 | 67 | 1.828322
Cu(I)Y | 296 | 298 | hydrogen | 8 | 3_hydrogen298 | 75 | 1.8908
Cu(I)Y | 296 | 298 | nitrogen | 11 | 3_nitrogen298 | 82 | 2.531044
Cu(I)AC | 295 | 323 | methane | 10 | 3_methane323 | 80 | 1.046421
Cu(I)Y | 296 | 323 | nitrogen | 11 | 3_nitrogen323 | 83 | 1.761449
Cu(I)AC | 295 | 298 | carbon monoxide | 5 | 3_carbon monoxide298 | 68 | 5.988396
Polyvinylamine adsorbent | 770 | 298 | carbon dioxide | 4 | 3_carbon dioxide298 | 66 | 0.4986793
Polyvinylamine adsorbent | 770 | 323 | carbon dioxide | 4 | 3_carbon dioxide323 | 67 | 0.7826983
(H3O)4[Ni6(pi3-O)2(pi2-OSC2H6)2(SO4)2(TATB)8/3].4C2H6O.13H2O | 6 | 273 | methane | 10 | 3_methane273 | 78 | 2.961833
(H3O)4[Ni6(pi3-O)2(pi2-OSC2H6)2(SO4)2(TATB)8/3].4C2H6O.13H2O | 6 | 298 | methane | 10 | 3_methane298 | 79 | 2.040577
(H3O)4[Ni6(pi3-O)2(pi2-OSC2H6)2(SO4)2(TATB)8/3].4C2H6O.13H2O | 6 | 273 | carbon dioxide | 4 | 3_carbon dioxide273 | 65 | 5.942608
(H3O)4[Ni6(pi3-O)2(pi2-OSC2H6)2(SO4)2(TATB)8/3].4C2H6O.13H2O | 6 | 298 | carbon dioxide | 4 | 3_carbon dioxide298 | 66 | 4.520376
(H3O)4[Ni6(pi3-O)2(pi2-OSC2H6)2(SO4)2(TATB)8/3].4C2H6O.13H2O | 6 | 273 | acetylene | 1 | 3_acetylene273 | 61 | 5.970653
(H3O)4[Ni6(pi3-O)2(pi2-OSC2H6)2(SO4)2(TATB)8/3].4C2H6O.13H2O | 6 | 273 | ethane | 6 | 3_ethane273 | 69 | 3.868059
(H3O)4[Ni6(pi3-O)2(pi2-OSC2H6)2(SO4)2(TATB)8/3].4C2H6O.13H2O | 6 | 298 | acetylene | 1 | 3_acetylene298 | 62 | 5.454113
(H3O)4[Ni6(pi3-O)2(pi2-OSC2H6)2(SO4)2(TATB)8/3].4C2H6O.13H2O | 6 | 273 | ethene | 7 | 3_ethene273 | 72 | 4.057094
UiO-66-(COOH)2 | 915 | 273 | carbon dioxide | 4 | 3_carbon dioxide273 | 65 | 3.582789
UiO-66-(F)4 | 924 | 273 | carbon dioxide | 4 | 3_carbon dioxide273 | 65 | 5.891013
UiO-66-(OCH2CH3)2 | 925 | 273 | carbon dioxide | 4 | 3_carbon dioxide273 | 65 | 1.554596
UiO-66-(COOH)4 | 916 | 273 | carbon dioxide | 4 | 3_carbon dioxide273 | 65 | 1.284066
UiO-66-(OH)2 | 926 | 298 | carbon dioxide | 4 | 3_carbon dioxide298 | 66 | 3.075145
UiO-66-(COOH)2 | 915 | 298 | carbon dioxide | 4 | 3_carbon dioxide298 | 66 | 3.547487
UiO-66-NH2 | 930 | 298 | carbon dioxide | 4 | 3_carbon dioxide298 | 66 | 3.567609
UiO-66-(F)4 | 924 | 298 | carbon dioxide | 4 | 3_carbon dioxide298 | 66 | 3.310659
UiO-66-(OCH2CH3)2 | 925 | 298 | carbon dioxide | 4 | 3_carbon dioxide298 | 66 | 1.128718
UiO-66-(COOH)4 | 916 | 298 | carbon dioxide | 4 | 3_carbon dioxide298 | 66 | 0.7536211
UiO-66-(F)4 | 924 | 273 | nitrogen | 11 | 3_nitrogen273 | 81 | 2.061166
UiO-66-(OH)2 | 926 | 273 | nitrogen | 11 | 3_nitrogen273 | 81 | 2.117174
UiO-66 | 907 | 273 | nitrogen | 11 | 3_nitrogen273 | 81 | 1.564013
UiO-66-(COOH)2 | 915 | 273 | nitrogen | 11 | 3_nitrogen273 | 81 | 1.3446
UiO-66-NH2 | 930 | 273 | nitrogen | 11 | 3_nitrogen273 | 81 | 2.510162
UiO-66-(COOH)4 | 916 | 273 | nitrogen | 11 | 3_nitrogen273 | 81 | 2.126744
UiO-66-(OCH2CH3)2 | 925 | 273 | nitrogen | 11 | 3_nitrogen273 | 81 | 0.8423333
UiO-66-(F)4 | 924 | 298 | nitrogen | 11 | 3_nitrogen298 | 82 | 1.067311
UiO-66-(OH)2 | 926 | 298 | nitrogen | 11 | 3_nitrogen298 | 82 | 1.009595
UiO-66-NH2 | 930 | 298 | nitrogen | 11 | 3_nitrogen298 | 82 | 0.8480063
UiO-66-(COOH)4 | 916 | 298 | nitrogen | 11 | 3_nitrogen298 | 82 | 0.822216
UiO-66-(OCH2CH3)2 | 925 | 298 | nitrogen | 11 | 3_nitrogen298 | 82 | 0.2357858
UiO-66-NH2 | 930 | 273 | carbon dioxide | 4 | 3_carbon dioxide273 | 65 | 4.822467
UiO-66-(OH)2 | 926 | 273 | carbon dioxide | 4 | 3_carbon dioxide273 | 65 | 4.04975
C36H24Cu3N13O12 | 157 | 273 | methane | 10 | 3_methane273 | 78 | 1.992042
C36H24Cu3N13O12 | 157 | 298 | methane | 10 | 3_methane298 | 79 | 1.493573
C36H24Cu3N13O12 | 157 | 273 | carbon dioxide | 4 | 3_carbon dioxide273 | 65 | 3.921154
C36H24Cu3N13O12 | 157 | 298 | carbon dioxide | 4 | 3_carbon dioxide298 | 66 | 3.843149
Cd-TMBP-Triazole-diyl-TAA | 254 | 273 | carbon dioxide | 4 | 3_carbon dioxide273 | 65 | 7.866319
Cd-TMBP-Triazole-diyl-TAA | 254 | 298 | carbon dioxide | 4 | 3_carbon dioxide298 | 66 | 7.230044
UPC-12 | 879 | 273 | methane | 10 | 3_methane273 | 78 | 1.075787
UPC-12 | 879 | 273 | carbon dioxide | 4 | 3_carbon dioxide273 | 65 | 9.385499
[Eu(BDC)(NO3)(DMF)2] | 1130 | 273 | carbon dioxide | 4 | 3_carbon dioxide273 | 65 | 0.5323263
[Eu(BDC)(NO3)(DMF)2] | 1130 | 298 | carbon dioxide | 4 | 3_carbon dioxide298 | 66 | 0.2303192
[Cd(pda)0.5(spiro-4-py)0.5(HCOO)]Â·2H2OÂ·DMF | 1101 | 298 | nitrogen | 11 | 3_nitrogen298 | 82 | 0.2299548
[Cd2(pda)(spiro-4-py) (CH3COO)2]Â·DMA | 1102 | 298 | carbon dioxide | 4 | 3_carbon dioxide298 | 66 | 2.011605
[Cd2(pda)(spiro-4-py) (CH3COO)2]Â·DMA | 1102 | 298 | carbon monoxide | 5 | 3_carbon monoxide298 | 68 | 0.9961287
[Cd2(pda)(spiro-4-py) (CH3COO)2]Â·DMA | 1102 | 298 | nitrogen | 11 | 3_nitrogen298 | 82 | 0.03694139
[Cd2(pda)(spiro-4-py) (CH3COO)2]Â·DMA | 1102 | 298 | oxygen | 12 | 3_oxygen298 | 85 | 0.6714385
[Cd(pda)0.5(spiro-4-py)0.5(HCOO)]Â·2H2OÂ·DMF | 1101 | 298 | carbon dioxide | 4 | 3_carbon dioxide298 | 66 | 2.125532
[Cd(pda)0.5(spiro-4-py)0.5(HCOO)]Â·2H2OÂ·DMF | 1101 | 273 | carbon dioxide | 4 | 3_carbon dioxide273 | 65 | 2.954785
[Cd(pda)0.5(spiro-4-py)0.5(HCOO)]Â·2H2OÂ·DMF | 1101 | 298 | carbon monoxide | 5 | 3_carbon monoxide298 | 68 | 0.5272975
Active Carbon | 89 | 298 | nitrogen | 11 | 3_nitrogen298 | 82 | 3.458997
Active Carbon | 89 | 298 | methane | 10 | 3_methane298 | 79 | 4.003599
F400 | 351 | 298 | methane | 10 | 3_methane298 | 79 | 4.774124
Grace B-127 | 382 | 298 | nitrogen | 11 | 3_nitrogen298 | 82 | 1.101194
BPL Carbon | 118 | 298 | methane | 10 | 3_methane298 | 79 | 4.955044
Xtrusorb | 946 | 298 | methane | 10 | 3_methane298 | 79 | 5.924704
Xtrusorb | 946 | 298 | nitrogen | 11 | 3_nitrogen298 | 82 | 3.281945
BPL Carbon | 118 | 298 | nitrogen | 11 | 3_nitrogen298 | 82 | 3.34269
F400 | 351 | 298 | nitrogen | 11 | 3_nitrogen298 | 82 | 2.478271
Grace B-127 | 382 | 298 | methane | 10 | 3_methane298 | 79 | 1.699005
AA-300 | 50 | 298 | methane | 10 | 3_methane298 | 79 | 0.8555102
AA-300 | 50 | 298 | nitrogen | 11 | 3_nitrogen298 | 82 | 0.3185842
Zeolite 5A | 995 | 298 | propene | 14 | 3_propene298 | 88 | 2.342828
Zeolite 5A | 995 | 323 | propene | 14 | 3_propene323 | 89 | 2.331683
Zeolite 5A | 995 | 298 | propane | 13 | 3_propane298 | 86 | 2.367394
Z10-04 | 952 | 298 | propene | 14 | 3_propene298 | 88 | 3.225593
NA-ETS-10 | 621 | 298 | propene | 14 | 3_propene298 | 88 | 1.858309
NA-ETS-10 | 621 | 323 | propane | 13 | 3_propane323 | 87 | 1.528614
NA-ETS-10 | 621 | 298 | propane | 13 | 3_propane298 | 86 | 1.657311
Z10-04 | 952 | 298 | propane | 13 | 3_propane298 | 86 | 2.494484
Z10-04 | 952 | 323 | propene | 14 | 3_propene323 | 89 | 3.162431
Zeolite 5A | 995 | 298 | carbon dioxide | 4 | 3_carbon dioxide298 | 66 | 1.793578
Zeolite 5A | 995 | 298 | carbon monoxide | 5 | 3_carbon monoxide298 | 68 | 0.3952276
Zeolite 5A | 995 | 323 | methane | 10 | 3_methane323 | 80 | 0.1581211
Zeolite 5A | 995 | 298 | methane | 10 | 3_methane298 | 79 | 0.1674098
Zeolite 5A | 995 | 298 | hydrogen | 8 | 3_hydrogen298 | 75 | 0.09273331
SZX | 833 | 273 | carbon dioxide | 4 | 3_carbon dioxide273 | 65 | 6.999409
ACZC | 58 | 323 | carbon dioxide | 4 | 3_carbon dioxide323 | 67 | 6.566021
ACZC | 58 | 273 | nitrogen | 11 | 3_nitrogen273 | 81 | 2.535861
ACZC | 58 | 273 | carbon dioxide | 4 | 3_carbon dioxide273 | 65 | 13.4673
SZX | 833 | 298 | carbon dioxide | 4 | 3_carbon dioxide298 | 66 | 6.314809
SZX | 833 | 323 | carbon dioxide | 4 | 3_carbon dioxide323 | 67 | 5.837171
SZX | 833 | 273 | nitrogen | 11 | 3_nitrogen273 | 81 | 3.392293
SZX | 833 | 323 | nitrogen | 11 | 3_nitrogen323 | 83 | 1.731147
SZX | 833 | 298 | nitrogen | 11 | 3_nitrogen298 | 82 | 2.127407
MF-700 | 500 | 298 | carbon dioxide | 4 | 3_carbon dioxide298 | 66 | 1.663847
MF-700 | 500 | 323 | carbon dioxide | 4 | 3_carbon dioxide323 | 67 | 1.393242
MF-700 | 500 | 298 | nitrogen | 11 | 3_nitrogen298 | 82 | 1.606279
MF-700 | 500 | 323 | nitrogen | 11 | 3_nitrogen323 | 83 | 1.254986
ZIF-8-C_100_2d | 974 | 298 | carbon dioxide | 4 | 3_carbon dioxide298 | 66 | 10.63643
ZIF-8-C_200_2d | 975 | 298 | carbon dioxide | 4 | 3_carbon dioxide298 | 66 | 10.63643
ZIF-8-W_200_2d | 976 | 298 | carbon dioxide | 4 | 3_carbon dioxide298 | 66 | 6.124533
ZIF-8-W_250_2d | 977 | 298 | carbon dioxide | 4 | 3_carbon dioxide298 | 66 | 8.265264
Mn-MOF-74 | 617 | 298 | carbon dioxide | 4 | 3_carbon dioxide298 | 66 | 8.369647
MOF-74-Co | 587 | 298 | carbon dioxide | 4 | 3_carbon dioxide298 | 66 | 9.590503
RFC_C240 | 782 | 273 | carbon dioxide | 4 | 3_carbon dioxide273 | 65 | 4.7026
RFC | 780 | 273 | carbon dioxide | 4 | 3_carbon dioxide273 | 65 | 3.633152
RFC_N10 | 784 | 273 | carbon dioxide | 4 | 3_carbon dioxide273 | 65 | 6.946751
RFC_C45 | 783 | 273 | carbon dioxide | 4 | 3_carbon dioxide273 | 65 | 6.720578
RFC_C120 | 781 | 273 | carbon dioxide | 4 | 3_carbon dioxide273 | 65 | 5.483933
CuBTC | 315 | 298 | butane | 3 | 3_butane298 | 64 | 5.880436
cs1000a | 1212 | 298 | nitrogen | 11 | 3_nitrogen298 | 82 | 3.3494
cs400 | 1215 | 298 | methane | 10 | 3_methane298 | 79 | 0.7653
cs400_h | 1219 | 298 | methane | 10 | 3_methane298 | 79 | 0.5391
cs1000 | 1209 | 298 | methane | 10 | 3_methane298 | 79 | 0.3202
CS1000_h | 229 | 298 | methane | 10 | 3_methane298 | 79 | 0.2746
Porous Carbon CS1000A | 771 | 298 | methane | 10 | 3_methane298 | 79 | 2.3709
cs1000a_h | 1214 | 298 | methane | 10 | 3_methane298 | 79 | 2.4089
cs1000 | 1209 | 298 | nitrogen | 11 | 3_nitrogen298 | 82 | 0.08886
CS1000_h | 229 | 298 | nitrogen | 11 | 3_nitrogen298 | 82 | 0.07488
cs400 | 1215 | 298 | nitrogen | 11 | 3_nitrogen298 | 82 | 0.049583
cs400_h | 1219 | 298 | nitrogen | 11 | 3_nitrogen298 | 82 | 0.032803
cs1000a | 1212 | 298 | methane | 10 | 3_methane298 | 79 | 5.6961
Porous Carbon CS1000A | 771 | 298 | nitrogen | 11 | 3_nitrogen298 | 82 | 0.047759
cs1000a_h | 1214 | 298 | nitrogen | 11 | 3_nitrogen298 | 82 | 0.042333
cs400 | 1215 | 298 | carbon dioxide | 4 | 3_carbon dioxide298 | 66 | 0.6755
cs400_h | 1219 | 298 | carbon dioxide | 4 | 3_carbon dioxide298 | 66 | 0.4128
cs1000 | 1209 | 298 | carbon dioxide | 4 | 3_carbon dioxide298 | 66 | 0.3468
CS1000_h | 229 | 298 | carbon dioxide | 4 | 3_carbon dioxide298 | 66 | 0.47
Porous Carbon CS1000A | 771 | 298 | carbon dioxide | 4 | 3_carbon dioxide298 | 66 | 1.676
cs400_28 | 1217 | 298 | carbon dioxide | 4 | 3_carbon dioxide298 | 66 | 1.5076
cs400_140 | 1216 | 298 | carbon dioxide | 4 | 3_carbon dioxide298 | 66 | 1.7728
cs1000_84 | 1211 | 298 | carbon dioxide | 4 | 3_carbon dioxide298 | 66 | 1.5227
cs400_84 | 1218 | 298 | carbon dioxide | 4 | 3_carbon dioxide298 | 66 | 1.6745
cs1000_28 | 1210 | 298 | carbon dioxide | 4 | 3_carbon dioxide298 | 66 | 1.5433
cs1000a_28 | 1213 | 298 | carbon dioxide | 4 | 3_carbon dioxide298 | 66 | 8.5737
cs400_28 | 1217 | 298 | methane | 10 | 3_methane298 | 79 | 0.9971
cs400_140 | 1216 | 298 | methane | 10 | 3_methane298 | 79 | 0.9076
cs1000_84 | 1211 | 298 | methane | 10 | 3_methane298 | 79 | 0.6468
cs400_84 | 1218 | 298 | methane | 10 | 3_methane298 | 79 | 0.9496
cs1000_28 | 1210 | 298 | methane | 10 | 3_methane298 | 79 | 0.7284
cs1000a_28 | 1213 | 298 | methane | 10 | 3_methane298 | 79 | 3.3553
carbon-ZX | 1201 | 298 | nitrogen | 11 | 3_nitrogen298 | 82 | 1.397128
carbon-ZX 1.0nm slit pore | 1202 | 298 | xenon | 15 | 3_xenon298 | 90 | 4.002651
carbon-ZX | 1201 | 298 | xenon | 15 | 3_xenon298 | 90 | 5.865687
carbon-ZX | 1201 | 298 | krypton | 9 | 3_krypton298 | 77 | 5.248659
carbon-ZX | 1201 | 298 | argon | 2 | 3_argon298 | 63 | 3.762126
Carbon-ZX .9nm slit pore | 251 | 298 | xenon | 15 | 3_xenon298 | 90 | 3.889357
MIL-160(Al) powdered | 537 | 298 | methane | 10 | 3_methane298 | 79 | 5.239294
MIL-160(Al) shaped | 538 | 298 | methane | 10 | 3_methane298 | 79 | 4.537088
MIL-160(Al) powdered | 537 | 298 | carbon dioxide | 4 | 3_carbon dioxide298 | 66 | 6.504759
MIL-160(Al) shaped | 538 | 298 | carbon dioxide | 4 | 3_carbon dioxide298 | 66 | 6.68216
MIL-160(Al) powdered | 537 | 298 | nitrogen | 11 | 3_nitrogen298 | 82 | 3.052948
MIL-160(Al) shaped | 538 | 298 | nitrogen | 11 | 3_nitrogen298 | 82 | 2.604429
MIL-160(Al) | 536 | 298 | methane | 10 | 3_methane298 | 79 | 5.1445
MIL-160(Al) | 536 | 298 | carbon monoxide | 5 | 3_carbon monoxide298 | 68 | 3.8362
MIL-160(Al) | 536 | 298 | carbon dioxide | 4 | 3_carbon dioxide298 | 66 | 6.7194
MIL-160(Al) | 536 | 298 | hydrogen | 8 | 3_hydrogen298 | 75 | 0.8527
MIL-160(Al) | 536 | 298 | nitrogen | 11 | 3_nitrogen298 | 82 | 3.4064
COMOC-2 | 210 | 298 | ethane | 6 | 3_ethane298 | 70 | 11.98765
COMOC-2 | 210 | 298 | methane | 10 | 3_methane298 | 79 | 2.95031
COMOC-2 | 210 | 298 | ethene | 7 | 3_ethene298 | 73 | 12.8204
PF-800 KOH | 748 | 273 | methane | 10 | 3_methane273 | 78 | 4.508799
PF-600 ZnCl2 | 747 | 273 | methane | 10 | 3_methane273 | 78 | 5.112014
PF-800 ZnCl2 | 749 | 273 | methane | 10 | 3_methane273 | 78 | 5.926653
PF-600 KOH | 746 | 273 | nitrogen | 11 | 3_nitrogen273 | 81 | 2.49871
PF-800 KOH | 748 | 273 | nitrogen | 11 | 3_nitrogen273 | 81 | 2.658466
PF-600 ZnCl2 | 747 | 273 | nitrogen | 11 | 3_nitrogen273 | 81 | 2.597638
PF-800 ZnCl2 | 749 | 273 | nitrogen | 11 | 3_nitrogen273 | 81 | 2.66986
PF-600 KOH | 746 | 298 | carbon dioxide | 4 | 3_carbon dioxide298 | 66 | 4.970996
PF-800 KOH | 748 | 298 | carbon dioxide | 4 | 3_carbon dioxide298 | 66 | 6.045142
PF-600 ZnCl2 | 747 | 298 | carbon dioxide | 4 | 3_carbon dioxide298 | 66 | 7.069597
PF-800 ZnCl2 | 749 | 298 | carbon dioxide | 4 | 3_carbon dioxide298 | 66 | 7.241053
PF-800 KOH | 748 | 298 | methane | 10 | 3_methane298 | 79 | 3.326921
PF-600 ZnCl2 | 747 | 298 | methane | 10 | 3_methane298 | 79 | 4.570038
PF-800 ZnCl2 | 749 | 298 | methane | 10 | 3_methane298 | 79 | 3.461874
PF-800 KOH | 748 | 298 | nitrogen | 11 | 3_nitrogen298 | 82 | 2.203271
PF-600 KOH | 746 | 323 | carbon dioxide | 4 | 3_carbon dioxide323 | 67 | 4.241731
PF-800 KOH | 748 | 323 | carbon dioxide | 4 | 3_carbon dioxide323 | 67 | 4.926492
PF-600 ZnCl2 | 747 | 323 | carbon dioxide | 4 | 3_carbon dioxide323 | 67 | 4.868994
PF-800 ZnCl2 | 749 | 323 | carbon dioxide | 4 | 3_carbon dioxide323 | 67 | 5.589084
PF-600 KOH | 746 | 323 | methane | 10 | 3_methane323 | 80 | 3.15964
PF-800 KOH | 748 | 323 | methane | 10 | 3_methane323 | 80 | 2.62353
PF-800 ZnCl2 | 749 | 323 | methane | 10 | 3_methane323 | 80 | 3.305457
PF-600 KOH | 746 | 273 | carbon dioxide | 4 | 3_carbon dioxide273 | 65 | 5.566333
PF-800 KOH | 748 | 273 | carbon dioxide | 4 | 3_carbon dioxide273 | 65 | 7.307091
PF-600 ZnCl2 | 747 | 273 | carbon dioxide | 4 | 3_carbon dioxide273 | 65 | 8.844827
PF-800 ZnCl2 | 749 | 273 | carbon dioxide | 4 | 3_carbon dioxide273 | 65 | 9.962388
PF-600 KOH | 746 | 273 | methane | 10 | 3_methane273 | 78 | 3.851983
ZIF-4 | 958 | 298 | ethane | 6 | 3_ethane298 | 70 | 2.383704
ZIF-4 | 958 | 298 | ethene | 7 | 3_ethene298 | 73 | 2.352419
ZIF-4 | 958 | 298 | propene | 14 | 3_propene298 | 88 | 2.426862
ZIF-4 | 958 | 298 | propane | 13 | 3_propane298 | 86 | 2.408948
300 K MCM-41 | 29 | 298 | nitrogen | 11 | 3_nitrogen298 | 82 | 1.236815
300 K MCM-41 | 29 | 298 | argon | 2 | 3_argon298 | 63 | 1.32908
300 K MCM-41 | 29 | 298 | krypton | 9 | 3_krypton298 | 77 | 1.973693
300 K MCM-41 | 29 | 298 | xenon | 15 | 3_xenon298 | 90 | 4.445731
2650 K MCM-41 | 26 | 298 | nitrogen | 11 | 3_nitrogen298 | 82 | 0.9163526
2650 K MCM-41 | 26 | 298 | argon | 2 | 3_argon298 | 63 | 1.040626
2650 K MCM-41 | 26 | 298 | krypton | 9 | 3_krypton298 | 77 | 1.481225
2650 K MCM-41 | 26 | 298 | xenon | 15 | 3_xenon298 | 90 | 2.653482
MSC5A | 594 | 298 | methane | 10 | 3_methane298 | 79 | 1.958008
MSC5A | 594 | 298 | ethane | 6 | 3_ethane298 | 70 | 2.435149
MSC5A | 594 | 273 | ethane | 6 | 3_ethane273 | 69 | 3.113882
MSC5A | 594 | 323 | ethane | 6 | 3_ethane323 | 71 | 2.391901
PCN-14 | 717 | 273 | carbon dioxide | 4 | 3_carbon dioxide273 | 65 | 8.164596
PCN-24 | 720 | 273 | carbon dioxide | 4 | 3_carbon dioxide273 | 65 | 6.339293
PCN-44 | 727 | 273 | carbon dioxide | 4 | 3_carbon dioxide273 | 65 | 6.445375
PCN-13 | 716 | 273 | carbon dioxide | 4 | 3_carbon dioxide273 | 65 | 7.30367
PCN-23 | 719 | 273 | carbon dioxide | 4 | 3_carbon dioxide273 | 65 | 5.78207
PCN-43 | 726 | 273 | carbon dioxide | 4 | 3_carbon dioxide273 | 65 | 6.533618
PCN-64 | 732 | 273 | carbon dioxide | 4 | 3_carbon dioxide273 | 65 | 8.117507
PCN-14 | 717 | 298 | carbon dioxide | 4 | 3_carbon dioxide298 | 66 | 6.084915
PCN-24 | 720 | 298 | carbon dioxide | 4 | 3_carbon dioxide298 | 66 | 5.504504
PCN-44 | 727 | 298 | carbon dioxide | 4 | 3_carbon dioxide298 | 66 | 4.249959
PCN-13 | 716 | 298 | carbon dioxide | 4 | 3_carbon dioxide298 | 66 | 6.693361
PCN-23 | 719 | 298 | carbon dioxide | 4 | 3_carbon dioxide298 | 66 | 4.584398
PCN-43 | 726 | 298 | carbon dioxide | 4 | 3_carbon dioxide298 | 66 | 5.223667
PCN-64 | 732 | 298 | carbon dioxide | 4 | 3_carbon dioxide298 | 66 | 5.681683
NPC-7-Zn | 654 | 298 | carbon dioxide | 4 | 3_carbon dioxide298 | 66 | 2.140711
NPC-7-Cu | 653 | 273 | methane | 10 | 3_methane273 | 78 | 5.533755
NPC-7-Cu | 653 | 298 | methane | 10 | 3_methane298 | 79 | 5.07724
NPC-7-Zn | 654 | 273 | methane | 10 | 3_methane273 | 78 | 1.696696
NPC-7-Cu | 653 | 273 | carbon dioxide | 4 | 3_carbon dioxide273 | 65 | 9.256253
NPC-7-Cu | 653 | 298 | carbon dioxide | 4 | 3_carbon dioxide298 | 66 | 8.427152
NPC-7-Zn | 654 | 273 | carbon dioxide | 4 | 3_carbon dioxide273 | 65 | 2.520172
Boron nitride | 127 | 298 | ethane | 6 | 3_ethane298 | 70 | 7.554738
Boron nitride | 127 | 298 | ethene | 7 | 3_ethene298 | 73 | 6.510901
Boron nitride | 127 | 298 | propene | 14 | 3_propene298 | 88 | 6.732213
Boron nitride | 127 | 298 | propane | 13 | 3_propane298 | 86 | 6.938281
Boron nitride | 127 | 298 | methane | 10 | 3_methane298 | 79 | 3.744791
Boron nitride | 127 | 298 | nitrogen | 11 | 3_nitrogen298 | 82 | 3.690367
C3N | 160 | 323 | carbon dioxide | 4 | 3_carbon dioxide323 | 67 | 15.20875
C3N | 160 | 298 | methane | 10 | 3_methane298 | 79 | 6.562044
C3N | 160 | 298 | carbon dioxide | 4 | 3_carbon dioxide298 | 66 | 6.90247
C3N | 160 | 298 | hydrogen | 8 | 3_hydrogen298 | 75 | 0.1376748
C3N | 160 | 298 | carbon monoxide | 5 | 3_carbon monoxide298 | 68 | 2.0017
Graphite Oxide/Urea Cu-BTC 2 | 395 | 323 | carbon dioxide | 4 | 3_carbon dioxide323 | 67 | 9.988309
Graphite Oxide Cu-BTC | 385 | 323 | carbon dioxide | 4 | 3_carbon dioxide323 | 67 | 9.853002
Graphite Oxide/Urea Cu-BTC 3 | 400 | 298 | methane | 10 | 3_methane298 | 79 | 8.771621
Graphite Oxide/Urea Cu-BTC 3 | 400 | 298 | nitrogen | 11 | 3_nitrogen298 | 82 | 4.368974
Graphite Oxide Cu-BTC | 385 | 273 | carbon dioxide | 4 | 3_carbon dioxide273 | 65 | 10.70948
Graphite Oxide/Urea Cu-BTC 1 | 390 | 273 | carbon dioxide | 4 | 3_carbon dioxide273 | 65 | 15.75454
Graphite Oxide Cu-BTC (1st cycle) | 386 | 273 | carbon dioxide | 4 | 3_carbon dioxide273 | 65 | 11.72939
Graphite Oxide Cu-BTC (2nd cycle) | 387 | 273 | carbon dioxide | 4 | 3_carbon dioxide273 | 65 | 11.75499
Graphite Oxide Cu-BTC (3rd cycle) | 388 | 273 | carbon dioxide | 4 | 3_carbon dioxide273 | 65 | 11.46352
Graphite Oxide Cu-BTC (4th cycle) | 389 | 273 | carbon dioxide | 4 | 3_carbon dioxide273 | 65 | 12.01354
Graphite Oxide Cu-BTC (1st cycle) | 386 | 298 | carbon dioxide | 4 | 3_carbon dioxide298 | 66 | 10.67193
Graphite Oxide Cu-BTC (2nd cycle) | 387 | 298 | carbon dioxide | 4 | 3_carbon dioxide298 | 66 | 11.20649
Graphite Oxide Cu-BTC (3rd cycle) | 388 | 298 | carbon dioxide | 4 | 3_carbon dioxide298 | 66 | 11.45376
Graphite Oxide Cu-BTC (4th cycle) | 389 | 298 | carbon dioxide | 4 | 3_carbon dioxide298 | 66 | 10.86539
Graphite Oxide Cu-BTC (1st cycle) | 386 | 323 | carbon dioxide | 4 | 3_carbon dioxide323 | 67 | 9.72195
Graphite Oxide/Urea Cu-BTC 2 | 395 | 273 | carbon dioxide | 4 | 3_carbon dioxide273 | 65 | 10.93408
Graphite Oxide Cu-BTC (2nd cycle) | 387 | 323 | carbon dioxide | 4 | 3_carbon dioxide323 | 67 | 9.144521
Graphite Oxide Cu-BTC (3rd cycle) | 388 | 323 | carbon dioxide | 4 | 3_carbon dioxide323 | 67 | 10.3189
Graphite Oxide Cu-BTC (4th cycle) | 389 | 323 | carbon dioxide | 4 | 3_carbon dioxide323 | 67 | 10.44404
Graphite Oxide/Urea Cu-BTC 1 (1st cycle) | 391 | 273 | carbon dioxide | 4 | 3_carbon dioxide273 | 65 | 9.241696
Graphite Oxide/Urea Cu-BTC 1 (2nd cycle) | 392 | 273 | carbon dioxide | 4 | 3_carbon dioxide273 | 65 | 8.97313
Graphite Oxide/Urea Cu-BTC 1 (3rd cycle) | 393 | 273 | carbon dioxide | 4 | 3_carbon dioxide273 | 65 | 8.529292
Graphite Oxide/Urea Cu-BTC 1 (4th cycle) | 394 | 273 | carbon dioxide | 4 | 3_carbon dioxide273 | 65 | 9.484217
Graphite Oxide/Urea Cu-BTC 1 (1st cycle) | 391 | 298 | carbon dioxide | 4 | 3_carbon dioxide298 | 66 | 8.810909
Graphite Oxide/Urea Cu-BTC 1 (2nd cycle) | 392 | 298 | carbon dioxide | 4 | 3_carbon dioxide298 | 66 | 8.642193
Graphite Oxide/Urea Cu-BTC 1 (3rd cycle) | 393 | 298 | carbon dioxide | 4 | 3_carbon dioxide298 | 66 | 8.118882
Graphite Oxide/Urea Cu-BTC 3 | 400 | 273 | carbon dioxide | 4 | 3_carbon dioxide273 | 65 | 7.737444
Graphite Oxide/Urea Cu-BTC 1 (4th cycle) | 394 | 298 | carbon dioxide | 4 | 3_carbon dioxide298 | 66 | 8.581268
Graphite Oxide/Urea Cu-BTC 1 (1st cycle) | 391 | 323 | carbon dioxide | 4 | 3_carbon dioxide323 | 67 | 8.681581
Graphite Oxide/Urea Cu-BTC 1 (2nd cycle) | 392 | 323 | carbon dioxide | 4 | 3_carbon dioxide323 | 67 | 7.523808
Graphite Oxide/Urea Cu-BTC 1 (3rd cycle) | 393 | 323 | carbon dioxide | 4 | 3_carbon dioxide323 | 67 | 7.633551
Graphite Oxide/Urea Cu-BTC 1 (4th cycle) | 394 | 323 | carbon dioxide | 4 | 3_carbon dioxide323 | 67 | 7.227429
Graphite Oxide/Urea Cu-BTC 2 (1st cycle) | 396 | 273 | carbon dioxide | 4 | 3_carbon dioxide273 | 65 | 12.00137
Graphite Oxide/Urea Cu-BTC 2 (2nd cycle) | 397 | 273 | carbon dioxide | 4 | 3_carbon dioxide273 | 65 | 10.91016
Graphite Oxide/Urea Cu-BTC 2 (3rd cycle) | 398 | 273 | carbon dioxide | 4 | 3_carbon dioxide273 | 65 | 11.44444
Graphite Oxide/Urea Cu-BTC 2 (4th cycle) | 399 | 273 | carbon dioxide | 4 | 3_carbon dioxide273 | 65 | 11.69294
Graphite Oxide/Urea Cu-BTC 2 (1st cycle) | 396 | 298 | carbon dioxide | 4 | 3_carbon dioxide298 | 66 | 11.2536
Graphite Oxide/Urea Cu-BTC 2 (2nd cycle) | 397 | 298 | carbon dioxide | 4 | 3_carbon dioxide298 | 66 | 10.71824
Graphite Oxide/Urea Cu-BTC 2 (3rd cycle) | 398 | 298 | carbon dioxide | 4 | 3_carbon dioxide298 | 66 | 10.89362
Graphite Oxide/Urea Cu-BTC 2 (4th cycle) | 399 | 298 | carbon dioxide | 4 | 3_carbon dioxide298 | 66 | 11.35582
Graphite Oxide/Urea Cu-BTC 2 (1st cycle) | 396 | 323 | carbon dioxide | 4 | 3_carbon dioxide323 | 67 | 9.53462
Graphite Oxide/Urea Cu-BTC 2 (2nd cycle) | 397 | 323 | carbon dioxide | 4 | 3_carbon dioxide323 | 67 | 9.157864
Graphite Oxide/Urea Cu-BTC 2 (3rd cycle) | 398 | 323 | carbon dioxide | 4 | 3_carbon dioxide323 | 67 | 9.631511
Graphite Oxide/Urea Cu-BTC 2 (4th cycle) | 399 | 323 | carbon dioxide | 4 | 3_carbon dioxide323 | 67 | 9.358074
Graphite Oxide/Urea Cu-BTC 3 (1st cycle) | 401 | 273 | carbon dioxide | 4 | 3_carbon dioxide273 | 65 | 16.45378
Graphite Oxide/Urea Cu-BTC 3 (2nd cycle) | 402 | 273 | carbon dioxide | 4 | 3_carbon dioxide273 | 65 | 16.5147
Graphite Oxide/Urea Cu-BTC 3 (3rd cycle) | 403 | 273 | carbon dioxide | 4 | 3_carbon dioxide273 | 65 | 16.41583
Graphite Oxide Cu-BTC | 385 | 298 | carbon dioxide | 4 | 3_carbon dioxide298 | 66 | 10.67101
Graphite Oxide/Urea Cu-BTC 3 (4th cycle) | 404 | 273 | carbon dioxide | 4 | 3_carbon dioxide273 | 65 | 16.26734
Graphite Oxide/Urea Cu-BTC 3 (1st cycle) | 401 | 298 | carbon dioxide | 4 | 3_carbon dioxide298 | 66 | 15.57175
Graphite Oxide/Urea Cu-BTC 3 (2nd cycle) | 402 | 298 | carbon dioxide | 4 | 3_carbon dioxide298 | 66 | 15.43181
Graphite Oxide/Urea Cu-BTC 3 (3rd cycle) | 403 | 298 | carbon dioxide | 4 | 3_carbon dioxide298 | 66 | 15.22897
Graphite Oxide/Urea Cu-BTC 3 (4th cycle) | 404 | 298 | carbon dioxide | 4 | 3_carbon dioxide298 | 66 | 15.36818
Graphite Oxide/Urea Cu-BTC 3 (1st cycle) | 401 | 323 | carbon dioxide | 4 | 3_carbon dioxide323 | 67 | 14.66211
Graphite Oxide/Urea Cu-BTC 3 (2nd cycle) | 402 | 323 | carbon dioxide | 4 | 3_carbon dioxide323 | 67 | 14.02684
Graphite Oxide/Urea Cu-BTC 3 (3rd cycle) | 403 | 323 | carbon dioxide | 4 | 3_carbon dioxide323 | 67 | 13.77047
Graphite Oxide/Urea Cu-BTC 3 (4th cycle) | 404 | 323 | carbon dioxide | 4 | 3_carbon dioxide323 | 67 | 15.0299
Graphite Oxide/Urea Cu-BTC 1 | 390 | 298 | carbon dioxide | 4 | 3_carbon dioxide298 | 66 | 7.69942
Graphite Oxide/Urea Cu-BTC 2 | 395 | 298 | carbon dioxide | 4 | 3_carbon dioxide298 | 66 | 10.87615
IRMOF-8-INT | 442 | 298 | carbon dioxide | 4 | 3_carbon dioxide298 | 66 | 12.77316
IRMOF-8-INT | 442 | 298 | methane | 10 | 3_methane298 | 79 | 7.269733
IRMOF-8 | 441 | 298 | ethane | 6 | 3_ethane298 | 70 | 28.23066
IRMOF-8 | 441 | 298 | ethene | 7 | 3_ethene298 | 73 | 24.58254
IRMOF-8-INT | 442 | 298 | ethane | 6 | 3_ethane298 | 70 | 7.685324
IRMOF-8-INT | 442 | 298 | ethene | 7 | 3_ethene298 | 73 | 8.009989
FMOFCu | 367 | 298 | xenon | 15 | 3_xenon298 | 90 | 1.978893
Fe4(mu3-O)2(BTB)8/3(DMF)2(H2O)2*(DMF)10(H2O)2 | 374 | 298 | carbon dioxide | 4 | 3_carbon dioxide298 | 66 | 10.16108
Fe4(mu3-O)2(BTB)8/3(DMF)2(H2O)2*(DMF)10(H2O)2 | 374 | 273 | carbon dioxide | 4 | 3_carbon dioxide273 | 65 | 11.54549
MOF-14 | 561 | 273 | carbon dioxide | 4 | 3_carbon dioxide273 | 65 | 9.468471
MIL-101 | 516 | 273 | carbon dioxide | 4 | 3_carbon dioxide273 | 65 | 12.59792
MIL-100 | 503 | 273 | carbon dioxide | 4 | 3_carbon dioxide273 | 65 | 13.31392
MOF-177 | 562 | 273 | carbon dioxide | 4 | 3_carbon dioxide273 | 65 | 14.80589
Co9(btc)6(tpt)2(H2O)15] | 274 | 273 | carbon dioxide | 4 | 3_carbon dioxide273 | 65 | 10.31035
[(Ni^II)2Ni^III(mu3-OH)(IN)3(BDC)1.5] | 1094 | 273 | methane | 10 | 3_methane273 | 78 | 31.50507
C28H39N5O16Cu2 | 152 | 298 | carbon dioxide | 4 | 3_carbon dioxide298 | 66 | 5.978589
C28H39N5O16Cu2 | 152 | 298 | methane | 10 | 3_methane298 | 79 | 2.762239
C28H39N5O16Cu2 | 152 | 298 | nitrogen | 11 | 3_nitrogen298 | 82 | 1.370374
FIR-2-ht | 353 | 273 | carbon dioxide | 4 | 3_carbon dioxide273 | 65 | 17.36543
FIR-2-ht | 353 | 273 | methane | 10 | 3_methane273 | 78 | 10.63621
FIR-2-ht | 353 | 298 | methane | 10 | 3_methane298 | 79 | 10.54106
FIR-2-ht | 353 | 273 | nitrogen | 11 | 3_nitrogen273 | 81 | 0.3949122
[Cu2(ndc)2(dabco)]n | 1125 | 273 | carbon dioxide | 4 | 3_carbon dioxide273 | 65 | 10.06236
[Co3(BTB)2(DMA)4]*4DMA | 1111 | 273 | carbon dioxide | 4 | 3_carbon dioxide273 | 65 | 13.91073
[Co3(BTB)2(DMA)4]*4DMA | 1111 | 298 | carbon dioxide | 4 | 3_carbon dioxide298 | 66 | 2.974504
FIR-5a-ht | 357 | 273 | carbon dioxide | 4 | 3_carbon dioxide273 | 65 | 14.15901
FIR-4a-ht | 355 | 273 | carbon dioxide | 4 | 3_carbon dioxide273 | 65 | 14.94634
NJU-Bai11 | 633 | 273 | carbon dioxide | 4 | 3_carbon dioxide273 | 65 | 9.827706
NJU-Bai11 | 633 | 273 | methane | 10 | 3_methane273 | 78 | 4.997799
UTSA-48a | 900 | 273 | acetylene | 1 | 3_acetylene273 | 61 | 2.551424
UTSA-48a | 900 | 273 | carbon dioxide | 4 | 3_carbon dioxide273 | 65 | 3.499718
UTSA-48a | 900 | 273 | methane | 10 | 3_methane273 | 78 | 1.221646
[Ni2(C2O4)(L)2]n*6nH2O | 1144 | 273 | carbon dioxide | 4 | 3_carbon dioxide273 | 65 | 3.861558
[Ni2(C2O4)(L)2]n*6nH2O | 1144 | 273 | methane | 10 | 3_methane273 | 78 | 2.048377
[Ni2(C2O4)(L)2]n*6nH2O | 1144 | 273 | nitrogen | 11 | 3_nitrogen273 | 81 | 0.4604102
ITF-1 | 445 | 273 | carbon dioxide | 4 | 3_carbon dioxide273 | 65 | 1.75457
Rht-MOF-1 | 791 | 298 | carbon dioxide | 4 | 3_carbon dioxide298 | 66 | 6.999867
UTSA-72a | 906 | 273 | acetylene | 1 | 3_acetylene273 | 61 | 2.465764
UTSA-72a | 906 | 273 | carbon dioxide | 4 | 3_carbon dioxide273 | 65 | 2.581293
UTSA-72a | 906 | 273 | methane | 10 | 3_methane273 | 78 | 2.931399
UTSA-72a | 906 | 298 | acetylene | 1 | 3_acetylene298 | 62 | 1.649456
UTSA-72a | 906 | 298 | carbon dioxide | 4 | 3_carbon dioxide298 | 66 | 1.895554
{[Cd2(TPPBDA)(OBA)2] 4DMA 8H2O}n | 1247 | 273 | carbon dioxide | 4 | 3_carbon dioxide273 | 65 | 2.489319
{[Cd2(TPPBDA)(OBA)2] 4DMA 8H2O}n | 1247 | 273 | methane | 10 | 3_methane273 | 78 | 0.6755499
{[Cd2(TPPBDA)(OBA)2] 4DMA 8H2O}n | 1247 | 298 | methane | 10 | 3_methane298 | 79 | 1.683691
{[Zn(bpydb)(bpy)](DMA)-(EtOH)6}n | 1253 | 273 | carbon dioxide | 4 | 3_carbon dioxide273 | 65 | 1.184051
{[Zn(bpydb)(bpy)](DMA)-(EtOH)6}n | 1253 | 273 | nitrogen | 11 | 3_nitrogen273 | 81 | 9.847812
{[Zn(bpydb)(bpy)](DMA)-(EtOH)6}n | 1253 | 298 | nitrogen | 11 | 3_nitrogen298 | 82 | 3.967979
([Co@Zn3(L)(H2L)(DMF)(DABCO)] | 12 | 273 | carbon dioxide | 4 | 3_carbon dioxide273 | 65 | 8.841647
Co2(BDC)2(DPNDO) | 268 | 298 | carbon dioxide | 4 | 3_carbon dioxide298 | 66 | 4.208083
Co2(BDC)2(DPNDO) | 268 | 298 | ethane | 6 | 3_ethane298 | 70 | 3.448313
Co2(BDC)2(DPNDO) | 268 | 298 | methane | 10 | 3_methane298 | 79 | 3.442694
activated {[Zn4(bpydb)3(datz)2(H2O)](DMF)4(EtOH)5(H2O)8}n | 1194 | 273 | methane | 10 | 3_methane273 | 78 | 1.616072
activated {[Zn4(bpydb)3(datz)2(H2O)](DMF)4(EtOH)5(H2O)8}n | 1194 | 298 | carbon dioxide | 4 | 3_carbon dioxide298 | 66 | 3.653417
activated {[Zn4(bpydb)3(datz)2(H2O)](DMF)4(EtOH)5(H2O)8}n | 1194 | 273 | carbon dioxide | 4 | 3_carbon dioxide273 | 65 | 4.64943
MOF-1 | 558 | 298 | acetylene | 1 | 3_acetylene298 | 62 | 17.9074
MOF-2 | 568 | 298 | carbon dioxide | 4 | 3_carbon dioxide298 | 66 | 3.066193
MOF-2 | 568 | 298 | methane | 10 | 3_methane298 | 79 | 0.7891063
FMOF-2 | 366 | 298 | carbon dioxide | 4 | 3_carbon dioxide298 | 66 | 2.125135
FMOF-2 | 366 | 298 | methane | 10 | 3_methane298 | 79 | 1.550915
MIL-101(Al)-NH2 | 517 | 273 | carbon dioxide | 4 | 3_carbon dioxide273 | 65 | 17.68753
MIL-101(Al)-NH2 | 517 | 298 | carbon dioxide | 4 | 3_carbon dioxide298 | 66 | 14.28318
MIL-101(Al)-NH2 | 517 | 273 | methane | 10 | 3_methane273 | 78 | 6.104064
MIL-101(Al)-NH2 | 517 | 298 | methane | 10 | 3_methane298 | 79 | 4.647205
MIL-101(Al)-NH2 | 517 | 273 | nitrogen | 11 | 3_nitrogen273 | 81 | 2.915714
MIL-101(Al)-NH2 | 517 | 298 | nitrogen | 11 | 3_nitrogen298 | 82 | 2.582681
PCN-26-ac | 722 | 273 | nitrogen | 11 | 3_nitrogen273 | 81 | 1.39534
PCN-26-ac | 722 | 298 | carbon dioxide | 4 | 3_carbon dioxide298 | 66 | 17.41975
PCN-26-ac | 722 | 273 | methane | 10 | 3_methane273 | 78 | 5.10473
PCN-26-ac | 722 | 298 | methane | 10 | 3_methane298 | 79 | 3.535177
PCN-26-ac | 722 | 298 | nitrogen | 11 | 3_nitrogen298 | 82 | 1.411796
PCN-26-ac | 722 | 273 | carbon dioxide | 4 | 3_carbon dioxide273 | 65 | 19.7078
CPF-13 | 212 | 273 | carbon dioxide | 4 | 3_carbon dioxide273 | 65 | 7.41853
CPF-13 | 212 | 273 | methane | 10 | 3_methane273 | 78 | 10.30828
Ni-PTC | 680 | 273 | carbon dioxide | 4 | 3_carbon dioxide273 | 65 | 2.1966
Ni-PTC | 680 | 273 | methane | 10 | 3_methane273 | 78 | 1.063803
Ni-PTC | 680 | 273 | nitrogen | 11 | 3_nitrogen273 | 81 | 1.839476
Ni-PTC | 680 | 298 | carbon dioxide | 4 | 3_carbon dioxide298 | 66 | 2.0266
Carbon SBA-C-A-K | 249 | 298 | carbon dioxide | 4 | 3_carbon dioxide298 | 66 | 4.562413
Carbon SBA-C-A-HCI | 248 | 298 | carbon dioxide | 4 | 3_carbon dioxide298 | 66 | 4.627439
Carbon SBA-C | 247 | 298 | carbon dioxide | 4 | 3_carbon dioxide298 | 66 | 4.073807
Carbon KNC-A-K | 243 | 273 | carbon dioxide | 4 | 3_carbon dioxide273 | 65 | 6.673377
Carbon KNC-A-K | 243 | 323 | carbon dioxide | 4 | 3_carbon dioxide323 | 67 | 4.380433
Carbon KNC-A-K | 243 | 298 | nitrogen | 11 | 3_nitrogen298 | 82 | 6.906502
Carbon KNC-A-HCI | 242 | 273 | carbon dioxide | 4 | 3_carbon dioxide273 | 65 | 9.85265
Carbon KNC-A-HCI | 242 | 323 | carbon dioxide | 4 | 3_carbon dioxide323 | 67 | 6.144377
Carbon KNC-A-HCI | 242 | 298 | nitrogen | 11 | 3_nitrogen298 | 82 | 7.541779
Carbon SBA-NC | 250 | 273 | carbon dioxide | 4 | 3_carbon dioxide273 | 65 | 4.554068
Carbon SBA-NC | 250 | 323 | carbon dioxide | 4 | 3_carbon dioxide323 | 67 | 3.14251
Carbon SBA-NC | 250 | 298 | nitrogen | 11 | 3_nitrogen298 | 82 | 1.067712
Carbon SBA-C-A-K | 249 | 273 | carbon dioxide | 4 | 3_carbon dioxide273 | 65 | 6.602065
Carbon SBA-C-A-K | 249 | 323 | carbon dioxide | 4 | 3_carbon dioxide323 | 67 | 3.129155
Carbon SBA-C-A-K | 249 | 298 | nitrogen | 11 | 3_nitrogen298 | 82 | 6.052605
Carbon SBA-C-A-HCI | 248 | 273 | carbon dioxide | 4 | 3_carbon dioxide273 | 65 | 7.439123
Carbon SBA-C-A-HCI | 248 | 298 | nitrogen | 11 | 3_nitrogen298 | 82 | 6.123096
Carbon SBA-C | 247 | 273 | carbon dioxide | 4 | 3_carbon dioxide273 | 65 | 4.782255
Carbon SBA-C | 247 | 323 | carbon dioxide | 4 | 3_carbon dioxide323 | 67 | 2.301331
Carbon SBA-C | 247 | 298 | nitrogen | 11 | 3_nitrogen298 | 82 | 1.416547
Carbon KNC-A-K | 243 | 298 | carbon dioxide | 4 | 3_carbon dioxide298 | 66 | 5.708921
Carbon KNC-A-HCI | 242 | 298 | carbon dioxide | 4 | 3_carbon dioxide298 | 66 | 7.942049
Carbon SBA-NC | 250 | 298 | carbon dioxide | 4 | 3_carbon dioxide298 | 66 | 4.130835
NU-135 | 664 | 298 | carbon dioxide | 4 | 3_carbon dioxide298 | 66 | 18.7331
NU-135 | 664 | 298 | methane | 10 | 3_methane298 | 79 | 11.34353
NU-135 | 664 | 298 | nitrogen | 11 | 3_nitrogen298 | 82 | 7.23974
HB-d | 412 | 273 | carbon dioxide | 4 | 3_carbon dioxide273 | 65 | 25.66067
GB-i | 376 | 273 | carbon dioxide | 4 | 3_carbon dioxide273 | 65 | 23.46504
GP-d | 380 | 273 | carbon dioxide | 4 | 3_carbon dioxide273 | 65 | 9.078258
HP-e | 418 | 273 | carbon dioxide | 4 | 3_carbon dioxide273 | 65 | 11.30918
GB-i | 376 | 298 | carbon dioxide | 4 | 3_carbon dioxide298 | 66 | 16.26127
HB-d | 412 | 298 | carbon dioxide | 4 | 3_carbon dioxide298 | 66 | 22.68805
GP-d | 380 | 298 | carbon dioxide | 4 | 3_carbon dioxide298 | 66 | 7.400794
HP-e | 418 | 298 | carbon dioxide | 4 | 3_carbon dioxide298 | 66 | 10.81515
Cu3(cdm)4 | 312 | 273 | methane | 10 | 3_methane273 | 78 | 2.020537
Cu3(cdm)4 | 312 | 273 | carbon dioxide | 4 | 3_carbon dioxide273 | 65 | 2.130228
NU-800 | 665 | 298 | methane | 10 | 3_methane298 | 79 | 11.4791
NU-800 | 665 | 298 | hydrogen | 8 | 3_hydrogen298 | 75 | 2.636481
IRMOF-1 | 428 | 298 | carbon dioxide | 4 | 3_carbon dioxide298 | 66 | 0.724019
Fe/Cu-BTC | 370 | 273 | nitrogen | 11 | 3_nitrogen273 | 81 | 5.748729
Mn/Cu-BTC | 618 | 298 | nitrogen | 11 | 3_nitrogen298 | 82 | 7.274208
Mn/Cu-BTC | 618 | 298 | oxygen | 12 | 3_oxygen298 | 85 | 4.336396
Co/Cu-BTC | 267 | 298 | nitrogen | 11 | 3_nitrogen298 | 82 | 5.123078
Co/Cu-BTC | 267 | 298 | oxygen | 12 | 3_oxygen298 | 85 | 4.55959
Fe/Cu-BTC | 370 | 298 | nitrogen | 11 | 3_nitrogen298 | 82 | 5.539469
Fe/Cu-BTC | 370 | 298 | oxygen | 12 | 3_oxygen298 | 85 | 4.916207
MIL-120 | 533 | 298 | carbon dioxide | 4 | 3_carbon dioxide298 | 66 | 4.380363
MIL-120 | 533 | 298 | methane | 10 | 3_methane298 | 79 | 2.017962
MIL-100(Fe)_F2 | 509 | 298 | carbon dioxide | 4 | 3_carbon dioxide298 | 66 | 16.65831
MIL-100(V)_2 | 513 | 298 | carbon dioxide | 4 | 3_carbon dioxide298 | 66 | 14.35486
MIL-100(Cr) | 505 | 298 | propene | 14 | 3_propene298 | 88 | 12.59756
MIL-100(Fe)_F1 | 508 | 298 | propene | 14 | 3_propene298 | 88 | 11.94402
MIL-100(Fe)_F2 | 509 | 298 | propene | 14 | 3_propene298 | 88 | 12.78819
MIL-100(V)_2 | 513 | 298 | propene | 14 | 3_propene298 | 88 | 10.40993
MIL-100(Fe)_NF | 510 | 298 | carbon dioxide | 4 | 3_carbon dioxide298 | 66 | 10.61628
MIL-100(Fe)_NF | 510 | 323 | carbon dioxide | 4 | 3_carbon dioxide323 | 67 | 10.54427
MIL-100(Al) | 504 | 298 | propene | 14 | 3_propene298 | 88 | 9.169114
MIL-100(Fe)_NF | 510 | 298 | methane | 10 | 3_methane298 | 79 | 4.122717
MIL-100(Fe)_NF | 510 | 323 | methane | 10 | 3_methane323 | 80 | 4.103462
Activated Carbon Takeda 5A | 74 | 298 | carbon dioxide | 4 | 3_carbon dioxide298 | 66 | 9.846931
MIL-100(V)_1 | 512 | 298 | propene | 14 | 3_propene298 | 88 | 10.3011
CAU-10-H | 179 | 298 | carbon dioxide | 4 | 3_carbon dioxide298 | 66 | 4.900689
CAU-10-OH | 183 | 298 | carbon dioxide | 4 | 3_carbon dioxide298 | 66 | 3.828782
CAU-10-NO2 | 181 | 298 | carbon dioxide | 4 | 3_carbon dioxide298 | 66 | 4.429062
CAU-10-NH2 | 180 | 298 | carbon dioxide | 4 | 3_carbon dioxide298 | 66 | 3.67792
CAU-10-OCH3 | 182 | 298 | carbon dioxide | 4 | 3_carbon dioxide298 | 66 | 3.350685
CAU-10-CH3 | 178 | 298 | carbon dioxide | 4 | 3_carbon dioxide298 | 66 | 4.027382
Activated Carbon Takeda 5A | 74 | 298 | nitrogen | 11 | 3_nitrogen298 | 82 | 3.143101
CAU-10-H | 179 | 298 | methane | 10 | 3_methane298 | 79 | 3.750559
CAU-10-OH | 183 | 298 | methane | 10 | 3_methane298 | 79 | 2.698244
CAU-10-NH2 | 180 | 298 | methane | 10 | 3_methane298 | 79 | 2.615282
CAU-10-NO2 | 181 | 298 | methane | 10 | 3_methane298 | 79 | 2.412783
CAU-10-OCH3 | 182 | 298 | methane | 10 | 3_methane298 | 79 | 2.076302
CAU-10-CH3 | 178 | 298 | methane | 10 | 3_methane298 | 79 | 3.139499
MIL-100(Fe)_F2 | 509 | 298 | nitrogen | 11 | 3_nitrogen298 | 82 | 2.973331
MIL-100(Fe)_F2 | 509 | 323 | nitrogen | 11 | 3_nitrogen323 | 83 | 2.463085
MIL-100(Al) | 504 | 298 | carbon dioxide | 4 | 3_carbon dioxide298 | 66 | 12.69184
MIL-100(Fe)_F1 | 508 | 298 | carbon dioxide | 4 | 3_carbon dioxide298 | 66 | 15.72144
MIL-100(V)_1 | 512 | 298 | carbon dioxide | 4 | 3_carbon dioxide298 | 66 | 9.309401
Activated Carbon | 64 | 323 | carbon dioxide | 4 | 3_carbon dioxide323 | 67 | 7.697534
Dry Activated Carbon | 340 | 298 | ethane | 6 | 3_ethane298 | 70 | 5.519942
Dry Activated Carbon | 340 | 298 | methane | 10 | 3_methane298 | 79 | 4.255286
Wet Tiffany Coal | 944 | 323 | methane | 10 | 3_methane323 | 80 | 0.2350461
Wet Tiffany Coal | 944 | 323 | nitrogen | 11 | 3_nitrogen323 | 83 | 0.07728031
Dry Activated Carbon | 340 | 323 | methane | 10 | 3_methane323 | 80 | 3.918074
Dry Activated Carbon | 340 | 323 | carbon dioxide | 4 | 3_carbon dioxide323 | 67 | 6.6719
Dry Wyodak Coal | 345 | 323 | methane | 10 | 3_methane323 | 80 | 0.5285615
Dry Wyodak Coal | 345 | 323 | nitrogen | 11 | 3_nitrogen323 | 83 | 0.2476072
Dry Beulah Zap Coal | 341 | 323 | methane | 10 | 3_methane323 | 80 | 0.5127311
Dry Beulah Zap Coal | 341 | 323 | nitrogen | 11 | 3_nitrogen323 | 83 | 0.2248173
Dry Pocahontas Coal | 343 | 323 | nitrogen | 11 | 3_nitrogen323 | 83 | 0.2881381
Dry Upper Freeport Coal | 344 | 323 | methane | 10 | 3_methane323 | 80 | 0.4839404
Dry Upper Freeport Coal | 344 | 323 | nitrogen | 11 | 3_nitrogen323 | 83 | 0.2160663
Wet Lower Basin Fruitland Coal | 943 | 323 | methane | 10 | 3_methane323 | 80 | 0.1892432
Wet Lower Basin Fruitland Coal | 943 | 323 | nitrogen | 11 | 3_nitrogen323 | 83 | 0.06265254
Illinois No. 6 Coal | 446 | 323 | methane | 10 | 3_methane323 | 80 | 0.25478
Illinois No. 6 Coal | 446 | 323 | nitrogen | 11 | 3_nitrogen323 | 83 | 0.07850056
CuBTC | 315 | 323 | nitrogen | 11 | 3_nitrogen323 | 83 | 2.687665
CuBTC | 315 | 323 | methane | 10 | 3_methane323 | 80 | 4.472967
Wet Fruitland Coal | 942 | 323 | methane | 10 | 3_methane323 | 80 | 0.5009597
Wet Fruitland Coal | 942 | 323 | nitrogen | 11 | 3_nitrogen323 | 83 | 0.1715738
Dry Pocahontas Coal | 343 | 323 | methane | 10 | 3_methane323 | 80 | 0.6398044
PIF6 | 753 | 298 | carbon dioxide | 4 | 3_carbon dioxide298 | 66 | 2.653474
PIF6 | 753 | 298 | methane | 10 | 3_methane298 | 79 | 0.7276878
MnC12H6O4 | 620 | 273 | carbon dioxide | 4 | 3_carbon dioxide273 | 65 | 6.998242
MnC12H6O4 | 620 | 273 | methane | 10 | 3_methane273 | 78 | 1.256921
C48H34N18O12S2Zn5 | 164 | 298 | carbon dioxide | 4 | 3_carbon dioxide298 | 66 | 3.314038
C48H34N18O12S2Zn5 | 164 | 298 | methane | 10 | 3_methane298 | 79 | 1.475799
C48H34N18O12S2Zn5 | 164 | 273 | acetylene | 1 | 3_acetylene273 | 61 | 3.215125
C48H34N18O12S2Zn5 | 164 | 273 | carbon dioxide | 4 | 3_carbon dioxide273 | 65 | 3.596954
C48H34N18O12S2Zn5 | 164 | 273 | methane | 10 | 3_methane273 | 78 | 3.874019
Desolvated C12H13CuN5O6 | 336 | 273 | methane | 10 | 3_methane273 | 78 | 4.918939
Desolvated C12H13CuN5O6 | 336 | 298 | methane | 10 | 3_methane298 | 79 | 2.913344
Desolvated C12H13CuN5O6 | 336 | 273 | carbon dioxide | 4 | 3_carbon dioxide273 | 65 | 7.982897
Desolvated C12H13CuN5O6 | 336 | 298 | carbon dioxide | 4 | 3_carbon dioxide298 | 66 | 7.287597
C14H12Mg6NO24 | 141 | 298 | carbon dioxide | 4 | 3_carbon dioxide298 | 66 | 3.558981
UTSA-15 | 887 | 298 | acetylene | 1 | 3_acetylene298 | 62 | 1.685933
UTSA-15 | 887 | 298 | carbon dioxide | 4 | 3_carbon dioxide298 | 66 | 12.21602
UTSA-15 | 887 | 298 | methane | 10 | 3_methane298 | 79 | 3.527413
Ni3C87H118N12O29 | 684 | 298 | carbon dioxide | 4 | 3_carbon dioxide298 | 66 | 2.553679
{[Zn3(ptp)3](DMF)2-(H2O)} | 1259 | 273 | carbon dioxide | 4 | 3_carbon dioxide273 | 65 | 10.26385
{[Zn3(ptp)3](DMF)2-(H2O)} | 1259 | 273 | methane | 10 | 3_methane273 | 78 | 1.489705
UHM-6 | 874 | 273 | carbon dioxide | 4 | 3_carbon dioxide273 | 65 | 9.253378
UHM-6 | 874 | 298 | carbon dioxide | 4 | 3_carbon dioxide298 | 66 | 6.643151
UHM-6 | 874 | 298 | methane | 10 | 3_methane298 | 79 | 8.022909
UCY-1 | 865 | 273 | carbon dioxide | 4 | 3_carbon dioxide273 | 65 | 21.93883
UCY-1 | 865 | 298 | carbon dioxide | 4 | 3_carbon dioxide298 | 66 | 14.02159
UCY-1 | 865 | 273 | methane | 10 | 3_methane273 | 78 | 9.143128
UCY-1 | 865 | 298 | methane | 10 | 3_methane298 | 79 | 5.949949
[Cd(NDC)0.5(PCA)]*Gx | 1098 | 273 | carbon dioxide | 4 | 3_carbon dioxide273 | 65 | 3.024907
[Cd(NDC)0.5(PCA)]*Gx | 1098 | 273 | nitrogen | 11 | 3_nitrogen273 | 81 | 3.038978
M'MOF-20a | 479 | 273 | acetylene | 1 | 3_acetylene273 | 61 | 2.137478
M'MOF-20a | 479 | 273 | carbon dioxide | 4 | 3_carbon dioxide273 | 65 | 6.982562
M'MOF-20a | 479 | 273 | methane | 10 | 3_methane273 | 78 | 4.661873
M'MOF-20a | 479 | 298 | acetylene | 1 | 3_acetylene298 | 62 | 1.994726
M'MOF-20a | 479 | 298 | methane | 10 | 3_methane298 | 79 | 3.602254
C41H57Mn5N13O19 | 162 | 273 | carbon dioxide | 4 | 3_carbon dioxide273 | 65 | 1.43842
C41H57Mn5N13O19 | 162 | 298 | carbon dioxide | 4 | 3_carbon dioxide298 | 66 | 1.355684
[Cd(bipy)0.5(Himdc)]n | 1100 | 298 | carbon dioxide | 4 | 3_carbon dioxide298 | 66 | 2.407787
[Cd(bipy)0.5(Himdc)]n | 1100 | 298 | methane | 10 | 3_methane298 | 79 | 1.961638
{[Zn2(L)(OH)]*2DMF*H2O}n | 1255 | 273 | carbon dioxide | 4 | 3_carbon dioxide273 | 65 | 8.118183
[Cu2(obb)2(bpy)0.5(DMF)]*2DMF | 1126 | 273 | carbon dioxide | 4 | 3_carbon dioxide273 | 65 | 10.15991
[Zn2(obb)2(bpy)]*DMF | 1174 | 273 | carbon dioxide | 4 | 3_carbon dioxide273 | 65 | 1.833606
[Cu2(obb)2(bpy)0.5(DMF)]*2DMF | 1126 | 273 | methane | 10 | 3_methane273 | 78 | 11.36241
[Zn2(obb)2(bpy)]*DMF | 1174 | 298 | carbon dioxide | 4 | 3_carbon dioxide298 | 66 | 1.349045
[Cu2(obb)2(bpy)0.5(DMF)]*2DMF | 1126 | 273 | nitrogen | 11 | 3_nitrogen273 | 81 | 2.80104
C75H129Cu3N11O37 | 171 | 273 | carbon dioxide | 4 | 3_carbon dioxide273 | 65 | 16.88355
C75H129Cu3N11O37 | 171 | 298 | carbon dioxide | 4 | 3_carbon dioxide298 | 66 | 14.51785
C75H129Cu3N11O37 | 171 | 273 | nitrogen | 11 | 3_nitrogen273 | 81 | 5.172279
C75H129Cu3N11O37 | 171 | 273 | methane | 10 | 3_methane273 | 78 | 14.46499
C75H129Cu3N11O37 | 171 | 298 | methane | 10 | 3_methane298 | 79 | 9.859091
COMOC-2(V^IV) | 211 | 298 | carbon dioxide | 4 | 3_carbon dioxide298 | 66 | 5.359148
COMOC-2(V^IV) | 211 | 298 | methane | 10 | 3_methane298 | 79 | 1.505938
MAF-66 | 489 | 273 | carbon dioxide | 4 | 3_carbon dioxide273 | 65 | 14.90335
MAF-66 | 489 | 298 | carbon dioxide | 4 | 3_carbon dioxide298 | 66 | 8.821766
MAF-66 | 489 | 273 | methane | 10 | 3_methane273 | 78 | 8.739165
MAF-66 | 489 | 298 | methane | 10 | 3_methane298 | 79 | 7.66428
SDU-6 | 799 | 298 | methane | 10 | 3_methane298 | 79 | 10.8613
SDU-7 | 800 | 298 | methane | 10 | 3_methane298 | 79 | 10.1022
SDU-8 | 801 | 298 | methane | 10 | 3_methane298 | 79 | 9.156803
NJU-Bai12 | 634 | 298 | carbon dioxide | 4 | 3_carbon dioxide298 | 66 | 6.311993
NJU-Bai12 | 634 | 298 | nitrogen | 11 | 3_nitrogen298 | 82 | 4.943
NJU-Bai12 | 634 | 273 | carbon dioxide | 4 | 3_carbon dioxide273 | 65 | 27.91706
NJU-Bai12 | 634 | 273 | nitrogen | 11 | 3_nitrogen273 | 81 | 25.07137
NJU-Bai12 | 634 | 273 | methane | 10 | 3_methane273 | 78 | 12.92861
NJU-Bai12 | 634 | 298 | methane | 10 | 3_methane298 | 79 | 10.13126
FIR-3c-ht | 354 | 273 | carbon dioxide | 4 | 3_carbon dioxide273 | 65 | 6.145635
Activated DCPCBim-MOF-Zn | 85 | 273 | carbon dioxide | 4 | 3_carbon dioxide273 | 65 | 8.656937
Activated DCPCBim-MOF-Zn | 85 | 298 | carbon dioxide | 4 | 3_carbon dioxide298 | 66 | 1.560244
PCN-922 | 735 | 273 | methane | 10 | 3_methane273 | 78 | 19.61838
PCN-922 | 735 | 298 | methane | 10 | 3_methane298 | 79 | 9.696113
CALF-22 | 174 | 273 | carbon dioxide | 4 | 3_carbon dioxide273 | 65 | 30.08186
CALF-22 | 174 | 273 | methane | 10 | 3_methane273 | 78 | 6.298048
(Me2NH2)2(DMF)9(H2O)5 | 9 | 273 | carbon dioxide | 4 | 3_carbon dioxide273 | 65 | 15.53833
(Me2NH2)2(DMF)9(H2O)5 | 9 | 298 | carbon dioxide | 4 | 3_carbon dioxide298 | 66 | 15.69467
(Me2NH2)2(DMF)9(H2O)5 | 9 | 273 | methane | 10 | 3_methane273 | 78 | 2.149912
(Me2NH2)2(DMF)9(H2O)5 | 9 | 298 | methane | 10 | 3_methane298 | 79 | 2.029694
[Cu2(L)2(SO4)-(Br)2]*4H2O | 1121 | 298 | carbon dioxide | 4 | 3_carbon dioxide298 | 66 | 4.388162
[Cu2(L)2(SO4)-(Br)2]*4H2O | 1121 | 298 | methane | 10 | 3_methane298 | 79 | 1.003126
{[Zn4O(bfbpdc)3-(bpy)0.5(H2O)]*(3DMF)(H2O)}n | 1261 | 273 | carbon dioxide | 4 | 3_carbon dioxide273 | 65 | 8.987166
{[Zn4O(bfbpdc)3-(bpy)0.5(H2O)]*(3DMF)(H2O)}n | 1261 | 298 | carbon dioxide | 4 | 3_carbon dioxide298 | 66 | 18.59038
{[Zn4O(bfbpdc)3-(bpy)0.5(H2O)]*(3DMF)(H2O)}n | 1261 | 298 | methane | 10 | 3_methane298 | 79 | 3.910474
{[Zn4(BDC)4(BPDA)4]*5DMF*3H2O} | 1260 | 298 | carbon dioxide | 4 | 3_carbon dioxide298 | 66 | 3.42894
{[Zn4(BDC)4(BPDA)4]*5DMF*3H2O} | 1260 | 298 | nitrogen | 11 | 3_nitrogen298 | 82 | 1.63528
ZTOF-1 | 992 | 273 | carbon dioxide | 4 | 3_carbon dioxide273 | 65 | 30.69623
C76H52N6O18Zn7 | 172 | 298 | carbon dioxide | 4 | 3_carbon dioxide298 | 66 | 2.501938
C76H52N6O18Zn7 | 172 | 298 | oxygen | 12 | 3_oxygen298 | 85 | 1.321312
Y-PCP | 947 | 273 | ethane | 6 | 3_ethane273 | 69 | 1.484878
Ho-PCP | 420 | 273 | carbon dioxide | 4 | 3_carbon dioxide273 | 65 | 1.951212
Ho-PCP | 420 | 273 | ethene | 7 | 3_ethene273 | 72 | 1.299213
Ho-PCP | 420 | 273 | ethane | 6 | 3_ethane273 | 69 | 0.9662352
Y-PCP | 947 | 273 | carbon dioxide | 4 | 3_carbon dioxide273 | 65 | 3.235764
Y-PCP | 947 | 273 | ethene | 7 | 3_ethene273 | 72 | 2.091433
[Ni7(OH)4(H2O)2(ina)4(ip)3] | 1152 | 273 | carbon dioxide | 4 | 3_carbon dioxide273 | 65 | 4.101852
[Co7(OH)4(H2O)2(ina)4(ip)3] | 1114 | 273 | carbon dioxide | 4 | 3_carbon dioxide273 | 65 | 7.561951
[Ni7(OH)4(H2O)2(ina)4(ip)3] | 1152 | 298 | carbon dioxide | 4 | 3_carbon dioxide298 | 66 | 3.664458
[Co7(OH)4(H2O)2(ina)4(ip)3] | 1114 | 298 | carbon dioxide | 4 | 3_carbon dioxide298 | 66 | 3.294241
FIR-8a-ht | 359 | 298 | methane | 10 | 3_methane298 | 79 | 2.693536
FIR-8a-ht | 359 | 273 | carbon dioxide | 4 | 3_carbon dioxide273 | 65 | 6.342398
FIR-8a-ht | 359 | 298 | propane | 13 | 3_propane298 | 86 | 2.598399
FIR-8a-ht | 359 | 298 | ethane | 6 | 3_ethane298 | 70 | 3.284912
FIR-8a-ht | 359 | 298 | ethene | 7 | 3_ethene298 | 73 | 3.152659
[Zn6(mu6-O)(TPO)2]-(NO3)4-3H2O | 1188 | 273 | carbon dioxide | 4 | 3_carbon dioxide273 | 65 | 7.436138
[Zn6(mu6-O)(TPO)2]-(NO3)4-3H2O | 1188 | 273 | methane | 10 | 3_methane273 | 78 | 4.730532
[Zn6(mu6-O)(TPO)2]-(NO3)4-3H2O | 1188 | 273 | nitrogen | 11 | 3_nitrogen273 | 81 | 7.997708
[Zn6(mu6-O)(TPO)2]-(NO3)4-3H2O | 1188 | 298 | carbon dioxide | 4 | 3_carbon dioxide298 | 66 | 6.385185
[Zn6(mu6-O)(TPO)2]-(NO3)4-3H2O | 1188 | 298 | methane | 10 | 3_methane298 | 79 | 4.164782
[Zn6(mu6-O)(TPO)2]-(NO3)4-3H2O | 1188 | 298 | nitrogen | 11 | 3_nitrogen298 | 82 | 5.007156
NU-125-F1 | 662 | 298 | methane | 10 | 3_methane298 | 79 | 13.97222
NU-125-F1 | 662 | 298 | carbon dioxide | 4 | 3_carbon dioxide298 | 66 | 29.61049
NU-125-F1 | 662 | 298 | nitrogen | 11 | 3_nitrogen298 | 82 | 7.9495
NU-125-F1 | 662 | 298 | hydrogen | 8 | 3_hydrogen298 | 75 | 3.590965
NU-125 | 661 | 298 | nitrogen | 11 | 3_nitrogen298 | 82 | 7.619133
NU-125 | 661 | 298 | hydrogen | 8 | 3_hydrogen298 | 75 | 3.384422
NU-125-F2 | 663 | 298 | carbon dioxide | 4 | 3_carbon dioxide298 | 66 | 19.19383
NU-125-F2 | 663 | 298 | methane | 10 | 3_methane298 | 79 | 9.563888
NU-125-F2 | 663 | 298 | nitrogen | 11 | 3_nitrogen298 | 82 | 5.761981
NU-125-F2 | 663 | 298 | hydrogen | 8 | 3_hydrogen298 | 75 | 2.41935
HKUST-1-F1 | 413 | 298 | methane | 10 | 3_methane298 | 79 | 10.5848
HKUST-1-F1 | 413 | 298 | nitrogen | 11 | 3_nitrogen298 | 82 | 6.13519
(me2NH2)6[In10(TTCA)12]*24DMF*15H2O | 13 | 273 | carbon dioxide | 4 | 3_carbon dioxide273 | 65 | 4.686387
(me2NH2)6[In10(TTCA)12]*24DMF*15H2O | 13 | 273 | nitrogen | 11 | 3_nitrogen273 | 81 | 0.8847153
(me2NH2)6[In10(TTCA)12]*24DMF*15H2O | 13 | 273 | methane | 10 | 3_methane273 | 78 | 4.233078
SDU-1 | 798 | 298 | methane | 10 | 3_methane298 | 79 | 0.2891886
Cu-SDU-1 | 304 | 273 | carbon dioxide | 4 | 3_carbon dioxide273 | 65 | 5.202489
Cu-SDU-1 | 304 | 298 | carbon dioxide | 4 | 3_carbon dioxide298 | 66 | 3.059257
Cu-SDU-1 | 304 | 273 | methane | 10 | 3_methane273 | 78 | 12.35164
Cu-SDU-1 | 304 | 298 | methane | 10 | 3_methane298 | 79 | 7.840093
SDU-1 | 798 | 273 | carbon dioxide | 4 | 3_carbon dioxide273 | 65 | 2.228807
SDU-1 | 798 | 298 | carbon dioxide | 4 | 3_carbon dioxide298 | 66 | 1.03083
SDU-1 | 798 | 273 | methane | 10 | 3_methane273 | 78 | 1.263187
[NiII(dpzca)2Ag]BF4*0.5(C3H6O) | 1153 | 298 | carbon dioxide | 4 | 3_carbon dioxide298 | 66 | 0.7729308
[NiII(dpzca)2Ag]BF4*0.5(C3H6O) | 1153 | 298 | methane | 10 | 3_methane298 | 79 | 0.5074824
[NiII(dpzca)2Ag]BF4*0.5(C3H6O) | 1153 | 298 | nitrogen | 11 | 3_nitrogen298 | 82 | 0.4806715
[Zn17thb14(mu4-O)4(H2O)(Me2NH2)]*Me2NH2 1a | 1163 | 273 | ethane | 6 | 3_ethane273 | 69 | 6.98603
[Zn17thb14(mu4-O)4(H2O)(Me2NH2)]*Me2NH2 1a | 1163 | 298 | acetylene | 1 | 3_acetylene298 | 62 | 17.42375
[Zn17thb14(mu4-O)4(H2O)(Me2NH2)]*Me2NH2 2a | 1164 | 298 | acetylene | 1 | 3_acetylene298 | 62 | 16.22336
[Zn17thb14(mu4-O)4(H2O)(Me2NH2)]*Me2NH2 2a | 1164 | 273 | acetylene | 1 | 3_acetylene273 | 61 | 18.78266
[Zn17thb14(mu4-O)4(H2O)(Me2NH2)]*Me2NH2 2a | 1164 | 273 | ethane | 6 | 3_ethane273 | 69 | 10.03538
[Zn17thb14(mu4-O)4(H2O)(Me2NH2)]*Me2NH2 2a | 1164 | 273 | ethene | 7 | 3_ethene273 | 72 | 11.14646
[Zn17thb14(mu4-O)4(H2O)(Me2NH2)]*Me2NH2 1a | 1163 | 273 | ethene | 7 | 3_ethene273 | 72 | 7.241377
[Zn17thb14(mu4-O)4(H2O)(Me2NH2)]*Me2NH2 1a | 1163 | 273 | acetylene | 1 | 3_acetylene273 | 61 | 18.11312
UTSA-57a | 902 | 298 | ethene | 7 | 3_ethene298 | 73 | 1.873553
UTSA-57a | 902 | 273 | acetylene | 1 | 3_acetylene273 | 61 | 3.234391
UTSA-57a | 902 | 273 | carbon dioxide | 4 | 3_carbon dioxide273 | 65 | 7.41003
UTSA-57a | 902 | 273 | ethene | 7 | 3_ethene273 | 72 | 2.835285
UTSA-57a | 902 | 273 | methane | 10 | 3_methane273 | 78 | 2.382872
UTSA-57a | 902 | 298 | acetylene | 1 | 3_acetylene298 | 62 | 1.805319
[Zn12(SO3)2(BTB)6(HCO2)3].15DEF | 1162 | 273 | carbon dioxide | 4 | 3_carbon dioxide273 | 65 | 32.79979
Zn4(pydc)4-(DMF)2-3DMF | 1080 | 298 | carbon dioxide | 4 | 3_carbon dioxide298 | 66 | 3.846083
Zn2(pydc)2(DEF)-MeOH | 1076 | 273 | carbon dioxide | 4 | 3_carbon dioxide273 | 65 | 4.252175
Zn2(pydc)2(DEF)-MeOH | 1076 | 298 | carbon dioxide | 4 | 3_carbon dioxide298 | 66 | 2.563278
MOF-69c | 585 | 273 | carbon dioxide | 4 | 3_carbon dioxide273 | 65 | 0.6480075
Zn4(pydc)4-(DMF)2-3DMF | 1080 | 273 | carbon dioxide | 4 | 3_carbon dioxide273 | 65 | 2.80443
C12H6O13Zn4 | 138 | 298 | hydrogen | 8 | 3_hydrogen298 | 75 | 1.302567
[Li0.5H0.5]+[In(C16H6O8)]- | 1136 | 298 | carbon dioxide | 4 | 3_carbon dioxide298 | 66 | 12.50685
[Li0.5H0.5]+[In(C16H6O8)]- | 1136 | 298 | nitrogen | 11 | 3_nitrogen298 | 82 | 2.239356
Zeolite 5A | 995 | 298 | nitrogen | 11 | 3_nitrogen298 | 82 | 0.7372406
Zeolite 5A | 995 | 273 | methane | 10 | 3_methane273 | 78 | 4.019446
MIL-53(Al) | 542 | 298 | methane | 10 | 3_methane298 | 79 | 0.2261437
Zn-Atz | 1065 | 273 | carbon dioxide | 4 | 3_carbon dioxide273 | 65 | 4.862035
Zn-Atz | 1065 | 273 | nitrogen | 11 | 3_nitrogen273 | 81 | 3.071367
MIL-53(Al) | 542 | 273 | carbon dioxide | 4 | 3_carbon dioxide273 | 65 | 11.17317
Zeolite 5A | 995 | 273 | carbon dioxide | 4 | 3_carbon dioxide273 | 65 | 5.040168
Al-PILC | 93 | 273 | carbon dioxide | 4 | 3_carbon dioxide273 | 65 | 9.909154
PCN-26 | 721 | 298 | methane | 10 | 3_methane298 | 79 | 3.281169
PCN-26 | 721 | 298 | carbon dioxide | 4 | 3_carbon dioxide298 | 66 | 13.13106
PCN-26 | 721 | 298 | nitrogen | 11 | 3_nitrogen298 | 82 | 3.831958
CuBTC (Lamia) | 316 | 323 | propane | 13 | 3_propane323 | 87 | 9.435074
CuBTC | 315 | 298 | ethene | 7 | 3_ethene298 | 73 | 9.006531
CuBTC (Lamia) | 316 | 323 | propene | 14 | 3_propene323 | 89 | 9.571786
MIL-53(Al) | 542 | 323 | methane | 10 | 3_methane323 | 80 | 3.760638
TPA-Activated at 180C | 855 | 298 | carbon dioxide | 4 | 3_carbon dioxide298 | 66 | 7.443427
TPA-Activated at 90C | 856 | 298 | carbon dioxide | 4 | 3_carbon dioxide298 | 66 | 2.666243
TPA-Activated at 90C | 856 | 298 | methane | 10 | 3_methane298 | 79 | 0.8582513
TPA-Activated at 180C | 855 | 298 | methane | 10 | 3_methane298 | 79 | 0.5504981
TBA-Activated at 120C | 850 | 298 | carbon dioxide | 4 | 3_carbon dioxide298 | 66 | 3.398834
TBA-Activated at 180C | 851 | 298 | carbon dioxide | 4 | 3_carbon dioxide298 | 66 | 2.918069
TBA-Activated at 120C | 850 | 298 | methane | 10 | 3_methane298 | 79 | 1.275395
TBA-Activated at 180C | 851 | 298 | methane | 10 | 3_methane298 | 79 | 1.894776
BAX-Activated Carbon | 111 | 323 | propane | 13 | 3_propane323 | 87 | 4.547021
BAX-Activated Carbon | 111 | 298 | propane | 13 | 3_propane298 | 86 | 8.072308
BAX-Activated Carbon | 111 | 298 | butane | 3 | 3_butane298 | 64 | 9.815807
MIL-102 | 531 | 298 | nitrogen | 11 | 3_nitrogen298 | 82 | 0.302681
MIL-102 | 531 | 298 | hydrogen | 8 | 3_hydrogen298 | 75 | 5.02705
MIL-102 | 531 | 298 | carbon dioxide | 4 | 3_carbon dioxide298 | 66 | 3.321411
MIL-102 | 531 | 298 | methane | 10 | 3_methane298 | 79 | 1.499666
C24H16CoN10 | 147 | 273 | carbon dioxide | 4 | 3_carbon dioxide273 | 65 | 9.643545
C26H20CoN10 | 149 | 273 | carbon dioxide | 4 | 3_carbon dioxide273 | 65 | 2.587749
Bio-MOF-1 | 123 | 273 | carbon dioxide | 4 | 3_carbon dioxide273 | 65 | 8.523128
MIL-53(Al) | 542 | 298 | xenon | 15 | 3_xenon298 | 90 | 5.37145
SOF-1 Activated | 819 | 273 | methane | 10 | 3_methane273 | 78 | 2.28351
SOF-1 Activated | 819 | 298 | methane | 10 | 3_methane298 | 79 | 1.8804
SOF-1 Activated | 819 | 273 | carbon dioxide | 4 | 3_carbon dioxide273 | 65 | 4.484204
SOF-1 Activated | 819 | 298 | carbon dioxide | 4 | 3_carbon dioxide298 | 66 | 3.523756
CPM-5 | 219 | 273 | methane | 10 | 3_methane273 | 78 | 4.857623
CPM-6 | 220 | 273 | carbon dioxide | 4 | 3_carbon dioxide273 | 65 | 7.446031
CPM-5 | 219 | 273 | carbon dioxide | 4 | 3_carbon dioxide273 | 65 | 5.456511
CPM-6 | 220 | 298 | carbon dioxide | 4 | 3_carbon dioxide298 | 66 | 7.200494
CPM-5 | 219 | 298 | carbon dioxide | 4 | 3_carbon dioxide298 | 66 | 12.2033
CPM-6 | 220 | 273 | methane | 10 | 3_methane273 | 78 | 5.784367
C33H15Cu3N3O18 | 156 | 298 | carbon dioxide | 4 | 3_carbon dioxide298 | 66 | 27.30431
C33H15Cu3N3O18 | 156 | 298 | nitrogen | 11 | 3_nitrogen298 | 82 | 6.463913
PCN-61 | 731 | 298 | nitrogen | 11 | 3_nitrogen298 | 82 | 5.601015
Co(BDP) | 263 | 323 | carbon dioxide | 4 | 3_carbon dioxide323 | 67 | 6.32549
MOF-177 | 562 | 323 | carbon dioxide | 4 | 3_carbon dioxide323 | 67 | 5.53957
Cu-BTTri | 301 | 323 | carbon dioxide | 4 | 3_carbon dioxide323 | 67 | 7.94802
C48H27N2O8Zn2 | 163 | 273 | carbon dioxide | 4 | 3_carbon dioxide273 | 65 | 6.241076
TO-MOF | 854 | 298 | propane | 13 | 3_propane298 | 86 | 1.900821
C33H11Br1N4O7Zn1 | 155 | 298 | propene | 14 | 3_propene298 | 88 | 2.52213
C33H11Br1N4O7Zn1 | 155 | 298 | propane | 13 | 3_propane298 | 86 | 2.052688
C51H34Br2N2O8SiZn2 | 167 | 298 | propene | 14 | 3_propene298 | 88 | 1.498232
C51H34Br2N2O8SiZn2 | 167 | 298 | propane | 13 | 3_propane298 | 86 | 1.133578
TO-MOF | 854 | 273 | carbon dioxide | 4 | 3_carbon dioxide273 | 65 | 4.377626
C33H11Br1N4O7Zn1 | 155 | 273 | carbon dioxide | 4 | 3_carbon dioxide273 | 65 | 6.241558
C51H34Br2N2O8SiZn2 | 167 | 273 | carbon dioxide | 4 | 3_carbon dioxide273 | 65 | 8.476871
C48H27N2O8Zn2 | 163 | 298 | propene | 14 | 3_propene298 | 88 | 3.101464
C48H27N2O8Zn2 | 163 | 298 | propane | 13 | 3_propane298 | 86 | 3.295894
TO-MOF | 854 | 298 | propene | 14 | 3_propene298 | 88 | 2.138021
2D [Cu(bpy)2(OTf)2]n | 28 | 273 | carbon dioxide | 4 | 3_carbon dioxide273 | 65 | 3.95386
3D [Cu(bpy)2(OTf)2]n | 34 | 273 | carbon dioxide | 4 | 3_carbon dioxide273 | 65 | 27.13213
CD-MOF-2 | 185 | 273 | carbon dioxide | 4 | 3_carbon dioxide273 | 65 | 7.524311
PPN-6-SO3Li | 761 | 298 | carbon dioxide | 4 | 3_carbon dioxide298 | 66 | 5.800577
PPN-6-SO3H | 760 | 298 | carbon dioxide | 4 | 3_carbon dioxide298 | 66 | 6.943302
PPN-6-SO3Li | 761 | 273 | carbon dioxide | 4 | 3_carbon dioxide273 | 65 | 6.989956
PCN-123 | 713 | 298 | carbon dioxide | 4 | 3_carbon dioxide298 | 66 | 1.317772
PCN-123 | 713 | 273 | carbon dioxide | 4 | 3_carbon dioxide273 | 65 | 27.51868
CPM-15-Mg | 216 | 273 | carbon dioxide | 4 | 3_carbon dioxide273 | 65 | 4.519647
CPM-15-Mg | 216 | 298 | carbon dioxide | 4 | 3_carbon dioxide298 | 66 | 4.516697
CPM-20 | 218 | 273 | carbon dioxide | 4 | 3_carbon dioxide273 | 65 | 14.41907
CPM-20 | 218 | 298 | carbon dioxide | 4 | 3_carbon dioxide298 | 66 | 8.331709
CPM-19-Nd | 217 | 273 | carbon dioxide | 4 | 3_carbon dioxide273 | 65 | 14.34105
OMS-2 | 691 | 298 | carbon dioxide | 4 | 3_carbon dioxide298 | 66 | 2.485511
OMS-2 | 691 | 298 | nitrogen | 11 | 3_nitrogen298 | 82 | 0.6248786
FMOFCu | 367 | 273 | carbon dioxide | 4 | 3_carbon dioxide273 | 65 | 7.367839
FMOFZn | 368 | 298 | xenon | 15 | 3_xenon298 | 90 | 1.706475
FMOFCu | 367 | 298 | krypton | 9 | 3_krypton298 | 77 | 7.415616
M'MOF-7a | 483 | 298 | acetylene | 1 | 3_acetylene298 | 62 | 0.2996646
M'MOF-4a | 480 | 273 | acetylene | 1 | 3_acetylene273 | 61 | 3.182731
M'MOF-4a | 480 | 273 | ethene | 7 | 3_ethene273 | 72 | 10.97783
M'MOF-4a | 480 | 298 | ethene | 7 | 3_ethene298 | 73 | 0.5055987
M'MOF-5a | 481 | 273 | acetylene | 1 | 3_acetylene273 | 61 | 3.307282
M'MOF-5a | 481 | 273 | ethene | 7 | 3_ethene273 | 72 | 5.528647
M'MOF-6a | 482 | 273 | acetylene | 1 | 3_acetylene273 | 61 | 4.085333
M'MOF-6a | 482 | 273 | ethene | 7 | 3_ethene273 | 72 | 4.564237
M'MOF-7a | 483 | 273 | acetylene | 1 | 3_acetylene273 | 61 | 2.036981
M'MOF-7a | 483 | 273 | ethene | 7 | 3_ethene273 | 72 | 6.705895
M'MOF-7a | 483 | 298 | ethene | 7 | 3_ethene298 | 73 | 4.240107
M'MOF-4a | 480 | 298 | acetylene | 1 | 3_acetylene298 | 62 | 0.1832415
M'MOF-6a | 482 | 298 | acetylene | 1 | 3_acetylene298 | 62 | 0.6195022
NU-111 | 660 | 298 | hydrogen | 8 | 3_hydrogen298 | 75 | 1.055373
CPO-27-Mg | 223 | 273 | methane | 10 | 3_methane273 | 78 | 1.68391
CPO-27-Mg | 223 | 323 | methane | 10 | 3_methane323 | 80 | 0.757255
CPO-27-Mg | 223 | 298 | methane | 10 | 3_methane298 | 79 | 0.2378761
NH2(1)-PCN-125 | 627 | 273 | carbon dioxide | 4 | 3_carbon dioxide273 | 65 | 24.81022
CH3(1)-PCN-125 | 187 | 273 | carbon dioxide | 4 | 3_carbon dioxide273 | 65 | 26.32983
PCN-125 | 715 | 273 | carbon dioxide | 4 | 3_carbon dioxide273 | 65 | 18.63705
NO2(1)-PCN-125 | 640 | 273 | carbon dioxide | 4 | 3_carbon dioxide273 | 65 | 19.11641
NH2(1)-PCN-125 | 627 | 298 | carbon dioxide | 4 | 3_carbon dioxide298 | 66 | 13.58752
CH3(1)-PCN-125 | 187 | 298 | carbon dioxide | 4 | 3_carbon dioxide298 | 66 | 17.65825
PCN-125 | 715 | 298 | carbon dioxide | 4 | 3_carbon dioxide298 | 66 | 17.55767
NO2(1)-PCN-125 | 640 | 298 | carbon dioxide | 4 | 3_carbon dioxide298 | 66 | 17.51173
NO2(2)-PCN-125 | 641 | 298 | carbon dioxide | 4 | 3_carbon dioxide298 | 66 | 19.69384
CH2NH2(1)-PCN-125 | 186 | 298 | carbon dioxide | 4 | 3_carbon dioxide298 | 66 | 15.46506
H(1)-PCN-125 | 405 | 298 | carbon dioxide | 4 | 3_carbon dioxide298 | 66 | 10.95853
SO3Na(2)-PCN-125 | 818 | 298 | carbon dioxide | 4 | 3_carbon dioxide298 | 66 | 6.872253
R2KCHA | 777 | 273 | carbon dioxide | 4 | 3_carbon dioxide273 | 65 | 1.137313
R2KCHA | 777 | 273 | nitrogen | 11 | 3_nitrogen273 | 81 | 0.6402788
R1KCHA | 776 | 273 | nitrogen | 11 | 3_nitrogen273 | 81 | 1.022548
R1KCHA | 776 | 273 | carbon dioxide | 4 | 3_carbon dioxide273 | 65 | 1.051532
NOTT-202a | 651 | 273 | carbon dioxide | 4 | 3_carbon dioxide273 | 65 | 16.19203
C52H18Tb6N26O48F6 (site 1) | 168 | 273 | carbon dioxide | 4 | 3_carbon dioxide273 | 65 | 0.2920765
C52H18Tb6N26O48F6 (site 1) | 168 | 298 | carbon dioxide | 4 | 3_carbon dioxide298 | 66 | 0.2861462
CD-MOF-2 | 185 | 298 | carbon dioxide | 4 | 3_carbon dioxide298 | 66 | 0.90284
Bio-MOF-14 | 126 | 273 | carbon dioxide | 4 | 3_carbon dioxide273 | 65 | 2.701016
Bio-MOF-14 | 126 | 273 | nitrogen | 11 | 3_nitrogen273 | 81 | 15.63129
SBA-15 | 796 | 298 | ethane | 6 | 3_ethane298 | 70 | 3.166182
SBA-15 | 796 | 298 | ethene | 7 | 3_ethene298 | 73 | 3.841679
[Cu(bcppm)H2O] | 1118 | 298 | carbon dioxide | 4 | 3_carbon dioxide298 | 66 | 8.719227
[Cu(bcppm)H2O] | 1118 | 298 | nitrogen | 11 | 3_nitrogen298 | 82 | 0.5834095
UiO-66-S3p | 935 | 298 | methane | 10 | 3_methane298 | 79 | 5.28073
Hydroxylated UiO-66 | 421 | 298 | methane | 10 | 3_methane298 | 79 | 5.119627
Hydroxylated UiO-66 | 421 | 298 | carbon dioxide | 4 | 3_carbon dioxide298 | 66 | 8.500922
UiO-66-S1 | 934 | 298 | methane | 10 | 3_methane298 | 79 | 4.28017
UiO-66-S3p | 935 | 298 | carbon dioxide | 4 | 3_carbon dioxide298 | 66 | 10.63468
Hydroxylated UiO-66 | 421 | 298 | nitrogen | 11 | 3_nitrogen298 | 82 | 2.434936
UiO-66-S1 | 934 | 298 | nitrogen | 11 | 3_nitrogen298 | 82 | 2.084485
Hydroxylated UiO-66 | 421 | 298 | hydrogen | 8 | 3_hydrogen298 | 75 | 0.1360928
UiO-66-S1 | 934 | 298 | hydrogen | 8 | 3_hydrogen298 | 75 | 0.2629156
UiO-66-S1 | 934 | 298 | carbon dioxide | 4 | 3_carbon dioxide298 | 66 | 7.05402
Dehydroxylated UiO-66 | 335 | 298 | methane | 10 | 3_methane298 | 79 | 6.830799
Dehydroxylated UiO-66 | 335 | 298 | carbon dioxide | 4 | 3_carbon dioxide298 | 66 | 9.01734
PCN-14 | 717 | 298 | methane | 10 | 3_methane298 | 79 | 8.533479
NU-125 | 661 | 298 | methane | 10 | 3_methane298 | 79 | 8.013753
NU-111 | 660 | 298 | methane | 10 | 3_methane298 | 79 | 6.208044
MUF-7a | 595 | 273 | carbon dioxide | 4 | 3_carbon dioxide273 | 65 | 13.50507
MONT 3 | 589 | 298 | carbon dioxide | 4 | 3_carbon dioxide298 | 66 | 2.523699
MONT 3 | 589 | 298 | methane | 10 | 3_methane298 | 79 | 2.013973
MONT 7 | 592 | 298 | carbon dioxide | 4 | 3_carbon dioxide298 | 66 | 6.645139
MONT 7 | 592 | 298 | methane | 10 | 3_methane298 | 79 | 1.893026
MONT 6 | 591 | 298 | carbon dioxide | 4 | 3_carbon dioxide298 | 66 | 2.758021
MONT 6 | 591 | 298 | methane | 10 | 3_methane298 | 79 | 1.415945
MONT 5 | 590 | 298 | carbon dioxide | 4 | 3_carbon dioxide298 | 66 | 3.102543
MONT 5 | 590 | 298 | methane | 10 | 3_methane298 | 79 | 2.543718
[(CH3)2NH2]2[Eu3+(Î¼3-OH)8(1,4-NDC)6(H2O)6]*(solv)x | 1088 | 298 | ethane | 6 | 3_ethane298 | 70 | 2.623923
[(CH3)2NH2]2[Eu3+(Î¼3-OH)8(1,4-NDC)6(H2O)6]*(solv)x | 1088 | 298 | propane | 13 | 3_propane298 | 86 | 2.145739
[(CH3)2NH2]2[Eu3+(Î¼3-OH)8(1,4-NDC)6(H2O)6]*(solv)x | 1088 | 298 | butane | 3 | 3_butane298 | 64 | 1.668258
[(CH3)2NH2]2[Eu3+(Î¼3-OH)8(1,4-NDC)6(H2O)6]*(solv)x | 1088 | 298 | carbon dioxide | 4 | 3_carbon dioxide298 | 66 | 4.365695
[(CH3)2NH2]2[Eu3+(Î¼3-OH)8(1,4-NDC)6(H2O)6]*(solv)x | 1088 | 298 | methane | 10 | 3_methane298 | 79 | 2.557787
[(CH3)2NH2]2[Eu3+(Î¼3-OH)8(1,4-NDC)6(H2O)6]*(solv)x | 1088 | 298 | nitrogen | 11 | 3_nitrogen298 | 82 | 1.507515
MOF-601 | 582 | 273 | carbon dioxide | 4 | 3_carbon dioxide273 | 65 | 14.04018
MOF-603 | 584 | 273 | carbon dioxide | 4 | 3_carbon dioxide273 | 65 | 4.909842
MOF-602 | 583 | 273 | carbon dioxide | 4 | 3_carbon dioxide273 | 65 | 13.602
MOP-23 | 593 | 273 | carbon dioxide | 4 | 3_carbon dioxide273 | 65 | 5.935317
MIL-53(Cr) | 547 | 298 | propane | 13 | 3_propane298 | 86 | 0.01846614
MIL-53(Cr) | 547 | 298 | oxygen | 12 | 3_oxygen298 | 85 | 4.82305
MIL-53(Cr) | 547 | 298 | nitrogen | 11 | 3_nitrogen298 | 82 | 3.83941
MIL-53(Cr) | 547 | 298 | argon | 2 | 3_argon298 | 63 | 4.94391
MIL-53(Cr) | 547 | 298 | ethane | 6 | 3_ethane298 | 70 | 0.01531249
Ni6P6O18N6C18H36 | 685 | 298 | carbon dioxide | 4 | 3_carbon dioxide298 | 66 | 6.390499
Ni6P6O18N6C18H36 | 685 | 298 | methane | 10 | 3_methane298 | 79 | 3.848151
Rho-ZMOF | 790 | 298 | hydrogen | 8 | 3_hydrogen298 | 75 | 0.2578818
Rho-ZMOF | 790 | 298 | methane | 10 | 3_methane298 | 79 | 0.397361
Rho-ZMOF | 790 | 298 | nitrogen | 11 | 3_nitrogen298 | 82 | 0.5088115
COF-102 | 203 | 298 | methane | 10 | 3_methane298 | 79 | 11.15133
COF-103 | 204 | 298 | methane | 10 | 3_methane298 | 79 | 10.8541875
COF-5 | 207 | 298 | methane | 10 | 3_methane298 | 79 | 5.423704
COF-10 | 202 | 298 | methane | 10 | 3_methane298 | 79 | 4.965075
COF-8 | 209 | 298 | methane | 10 | 3_methane298 | 79 | 5.5460625
COF-6 | 208 | 298 | methane | 10 | 3_methane298 | 79 | 3.84797
COF-1 | 201 | 298 | methane | 10 | 3_methane298 | 79 | 2.595278
MIL-53(Cr) | 547 | 298 | butane | 3 | 3_butane298 | 64 | 4.2984
MOF-505 | 579 | 298 | acetylene | 1 | 3_acetylene298 | 62 | 10.10485
MIL-53 | 541 | 298 | acetylene | 1 | 3_acetylene298 | 62 | 5.840939
[Fe^(III)(Tp)(CN)3]4Co^(II)2 | 1133 | 298 | carbon dioxide | 4 | 3_carbon dioxide298 | 66 | 3.030619
Bio-MOF-11 | 124 | 273 | carbon dioxide | 4 | 3_carbon dioxide273 | 65 | 7.533453
Bio-MOF-11 | 124 | 273 | nitrogen | 11 | 3_nitrogen273 | 81 | 7.881271
Tb-pek-MOF-1 | 859 | 298 | ethane | 6 | 3_ethane298 | 70 | 7.429504
Tb-pek-MOF-1 | 859 | 298 | butane | 3 | 3_butane298 | 64 | 4.304253
Tb-pek-MOF-1 | 859 | 298 | methane | 10 | 3_methane298 | 79 | 6.458727
Tb-pek-MOF-1 | 859 | 298 | hydrogen | 8 | 3_hydrogen298 | 75 | 0.7793299
Tb-pek-MOF-1 | 859 | 298 | carbon dioxide | 4 | 3_carbon dioxide298 | 66 | 10.34286
Tb-pek-MOF-1 | 859 | 298 | propane | 13 | 3_propane298 | 86 | 5.310678
AX-21 | 63 | 323 | carbon dioxide | 4 | 3_carbon dioxide323 | 67 | 15.25217
MIL-100(Fe) | 506 | 298 | carbon dioxide | 4 | 3_carbon dioxide298 | 66 | 14.55401
AX-21 | 63 | 323 | nitrogen | 11 | 3_nitrogen323 | 83 | 6.815165
Ni2(dobdc) | 681 | 323 | carbon dioxide | 4 | 3_carbon dioxide323 | 67 | 17.64917
MIL-100(Fe) | 506 | 323 | carbon dioxide | 4 | 3_carbon dioxide323 | 67 | 12.73246
Al-soc-MOF-1 | 96 | 273 | methane | 10 | 3_methane273 | 78 | 7.236436
Al-soc-MOF-1 | 96 | 273 | carbon dioxide | 4 | 3_carbon dioxide273 | 65 | 24.50236
Al-soc-MOF-1 | 96 | 298 | carbon dioxide | 4 | 3_carbon dioxide298 | 66 | 12.45554
Al-soc-MOF-2 | 97 | 298 | methane | 10 | 3_methane298 | 79 | 15.5751
Al-soc-MOF-3 | 98 | 298 | methane | 10 | 3_methane298 | 79 | 14.9758
Al-soc-MOF-1 | 96 | 298 | oxygen | 12 | 3_oxygen298 | 85 | 9.5921
Al-soc-MOF-2 | 97 | 298 | oxygen | 12 | 3_oxygen298 | 85 | 9.2582
Al-soc-MOF-3 | 98 | 298 | oxygen | 12 | 3_oxygen298 | 85 | 9.02704
Al-soc-MOF-1 | 96 | 298 | methane | 10 | 3_methane298 | 79 | 5.736798
Co2(m-dobdc) | 271 | 298 | ethene | 7 | 3_ethene298 | 73 | 7.579438
Fe2(m-dobdc) | 373 | 298 | propane | 13 | 3_propane298 | 86 | 6.622537
Mn2(m-dobdc) | 619 | 298 | propane | 13 | 3_propane298 | 86 | 16.69755
Ni2(m-dobdc) | 682 | 298 | propane | 13 | 3_propane298 | 86 | 6.731965
Co2(m-dobdc) | 271 | 298 | propene | 14 | 3_propene298 | 88 | 7.340919
Fe2(m-dobdc) | 373 | 298 | propene | 14 | 3_propene298 | 88 | 7.484764
Mn2(m-dobdc) | 619 | 298 | propene | 14 | 3_propene298 | 88 | 7.528211
Ni2(m-dobdc) | 682 | 298 | propene | 14 | 3_propene298 | 88 | 7.459715
Fe2(m-dobdc) | 373 | 298 | ethene | 7 | 3_ethene298 | 73 | 7.307697
Mn2(m-dobdc) | 619 | 298 | ethene | 7 | 3_ethene298 | 73 | 7.539261
Ni2(m-dobdc) | 682 | 298 | ethene | 7 | 3_ethene298 | 73 | 7.127635
Co2(m-dobdc) | 271 | 298 | ethane | 6 | 3_ethane298 | 70 | 7.220237
Fe2(m-dobdc) | 373 | 298 | ethane | 6 | 3_ethane298 | 70 | 7.275847
Mn2(m-dobdc) | 619 | 298 | ethane | 6 | 3_ethane298 | 70 | 7.530797
Ni2(m-dobdc) | 682 | 298 | ethane | 6 | 3_ethane298 | 70 | 14.99782
Co2(m-dobdc) | 271 | 298 | propane | 13 | 3_propane298 | 86 | 6.59949
KT Activated Carbon | 464 | 298 | methane | 10 | 3_methane298 | 79 | 3.144132
KT Activated Carbon | 464 | 323 | methane | 10 | 3_methane323 | 80 | 2.997408
Carbotech Activated Carbon | 252 | 298 | methane | 10 | 3_methane298 | 79 | 3.6875
Carbotech Activated Carbon | 252 | 323 | methane | 10 | 3_methane323 | 80 | 3.4375
Zn-DABCO | 1067 | 298 | ethane | 6 | 3_ethane298 | 70 | 9.506183
Zn-DABCO | 1067 | 323 | ethane | 6 | 3_ethane323 | 71 | 7.7787
Zn-DABCO | 1067 | 298 | propane | 13 | 3_propane298 | 86 | 7.557056
Zn-DABCO | 1067 | 323 | propane | 13 | 3_propane323 | 87 | 6.785312
Maxsorb III | 599 | 298 | propane | 13 | 3_propane298 | 86 | 22.31381
Maxsorb III | 599 | 323 | propane | 13 | 3_propane323 | 87 | 19.45831
Activated Carbon | 64 | 298 | ethane | 6 | 3_ethane298 | 70 | 5.548794
Activated Carbon | 64 | 298 | propane | 13 | 3_propane298 | 86 | 4.27243
Silica Gel | 839 | 273 | carbon dioxide | 4 | 3_carbon dioxide273 | 65 | 5.729946
Silica Gel | 839 | 298 | carbon dioxide | 4 | 3_carbon dioxide298 | 66 | 3.077532
Silica Gel | 839 | 323 | carbon dioxide | 4 | 3_carbon dioxide323 | 67 | 2.191238
Zeolite 13X | 993 | 298 | carbon monoxide | 5 | 3_carbon monoxide298 | 68 | 0.9949003
Zeolite 4A | 994 | 273 | methane | 10 | 3_methane273 | 78 | 2.804641
Zeolite 4A | 994 | 273 | nitrogen | 11 | 3_nitrogen273 | 81 | 2.024711
Silicalite MFI | 840 | 298 | propane | 13 | 3_propane298 | 86 | 1.998525
Silicalite MFI | 840 | 298 | butane | 3 | 3_butane298 | 64 | 1.70855
IRMOF-14 | 432 | 298 | hydrogen | 8 | 3_hydrogen298 | 75 | 1.734363
IRMOF-6 | 435 | 298 | hydrogen | 8 | 3_hydrogen298 | 75 | 0.6778128
MOF-2 | 568 | 298 | hydrogen | 8 | 3_hydrogen298 | 75 | 0.523338
IRMOF-9 | 444 | 298 | hydrogen | 8 | 3_hydrogen298 | 75 | 2.72328
CuBTC | 315 | 298 | hydrogen | 8 | 3_hydrogen298 | 75 | 0.8007299
MOF-508 | 580 | 298 | methane | 10 | 3_methane298 | 79 | 8.701709
MOF-508 | 580 | 298 | nitrogen | 11 | 3_nitrogen298 | 82 | 8.701709
MOF-508b | 581 | 323 | carbon dioxide | 4 | 3_carbon dioxide323 | 67 | 11.10866
MOF-508 | 580 | 323 | methane | 10 | 3_methane323 | 80 | 5.315457
ZIF-68 | 961 | 273 | methane | 10 | 3_methane273 | 78 | 5.564386
ZIF-69 | 962 | 273 | methane | 10 | 3_methane273 | 78 | 3.06962
ZIF-69 | 962 | 298 | methane | 10 | 3_methane298 | 79 | 2.395233
ZIF-69 | 962 | 273 | carbon dioxide | 4 | 3_carbon dioxide273 | 65 | 6.316876
ZIF-69 | 962 | 273 | nitrogen | 11 | 3_nitrogen273 | 81 | 2.322609
ZIF-68 | 961 | 298 | methane | 10 | 3_methane298 | 79 | 2.527313
ZIF-68 | 961 | 273 | carbon dioxide | 4 | 3_carbon dioxide273 | 65 | 6.758305
ZIF-68 | 961 | 273 | nitrogen | 11 | 3_nitrogen273 | 81 | 3.274738
Zeolite ITQ-12 | 1013 | 298 | propane | 13 | 3_propane298 | 86 | 1.456859
Zeolite ITQ-12 | 1013 | 298 | propene | 14 | 3_propene298 | 88 | 1.337375
Zeolite MFI | 1027 | 298 | propene | 14 | 3_propene298 | 88 | 1.958101
Zeolite CHA | 999 | 298 | propene | 14 | 3_propene298 | 88 | 2.796686
PTiA | 765 | 298 | hydrogen | 8 | 3_hydrogen298 | 75 | 1.537
PA | 696 | 298 | hydrogen | 8 | 3_hydrogen298 | 75 | 2.381
PSiA | 764 | 298 | hydrogen | 8 | 3_hydrogen298 | 75 | 1.778
MCM-41 | 493 | 298 | carbon dioxide | 4 | 3_carbon dioxide298 | 66 | 1.031324
ASMS 5A | 62 | 273 | carbon dioxide | 4 | 3_carbon dioxide273 | 65 | 3.757578
ASMS 3A | 61 | 273 | carbon dioxide | 4 | 3_carbon dioxide273 | 65 | 2.950959
ASMS 5A | 62 | 273 | methane | 10 | 3_methane273 | 78 | 0.9200404
ASMS 3A | 61 | 298 | carbon dioxide | 4 | 3_carbon dioxide298 | 66 | 1.575062
ASMS 5A | 62 | 273 | nitrogen | 11 | 3_nitrogen273 | 81 | 0.9983715
ASMS 3A | 61 | 273 | nitrogen | 11 | 3_nitrogen273 | 81 | 0.7561885
MOF-177 | 562 | 298 | methane | 10 | 3_methane298 | 79 | 3.442
ZIF-8 | 969 | 298 | methane | 10 | 3_methane298 | 79 | 1.61553
CNT@CuBTC | 199 | 298 | carbon dioxide | 4 | 3_carbon dioxide298 | 66 | 11.7268
CNT@CuBTC | 199 | 298 | methane | 10 | 3_methane298 | 79 | 1.85813
MIL-53(Al)lp | 545 | 298 | methane | 10 | 3_methane298 | 79 | 4.07855
MIL-53(Al)lp | 545 | 323 | methane | 10 | 3_methane323 | 80 | 2.954677
Zeolite 5A | 995 | 273 | nitrogen | 11 | 3_nitrogen273 | 81 | 2.136549
COF-108 | 206 | 298 | carbon dioxide | 4 | 3_carbon dioxide298 | 66 | 0.4238386
COF-102 | 203 | 298 | carbon dioxide | 4 | 3_carbon dioxide298 | 66 | 25.03215
COF-103 | 204 | 298 | carbon dioxide | 4 | 3_carbon dioxide298 | 66 | 15.38216
MIL-47 | 539 | 298 | carbon monoxide | 5 | 3_carbon monoxide298 | 68 | 6.502186
MOF-324 | 578 | 298 | hydrogen | 8 | 3_hydrogen298 | 75 | 0.9418811
IRMOF-62 | 436 | 298 | hydrogen | 8 | 3_hydrogen298 | 75 | 1.186199
Zeolite NaX | 1035 | 298 | methane | 10 | 3_methane298 | 79 | 3.65773
MIL-101 | 516 | 298 | methane | 10 | 3_methane298 | 79 | 4.68234
Cu-TDPAT | 305 | 323 | carbon dioxide | 4 | 3_carbon dioxide323 | 67 | 7.239371
MIL-101 | 516 | 298 | carbon monoxide | 5 | 3_carbon monoxide298 | 68 | 1.761751
TEPA-MIL-101 | 853 | 323 | carbon dioxide | 4 | 3_carbon dioxide323 | 67 | 2.800167
TEPA-MIL-101 | 853 | 298 | carbon dioxide | 4 | 3_carbon dioxide298 | 66 | 4.497045
MIL-101 | 516 | 323 | carbon dioxide | 4 | 3_carbon dioxide323 | 67 | 6.683671
CPO-27-Mg | 223 | 298 | carbon dioxide | 4 | 3_carbon dioxide298 | 66 | 8.621279
MIL-47(V) | 540 | 298 | carbon dioxide | 4 | 3_carbon dioxide298 | 66 | 7.395841
MIL-47(V) | 540 | 298 | methane | 10 | 3_methane298 | 79 | 1.392414
Zeolite MOR | 1028 | 298 | nitrogen | 11 | 3_nitrogen298 | 82 | 0.3140735
Zeolite MOR | 1028 | 298 | carbon dioxide | 4 | 3_carbon dioxide298 | 66 | 2.300819
Zeolite MTT | 1030 | 298 | nitrogen | 11 | 3_nitrogen298 | 82 | 0.06520653
Zeolite GIS | 1008 | 298 | carbon dioxide | 4 | 3_carbon dioxide298 | 66 | 4.654906
Zeolite MTT | 1030 | 298 | carbon dioxide | 4 | 3_carbon dioxide298 | 66 | 1.69746
Zeolite MWW | 1031 | 298 | carbon dioxide | 4 | 3_carbon dioxide298 | 66 | 3.281158
Zeolite MWW | 1031 | 298 | nitrogen | 11 | 3_nitrogen298 | 82 | 0.6675384
Zeolite RHO | 1043 | 298 | nitrogen | 11 | 3_nitrogen298 | 82 | 2.522848
Zeolite RHO | 1043 | 298 | carbon dioxide | 4 | 3_carbon dioxide298 | 66 | 7.47776
Zeolite MFI | 1027 | 323 | carbon dioxide | 4 | 3_carbon dioxide323 | 67 | 2.643736
Zeolite DDR | 1002 | 273 | carbon dioxide | 4 | 3_carbon dioxide273 | 65 | 3.283819
Zeolite DDR | 1002 | 323 | carbon dioxide | 4 | 3_carbon dioxide323 | 67 | 2.319787
Zeolite CHA | 999 | 323 | carbon dioxide | 4 | 3_carbon dioxide323 | 67 | 8.654147
Zeolite BEA | 996 | 298 | nitrogen | 11 | 3_nitrogen298 | 82 | 1.246738
Zeolite BEA | 996 | 298 | carbon dioxide | 4 | 3_carbon dioxide298 | 66 | 2.487878
Zeolite CHA | 999 | 298 | nitrogen | 11 | 3_nitrogen298 | 82 | 1.250414
Zeolite CHA | 999 | 298 | carbon dioxide | 4 | 3_carbon dioxide298 | 66 | 4.865649
Zeolite DDR | 1002 | 298 | nitrogen | 11 | 3_nitrogen298 | 82 | 0.07067738
Zeolite DDR | 1002 | 298 | carbon dioxide | 4 | 3_carbon dioxide298 | 66 | 2.493753
Zeolite EDI | 1003 | 298 | nitrogen | 11 | 3_nitrogen298 | 82 | 1.471754
Zeolite EDI | 1003 | 298 | carbon dioxide | 4 | 3_carbon dioxide298 | 66 | 2.4966
Zeolite ERI | 1004 | 298 | nitrogen | 11 | 3_nitrogen298 | 82 | 0.954394
Zeolite ERI | 1004 | 298 | carbon dioxide | 4 | 3_carbon dioxide298 | 66 | 4.222419
Zeolite FAU | 1005 | 298 | carbon dioxide | 4 | 3_carbon dioxide298 | 66 | 2.450364
Zeolite FAU | 1005 | 298 | nitrogen | 11 | 3_nitrogen298 | 82 | 0.3837593
Zeolite FER | 1007 | 298 | carbon dioxide | 4 | 3_carbon dioxide298 | 66 | 2.51343
Zeolite FER | 1007 | 298 | nitrogen | 11 | 3_nitrogen298 | 82 | 0.1551154
Zeolite GIS | 1008 | 298 | nitrogen | 11 | 3_nitrogen298 | 82 | 0.7471712
Zeolite GME | 1009 | 298 | nitrogen | 11 | 3_nitrogen298 | 82 | 1.353262
Zeolite GME | 1009 | 298 | carbon dioxide | 4 | 3_carbon dioxide298 | 66 | 1.965401
Zeolite ISV | 1012 | 298 | nitrogen | 11 | 3_nitrogen298 | 82 | 0.6000036
Zeolite ISV | 1012 | 298 | carbon dioxide | 4 | 3_carbon dioxide298 | 66 | 2.66507
Zeolite DDR | 1002 | 323 | nitrogen | 11 | 3_nitrogen323 | 83 | 0.9396505
Zeolite LTA | 1021 | 298 | nitrogen | 11 | 3_nitrogen298 | 82 | 2.066466
Zeolite LTA | 1021 | 298 | carbon dioxide | 4 | 3_carbon dioxide298 | 66 | 3.08706
Zeolite LTL | 1022 | 298 | carbon dioxide | 4 | 3_carbon dioxide298 | 66 | 1.525499
Zeolite LTL | 1022 | 298 | nitrogen | 11 | 3_nitrogen298 | 82 | 1.277863
Zeolite MER | 1026 | 298 | carbon dioxide | 4 | 3_carbon dioxide298 | 66 | 2.551027
Zeolite MER | 1026 | 298 | nitrogen | 11 | 3_nitrogen298 | 82 | 2.988035
Zeolite MFI | 1027 | 298 | nitrogen | 11 | 3_nitrogen298 | 82 | 0.1095699
Zeolite MFI | 1027 | 298 | carbon dioxide | 4 | 3_carbon dioxide298 | 66 | 2.433368
ZIF-71 | 965 | 298 | carbon dioxide | 4 | 3_carbon dioxide298 | 66 | 2.810966
ZIF-69 | 962 | 298 | carbon dioxide | 4 | 3_carbon dioxide298 | 66 | 5.50108
CuBTC | 315 | 298 | propene | 14 | 3_propene298 | 88 | 8.210126
CuBTC | 315 | 298 | propane | 13 | 3_propane298 | 86 | 7.700623
Mg-MOF-74 | 604 | 298 | methane | 10 | 3_methane298 | 79 | 6.727418
PAF-302 | 706 | 273 | methane | 10 | 3_methane273 | 78 | 16.06342
PAF-302 (Dreiding) | 707 | 273 | methane | 10 | 3_methane273 | 78 | 12.37239
PAF-302 | 706 | 298 | methane | 10 | 3_methane298 | 79 | 1.1419625
Fe-MOF-74 | 369 | 298 | carbon dioxide | 4 | 3_carbon dioxide298 | 66 | 11.67536
Mg-MOF-74 | 604 | 298 | argon | 2 | 3_argon298 | 63 | 6.420533
MOF-74-Co | 587 | 298 | argon | 2 | 3_argon298 | 63 | 5.544729
MOF-74-Ni | 588 | 298 | argon | 2 | 3_argon298 | 63 | 6.164058
Zn-MOF-74 | 1069 | 298 | argon | 2 | 3_argon298 | 63 | 3.898501
Mg-MOF-74 | 604 | 298 | krypton | 9 | 3_krypton298 | 77 | 13.00499
MOF-74-Co | 587 | 298 | krypton | 9 | 3_krypton298 | 77 | 11.8546
MOF-74-Ni | 588 | 298 | krypton | 9 | 3_krypton298 | 77 | 8.254372
Zn-MOF-74 | 1069 | 298 | krypton | 9 | 3_krypton298 | 77 | 11.49878
MOF-74-Co | 587 | 298 | xenon | 15 | 3_xenon298 | 90 | 9.042776
MOF-74-Ni | 588 | 298 | xenon | 15 | 3_xenon298 | 90 | 7.40101
Zn-MOF-74 | 1069 | 298 | xenon | 15 | 3_xenon298 | 90 | 14.03216
Mg-MOF-74 | 604 | 298 | xenon | 15 | 3_xenon298 | 90 | 17.61686
NOTT-100 | 643 | 298 | nitrogen | 11 | 3_nitrogen298 | 82 | 5.677523
NOTT-101 | 645 | 298 | nitrogen | 11 | 3_nitrogen298 | 82 | 2.889164
NOTT-102 | 647 | 298 | nitrogen | 11 | 3_nitrogen298 | 82 | 4.808964
NOTT-103 | 648 | 298 | nitrogen | 11 | 3_nitrogen298 | 82 | 5.707348
NOTT-100 | 643 | 298 | argon | 2 | 3_argon298 | 63 | 7.984281
NOTT-101 | 645 | 298 | argon | 2 | 3_argon298 | 63 | 3.371274
Mg-MOF-74 | 604 | 298 | nitrogen | 11 | 3_nitrogen298 | 82 | 6.386359
NOTT-102 | 647 | 298 | argon | 2 | 3_argon298 | 63 | 4.784222
NOTT-103 | 648 | 298 | argon | 2 | 3_argon298 | 63 | 5.860058
CuBTC | 315 | 298 | krypton | 9 | 3_krypton298 | 77 | 7.064295
NOTT-100 | 643 | 298 | krypton | 9 | 3_krypton298 | 77 | 14.72931
MOF-74-Co | 587 | 298 | nitrogen | 11 | 3_nitrogen298 | 82 | 4.228441
NOTT-101 | 645 | 298 | krypton | 9 | 3_krypton298 | 77 | 12.89298
NOTT-102 | 647 | 298 | krypton | 9 | 3_krypton298 | 77 | 10.31876
NOTT-103 | 648 | 298 | krypton | 9 | 3_krypton298 | 77 | 8.282738
MOF-74-Ni | 588 | 298 | nitrogen | 11 | 3_nitrogen298 | 82 | 6.129946
NOTT-102 | 647 | 298 | xenon | 15 | 3_xenon298 | 90 | 16.06312
NOTT-103 | 648 | 298 | xenon | 15 | 3_xenon298 | 90 | 17.91139
NOTT-100 | 643 | 298 | xenon | 15 | 3_xenon298 | 90 | 12.99624
PCN-14 | 717 | 298 | xenon | 15 | 3_xenon298 | 90 | 11.57702
UiO-66(Zr) | 908 | 298 | ethane | 6 | 3_ethane298 | 70 | 5.96008
UiO-66(Zr) | 908 | 298 | propane | 13 | 3_propane298 | 86 | 4.011644
MIL-91(Al) | 552 | 298 | carbon dioxide | 4 | 3_carbon dioxide298 | 66 | 4.012899
MIL-91(Al) | 552 | 298 | methane | 10 | 3_methane298 | 79 | 1.229904
MIL-91(Al) | 552 | 298 | nitrogen | 11 | 3_nitrogen298 | 82 | 0.831703
ELM-11 | 348 | 273 | carbon dioxide | 4 | 3_carbon dioxide273 | 65 | 3.646373
IRMOF-11 | 430 | 298 | methane | 10 | 3_methane298 | 79 | 6.290598
IRMOF-11 | 430 | 298 | hydrogen | 8 | 3_hydrogen298 | 75 | 0.7480284
MOF-74 | 586 | 298 | hydrogen | 8 | 3_hydrogen298 | 75 | 0.5508278
IRMOF-1 | 428 | 298 | methane | 10 | 3_methane298 | 79 | 4.397083
MOF-74 | 586 | 298 | methane | 10 | 3_methane298 | 79 | 4.559122
MOF-14 | 561 | 298 | hydrogen | 8 | 3_hydrogen298 | 75 | 0.580626
MIL-101 | 516 | 273 | methane | 10 | 3_methane273 | 78 | 14.33911
UMCM-1 | 876 | 298 | methane | 10 | 3_methane298 | 79 | 0.01918371
UMCM-1 | 876 | 323 | methane | 10 | 3_methane323 | 80 | 0.01638967
UMCM-1 | 876 | 298 | carbon dioxide | 4 | 3_carbon dioxide298 | 66 | 0.03918799
UMCM-1 | 876 | 323 | carbon dioxide | 4 | 3_carbon dioxide323 | 67 | 0.02957441
UMCM-1 | 876 | 298 | oxygen | 12 | 3_oxygen298 | 85 | 0.05454333
UMCM-1 | 876 | 298 | nitrogen | 11 | 3_nitrogen298 | 82 | 0.0464387
UMCM-1 | 876 | 323 | nitrogen | 11 | 3_nitrogen323 | 83 | 0.131866
ZIF-10 | 953 | 298 | hydrogen | 8 | 3_hydrogen298 | 75 | 1.551798
ZIF-60 | 959 | 298 | hydrogen | 8 | 3_hydrogen298 | 75 | 1.465845
ZIF-3 | 957 | 298 | hydrogen | 8 | 3_hydrogen298 | 75 | 1.372076
ZIF-67 | 960 | 298 | hydrogen | 8 | 3_hydrogen298 | 75 | 1.159822
ZIF-8 | 969 | 298 | hydrogen | 8 | 3_hydrogen298 | 75 | 0.42035
ZIF-3 | 957 | 298 | methane | 10 | 3_methane298 | 79 | 6.807591
ZIF-60 | 959 | 298 | methane | 10 | 3_methane298 | 79 | 6.340951
ZIF-67 | 960 | 298 | methane | 10 | 3_methane298 | 79 | 5.75141
CPL-2 | 213 | 298 | oxygen | 12 | 3_oxygen298 | 85 | 2.948439
CPL-2 | 213 | 298 | nitrogen | 11 | 3_nitrogen298 | 82 | 2.767986
CPL-2 | 213 | 298 | carbon dioxide | 4 | 3_carbon dioxide298 | 66 | 6.366684
CPL-2 | 213 | 323 | carbon dioxide | 4 | 3_carbon dioxide323 | 67 | 5.431825
MIL-53(Cr) | 547 | 298 | carbon dioxide | 4 | 3_carbon dioxide298 | 66 | 9.644215
IRMOF-11 | 430 | 298 | carbon dioxide | 4 | 3_carbon dioxide298 | 66 | 14.4337
IRMOF-6 | 435 | 298 | carbon dioxide | 4 | 3_carbon dioxide298 | 66 | 19.8717
Zeolite 4A | 994 | 298 | methane | 10 | 3_methane298 | 79 | 2.14288
Silicalite MFI | 840 | 298 | ethene | 7 | 3_ethene298 | 73 | 2.797746
Zeolite Li-LSX | 1023 | 298 | oxygen | 12 | 3_oxygen298 | 85 | 0.4609762
Pd(2-pymo)2 | 766 | 298 | carbon dioxide | 4 | 3_carbon dioxide298 | 66 | 2.322885
IRMOF-3 | 434 | 298 | carbon dioxide | 4 | 3_carbon dioxide298 | 66 | 11.6908
Zn-MOF-74 | 1069 | 298 | carbon dioxide | 4 | 3_carbon dioxide298 | 66 | 8.765982
UMCM-150 | 877 | 298 | carbon dioxide | 4 | 3_carbon dioxide298 | 66 | 15.94939
ZIF-8 | 969 | 298 | butane | 3 | 3_butane298 | 64 | 3.933334
ZIF-8 | 969 | 298 | ethane | 6 | 3_ethane298 | 70 | 7.370891
ZIF-8 | 969 | 298 | oxygen | 12 | 3_oxygen298 | 85 | 3.08157
Pocahontas No. 3 Coal | 769 | 298 | carbon dioxide | 4 | 3_carbon dioxide298 | 66 | 1.4802
Silicalite MFI | 840 | 298 | methane | 10 | 3_methane298 | 79 | 2.229222
Silicalite MFI | 840 | 298 | ethane | 6 | 3_ethane298 | 70 | 2.180462
Zeolite MFI | 1027 | 298 | methane | 10 | 3_methane298 | 79 | 2.445886
Zeolite MFI | 1027 | 298 | ethane | 6 | 3_ethane298 | 70 | 2.184875
Zeolite MFI | 1027 | 298 | propane | 13 | 3_propane298 | 86 | 2.002402
Zeolite MFI | 1027 | 298 | butane | 3 | 3_butane298 | 64 | 1.726057
Zeolite NaX | 1035 | 298 | carbon dioxide | 4 | 3_carbon dioxide298 | 66 | 4.863995
Mg-MOF-74 | 604 | 273 | ethane | 6 | 3_ethane273 | 69 | 9.324636
Mg-MOF-74 | 604 | 273 | ethene | 7 | 3_ethene273 | 72 | 20.59495
Mg-MOF-74 | 604 | 298 | ethene | 7 | 3_ethene298 | 73 | 7.633522
Mg-MOF-74 | 604 | 323 | ethene | 7 | 3_ethene323 | 74 | 7.558728
Mg-MOF-74 | 604 | 298 | propane | 13 | 3_propane298 | 86 | 7.358073
Mg-MOF-74 | 604 | 323 | propane | 13 | 3_propane323 | 87 | 7.336514
Carbon | 239 | 298 | hydrogen | 8 | 3_hydrogen298 | 75 | 0.713336
Cu-TDPAT | 305 | 298 | nitrogen | 11 | 3_nitrogen298 | 82 | 1.230224
Cu-TDPAT | 305 | 298 | methane | 10 | 3_methane298 | 79 | 3.122822
Cu-TDPAT | 305 | 298 | carbon dioxide | 4 | 3_carbon dioxide298 | 66 | 2.429431
Activated Carbon Filtrasorb F400 | 72 | 323 | methane | 10 | 3_methane323 | 80 | 2.116573
Porous Carbon CS1000AF | 772 | 323 | carbon dioxide | 4 | 3_carbon dioxide323 | 67 | 11.15
Porous Carbon CS1000AF | 772 | 323 | methane | 10 | 3_methane323 | 80 | 4.56431
Activated Carbon Filtrasorb F400 | 72 | 323 | carbon dioxide | 4 | 3_carbon dioxide323 | 67 | 4.55914
Porous Carbon CS1000A | 771 | 323 | carbon dioxide | 4 | 3_carbon dioxide323 | 67 | 9.22184
Zeolite LS-Li-KFI | 1018 | 298 | carbon dioxide | 4 | 3_carbon dioxide298 | 66 | 4.016412
Zeolite LS-Na-KFI | 1019 | 298 | carbon dioxide | 4 | 3_carbon dioxide298 | 66 | 4.106
Zeolite LS-Sr-KFI | 1020 | 298 | carbon dioxide | 4 | 3_carbon dioxide298 | 66 | 3.53793
Zeolite LS-Ca-KFI | 1016 | 298 | carbon dioxide | 4 | 3_carbon dioxide298 | 66 | 3.487689
Zeolite LS-Li-KFI | 1018 | 298 | methane | 10 | 3_methane298 | 79 | 2.0441
Zeolite LS-Sr-KFI | 1020 | 298 | methane | 10 | 3_methane298 | 79 | 1.91957
Zeolite LS-Na-KFI | 1019 | 298 | methane | 10 | 3_methane298 | 79 | 1.91957
Zeolite LS-Ca-KFI | 1016 | 298 | methane | 10 | 3_methane298 | 79 | 1.869002
Zeolite LS-K-KFI | 1017 | 298 | methane | 10 | 3_methane298 | 79 | 1.639608
Zeolite LS-Li-KFI | 1018 | 298 | nitrogen | 11 | 3_nitrogen298 | 82 | 2.16213
Zeolite LS-K-KFI | 1017 | 298 | carbon dioxide | 4 | 3_carbon dioxide298 | 66 | 3.492683
Phenol-Formaldehyde Resin-based Activated Carbon | 767 | 298 | carbon dioxide | 4 | 3_carbon dioxide298 | 66 | 10.60469
Phenol-Formaldehyde Resin-based Activated Carbon | 767 | 323 | carbon dioxide | 4 | 3_carbon dioxide323 | 67 | 7.725095
Phenol-Formaldehyde Resin-based Activated Carbon | 767 | 298 | nitrogen | 11 | 3_nitrogen298 | 82 | 3.649419
Phenol-Formaldehyde Resin-based Activated Carbon | 767 | 323 | nitrogen | 11 | 3_nitrogen323 | 83 | 2.472684
Phenol-Formaldehyde Resin-based Activated Carbon | 767 | 298 | hydrogen | 8 | 3_hydrogen298 | 75 | 1.325474
AC AP3-60 | 52 | 298 | carbon dioxide | 4 | 3_carbon dioxide298 | 66 | 8.719764
AC AP3-60 | 52 | 323 | carbon dioxide | 4 | 3_carbon dioxide323 | 67 | 6.055521
AC AP3-60 | 52 | 298 | nitrogen | 11 | 3_nitrogen298 | 82 | 2.728616
AC AP3-60 | 52 | 323 | nitrogen | 11 | 3_nitrogen323 | 83 | 1.937026
AC AP3-60 | 52 | 298 | hydrogen | 8 | 3_hydrogen298 | 75 | 0.8260117
Co2(dhtp) | 270 | 298 | ethane | 6 | 3_ethane298 | 70 | 4.417644
Co2(dhtp) | 270 | 298 | propane | 13 | 3_propane298 | 86 | 3.743052
ZIF-8 | 969 | 273 | ethane | 6 | 3_ethane273 | 69 | 15.19286
ZIF-8 | 969 | 323 | ethane | 6 | 3_ethane323 | 71 | 6.992152
Mg2(dhtp) | 614 | 298 | propene | 14 | 3_propene298 | 88 | 7.744926
Mg2(dhtp) | 614 | 298 | ethene | 7 | 3_ethene298 | 73 | 8.041623
Mg2(dhtp) | 614 | 298 | propane | 13 | 3_propane298 | 86 | 6.637373
Mg2(dhtp) | 614 | 298 | ethane | 6 | 3_ethane298 | 70 | 8.003804
Co2(dhtp) | 270 | 298 | propene | 14 | 3_propene298 | 88 | 5.002829
Co2(dhtp) | 270 | 298 | ethene | 7 | 3_ethene298 | 73 | 4.828116
MIL-53(Al) | 542 | 298 | oxygen | 12 | 3_oxygen298 | 85 | 4.693625
MIL-53(Al) | 542 | 298 | carbon dioxide | 4 | 3_carbon dioxide298 | 66 | 2.769266
MIL-53(Al) | 542 | 298 | carbon monoxide | 5 | 3_carbon monoxide298 | 68 | 4.12078
MOF-177 | 562 | 298 | oxygen | 12 | 3_oxygen298 | 85 | 4.450969
MOF-177 | 562 | 298 | hydrogen | 8 | 3_hydrogen298 | 75 | 0.1679415
MFI | 501 | 298 | carbon dioxide | 4 | 3_carbon dioxide298 | 66 | 2.33891
IRMOF-10 | 429 | 298 | carbon dioxide | 4 | 3_carbon dioxide298 | 66 | 43.5737
Zn2(NDC)2(DPNI) | 1074 | 298 | carbon dioxide | 4 | 3_carbon dioxide298 | 66 | 3.788924
Zn2(NDC)2(DPNI) | 1074 | 298 | methane | 10 | 3_methane298 | 79 | 1.330073
CuBTC | 315 | 298 | carbon monoxide | 5 | 3_carbon monoxide298 | 68 | 2.261987
AlMePO-alpha | 99 | 273 | ethene | 7 | 3_ethene273 | 72 | 1.242074
AlMePO-alpha | 99 | 298 | ethene | 7 | 3_ethene298 | 73 | 1.111499
AlMePO-alpha | 99 | 323 | ethene | 7 | 3_ethene323 | 74 | 0.9219006
AlMePO-alpha | 99 | 273 | ethane | 6 | 3_ethane273 | 69 | 1.443895
AlMePO-alpha | 99 | 298 | ethane | 6 | 3_ethane298 | 70 | 1.341225
AlMePO-alpha | 99 | 323 | ethane | 6 | 3_ethane323 | 71 | 1.186112
IRMOF-13 | 431 | 298 | carbon dioxide | 4 | 3_carbon dioxide298 | 66 | 14.1728
IRMOF-13 | 431 | 298 | methane | 10 | 3_methane298 | 79 | 2.64115
IRMOF-14 | 432 | 298 | carbon dioxide | 4 | 3_carbon dioxide298 | 66 | 29.1976
IRMOF-14 | 432 | 298 | methane | 10 | 3_methane298 | 79 | 7.741025
PCN-6 | 730 | 298 | carbon dioxide | 4 | 3_carbon dioxide298 | 66 | 20.40181
PCN-6 | 730 | 298 | methane | 10 | 3_methane298 | 79 | 4.478109
Sc2(O2CC6H4CO2)3 | 835 | 298 | carbon dioxide | 4 | 3_carbon dioxide298 | 66 | 3.086076
Sc2(O2CC6H4CO2)3 | 835 | 298 | ethane | 6 | 3_ethane298 | 70 | 1.956037
Sc2(O2CC6H4CO2)3 | 835 | 298 | propane | 13 | 3_propane298 | 86 | 2.74934
Sc2(O2CC6H4CO2)3 | 835 | 298 | methane | 10 | 3_methane298 | 79 | 2.008258
Sc2(O2CC6H4CO2)3 | 835 | 298 | oxygen | 12 | 3_oxygen298 | 85 | 1.318866
Sc2(O2CC6H4CO2)3 | 835 | 298 | nitrogen | 11 | 3_nitrogen298 | 82 | 0.8718893
Sc2(O2CC6H4CO2)3 | 835 | 298 | hydrogen | 8 | 3_hydrogen298 | 75 | 0.7771501
CuBTC | 315 | 323 | carbon dioxide | 4 | 3_carbon dioxide323 | 67 | 3.495975
IRMOF-3 | 434 | 323 | carbon dioxide | 4 | 3_carbon dioxide323 | 67 | 2.57897
LTA-SiO2 | 477 | 298 | methane | 10 | 3_methane298 | 79 | 6.761487
LTA-2 | 474 | 273 | carbon dioxide | 4 | 3_carbon dioxide273 | 65 | 5.32553
LTA-1 | 473 | 298 | carbon dioxide | 4 | 3_carbon dioxide298 | 66 | 5.730279
LTA-3.5 | 475 | 298 | carbon dioxide | 4 | 3_carbon dioxide298 | 66 | 6.591058
LTA-5 | 476 | 298 | carbon dioxide | 4 | 3_carbon dioxide298 | 66 | 6.989742
LTA-SiO2 | 477 | 298 | carbon dioxide | 4 | 3_carbon dioxide298 | 66 | 9.582136
LTA-1 | 473 | 298 | methane | 10 | 3_methane298 | 79 | 8.0156
LTA-2 | 474 | 298 | methane | 10 | 3_methane298 | 79 | 5.411923
LTA-3.5 | 475 | 298 | methane | 10 | 3_methane298 | 79 | 5.208716
LTA-5 | 476 | 298 | methane | 10 | 3_methane298 | 79 | 5.559918
Walbrzych Mine Coal | 941 | 298 | carbon dioxide | 4 | 3_carbon dioxide298 | 66 | 0.671102
Walbrzych Mine Coal | 941 | 298 | methane | 10 | 3_methane298 | 79 | 0.4984173
Active Carbon | 89 | 298 | carbon dioxide | 4 | 3_carbon dioxide298 | 66 | 7.081278
COF-105 | 205 | 298 | carbon dioxide | 4 | 3_carbon dioxide298 | 66 | 0.360128
In-MOF | 447 | 298 | carbon dioxide | 4 | 3_carbon dioxide298 | 66 | 1.824135
Co(BDP) | 263 | 273 | methane | 10 | 3_methane273 | 78 | 9.53271
Co(BDP) | 263 | 298 | methane | 10 | 3_methane298 | 79 | 8.63551
Co(BDP) | 263 | 323 | methane | 10 | 3_methane323 | 80 | 7.00935
Zn-MOF-74 | 1069 | 323 | carbon dioxide | 4 | 3_carbon dioxide323 | 67 | 10.03175
NOTT-300 | 652 | 273 | carbon dioxide | 4 | 3_carbon dioxide273 | 65 | 9.067292
NOTT-300 | 652 | 273 | methane | 10 | 3_methane273 | 78 | 6.360111
NOTT-300 | 652 | 298 | oxygen | 12 | 3_oxygen298 | 85 | 4.78777
gea-MOF-1 | 1224 | 298 | carbon dioxide | 4 | 3_carbon dioxide298 | 66 | 13.90763
gea-MOF-1 | 1224 | 298 | methane | 10 | 3_methane298 | 79 | 6.525627
gea-MOF-1 | 1224 | 298 | ethane | 6 | 3_ethane298 | 70 | 8.891354
gea-MOF-1 | 1224 | 298 | butane | 3 | 3_butane298 | 64 | 5.472056
gea-MOF-1 | 1224 | 298 | propane | 13 | 3_propane298 | 86 | 7.68373
NOTT-300 | 652 | 298 | acetylene | 1 | 3_acetylene298 | 62 | 0.3860043
NOTT-300 | 652 | 298 | ethene | 7 | 3_ethene298 | 73 | 0.2803025
NOTT-300 | 652 | 298 | ethane | 6 | 3_ethane298 | 70 | 0.07835921
NOTT-300 | 652 | 298 | methane | 10 | 3_methane298 | 79 | 5.056522
NU-100SP | 659 | 298 | carbon dioxide | 4 | 3_carbon dioxide298 | 66 | 0.4827295
NU-100 | 657 | 298 | carbon dioxide | 4 | 3_carbon dioxide298 | 66 | 0.4579023
Zn3(BDC)3[Cu(SalPyCy)]*5DMF*4H2O Desolvated | 1077 | 298 | carbon dioxide | 4 | 3_carbon dioxide298 | 66 | 1.932954
Zn3(CDC)3[Cu(SalPyCy)]*5DMF*4H2O Desolvated | 1078 | 273 | acetylene | 1 | 3_acetylene273 | 61 | 7.221387
Zn3(CDC)3[Cu(SalPyCy)]*5DMF*4H2O Desolvated | 1078 | 273 | carbon dioxide | 4 | 3_carbon dioxide273 | 65 | 1.929259
Zn3(CDC)3[Cu(SalPyCy)]*5DMF*4H2O Desolvated | 1078 | 273 | ethene | 7 | 3_ethene273 | 72 | 1.013855
Zn3(CDC)3[Cu(SalPyCy)]*5DMF*4H2O Desolvated | 1078 | 298 | acetylene | 1 | 3_acetylene298 | 62 | 3.025
Zn3(CDC)3[Cu(SalPyCy)]*5DMF*4H2O Desolvated | 1078 | 298 | ethene | 7 | 3_ethene298 | 73 | 0.5432772
Zn3(BDC)3[Cu(SalPyCy)]*5DMF*4H2O Desolvated | 1077 | 273 | acetylene | 1 | 3_acetylene273 | 61 | 2.655428
Zn3(BDC)3[Cu(SalPyCy)]*5DMF*4H2O Desolvated | 1077 | 273 | carbon dioxide | 4 | 3_carbon dioxide273 | 65 | 10.66923
Zn3(BDC)3[Cu(SalPyCy)]*5DMF*4H2O Desolvated | 1077 | 273 | ethene | 7 | 3_ethene273 | 72 | 1.666617
PECONF-2 | 743 | 273 | methane | 10 | 3_methane273 | 78 | 6.508535
PECONF-3 | 744 | 273 | methane | 10 | 3_methane273 | 78 | 2.958116
PECONF-1 | 742 | 273 | methane | 10 | 3_methane273 | 78 | 7.891393
PECONF-3 | 744 | 273 | carbon dioxide | 4 | 3_carbon dioxide273 | 65 | 5.720453
PECONF-2 | 743 | 273 | carbon dioxide | 4 | 3_carbon dioxide273 | 65 | 4.428606
PECONF-4 | 745 | 298 | methane | 10 | 3_methane298 | 79 | 5.529775
PECONF-2 | 743 | 298 | methane | 10 | 3_methane298 | 79 | 2.491688
PECONF-1 | 742 | 298 | methane | 10 | 3_methane298 | 79 | 6.360053
PECONF-1 | 742 | 273 | carbon dioxide | 4 | 3_carbon dioxide273 | 65 | 3.060107
PECONF-4 | 745 | 273 | carbon dioxide | 4 | 3_carbon dioxide273 | 65 | 3.921353
PECONF-4 | 745 | 273 | methane | 10 | 3_methane273 | 78 | 6.508535
UTSA-100a | 885 | 273 | acetylene | 1 | 3_acetylene273 | 61 | 6.566667
UTSA-100a | 885 | 273 | ethene | 7 | 3_ethene273 | 72 | 2.779111
UTSA-100a | 885 | 298 | acetylene | 1 | 3_acetylene298 | 62 | 4.965575
UTSA-100a | 885 | 298 | ethene | 7 | 3_ethene298 | 73 | 1.957275
FJI-H8 | 364 | 273 | acetylene | 1 | 3_acetylene273 | 61 | 17.5296
FJI-H8 | 364 | 298 | acetylene | 1 | 3_acetylene298 | 62 | 12.22645
MAF-49 | 488 | 323 | ethane | 6 | 3_ethane323 | 71 | 2.152859
MAF-49 | 488 | 323 | ethene | 7 | 3_ethene323 | 74 | 1.738509
MAF-49 | 488 | 323 | carbon dioxide | 4 | 3_carbon dioxide323 | 67 | 1.911736
IRMOF-8 | 441 | 323 | ethane | 6 | 3_ethane323 | 71 | 6.454957
ZIF-20 | 956 | 273 | carbon dioxide | 4 | 3_carbon dioxide273 | 65 | 5.450788
ZIF-20 | 956 | 273 | methane | 10 | 3_methane273 | 78 | 4.756681
NOTT-202a | 651 | 273 | methane | 10 | 3_methane273 | 78 | 9.944258
NOTT-202a | 651 | 273 | nitrogen | 11 | 3_nitrogen273 | 81 | 4.228044
NOTT-202a | 651 | 298 | methane | 10 | 3_methane298 | 79 | 8.957096
NOTT-202a | 651 | 298 | nitrogen | 11 | 3_nitrogen298 | 82 | 1.850367
NOTT-202a | 651 | 298 | oxygen | 12 | 3_oxygen298 | 85 | 1.651896
NOTT-202a | 651 | 298 | argon | 2 | 3_argon298 | 63 | 2.983855
NOTT-202a | 651 | 298 | hydrogen | 8 | 3_hydrogen298 | 75 | 2.192694
NOTT-202a | 651 | 298 | carbon dioxide | 4 | 3_carbon dioxide298 | 66 | 16.11472
CuBDC bulk | 313 | 273 | methane | 10 | 3_methane273 | 78 | 1.525453
CuBDC bulk | 313 | 273 | carbon dioxide | 4 | 3_carbon dioxide273 | 65 | 2.869556
CuBDC nanosheet | 314 | 273 | carbon dioxide | 4 | 3_carbon dioxide273 | 65 | 7.855648
CuBDC nanosheet | 314 | 273 | methane | 10 | 3_methane273 | 78 | 1.000091
Cu(26NDC) nanosheet | 290 | 273 | carbon dioxide | 4 | 3_carbon dioxide273 | 65 | 3.298623
Cu(26NDC) nanosheet | 290 | 273 | methane | 10 | 3_methane273 | 78 | 0.9612829
310 Î¼m NaX laminate | 31 | 298 | carbon dioxide | 4 | 3_carbon dioxide298 | 66 | 5.510697
310 Î¼m NaX laminate | 31 | 298 | methane | 10 | 3_methane298 | 79 | 6.895885
310 Î¼m NaX laminate | 31 | 298 | nitrogen | 11 | 3_nitrogen298 | 82 | 1.821895
K-PAF-1-500 | 459 | 298 | carbon dioxide | 4 | 3_carbon dioxide298 | 66 | 9.987705
K-PAF-1-600 | 460 | 273 | methane | 10 | 3_methane273 | 78 | 7.218556
K-PAF-1-750 | 461 | 273 | methane | 10 | 3_methane273 | 78 | 10.34475
K-PAF-1-500 | 459 | 273 | methane | 10 | 3_methane273 | 78 | 2.387039
PAF-1 | 697 | 273 | methane | 10 | 3_methane273 | 78 | 11.64756
PAF-1 | 697 | 298 | methane | 10 | 3_methane298 | 79 | 10.845
K-PAF-1-600 | 460 | 273 | carbon dioxide | 4 | 3_carbon dioxide273 | 65 | 17.24981
K-PAF-1-750 | 461 | 273 | carbon dioxide | 4 | 3_carbon dioxide273 | 65 | 23.94812
K-PAF-1-500 | 459 | 273 | carbon dioxide | 4 | 3_carbon dioxide273 | 65 | 14.73063
PAF-1 | 697 | 273 | carbon dioxide | 4 | 3_carbon dioxide273 | 65 | 15.80024
C1000 | 132 | 298 | methane | 10 | 3_methane298 | 79 | 4.398516
C1200 | 137 | 298 | methane | 10 | 3_methane298 | 79 | 3.505074
C1400 | 139 | 298 | methane | 10 | 3_methane298 | 79 | 3.460228
C800 | 173 | 298 | methane | 10 | 3_methane298 | 79 | 1.233476
C1400 | 139 | 298 | carbon dioxide | 4 | 3_carbon dioxide298 | 66 | 6.589818
C1200 | 137 | 298 | carbon dioxide | 4 | 3_carbon dioxide298 | 66 | 8.603471
C1000 | 132 | 298 | carbon dioxide | 4 | 3_carbon dioxide298 | 66 | 7.640045
Zn2(1d)2(BIPY) | 1071 | 273 | carbon dioxide | 4 | 3_carbon dioxide273 | 65 | 9.807492
IRMOF-16 | 433 | 298 | hydrogen | 8 | 3_hydrogen298 | 75 | 3.52391
IRMOF-10 | 429 | 298 | hydrogen | 8 | 3_hydrogen298 | 75 | 2.39408
COF-10 | 202 | 298 | carbon dioxide | 4 | 3_carbon dioxide298 | 66 | 29.573
COF-6 | 208 | 298 | carbon dioxide | 4 | 3_carbon dioxide298 | 66 | 9.029002
[Zn3(OH)(p-CDC)2.5(DEF)4]n | 1178 | 298 | carbon dioxide | 4 | 3_carbon dioxide298 | 66 | 1.985351
[Zn3(OH)(p-CDC)2.5(DEF)4]n | 1178 | 298 | methane | 10 | 3_methane298 | 79 | 0.5177259
C102H109N10O38.5Zn9 | 133 | 298 | methane | 10 | 3_methane298 | 79 | 4.693436
C102H109N10O38.5Zn9 | 133 | 298 | carbon dioxide | 4 | 3_carbon dioxide298 | 66 | 7.967897
SNU-15' | 807 | 273 | carbon dioxide | 4 | 3_carbon dioxide273 | 65 | 9.358804
SNU-15' | 807 | 273 | methane | 10 | 3_methane273 | 78 | 1.092861
[Cu2(EBTC)(H2O)2]*8H2O*DMF*DMSO | 1120 | 273 | carbon dioxide | 4 | 3_carbon dioxide273 | 65 | 35.82877
[Cu2(EBTC)(H2O)2]*8H2O*DMF*DMSO | 1120 | 273 | methane | 10 | 3_methane273 | 78 | 15.3984
[Cu2(EBTC)(H2O)2]*8H2O*DMF*DMSO | 1120 | 273 | acetylene | 1 | 3_acetylene273 | 61 | 22.51871
[Cu2(EBTC)(H2O)2]*8H2O*DMF*DMSO | 1120 | 298 | acetylene | 1 | 3_acetylene298 | 62 | 11.13765
C41H46Cu2N2O16 | 161 | 298 | carbon dioxide | 4 | 3_carbon dioxide298 | 66 | 2.49455
C41H46Cu2N2O16 | 161 | 298 | methane | 10 | 3_methane298 | 79 | 1.153684
C32H34N4O15Cl5Zn3 | 154 | 273 | carbon dioxide | 4 | 3_carbon dioxide273 | 65 | 1.660153
C32H34N4O15Cl5Zn3 | 154 | 273 | methane | 10 | 3_methane273 | 78 | 0.8274699
C32H34N4O15Cl5Zn3 | 154 | 273 | nitrogen | 11 | 3_nitrogen273 | 81 | 0.6683993
[Co4(OH)2(2)3DMF2] | 1113 | 298 | carbon dioxide | 4 | 3_carbon dioxide298 | 66 | 3.784814
[Co(2)(pyridine)2(H2O)] | 1106 | 298 | methane | 10 | 3_methane298 | 79 | 1.42184
[Co(2)(pyridine)2(H2O)] | 1106 | 298 | oxygen | 12 | 3_oxygen298 | 85 | 1.009669
[Co4(OH)2(2)3DMF2] | 1113 | 298 | methane | 10 | 3_methane298 | 79 | 2.200368
[Co4(OH)2(2)3DMF2] | 1113 | 298 | oxygen | 12 | 3_oxygen298 | 85 | 1.731942
[Co4(OH)2(2)3DMF2] | 1113 | 298 | nitrogen | 11 | 3_nitrogen298 | 82 | 1.514854
[Co(2)(pyridine)2(H2O)] | 1106 | 298 | nitrogen | 11 | 3_nitrogen298 | 82 | 1.184562
[Co(2)(pyridine)2(H2O)] | 1106 | 298 | carbon dioxide | 4 | 3_carbon dioxide298 | 66 | 2.794866
PCN-46 | 728 | 298 | methane | 10 | 3_methane298 | 79 | 10.8889
PCN-46 | 728 | 298 | carbon dioxide | 4 | 3_carbon dioxide298 | 66 | 21.0349
CID-3 | 188 | 298 | carbon dioxide | 4 | 3_carbon dioxide298 | 66 | 3.424324
CID-3 | 188 | 298 | oxygen | 12 | 3_oxygen298 | 85 | 2.012066
CID-3 | 188 | 298 | nitrogen | 11 | 3_nitrogen298 | 82 | 1.318043
Cu-TEI | 306 | 273 | methane | 10 | 3_methane273 | 78 | 0.8490255
Cu-TEI | 306 | 298 | carbon dioxide | 4 | 3_carbon dioxide298 | 66 | 2.36688
Cu-TEI | 306 | 298 | methane | 10 | 3_methane298 | 79 | 1.4513
Cu-TEI | 306 | 273 | carbon dioxide | 4 | 3_carbon dioxide273 | 65 | 3.563892
(In3O)(OH)(ADC)2(IN)2*4.67H2O | 8 | 298 | carbon dioxide | 4 | 3_carbon dioxide298 | 66 | 17.36918
(In3O)(OH)(ADC)2(IN)2*4.67H2O | 8 | 298 | methane | 10 | 3_methane298 | 79 | 17.36918
C31H32Cl4Co3N10O3 | 153 | 298 | methane | 10 | 3_methane298 | 79 | 0.07204305
C31H32Cl4Co3N10O3 | 153 | 298 | carbon dioxide | 4 | 3_carbon dioxide298 | 66 | 0.5987282
[Cu(INAIP)]*2H2O | 1116 | 273 | carbon dioxide | 4 | 3_carbon dioxide273 | 65 | 2.997942
[Cu(INAIP)]*2H2O | 1116 | 298 | carbon dioxide | 4 | 3_carbon dioxide298 | 66 | 2.927021
[Cu(INAIP)]*2H2O | 1116 | 273 | nitrogen | 11 | 3_nitrogen273 | 81 | 4.513133
[Cu(INAIP)]*2H2O | 1116 | 298 | nitrogen | 11 | 3_nitrogen298 | 82 | 0.5637375
SNU-21S | 811 | 298 | nitrogen | 11 | 3_nitrogen298 | 82 | 0.9328826
SNU-21H | 810 | 298 | nitrogen | 11 | 3_nitrogen298 | 82 | 4.6409
SNU-21S | 811 | 273 | carbon dioxide | 4 | 3_carbon dioxide273 | 65 | 8.444397
SNU-21H | 810 | 273 | carbon dioxide | 4 | 3_carbon dioxide273 | 65 | 7.795312
SNU-21S | 811 | 273 | methane | 10 | 3_methane273 | 78 | 13.07547
SNU-21H | 810 | 273 | methane | 10 | 3_methane273 | 78 | 4.117371
SNU-21S | 811 | 298 | methane | 10 | 3_methane298 | 79 | 0.2711208
Ni3(pzdc)2(7Hade)2(H2O)0.6 | 683 | 273 | methane | 10 | 3_methane273 | 78 | 4.010625
Ni3(pzdc)2(7Hade)2(H2O)0.6 | 683 | 298 | methane | 10 | 3_methane298 | 79 | 3.905497
C26H24N2O4Zn | 150 | 273 | carbon dioxide | 4 | 3_carbon dioxide273 | 65 | 1.109255
C26H24N2O4Zn | 150 | 298 | carbon dioxide | 4 | 3_carbon dioxide298 | 66 | 0.5850687
PCN-11 | 711 | 273 | carbon dioxide | 4 | 3_carbon dioxide273 | 65 | 20.12093
PCN-11 | 711 | 323 | carbon dioxide | 4 | 3_carbon dioxide323 | 67 | 18.29787
PCN-11 | 711 | 298 | carbon dioxide | 4 | 3_carbon dioxide298 | 66 | 18.68051
Mg-MOF-1 | 603 | 298 | carbon dioxide | 4 | 3_carbon dioxide298 | 66 | 2.623002
COF-5 | 207 | 298 | carbon dioxide | 4 | 3_carbon dioxide298 | 66 | 17.47814
COF-8 | 209 | 298 | carbon dioxide | 4 | 3_carbon dioxide298 | 66 | 13.21552
Yb(BPT)(H2O)*(DMF)1.5(H2O)1.25 | 951 | 298 | acetylene | 1 | 3_acetylene298 | 62 | 7.779024
Yb(BPT)(H2O)*(DMF)1.5(H2O)1.25 | 951 | 298 | carbon dioxide | 4 | 3_carbon dioxide298 | 66 | 11.1627
Yb(BPT)(H2O)*(DMF)1.5(H2O)1.25 | 951 | 298 | methane | 10 | 3_methane298 | 79 | 4.260087
[Co(HL)]*2H2O | 1107 | 273 | carbon dioxide | 4 | 3_carbon dioxide273 | 65 | 2.540906
[Co(HL)]*2H2O | 1107 | 298 | carbon dioxide | 4 | 3_carbon dioxide298 | 66 | 2.389989
[Co(HL)]*2H2O | 1107 | 273 | nitrogen | 11 | 3_nitrogen273 | 81 | 3.589037
[Co(HL)]*2H2O | 1107 | 298 | nitrogen | 11 | 3_nitrogen298 | 82 | 3.263497
[Cd2L(H2O)]2*5H2O | 1104 | 273 | carbon dioxide | 4 | 3_carbon dioxide273 | 65 | 12.49857
[Cd2L(H2O)]2*5H2O | 1104 | 298 | carbon dioxide | 4 | 3_carbon dioxide298 | 66 | 10.48473
MAXSORB | 490 | 298 | carbon dioxide | 4 | 3_carbon dioxide298 | 66 | 4.355884
C10H5MnN3O4 | 134 | 298 | carbon dioxide | 4 | 3_carbon dioxide298 | 66 | 2.168477
FJI-1 | 360 | 273 | methane | 10 | 3_methane273 | 78 | 14.142125
FJI-1 | 360 | 298 | methane | 10 | 3_methane298 | 79 | 10.180875
NOTT-119a (desolvated) | 650 | 298 | methane | 10 | 3_methane298 | 79 | 9.70254
[(CH3)NH2]3[(Cu4Cl)3-(btc)8].xMeOH | 1092 | 273 | carbon dioxide | 4 | 3_carbon dioxide273 | 65 | 21.83889
[(CH3)NH2]3[(Cu4Cl)3-(btc)8].TMA | 1090 | 273 | carbon dioxide | 4 | 3_carbon dioxide273 | 65 | 8.138372
[(CH3)NH2]3[(Cu4Cl)3-(btc)8].TEA | 1089 | 273 | carbon dioxide | 4 | 3_carbon dioxide273 | 65 | 8.511568
[(CH3)NH2]3[(Cu4Cl)3-(btc)8].TPA | 1091 | 273 | carbon dioxide | 4 | 3_carbon dioxide273 | 65 | 5.29483
[(CH3)NH2]3[(Cu4Cl)3-(btc)8].xMeOH | 1092 | 298 | carbon dioxide | 4 | 3_carbon dioxide298 | 66 | 17.60483
Rht-MOF-1 | 791 | 273 | carbon dioxide | 4 | 3_carbon dioxide273 | 65 | 19.06525
PCN-121 | 712 | 273 | carbon dioxide | 4 | 3_carbon dioxide273 | 65 | 28.99836
PCN-121 | 712 | 298 | carbon dioxide | 4 | 3_carbon dioxide298 | 66 | 15.01868
C50H48Co3N6O14S3 | 166 | 273 | carbon dioxide | 4 | 3_carbon dioxide273 | 65 | 14.4944
C50H48Co3N6O14S3 | 166 | 298 | carbon dioxide | 4 | 3_carbon dioxide298 | 66 | 2.635873
C50H48Co3N6O14S3 | 166 | 298 | methane | 10 | 3_methane298 | 79 | 0.7115726
CuBTC | 315 | 298 | oxygen | 12 | 3_oxygen298 | 85 | 0.5379959
CuBTC | 315 | 298 | argon | 2 | 3_argon298 | 63 | 1.264463
Ti/GO | 861 | 298 | carbon dioxide | 4 | 3_carbon dioxide298 | 66 | 6.013203
Ti/GO | 861 | 298 | nitrogen | 11 | 3_nitrogen298 | 82 | 3.595002
Ti/GO | 861 | 298 | methane | 10 | 3_methane298 | 79 | 4.005952
Ti/GO | 861 | 298 | carbon monoxide | 5 | 3_carbon monoxide298 | 68 | 8.921637
Al-MIL-53-11.1%NH2 | 90 | 298 | carbon dioxide | 4 | 3_carbon dioxide298 | 66 | 8.542347
Al-MIL-53-20%NH2 | 91 | 298 | carbon dioxide | 4 | 3_carbon dioxide298 | 66 | 10.27677
Al-MIL-53-50%NH2 | 92 | 298 | carbon dioxide | 4 | 3_carbon dioxide298 | 66 | 9.72561
CAU-1 | 177 | 273 | methane | 10 | 3_methane273 | 78 | 8.649466
CAU-1 | 177 | 273 | nitrogen | 11 | 3_nitrogen273 | 81 | 7.207478
CAU-1 | 177 | 298 | carbon dioxide | 4 | 3_carbon dioxide298 | 66 | 18.24662
CAU-1 | 177 | 323 | carbon dioxide | 4 | 3_carbon dioxide323 | 67 | 16.18397
MOF-177 | 562 | 298 | nitrogen | 11 | 3_nitrogen298 | 82 | 3.334949
MOF-177 | 562 | 323 | nitrogen | 11 | 3_nitrogen323 | 83 | 2.625195
Mg2(dobdc) | 615 | 323 | nitrogen | 11 | 3_nitrogen323 | 83 | 3.351852
Mg-MOF-74(S) | 607 | 273 | carbon dioxide | 4 | 3_carbon dioxide273 | 65 | 10.0917
Mg-MOF-74(S) | 607 | 298 | carbon dioxide | 4 | 3_carbon dioxide298 | 66 | 7.14862
UMCM-1 | 876 | 298 | hydrogen | 8 | 3_hydrogen298 | 75 | 0.666667
UMCM-2 | 878 | 298 | hydrogen | 8 | 3_hydrogen298 | 75 | 0.807175
UMCM-2 | 878 | 298 | nitrogen | 11 | 3_nitrogen298 | 82 | 3.13758
UMCM-2 | 878 | 298 | carbon dioxide | 4 | 3_carbon dioxide298 | 66 | 22.5548
UMCM-2 | 878 | 298 | methane | 10 | 3_methane298 | 79 | 5.92064
MEN-CuBTTri | 499 | 298 | carbon dioxide | 4 | 3_carbon dioxide298 | 66 | 4.672388
MEN-CuBTTri | 499 | 323 | carbon dioxide | 4 | 3_carbon dioxide323 | 67 | 2.757957
CuBTTri-mmen | 317 | 298 | nitrogen | 11 | 3_nitrogen298 | 82 | 0.8872767
Cu-BTTri | 301 | 298 | nitrogen | 11 | 3_nitrogen298 | 82 | 5.722404
CuBTTri-mmen | 317 | 298 | carbon dioxide | 4 | 3_carbon dioxide298 | 66 | 4.724433
CuBTTri-mmen | 317 | 323 | carbon dioxide | 4 | 3_carbon dioxide323 | 67 | 5.318466
CID-6 | 190 | 273 | ethane | 6 | 3_ethane273 | 69 | 2.466601
CID-5/6 | 189 | 273 | ethane | 6 | 3_ethane273 | 69 | 2.328467
CID-6 | 190 | 273 | methane | 10 | 3_methane273 | 78 | 2.937943
CID-5/6 | 189 | 273 | methane | 10 | 3_methane273 | 78 | 1.870172
CID-5/6 | 189 | 273 | carbon dioxide | 4 | 3_carbon dioxide273 | 65 | 2.305351
NJU-Bai3 | 637 | 298 | carbon dioxide | 4 | 3_carbon dioxide298 | 66 | 12.38388
NJU-Bai3 | 637 | 298 | methane | 10 | 3_methane298 | 79 | 5.477173
NJU-Bai3 | 637 | 273 | methane | 10 | 3_methane273 | 78 | 6.30522
NJU-Bai3 | 637 | 273 | nitrogen | 11 | 3_nitrogen273 | 81 | 5.537746
NJU-Bai3 | 637 | 273 | carbon dioxide | 4 | 3_carbon dioxide273 | 65 | 19.01802
((Me2NH2)In(NH2BDC)2) | 1 | 273 | carbon dioxide | 4 | 3_carbon dioxide273 | 65 | 4.028652
PCN-53 | 729 | 298 | methane | 10 | 3_methane298 | 79 | 6.72219
PCN-53 | 729 | 298 | carbon dioxide | 4 | 3_carbon dioxide298 | 66 | 18.3135
UTSA-35a | 897 | 273 | ethene | 7 | 3_ethene273 | 72 | 4.299642
UTSA-35a | 897 | 298 | ethene | 7 | 3_ethene298 | 73 | 4.202984
UTSA-35a | 897 | 273 | ethane | 6 | 3_ethane273 | 69 | 3.707227
UTSA-35a | 897 | 298 | ethane | 6 | 3_ethane298 | 70 | 3.618465
UTSA-35a | 897 | 298 | propene | 14 | 3_propene298 | 88 | 3.818373
UTSA-35a | 897 | 298 | propane | 13 | 3_propane298 | 86 | 3.359697
UTSA-35a | 897 | 273 | methane | 10 | 3_methane273 | 78 | 9.377714
UTSA-35a | 897 | 298 | methane | 10 | 3_methane298 | 79 | 3.753853
UTSA-35a | 897 | 273 | acetylene | 1 | 3_acetylene273 | 61 | 5.414971
Bio-MOF-1 | 123 | 298 | methane | 10 | 3_methane298 | 79 | 0.5786904
JUC-110 | 456 | 273 | carbon dioxide | 4 | 3_carbon dioxide273 | 65 | 0.3943088
SNU-110' | 806 | 273 | carbon dioxide | 4 | 3_carbon dioxide273 | 65 | 2.657988
PCN-124 | 714 | 273 | carbon dioxide | 4 | 3_carbon dioxide273 | 65 | 15.95317
PCN-124 | 714 | 298 | carbon dioxide | 4 | 3_carbon dioxide298 | 66 | 14.34723
PCN-124 | 714 | 273 | methane | 10 | 3_methane273 | 78 | 5.302821
PCN-124 | 714 | 298 | methane | 10 | 3_methane298 | 79 | 1.908342
DUT-49 | 330 | 298 | methane | 10 | 3_methane298 | 79 | 11.98675
NTU-101-Cu | 656 | 273 | carbon dioxide | 4 | 3_carbon dioxide273 | 65 | 32.67176
NTU-101-Cu | 656 | 273 | methane | 10 | 3_methane273 | 78 | 12.23463
NTU-101-Cu | 656 | 273 | nitrogen | 11 | 3_nitrogen273 | 81 | 6.736249
InOF-1 | 448 | 273 | carbon dioxide | 4 | 3_carbon dioxide273 | 65 | 10.79218
InOF-1 | 448 | 273 | methane | 10 | 3_methane273 | 78 | 10.25532
InOF-1 | 448 | 273 | nitrogen | 11 | 3_nitrogen273 | 81 | 0.7026901
MIL-53(Cr) | 547 | 273 | carbon dioxide | 4 | 3_carbon dioxide273 | 65 | 10.62721
MIL-53(Cr-Fe) | 548 | 273 | carbon dioxide | 4 | 3_carbon dioxide273 | 65 | 7.789085
ZIF-95 | 981 | 298 | methane | 10 | 3_methane298 | 79 | 4.664941
ZIF-95 | 981 | 298 | nitrogen | 11 | 3_nitrogen298 | 82 | 1.653488
ZIF-95 | 981 | 298 | carbon dioxide | 4 | 3_carbon dioxide298 | 66 | 2.379829
ZIF-95 | 981 | 298 | hydrogen | 8 | 3_hydrogen298 | 75 | 0.07491001
UTSA-30a | 893 | 298 | propene | 14 | 3_propene298 | 88 | 3.857327
UTSA-30a | 893 | 298 | propane | 13 | 3_propane298 | 86 | 3.712024
UTSA-30a | 893 | 298 | acetylene | 1 | 3_acetylene298 | 62 | 3.360948
UTSA-30a | 893 | 298 | ethene | 7 | 3_ethene298 | 73 | 5.401571
UTSA-30a | 893 | 298 | ethane | 6 | 3_ethane298 | 70 | 2.414815
UTSA-30a | 893 | 298 | methane | 10 | 3_methane298 | 79 | 3.099751
UTSA-30a | 893 | 298 | carbon dioxide | 4 | 3_carbon dioxide298 | 66 | 4.657843
UTSA-30a | 893 | 298 | nitrogen | 11 | 3_nitrogen298 | 82 | 1.223405
Cu3(NH2btc)2 | 311 | 298 | carbon dioxide | 4 | 3_carbon dioxide298 | 66 | 11.83691
Cu3(NH2btc)2 | 311 | 298 | methane | 10 | 3_methane298 | 79 | 8.250913
[Zn5(mu3-OH)4L2]*7H2O*DMF | 1187 | 273 | carbon dioxide | 4 | 3_carbon dioxide273 | 65 | 2.749574
[Zn5(mu3-OH)4L2]*7H2O*DMF | 1187 | 273 | methane | 10 | 3_methane273 | 78 | 2.622947
C16H12O16P2Zn3 | 143 | 298 | nitrogen | 11 | 3_nitrogen298 | 82 | 0.7399086
C20H27NO19P2Zn3 | 145 | 298 | carbon dioxide | 4 | 3_carbon dioxide298 | 66 | 2.671516
C21H31NO20P2Zn3 | 146 | 298 | nitrogen | 11 | 3_nitrogen298 | 82 | 1.792384
C20H27NO19P2Zn3 | 145 | 298 | nitrogen | 11 | 3_nitrogen298 | 82 | 1.269702
C21H31NO20P2Zn3 | 146 | 298 | carbon dioxide | 4 | 3_carbon dioxide298 | 66 | 3.679518
C16H12O16P2Zn3 | 143 | 298 | carbon dioxide | 4 | 3_carbon dioxide298 | 66 | 1.044225
{[Co(dcpy)(bipy)0.5(H2O)]*H2O} | 1248 | 273 | carbon dioxide | 4 | 3_carbon dioxide273 | 65 | 12.75514
{[Co(dcpy)(bipy)0.5(H2O)]*H2O} | 1248 | 298 | carbon dioxide | 4 | 3_carbon dioxide298 | 66 | 12.39128
{[Co(dcpy)(bipy)0.5(H2O)]*H2O} | 1248 | 298 | nitrogen | 11 | 3_nitrogen298 | 82 | 2.99846
{[Co(dcpy)(bipy)0.5(H2O)]*H2O} | 1248 | 298 | methane | 10 | 3_methane298 | 79 | 0.07968424
DETA-MIL-101 | 322 | 273 | carbon dioxide | 4 | 3_carbon dioxide273 | 65 | 1.977436
DETA-MIL-101 | 322 | 298 | carbon dioxide | 4 | 3_carbon dioxide298 | 66 | 1.738013
MMCF-1 | 553 | 273 | carbon dioxide | 4 | 3_carbon dioxide273 | 65 | 0.946514
MMCF-1 | 553 | 298 | carbon dioxide | 4 | 3_carbon dioxide298 | 66 | 0.6486571
TDCOF-5 | 852 | 273 | methane | 10 | 3_methane273 | 78 | 7.364542
TDCOF-5 | 852 | 273 | carbon dioxide | 4 | 3_carbon dioxide273 | 65 | 7.595154
[Cu24(CN)4(btc)12(dabco)9(H2O)6]*8(NO3) | 1127 | 273 | carbon dioxide | 4 | 3_carbon dioxide273 | 65 | 17.31584
[Cu24(CN)4(btc)12(dabco)9(H2O)6]*8(NO3) | 1127 | 298 | carbon dioxide | 4 | 3_carbon dioxide298 | 66 | 7.288688
{[Ni(Hptz)2] 7H2O}n | 1251 | 273 | carbon dioxide | 4 | 3_carbon dioxide273 | 65 | 17.43718
{[Ni(Hptz)2] 7H2O}n | 1251 | 298 | carbon dioxide | 4 | 3_carbon dioxide298 | 66 | 5.855829
UiO-66 | 907 | 273 | methane | 10 | 3_methane273 | 78 | 2.946098
UiO-66-NO2 | 932 | 323 | carbon dioxide | 4 | 3_carbon dioxide323 | 67 | 3.136661
UiO-66-NO2 | 932 | 273 | methane | 10 | 3_methane273 | 78 | 2.681854
UiO-66-NO2 | 932 | 323 | methane | 10 | 3_methane323 | 80 | 1.07554
UiO-66-NO2 | 932 | 298 | carbon monoxide | 5 | 3_carbon monoxide298 | 68 | 2.478938
UiO-66-NO2 | 932 | 273 | nitrogen | 11 | 3_nitrogen273 | 81 | 1.762226
UiO-66-NO2 | 932 | 298 | nitrogen | 11 | 3_nitrogen298 | 82 | 2.054491
UiO-66-NO2 | 932 | 323 | nitrogen | 11 | 3_nitrogen323 | 83 | 1.831636
UiO-66 | 907 | 323 | methane | 10 | 3_methane323 | 80 | 1.216778
UiO-66 | 907 | 298 | carbon monoxide | 5 | 3_carbon monoxide298 | 68 | 3.075776
UiO-66 | 907 | 323 | nitrogen | 11 | 3_nitrogen323 | 83 | 1.15942
UiO-66-Br | 928 | 298 | carbon dioxide | 4 | 3_carbon dioxide298 | 66 | 3.724749
UiO-66-Br | 928 | 323 | carbon dioxide | 4 | 3_carbon dioxide323 | 67 | 2.449386
UiO-66-Br | 928 | 273 | methane | 10 | 3_methane273 | 78 | 5.470104
UiO-66-Br | 928 | 298 | methane | 10 | 3_methane298 | 79 | 2.072908
UiO-66-Br | 928 | 323 | methane | 10 | 3_methane323 | 80 | 1.773282
UiO-66-Br | 928 | 298 | carbon monoxide | 5 | 3_carbon monoxide298 | 68 | 1.929823
UiO-66-Br | 928 | 273 | nitrogen | 11 | 3_nitrogen273 | 81 | 1.523346
UiO-66-Br | 928 | 298 | nitrogen | 11 | 3_nitrogen298 | 82 | 1.375288
UiO-66-Br | 928 | 323 | nitrogen | 11 | 3_nitrogen323 | 83 | 0.06176991
UiO-66-NH2 | 930 | 323 | nitrogen | 11 | 3_nitrogen323 | 83 | 0.3310099
UiO-66 | 907 | 323 | carbon dioxide | 4 | 3_carbon dioxide323 | 67 | 2.810028
UiO-66-NH2 | 930 | 323 | carbon dioxide | 4 | 3_carbon dioxide323 | 67 | 2.724427
UiO-66-NH2 | 930 | 273 | methane | 10 | 3_methane273 | 78 | 2.454247
UiO-66-NH2 | 930 | 298 | methane | 10 | 3_methane298 | 79 | 2.790281
UiO-66-NH2 | 930 | 323 | methane | 10 | 3_methane323 | 80 | 1.600731
UiO-66-NH2 | 930 | 298 | carbon monoxide | 5 | 3_carbon monoxide298 | 68 | 2.270479
UiO-66-NO2 | 932 | 298 | carbon dioxide | 4 | 3_carbon dioxide298 | 66 | 12.358
[BMIM][SCN]/IRMOF-1 | 1096 | 298 | carbon dioxide | 4 | 3_carbon dioxide298 | 66 | 2.240052
[BMIM][SCN]/IRMOF-1 | 1096 | 298 | nitrogen | 11 | 3_nitrogen298 | 82 | 0.4504212
MIL-47 | 539 | 298 | carbon dioxide | 4 | 3_carbon dioxide298 | 66 | 8.122958
NH2-MIL-47 | 628 | 298 | carbon dioxide | 4 | 3_carbon dioxide298 | 66 | 6.465552
MIL-47 | 539 | 298 | methane | 10 | 3_methane298 | 79 | 4.658981
NH2-MIL-47 | 628 | 298 | methane | 10 | 3_methane298 | 79 | 3.970464
Activated Carbon-600-0.5 | 78 | 273 | carbon dioxide | 4 | 3_carbon dioxide273 | 65 | 4.786225
Activated Carbon-800-1 | 83 | 273 | carbon dioxide | 4 | 3_carbon dioxide273 | 65 | 16.06608
Activated Carbon-800-1 | 83 | 323 | carbon dioxide | 4 | 3_carbon dioxide323 | 67 | 13.32493
Activated Carbon-600-0.5 | 78 | 298 | carbon dioxide | 4 | 3_carbon dioxide298 | 66 | 4.400308
Activated Carbon-700-0.5 | 79 | 298 | carbon dioxide | 4 | 3_carbon dioxide298 | 66 | 6.515626
Activated Carbon-700-0.5 | 79 | 298 | nitrogen | 11 | 3_nitrogen298 | 82 | 3.738387
Activated Carbon-750-0.5 | 81 | 298 | nitrogen | 11 | 3_nitrogen298 | 82 | 8.034263
Activated Carbon-800-0.5 | 82 | 298 | carbon dioxide | 4 | 3_carbon dioxide298 | 66 | 9.344681
Activated Carbon-800-0.5 | 82 | 298 | nitrogen | 11 | 3_nitrogen298 | 82 | 2.725306
Activated Carbon-700-1 | 80 | 273 | carbon dioxide | 4 | 3_carbon dioxide273 | 65 | 18.30537
Activated Carbon-700-1 | 80 | 323 | carbon dioxide | 4 | 3_carbon dioxide323 | 67 | 7.779748
Activated Carbon-750-0.5 | 81 | 273 | carbon dioxide | 4 | 3_carbon dioxide273 | 65 | 10.61015
Activated Carbon-750-0.5 | 81 | 298 | carbon dioxide | 4 | 3_carbon dioxide298 | 66 | 9.135192
Activated Carbon-750-0.5 | 81 | 323 | carbon dioxide | 4 | 3_carbon dioxide323 | 67 | 6.407379
MIL-100(Cr) | 505 | 298 | methane | 10 | 3_methane298 | 79 | 0.5280771
MIL-100(Cr) | 505 | 298 | carbon dioxide | 4 | 3_carbon dioxide298 | 66 | 6.124287
C18H16N2NiO6.5 | 144 | 298 | methane | 10 | 3_methane298 | 79 | 2.272714
C18H16N2NiO6.5 | 144 | 298 | carbon dioxide | 4 | 3_carbon dioxide298 | 66 | 1.651993
C18H16N2NiO6.5 | 144 | 273 | methane | 10 | 3_methane273 | 78 | 3.232405
MIL-53 | 541 | 273 | carbon dioxide | 4 | 3_carbon dioxide273 | 65 | 6.389662
PCM-15 | 710 | 273 | carbon dioxide | 4 | 3_carbon dioxide273 | 65 | 14.19031
PCM-15 | 710 | 298 | carbon dioxide | 4 | 3_carbon dioxide298 | 66 | 7.880447
Cr-MIL-101_amide | 286 | 298 | methane | 10 | 3_methane298 | 79 | 0.470647
UiO-66-Br | 928 | 273 | carbon dioxide | 4 | 3_carbon dioxide273 | 65 | 4.141077
UiO-66-NO2 | 932 | 273 | carbon dioxide | 4 | 3_carbon dioxide273 | 65 | 4.65529
UiO-66 | 907 | 273 | carbon dioxide | 4 | 3_carbon dioxide273 | 65 | 4.343071
Pip-CPO-27-Ni | 768 | 298 | nitrogen | 11 | 3_nitrogen298 | 82 | 1.353508
Pip-CPO-27-Ni | 768 | 298 | carbon dioxide | 4 | 3_carbon dioxide298 | 66 | 4.220623
Pip-CPO-27-Ni | 768 | 323 | carbon dioxide | 4 | 3_carbon dioxide323 | 67 | 3.841103
{Cu2(Glu)2(mu-bpa)}*(CH3CN) | 1241 | 273 | carbon dioxide | 4 | 3_carbon dioxide273 | 65 | 10.90994
{Cu2(Glu)2(mu-bpa)}*(CH3CN) | 1241 | 298 | carbon dioxide | 4 | 3_carbon dioxide298 | 66 | 3.082863
{[Cd(L)(H2O)]*3H2O} | 1245 | 273 | carbon dioxide | 4 | 3_carbon dioxide273 | 65 | 1.450912
[Zn2(tzba)(DMF)]*0.5DM | 1175 | 273 | carbon dioxide | 4 | 3_carbon dioxide273 | 65 | 11.35659
[Zn2(tzba)(DMF)]*0.5DM | 1175 | 298 | carbon dioxide | 4 | 3_carbon dioxide298 | 66 | 2.236718
Cu2(dhtp) | 308 | 298 | carbon dioxide | 4 | 3_carbon dioxide298 | 66 | 7.677226
Cu2(dhtp) | 308 | 323 | carbon dioxide | 4 | 3_carbon dioxide323 | 67 | 4.301492
PS-MFI | 763 | 323 | carbon dioxide | 4 | 3_carbon dioxide323 | 67 | 3.271063
Na-A | 667 | 298 | carbon dioxide | 4 | 3_carbon dioxide298 | 66 | 3.988629
Na-A | 667 | 323 | carbon dioxide | 4 | 3_carbon dioxide323 | 67 | 3.386834
Mg-A | 602 | 298 | carbon dioxide | 4 | 3_carbon dioxide298 | 66 | 4.711394
Mg-A | 602 | 323 | carbon dioxide | 4 | 3_carbon dioxide323 | 67 | 3.947957
Ca-A | 232 | 298 | carbon dioxide | 4 | 3_carbon dioxide298 | 66 | 5.579672
Ca-A | 232 | 323 | carbon dioxide | 4 | 3_carbon dioxide323 | 67 | 4.987842
Na-X | 668 | 323 | carbon dioxide | 4 | 3_carbon dioxide323 | 67 | 5.757949
Mg-X | 611 | 298 | carbon dioxide | 4 | 3_carbon dioxide298 | 66 | 5.865774
Mg-X | 611 | 323 | carbon dioxide | 4 | 3_carbon dioxide323 | 67 | 5.498162
Ca-X | 233 | 298 | carbon dioxide | 4 | 3_carbon dioxide298 | 66 | 5.858522
Ca-X | 233 | 323 | carbon dioxide | 4 | 3_carbon dioxide323 | 67 | 5.755986
PS-MFI | 763 | 298 | nitrogen | 11 | 3_nitrogen298 | 82 | 1.1816
Ca-A | 232 | 298 | nitrogen | 11 | 3_nitrogen298 | 82 | 1.804651
PS-MFI | 763 | 298 | carbon dioxide | 4 | 3_carbon dioxide298 | 66 | 3.378942
C37H90Cu4O55 | 158 | 273 | carbon dioxide | 4 | 3_carbon dioxide273 | 65 | 17.84796
C37H90Cu4O55 | 158 | 273 | methane | 10 | 3_methane273 | 78 | 4.385148
C37H90Cu4O55 | 158 | 273 | acetylene | 1 | 3_acetylene273 | 61 | 11.31544
C37H90Cu4O55 | 158 | 298 | acetylene | 1 | 3_acetylene298 | 62 | 9.249414
DUT-8(Co) | 332 | 298 | methane | 10 | 3_methane298 | 79 | 2.55136
MIL-68(Al) | 551 | 298 | methane | 10 | 3_methane298 | 79 | 0.2088089
MIL-68(Al) | 551 | 298 | carbon dioxide | 4 | 3_carbon dioxide298 | 66 | 0.3933975
MIL-68(Al) | 551 | 298 | nitrogen | 11 | 3_nitrogen298 | 82 | 3.4023
[La(BTB)(H2O)3DMF]n Activated | 1134 | 298 | carbon dioxide | 4 | 3_carbon dioxide298 | 66 | 2.18044
[La(BTB)(H2O)3DMF]n Activated | 1134 | 273 | methane | 10 | 3_methane273 | 78 | 1.097127
[La(BTB)(H2O)3DMF]n Activated | 1134 | 298 | methane | 10 | 3_methane298 | 79 | 0.9631486
[La(BTB)(H2O)3DMF]n Activated | 1134 | 273 | nitrogen | 11 | 3_nitrogen273 | 81 | 0.8124274
Inf-3[Cu-Me-4py-trz-ia] | 451 | 273 | nitrogen | 11 | 3_nitrogen273 | 81 | 5.54982
Inf-3[Cu-Me-4py-trz-ia] | 451 | 298 | nitrogen | 11 | 3_nitrogen298 | 82 | 4.19188
Inf-3[Cu-Me-4py-trz-ia] | 451 | 323 | nitrogen | 11 | 3_nitrogen323 | 83 | 3.077213
Inf-3[Cu-Me-4py-trz-ia] | 451 | 273 | methane | 10 | 3_methane273 | 78 | 8.33948
MIL-53(Al) | 542 | 273 | methane | 10 | 3_methane273 | 78 | 5.93407
MIL-53(Al) | 542 | 273 | nitrogen | 11 | 3_nitrogen273 | 81 | 3.57196
Inf-3[Cu-Me-4py-trz-ia] | 451 | 298 | methane | 10 | 3_methane298 | 79 | 7.26937
Inf-3[Cu-Me-4py-trz-ia] | 451 | 323 | methane | 10 | 3_methane323 | 80 | 5.94096
SUMOF-3 | 826 | 273 | carbon dioxide | 4 | 3_carbon dioxide273 | 65 | 4.86001
SUMOF-2 | 825 | 273 | carbon dioxide | 4 | 3_carbon dioxide273 | 65 | 9.017512
SUMOF-4 | 827 | 273 | carbon dioxide | 4 | 3_carbon dioxide273 | 65 | 16.40217
SUMOF-2 | 825 | 273 | nitrogen | 11 | 3_nitrogen273 | 81 | 2.035871
SUMOF-3 | 826 | 273 | nitrogen | 11 | 3_nitrogen273 | 81 | 0.6890022
SUMOF-4 | 827 | 273 | nitrogen | 11 | 3_nitrogen273 | 81 | 0.5976262
Cr-MIL(101) | 284 | 298 | methane | 10 | 3_methane298 | 79 | 6.132494
H1/3[(Co^II13/2(BTB)4(OH)4/3(DMA)3]-2DMA-4H2O | 411 | 273 | methane | 10 | 3_methane273 | 78 | 0.849601
H1/3[(Co^II13/2(BTB)4(OH)4/3(DMA)3]-2DMA-4H2O | 411 | 298 | carbon monoxide | 5 | 3_carbon monoxide298 | 68 | 0.4483677
H1/3[(Co^II13/2(BTB)4(OH)4/3(DMA)3]-2DMA-4H2O | 411 | 273 | carbon dioxide | 4 | 3_carbon dioxide273 | 65 | 2.13206
H1/3[(Co^II13/2(BTB)4(OH)4/3(DMA)3]-2DMA-4H2O | 411 | 298 | carbon dioxide | 4 | 3_carbon dioxide298 | 66 | 1.790596
IFMC-1 | 422 | 273 | carbon dioxide | 4 | 3_carbon dioxide273 | 65 | 5.79702
IFMC-1 | 422 | 298 | carbon dioxide | 4 | 3_carbon dioxide298 | 66 | 5.205772
IFMC-1 | 422 | 298 | nitrogen | 11 | 3_nitrogen298 | 82 | 3.748944
Desolvated C35.50H31CoN3O9.50 | 337 | 273 | carbon dioxide | 4 | 3_carbon dioxide273 | 65 | 7.09986
Zn-TBCPPM | 1070 | 298 | hydrogen | 8 | 3_hydrogen298 | 75 | 5.131975
Zn-TBCPPM | 1070 | 298 | methane | 10 | 3_methane298 | 79 | 10.5165
UTSA-50a | 901 | 273 | acetylene | 1 | 3_acetylene273 | 61 | 6.40392
UTSA-50a | 901 | 273 | carbon dioxide | 4 | 3_carbon dioxide273 | 65 | 9.800433
UTSA-50a | 901 | 273 | methane | 10 | 3_methane273 | 78 | 4.549585
UTSA-50a | 901 | 298 | methane | 10 | 3_methane298 | 79 | 2.319206
PAF-18-OLi | 700 | 273 | carbon dioxide | 4 | 3_carbon dioxide273 | 65 | 5.334673
PAF-18-OLi | 700 | 298 | carbon dioxide | 4 | 3_carbon dioxide298 | 66 | 15.04771
[NH2(CH3)2]2[Cd3(BTA)(BTC)2(H2O)]2*7DMAC*8H2O | 1140 | 273 | nitrogen | 11 | 3_nitrogen273 | 81 | 5.395034
[NH2(CH3)2][Zn3(BTA)(BTC)2(H2O)]*4DMAC*3H2O | 1141 | 273 | carbon dioxide | 4 | 3_carbon dioxide273 | 65 | 8.106573
[NH2(CH3)2][Zn3(BTA)(BTC)2(H2O)]*4DMAC*3H2O | 1141 | 273 | methane | 10 | 3_methane273 | 78 | 5.01578
[NH2(CH3)2][Zn3(BTA)(BTC)2(H2O)]*4DMAC*3H2O | 1141 | 273 | nitrogen | 11 | 3_nitrogen273 | 81 | 5.054582
[NH2(CH3)2]2[Cd3(BTA)(BTC)2(H2O)]2*7DMAC*8H2O | 1140 | 273 | carbon dioxide | 4 | 3_carbon dioxide273 | 65 | 6.85578
[NH2(CH3)2]2[Cd3(BTA)(BTC)2(H2O)]2*7DMAC*8H2O | 1140 | 273 | methane | 10 | 3_methane273 | 78 | 5.345055
Zn(bdc)(ted)0.5 | 1064 | 298 | carbon dioxide | 4 | 3_carbon dioxide298 | 66 | 14.99054
Zn(bdc)(ted)0.5 | 1064 | 298 | hydrogen | 8 | 3_hydrogen298 | 75 | 1.041559
UTSA-40 | 899 | 298 | carbon dioxide | 4 | 3_carbon dioxide298 | 66 | 12.8439
UTSA-40 | 899 | 298 | methane | 10 | 3_methane298 | 79 | 8.47909
UTSA-40 | 899 | 298 | hydrogen | 8 | 3_hydrogen298 | 75 | 2.069688
[Mn3(mu5-mTPO)(mu6-mTPO)(mu-H2O)(H2O)4]*2DMF*H2O | 1139 | 273 | carbon dioxide | 4 | 3_carbon dioxide273 | 65 | 1.938094
[Mn3(mu5-mTPO)(mu6-mTPO)(mu-H2O)(H2O)4]*2DMF*H2O | 1139 | 298 | carbon dioxide | 4 | 3_carbon dioxide298 | 66 | 1.748552
[Mn3(mu5-mTPO)(mu6-mTPO)(mu-H2O)(H2O)4]*2DMF*H2O | 1139 | 298 | methane | 10 | 3_methane298 | 79 | 0.1909785
[Mn3(mu5-mTPO)(mu6-mTPO)(mu-H2O)(H2O)4]*2DMF*H2O | 1139 | 273 | methane | 10 | 3_methane273 | 78 | 2.767835
[(NiL)3(TCBA)2]*12H2O | 1093 | 273 | carbon dioxide | 4 | 3_carbon dioxide273 | 65 | 5.940126
[(NiL)3(TCBA)2]*12H2O | 1093 | 298 | carbon dioxide | 4 | 3_carbon dioxide298 | 66 | 4.675924
[(NiL)3(TCBA)2]*12H2O | 1093 | 323 | carbon dioxide | 4 | 3_carbon dioxide323 | 67 | 2.384383
[Mg16(PTCA)8(mu2-H2O)8(H2O)16(dioxane)8]*(H2O)13*(DMF)26 | 1138 | 298 | nitrogen | 11 | 3_nitrogen298 | 82 | 0.444841
[Mg16(PTCA)8(mu2-H2O)8(H2O)16(dioxane)8]*(H2O)13*(DMF)26 | 1138 | 273 | carbon dioxide | 4 | 3_carbon dioxide273 | 65 | 4.589407
[Mg16(PTCA)8(mu2-H2O)8(H2O)16(dioxane)8]*(H2O)13*(DMF)26 | 1138 | 298 | carbon dioxide | 4 | 3_carbon dioxide298 | 66 | 2.209454
[Mg16(PTCA)8(mu2-H2O)8(H2O)16(dioxane)8]*(H2O)13*(DMF)26 | 1138 | 273 | nitrogen | 11 | 3_nitrogen273 | 81 | 4.123042
STU-5 | 824 | 273 | carbon dioxide | 4 | 3_carbon dioxide273 | 65 | 17.05867
STU-5 | 824 | 273 | nitrogen | 11 | 3_nitrogen273 | 81 | 1.233201
STU-1 | 823 | 273 | carbon dioxide | 4 | 3_carbon dioxide273 | 65 | 1.233201
ZJU-5a | 987 | 273 | acetylene | 1 | 3_acetylene273 | 61 | 21.11783
ZJU-5a | 987 | 298 | acetylene | 1 | 3_acetylene298 | 62 | 20.23126
IFP-7 | 424 | 298 | nitrogen | 11 | 3_nitrogen298 | 82 | 1.025568
IFP-7 | 424 | 273 | carbon dioxide | 4 | 3_carbon dioxide273 | 65 | 4.111303
IFP-7 | 424 | 298 | carbon dioxide | 4 | 3_carbon dioxide298 | 66 | 3.825687
IFP-7 | 424 | 273 | methane | 10 | 3_methane273 | 78 | 2.068622
IFP-7 | 424 | 273 | nitrogen | 11 | 3_nitrogen273 | 81 | 1.136477
50WT%-PEI-MIL-101(Cr) | 43 | 298 | methane | 10 | 3_methane298 | 79 | 5.681589
Amine-MIL-101(Cr) | 108 | 298 | carbon dioxide | 4 | 3_carbon dioxide298 | 66 | 7.094014
50WT%-PEI-MIL-101(Cr) | 43 | 298 | carbon dioxide | 4 | 3_carbon dioxide298 | 66 | 10.04752
Amine-MIL-101(Cr) | 108 | 298 | methane | 10 | 3_methane298 | 79 | 7.783682
[{Fe(NCS)2}3(TPB)4] | 1191 | 273 | carbon dioxide | 4 | 3_carbon dioxide273 | 65 | 5.34811
[{Fe(NCS)2}3(TPB)4] | 1191 | 298 | carbon dioxide | 4 | 3_carbon dioxide298 | 66 | 5.133331
[{Fe(NCS)2}3(TPB)4] | 1191 | 273 | methane | 10 | 3_methane273 | 78 | 2.480511
[{Fe(NCS)2}3(TPB)4] | 1191 | 273 | nitrogen | 11 | 3_nitrogen273 | 81 | 1.374256
MCOF-1 | 498 | 298 | propane | 13 | 3_propane298 | 86 | 2.682376
MCOF-1 | 498 | 298 | ethane | 6 | 3_ethane298 | 70 | 2.644143
MCOF-1 | 498 | 298 | ethene | 7 | 3_ethene298 | 73 | 5.083357
MCOF-1 | 498 | 298 | methane | 10 | 3_methane298 | 79 | 2.389078
PAF-1/C-900 | 699 | 298 | carbon dioxide | 4 | 3_carbon dioxide298 | 66 | 9.746598
PAF-1/C-900 | 699 | 273 | carbon dioxide | 4 | 3_carbon dioxide273 | 65 | 11.6821
PCN-200 | 718 | 323 | carbon dioxide | 4 | 3_carbon dioxide323 | 67 | 2.126117
PCN-200 | 718 | 273 | carbon dioxide | 4 | 3_carbon dioxide273 | 65 | 5.495585
PCN-200 | 718 | 298 | hydrogen | 8 | 3_hydrogen298 | 75 | 0.3687198
Carbon | 239 | 298 | oxygen | 12 | 3_oxygen298 | 85 | 0.5410426
[Cu2(m-OH)2(bdim)] | 1124 | 298 | carbon dioxide | 4 | 3_carbon dioxide298 | 66 | 1.664509
[Cu2(m-OH)2(bdim)] | 1124 | 273 | carbon dioxide | 4 | 3_carbon dioxide273 | 65 | 6.224535
[Cu2(m-OH)2(bdim)] | 1124 | 273 | nitrogen | 11 | 3_nitrogen273 | 81 | 2.980684
AmGND-bio-MOF-1 | 106 | 323 | carbon dioxide | 4 | 3_carbon dioxide323 | 67 | 14.90106
GND-bio-MOF-1 | 379 | 323 | carbon dioxide | 4 | 3_carbon dioxide323 | 67 | 14.14681
Bio-MOF-1 | 123 | 323 | carbon dioxide | 4 | 3_carbon dioxide323 | 67 | 14.2863
DiAmGND-bio-MOF-1 | 338 | 273 | carbon dioxide | 4 | 3_carbon dioxide273 | 65 | 18.52435
AmGND-bio-MOF-1 | 106 | 273 | carbon dioxide | 4 | 3_carbon dioxide273 | 65 | 18.62426
GND-bio-MOF-1 | 379 | 273 | carbon dioxide | 4 | 3_carbon dioxide273 | 65 | 18.61282
DiAmGND-bio-MOF-1 | 338 | 323 | carbon dioxide | 4 | 3_carbon dioxide323 | 67 | 15.21573
FIR-7a-ht | 358 | 298 | methane | 10 | 3_methane298 | 79 | 6.785169
FIR-7a-ht | 358 | 298 | propane | 13 | 3_propane298 | 86 | 9.021932
FIR-7a-ht | 358 | 273 | ethane | 6 | 3_ethane273 | 69 | 18.71267
FIR-7a-ht | 358 | 298 | ethane | 6 | 3_ethane298 | 70 | 14.53653
FIR-7a-ht | 358 | 273 | ethene | 7 | 3_ethene273 | 72 | 10.5548
FIR-7a-ht | 358 | 273 | methane | 10 | 3_methane273 | 78 | 9.942072
JLU-Liu1 | 452 | 298 | carbon dioxide | 4 | 3_carbon dioxide298 | 66 | 2.370314
JLU-Liu1 | 452 | 273 | carbon dioxide | 4 | 3_carbon dioxide273 | 65 | 10.87976
FJI-3 | 362 | 273 | carbon dioxide | 4 | 3_carbon dioxide273 | 65 | 5.923725
FJI-3 | 362 | 273 | methane | 10 | 3_methane273 | 78 | 2.171422
ROD-6 | 787 | 273 | carbon dioxide | 4 | 3_carbon dioxide273 | 65 | 2.620787
ROD-7 | 788 | 273 | carbon dioxide | 4 | 3_carbon dioxide273 | 65 | 2.179983
ROD-6 | 787 | 298 | carbon dioxide | 4 | 3_carbon dioxide298 | 66 | 1.10602
ROD-7 | 788 | 298 | carbon dioxide | 4 | 3_carbon dioxide298 | 66 | 1.065947
HNUST-1 | 415 | 273 | carbon dioxide | 4 | 3_carbon dioxide273 | 65 | 13.40401
HNUST-1 | 415 | 273 | methane | 10 | 3_methane273 | 78 | 6.632513
HNUST-1 | 415 | 273 | nitrogen | 11 | 3_nitrogen273 | 81 | 8.432439
UTSA-5A | 903 | 273 | acetylene | 1 | 3_acetylene273 | 61 | 5.473669
UTSA-5A | 903 | 273 | carbon dioxide | 4 | 3_carbon dioxide273 | 65 | 6.03476
UTSA-5A | 903 | 273 | methane | 10 | 3_methane273 | 78 | 2.647723
UTSA-5A | 903 | 298 | carbon dioxide | 4 | 3_carbon dioxide298 | 66 | 4.590076
[Ni3(mu2-H2O)2(bdc)3(pyrazine)2]*3(DMA) | 1151 | 273 | carbon dioxide | 4 | 3_carbon dioxide273 | 65 | 6.724138
[Ni3(mu2-H2O)2(bdc)3(pyrazine)2]*3(DMA) | 1151 | 298 | carbon dioxide | 4 | 3_carbon dioxide298 | 66 | 6.651418
[Ni3(mu2-H2O)2(bdc)3(pyrazine)2]*3(DMA) | 1151 | 273 | nitrogen | 11 | 3_nitrogen273 | 81 | 0.6542141
[Ni3(mu2-H2O)2(bdc)3(pyrazine)2]*3(DMA) | 1151 | 273 | ethene | 7 | 3_ethene273 | 72 | 6.952062
[Ni3(mu2-H2O)2(bdc)3(pyrazine)2]*3(DMA) | 1151 | 273 | methane | 10 | 3_methane273 | 78 | 2.198084
UHM-7 | 875 | 298 | carbon dioxide | 4 | 3_carbon dioxide298 | 66 | 12.00251
UHM-7 | 875 | 298 | methane | 10 | 3_methane298 | 79 | 6.531833
{[(Me2NH2)2]*[Cd3(5-tbip)4]*2DMF}n | 1244 | 273 | carbon dioxide | 4 | 3_carbon dioxide273 | 65 | 1.460495
{[(Me2NH2)2]*[Cd3(5-tbip)4]*2DMF}n | 1244 | 273 | methane | 10 | 3_methane273 | 78 | 3.080271
{[(Me2NH2)2]*[Cd3(5-tbip)4]*2DMF}n | 1244 | 273 | nitrogen | 11 | 3_nitrogen273 | 81 | 1.184028
Cu(1,3-BDC)(PY)2 | 289 | 298 | nitrogen | 11 | 3_nitrogen298 | 82 | 0.4381242
Cu(1,3-BDC)(PY)2 | 289 | 273 | carbon dioxide | 4 | 3_carbon dioxide273 | 65 | 1.181126
Cu(1,3-BDC)(H2O) | 288 | 273 | carbon dioxide | 4 | 3_carbon dioxide273 | 65 | 1.821771
Cu(1,3-BDC)(H2O) | 288 | 298 | methane | 10 | 3_methane298 | 79 | 0.8810178
Cu(1,3-BDC)(H2O) | 288 | 298 | nitrogen | 11 | 3_nitrogen298 | 82 | 0.2119983
Cu(1,3-BDC)(PY)2 | 289 | 298 | methane | 10 | 3_methane298 | 79 | 1.227011
(NH2(CH3)2)3[Zn6(BTC)4(BTB)] | 11 | 273 | carbon dioxide | 4 | 3_carbon dioxide273 | 65 | 30.45688
(NH2(CH3)2)3[Zn6(BTC)4(BTB)] | 11 | 298 | carbon dioxide | 4 | 3_carbon dioxide298 | 66 | 22.83809
(NH2(CH3)2)3[Zn6(BTC)4(BTB)] | 11 | 273 | methane | 10 | 3_methane273 | 78 | 11.50391
(NH2(CH3)2)3[Zn6(BTC)4(BTB)] | 11 | 298 | methane | 10 | 3_methane298 | 79 | 6.10115
[Zn3L2(btc)2(H2O)] | 1183 | 273 | carbon dioxide | 4 | 3_carbon dioxide273 | 65 | 6.972522
[Zn3L2(btc)2(H2O)] | 1183 | 273 | methane | 10 | 3_methane273 | 78 | 11.14215
UTSA-61a | 905 | 298 | carbon dioxide | 4 | 3_carbon dioxide298 | 66 | 5.598812
UTSA-61a | 905 | 298 | methane | 10 | 3_methane298 | 79 | 2.319485
PCN-72 | 733 | 273 | carbon dioxide | 4 | 3_carbon dioxide273 | 65 | 2.581306
PCN-72 | 733 | 298 | carbon dioxide | 4 | 3_carbon dioxide298 | 66 | 1.986905
NJU-Bai13 | 635 | 273 | carbon dioxide | 4 | 3_carbon dioxide273 | 65 | 31.18188
NJU-Bai13 | 635 | 298 | carbon dioxide | 4 | 3_carbon dioxide298 | 66 | 24.64781
NJU-Bai13 | 635 | 273 | nitrogen | 11 | 3_nitrogen273 | 81 | 6.014473
NJU-Bai13 | 635 | 298 | nitrogen | 11 | 3_nitrogen298 | 82 | 4.602349
NJU-Bai13 | 635 | 298 | methane | 10 | 3_methane298 | 79 | 9.164712
{Cu2[CuII(NO3)2(bcppm)2](DMF)2}*2DMF | 1242 | 273 | carbon dioxide | 4 | 3_carbon dioxide273 | 65 | 1.830077
{Cu2[CuII(NO3)2(bcppm)2](DMF)2}*2DMF | 1242 | 298 | carbon dioxide | 4 | 3_carbon dioxide298 | 66 | 1.549476
{Cu2[CuII(NO3)2(bcppm)2](DMF)2}*2DMF | 1242 | 273 | nitrogen | 11 | 3_nitrogen273 | 81 | 0.4061631
RIWMUH | 785 | 298 | carbon dioxide | 4 | 3_carbon dioxide298 | 66 | 13.62576
RIWMUH | 785 | 298 | methane | 10 | 3_methane298 | 79 | 2.271187
[Na2(NDA)(DMF)] | 1142 | 273 | carbon dioxide | 4 | 3_carbon dioxide273 | 65 | 0.8384435
AIMIL-53 | 59 | 298 | krypton | 9 | 3_krypton298 | 77 | 5.491559
ZIF-8 | 969 | 298 | argon | 2 | 3_argon298 | 63 | 3.150503
PCN-14 | 717 | 298 | argon | 2 | 3_argon298 | 63 | 5.485301
AIMIL-53 | 59 | 298 | nitrogen | 11 | 3_nitrogen298 | 82 | 3.292256
PCN-14 | 717 | 298 | nitrogen | 11 | 3_nitrogen298 | 82 | 4.928404
AIMIL-53 | 59 | 298 | xenon | 15 | 3_xenon298 | 90 | 3.864633
IRMOF-1 | 428 | 298 | argon | 2 | 3_argon298 | 63 | 0.8388849
IRMOF-1 | 428 | 298 | nitrogen | 11 | 3_nitrogen298 | 82 | 0.6432596
ZIF-8 | 969 | 298 | krypton | 9 | 3_krypton298 | 77 | 5.906083
PCN-14 | 717 | 298 | krypton | 9 | 3_krypton298 | 77 | 8.653704
AIMIL-53 | 59 | 298 | argon | 2 | 3_argon298 | 63 | 4.109379
Zn(NDC)(DPMBI) | 1061 | 298 | carbon dioxide | 4 | 3_carbon dioxide298 | 66 | 4.432082
Zn(NDC)(DPMBI) | 1061 | 298 | nitrogen | 11 | 3_nitrogen298 | 82 | 0.6243378
HNUST-2 | 416 | 298 | carbon dioxide | 4 | 3_carbon dioxide298 | 66 | 26.481
HNUST-2 | 416 | 298 | methane | 10 | 3_methane298 | 79 | 3.536331
Zn3(TCPB)2(H2O)2 | 1079 | 298 | carbon dioxide | 4 | 3_carbon dioxide298 | 66 | 1.186562
Zn3(TCPB)2(H2O)2 | 1079 | 273 | methane | 10 | 3_methane273 | 78 | 0.6480476
Zn3(TCPB)2(H2O)2 | 1079 | 273 | nitrogen | 11 | 3_nitrogen273 | 81 | 0.1442414
Zn3(TCPB)2(H2O)2 | 1079 | 298 | carbon monoxide | 5 | 3_carbon monoxide298 | 68 | 0.09450859
Zn3(TCPB)2(H2O)2 | 1079 | 273 | carbon dioxide | 4 | 3_carbon dioxide273 | 65 | 1.673059
[Zn2(bcta)(dipy)(mu2-OH)]*2DMF*H2O | 1170 | 273 | carbon dioxide | 4 | 3_carbon dioxide273 | 65 | 14.81181
[Zn2(bcta)(dipy)(mu2-OH)]*2DMF*H2O | 1170 | 298 | carbon dioxide | 4 | 3_carbon dioxide298 | 66 | 3.573441
[Zn2(bcta)(dipy)(mu2-OH)]*2DMF*H2O | 1170 | 298 | nitrogen | 11 | 3_nitrogen298 | 82 | 1.906716
{[Mg2(HL)2(H2O)4]*H2O}n | 1249 | 298 | carbon dioxide | 4 | 3_carbon dioxide298 | 66 | 7.440397
ZIF-11 | 955 | 273 | carbon dioxide | 4 | 3_carbon dioxide273 | 65 | 6.125742
JLU-Liu2 | 453 | 273 | carbon dioxide | 4 | 3_carbon dioxide273 | 65 | 16.47044
JLU-Liu2-en | 454 | 273 | carbon dioxide | 4 | 3_carbon dioxide273 | 65 | 16.68024
JLU-Liu2-en | 454 | 298 | carbon dioxide | 4 | 3_carbon dioxide298 | 66 | 15.40433
JLU-Liu2 | 453 | 298 | carbon dioxide | 4 | 3_carbon dioxide298 | 66 | 14.12174
NU-125 | 661 | 298 | carbon dioxide | 4 | 3_carbon dioxide298 | 66 | 24.40102
NOTT-100a | 644 | 298 | methane | 10 | 3_methane298 | 79 | 8.291265
NOTT-109a | 649 | 298 | methane | 10 | 3_methane298 | 79 | 11.39346
PPN-6-SO3NH4 | 762 | 323 | carbon dioxide | 4 | 3_carbon dioxide323 | 67 | 4.418543
PPN-6-SO3NH4 | 762 | 298 | carbon dioxide | 4 | 3_carbon dioxide298 | 66 | 4.763696
PPN-6 | 759 | 298 | carbon dioxide | 4 | 3_carbon dioxide298 | 66 | 13.70098
Mg2(dobdc) | 615 | 298 | carbon dioxide | 4 | 3_carbon dioxide298 | 66 | 11.10825
Ni2(dobdc) | 681 | 298 | carbon dioxide | 4 | 3_carbon dioxide298 | 66 | 17.79532
Zn2(dobdc) | 1075 | 298 | carbon dioxide | 4 | 3_carbon dioxide298 | 66 | 8.069845
Zn2(dobdc) | 1075 | 298 | nitrogen | 11 | 3_nitrogen298 | 82 | 6.764829
Ni2(dobdc) | 681 | 298 | nitrogen | 11 | 3_nitrogen298 | 82 | 7.148644
Mg2(dobdc) | 615 | 298 | nitrogen | 11 | 3_nitrogen298 | 82 | 3.821071
PAF-26-COOMg | 704 | 273 | carbon dioxide | 4 | 3_carbon dioxide273 | 65 | 5.694501
PAF-26-COOH | 701 | 273 | methane | 10 | 3_methane273 | 78 | 2.498904
PAF-26-COOLi | 703 | 273 | methane | 10 | 3_methane273 | 78 | 2.986689
PAF-26-COONa | 705 | 273 | methane | 10 | 3_methane273 | 78 | 2.428622
PAF-26-COOK | 702 | 273 | methane | 10 | 3_methane273 | 78 | 6.431139
PAF-26-COOMg | 704 | 273 | methane | 10 | 3_methane273 | 78 | 2.501001
PAF-26-COOH | 701 | 273 | carbon dioxide | 4 | 3_carbon dioxide273 | 65 | 5.03492
PAF-26-COOLi | 703 | 273 | carbon dioxide | 4 | 3_carbon dioxide273 | 65 | 4.80714
PAF-26-COONa | 705 | 273 | carbon dioxide | 4 | 3_carbon dioxide273 | 65 | 4.933651
PAF-26-COOK | 702 | 273 | carbon dioxide | 4 | 3_carbon dioxide273 | 65 | 4.712753
Cu-MOF | 303 | 298 | hydrogen | 8 | 3_hydrogen298 | 75 | 0.7342017
Cellular Carbon Foam (4% Aluminum Nitrate) | 257 | 298 | carbon dioxide | 4 | 3_carbon dioxide298 | 66 | 4.196185
Cellular Carbon Foam (5% Aluminum Nitrate) | 258 | 298 | carbon dioxide | 4 | 3_carbon dioxide298 | 66 | 4.751312
Cellular Carbon Foam (1% Aluminum Nitrate) | 255 | 273 | carbon dioxide | 4 | 3_carbon dioxide273 | 65 | 4.386291
Cellular Carbon Foam (2% Aluminum Nitrate) | 256 | 273 | carbon dioxide | 4 | 3_carbon dioxide273 | 65 | 4.742103
Cellular Carbon Foam (4% Aluminum Nitrate) | 257 | 273 | carbon dioxide | 4 | 3_carbon dioxide273 | 65 | 4.947267
Cellular Carbon Foam (5% Aluminum Nitrate) | 258 | 273 | carbon dioxide | 4 | 3_carbon dioxide273 | 65 | 5.629948
Cellular Carbon Foam (1% Aluminum Nitrate) | 255 | 298 | carbon dioxide | 4 | 3_carbon dioxide298 | 66 | 4.078732
Cellular Carbon Foam (2% Aluminum Nitrate) | 256 | 298 | carbon dioxide | 4 | 3_carbon dioxide298 | 66 | 4.532828
Bio-MOF-12 | 125 | 273 | carbon dioxide | 4 | 3_carbon dioxide273 | 65 | 6.062847
Bio-MOF-14 | 126 | 298 | carbon dioxide | 4 | 3_carbon dioxide298 | 66 | 0.1065136
CPO-27-Mg | 223 | 323 | carbon dioxide | 4 | 3_carbon dioxide323 | 67 | 7.879652
CPO-27-Ni | 226 | 323 | carbon dioxide | 4 | 3_carbon dioxide323 | 67 | 6.564101
CPO-27-Co | 221 | 323 | carbon dioxide | 4 | 3_carbon dioxide323 | 67 | 6.563982
CPO-27-Mn | 225 | 323 | carbon dioxide | 4 | 3_carbon dioxide323 | 67 | 6.511463
CPO-27-Mg | 223 | 273 | carbon dioxide | 4 | 3_carbon dioxide273 | 65 | 15.57512
CPO-27-Co | 221 | 273 | carbon dioxide | 4 | 3_carbon dioxide273 | 65 | 12.33185
CPO-27-Ni | 226 | 273 | carbon dioxide | 4 | 3_carbon dioxide273 | 65 | 12.2647
CPO-27-Co | 221 | 298 | carbon dioxide | 4 | 3_carbon dioxide298 | 66 | 8.188235
CPO-27-Mn | 225 | 273 | carbon dioxide | 4 | 3_carbon dioxide273 | 65 | 11.6858
CPO-27-Ni | 226 | 298 | carbon dioxide | 4 | 3_carbon dioxide298 | 66 | 11.35
CPO-27-Mn | 225 | 298 | carbon dioxide | 4 | 3_carbon dioxide298 | 66 | 11.35802
CPO-27-Fe | 222 | 298 | carbon dioxide | 4 | 3_carbon dioxide298 | 66 | 19.3352
CPO-27-Co | 221 | 298 | methane | 10 | 3_methane298 | 79 | 7.182514
CPO-27-Mn | 225 | 298 | methane | 10 | 3_methane298 | 79 | 6.825807
CPO-27-Ni | 226 | 323 | methane | 10 | 3_methane323 | 80 | 5.572867
CPO-27-Co | 221 | 323 | methane | 10 | 3_methane323 | 80 | 5.96078
CPO-27-Mn | 225 | 323 | methane | 10 | 3_methane323 | 80 | 5.316794
CPO-27-Ni | 226 | 298 | nitrogen | 11 | 3_nitrogen298 | 82 | 6.069603
CPO-27-Co | 221 | 298 | nitrogen | 11 | 3_nitrogen298 | 82 | 5.861136
CPO-27-Mn | 225 | 298 | nitrogen | 11 | 3_nitrogen298 | 82 | 5.157858
Co3(HCOO)6 | 272 | 298 | krypton | 9 | 3_krypton298 | 77 | 0.2417489
Co3(HCOO)6 | 272 | 298 | argon | 2 | 3_argon298 | 63 | 0.4527086
Mg2(dobdc) | 615 | 298 | methane | 10 | 3_methane298 | 79 | 9.820528
Ni2(dobdc) | 681 | 298 | methane | 10 | 3_methane298 | 79 | 8.632569
AX-21 | 63 | 298 | methane | 10 | 3_methane298 | 79 | 14.09722
IFMC-69 | 423 | 273 | nitrogen | 11 | 3_nitrogen273 | 81 | 0.5186693
IFMC-69 | 423 | 273 | carbon dioxide | 4 | 3_carbon dioxide273 | 65 | 2.517405
IFMC-69 | 423 | 298 | carbon dioxide | 4 | 3_carbon dioxide298 | 66 | 1.024254
[Zn(dcpa)] | 1160 | 273 | carbon dioxide | 4 | 3_carbon dioxide273 | 65 | 6.246149
[Zn(dcpa)] | 1160 | 298 | carbon dioxide | 4 | 3_carbon dioxide298 | 66 | 4.710066
ZIF-8 | 969 | 273 | carbon dioxide | 4 | 3_carbon dioxide273 | 65 | 1.884368
ZIF-8 | 969 | 273 | methane | 10 | 3_methane273 | 78 | 0.8322685
InOF-2-Li+ | 450 | 273 | carbon dioxide | 4 | 3_carbon dioxide273 | 65 | 6.535984
InOF-2 | 449 | 273 | carbon dioxide | 4 | 3_carbon dioxide273 | 65 | 1.319348
InOF-2 | 449 | 298 | carbon dioxide | 4 | 3_carbon dioxide298 | 66 | 1.196589
InOF-2-Li+ | 450 | 298 | methane | 10 | 3_methane298 | 79 | 38.01594
InOF-2 | 449 | 273 | methane | 10 | 3_methane273 | 78 | 38.63066
InOF-2 | 449 | 298 | methane | 10 | 3_methane298 | 79 | 3.352249
JUC-103 | 455 | 273 | carbon dioxide | 4 | 3_carbon dioxide273 | 65 | 3.489105
JUC-103 | 455 | 273 | ethene | 7 | 3_ethene273 | 72 | 4.639095
JUC-103 | 455 | 273 | ethane | 6 | 3_ethane273 | 69 | 6.424623
ZJU-48a | 986 | 298 | acetylene | 1 | 3_acetylene298 | 62 | 3.004431
ZJU-48a | 986 | 298 | ethane | 6 | 3_ethane298 | 70 | 3.661081
ZJU-48a | 986 | 298 | ethene | 7 | 3_ethene298 | 73 | 6.687396
ZJU-48a | 986 | 298 | methane | 10 | 3_methane298 | 79 | 0.3053563
ZJU-48a | 986 | 273 | methane | 10 | 3_methane273 | 78 | 3.099204
ZJU-48a | 986 | 273 | ethane | 6 | 3_ethane273 | 69 | 8.249847
ZJU-48a | 986 | 273 | ethene | 7 | 3_ethene273 | 72 | 8.752214
ZJU-48a | 986 | 273 | acetylene | 1 | 3_acetylene273 | 61 | 15.468
FJI-2 | 361 | 273 | carbon dioxide | 4 | 3_carbon dioxide273 | 65 | 17.09881
FJI-2 | 361 | 273 | methane | 10 | 3_methane273 | 78 | 5.852382
FJI-2 | 361 | 273 | nitrogen | 11 | 3_nitrogen273 | 81 | 2.903072
[Cu3(TDPAH)(H2O)3] 13H2O 8DMA | 1128 | 298 | ethane | 6 | 3_ethane298 | 70 | 7.716013
[Cu3(TDPAH)(H2O)3] 13H2O 8DMA | 1128 | 298 | methane | 10 | 3_methane298 | 79 | 5.702421
[Cu3(TDPAH)(H2O)3] 13H2O 8DMA | 1128 | 298 | carbon dioxide | 4 | 3_carbon dioxide298 | 66 | 14.54938
[Cu3(TDPAH)(H2O)3] 13H2O 8DMA | 1128 | 298 | nitrogen | 11 | 3_nitrogen298 | 82 | 5.57509
[Cu3(TDPAH)(H2O)3] 13H2O 8DMA | 1128 | 298 | acetylene | 1 | 3_acetylene298 | 62 | 9.865857
[Cu3(TDPAH)(H2O)3] 13H2O 8DMA | 1128 | 298 | ethene | 7 | 3_ethene298 | 73 | 8.254932
BNC800-2 | 115 | 298 | carbon dioxide | 4 | 3_carbon dioxide298 | 66 | 2.190191
BNC800-1 | 114 | 298 | carbon dioxide | 4 | 3_carbon dioxide298 | 66 | 2.39497
NC800 | 626 | 298 | carbon dioxide | 4 | 3_carbon dioxide298 | 66 | 2.82573
C800 | 173 | 273 | carbon dioxide | 4 | 3_carbon dioxide273 | 65 | 4.18838
BNC800-2 | 115 | 273 | carbon dioxide | 4 | 3_carbon dioxide273 | 65 | 4.46219
BNC800-1 | 114 | 273 | carbon dioxide | 4 | 3_carbon dioxide273 | 65 | 4.11256
NC800 | 626 | 273 | carbon dioxide | 4 | 3_carbon dioxide273 | 65 | 5.625
C800 | 173 | 298 | carbon dioxide | 4 | 3_carbon dioxide298 | 66 | 1.65515
ZJNU-40a | 982 | 298 | carbon dioxide | 4 | 3_carbon dioxide298 | 66 | 17.71446
ZJNU-40a | 982 | 298 | methane | 10 | 3_methane298 | 79 | 6.222177
ZJNU-40a | 982 | 298 | nitrogen | 11 | 3_nitrogen298 | 82 | 2.080397
NOTT-101 | 645 | 298 | carbon dioxide | 4 | 3_carbon dioxide298 | 66 | 23.54687
NOTT-101 | 645 | 298 | methane | 10 | 3_methane298 | 79 | 8.439986
[Cu3L2(mu3-OH)2(mu2-H2O)]Â·2DMA | 1129 | 273 | carbon dioxide | 4 | 3_carbon dioxide273 | 65 | 2.096268
[Cu3L2(mu3-OH)2(mu2-H2O)]Â·2DMA | 1129 | 298 | carbon dioxide | 4 | 3_carbon dioxide298 | 66 | 1.003669
LIFM-11(Cu) | 471 | 298 | carbon dioxide | 4 | 3_carbon dioxide298 | 66 | 11.35212
LIFM-10(Cu) | 470 | 298 | carbon dioxide | 4 | 3_carbon dioxide298 | 66 | 12.05714
LIFM-10(Cu) | 470 | 298 | methane | 10 | 3_methane298 | 79 | 12.05954
LIFM-11(Cu) | 471 | 298 | methane | 10 | 3_methane298 | 79 | 2.763927
LIFM-11(Cu) | 471 | 298 | carbon monoxide | 5 | 3_carbon monoxide298 | 68 | 4.330891
LIFM-10(Cu) | 470 | 298 | carbon monoxide | 5 | 3_carbon monoxide298 | 68 | 3.623774
LIFM-10(Cu) | 470 | 298 | nitrogen | 11 | 3_nitrogen298 | 82 | 0.7636971
(Cr)-MIL-101-SO3Ag | 4 | 298 | ethene | 7 | 3_ethene298 | 73 | 4.721803
(Cr)-MIL-101-SO3Ag | 4 | 298 | ethane | 6 | 3_ethane298 | 70 | 12.9913
(Cr)-MIL-101-SO3Ag | 4 | 298 | propene | 14 | 3_propene298 | 88 | 6.029259
UTSA-60a | 904 | 298 | acetylene | 1 | 3_acetylene298 | 62 | 3.262026
UTSA-60a | 904 | 298 | ethene | 7 | 3_ethene298 | 73 | 2.415994
activated [NC2H8]4Cu5(BTT)3xG | 1192 | 298 | nitrogen | 11 | 3_nitrogen298 | 82 | 1.296232
activated [NC2H8]4Cu5(BTT)3xG | 1192 | 298 | methane | 10 | 3_methane298 | 79 | 1.996112
activated [NC2H8]4Cu5(BTT)3xG | 1192 | 298 | carbon dioxide | 4 | 3_carbon dioxide298 | 66 | 4.25717
ROD-8a | 789 | 273 | methane | 10 | 3_methane273 | 78 | 3.137584
ROD-8a | 789 | 298 | methane | 10 | 3_methane298 | 79 | 2.355107
ROD-8a | 789 | 273 | nitrogen | 11 | 3_nitrogen273 | 81 | 0.5055608
ROD-8a | 789 | 298 | nitrogen | 11 | 3_nitrogen298 | 82 | 3.337058
ROD-8a | 789 | 273 | carbon dioxide | 4 | 3_carbon dioxide273 | 65 | 3.488931
ROD-8a | 789 | 298 | carbon dioxide | 4 | 3_carbon dioxide298 | 66 | 3.358416
HNUST-4 | 417 | 273 | methane | 10 | 3_methane273 | 78 | 3.642655
HNUST-4 | 417 | 273 | carbon dioxide | 4 | 3_carbon dioxide273 | 65 | 7.284573
ZnCaBTB | 1083 | 298 | carbon dioxide | 4 | 3_carbon dioxide298 | 66 | 11.38491
[Zn22(btc)12-(H2O)22(NO3)8) xguest-c | 1176 | 273 | carbon dioxide | 4 | 3_carbon dioxide273 | 65 | 12.02058
[Zn22(btc)12-(H2O)22(NO3)8) xguest-c | 1176 | 298 | carbon dioxide | 4 | 3_carbon dioxide298 | 66 | 2.714533
[Zn22(btc)12-(H2O)22(NO3)8) xguest-c | 1176 | 298 | methane | 10 | 3_methane298 | 79 | 1.154079
Cd (II)-MOF [Cd(L)(DMF)] | 253 | 273 | carbon dioxide | 4 | 3_carbon dioxide273 | 65 | 4.971825
Cd (II)-MOF [Cd(L)(DMF)] | 253 | 298 | carbon dioxide | 4 | 3_carbon dioxide298 | 66 | 3.638836
Cd (II)-MOF [Cd(L)(DMF)] | 253 | 273 | methane | 10 | 3_methane273 | 78 | 3.083872
Cd (II)-MOF [Cd(L)(DMF)] | 253 | 273 | nitrogen | 11 | 3_nitrogen273 | 81 | 8.120845
Cd (II)-MOF [Cd(L)(DMF)] | 253 | 298 | nitrogen | 11 | 3_nitrogen298 | 82 | 6.649186
MOF-205-NH2 | 573 | 273 | carbon dioxide | 4 | 3_carbon dioxide273 | 65 | 1.479334
MOF-205-NO2 | 574 | 273 | carbon dioxide | 4 | 3_carbon dioxide273 | 65 | 1.36247
MOF-205 | 572 | 273 | carbon dioxide | 4 | 3_carbon dioxide273 | 65 | 1.268003
MOF-205 | 572 | 298 | carbon dioxide | 4 | 3_carbon dioxide298 | 66 | 0.4191091
MOF-205-NH2 | 573 | 298 | carbon dioxide | 4 | 3_carbon dioxide298 | 66 | 0.4611446
MOF-205-NO2 | 574 | 298 | carbon dioxide | 4 | 3_carbon dioxide298 | 66 | 0.4526411
MOF-205-OBn | 575 | 298 | carbon dioxide | 4 | 3_carbon dioxide298 | 66 | 0.5052318
MOF-205 | 572 | 298 | nitrogen | 11 | 3_nitrogen298 | 82 | 3.069776
MOF-205-OBn | 575 | 298 | nitrogen | 11 | 3_nitrogen298 | 82 | 3.481543
MOF-205 | 572 | 298 | methane | 10 | 3_methane298 | 79 | 6.506564
MOF-205-OBn | 575 | 298 | methane | 10 | 3_methane298 | 79 | 10.86419
MOF-205-OBn | 575 | 273 | carbon dioxide | 4 | 3_carbon dioxide273 | 65 | 1.635879
[Zn(L)].4DMF-a | 1157 | 273 | carbon dioxide | 4 | 3_carbon dioxide273 | 65 | 18.11473
[Zn(L)].4DMF-a | 1157 | 298 | carbon dioxide | 4 | 3_carbon dioxide298 | 66 | 16.28993
[Zn(L)].4DMF-a | 1157 | 273 | methane | 10 | 3_methane273 | 78 | 7.698079
[Zn(L)].4DMF-a | 1157 | 298 | methane | 10 | 3_methane298 | 79 | 4.440136
{[Cd(pzbtz)]3H2O}n | 1246 | 298 | carbon dioxide | 4 | 3_carbon dioxide298 | 66 | 8.646048
{[Cd(pzbtz)]3H2O}n | 1246 | 273 | carbon dioxide | 4 | 3_carbon dioxide273 | 65 | 13.04898
ZrFA | 1087 | 298 | carbon dioxide | 4 | 3_carbon dioxide298 | 66 | 2.049349
ZrFA | 1087 | 323 | carbon dioxide | 4 | 3_carbon dioxide323 | 67 | 1.521017
ZrFA | 1087 | 298 | nitrogen | 11 | 3_nitrogen298 | 82 | 0.637221
FIR-51 | 356 | 298 | methane | 10 | 3_methane298 | 79 | 11.41136
FIR-51 | 356 | 273 | acetylene | 1 | 3_acetylene273 | 61 | 9.364167
FIR-51 | 356 | 273 | ethane | 6 | 3_ethane273 | 69 | 6.490803
FIR-51 | 356 | 273 | carbon dioxide | 4 | 3_carbon dioxide273 | 65 | 16.9388
FIR-51 | 356 | 273 | ethene | 7 | 3_ethene273 | 72 | 7.255329
FIR-51 | 356 | 273 | methane | 10 | 3_methane273 | 78 | 13.70834
FIR-51 | 356 | 298 | acetylene | 1 | 3_acetylene298 | 62 | 8.890869
FIR-51 | 356 | 298 | ethane | 6 | 3_ethane298 | 70 | 6.38823
[Zn2(btm)2] 1.5CO2 | 1172 | 273 | nitrogen | 11 | 3_nitrogen273 | 81 | 3.253753
SMIT-1 | 803 | 273 | carbon dioxide | 4 | 3_carbon dioxide273 | 65 | 2.312032
PCN-88 | 734 | 273 | carbon dioxide | 4 | 3_carbon dioxide273 | 65 | 24.37482
PCN-88 | 734 | 273 | methane | 10 | 3_methane273 | 78 | 10.87205
PCN-88 | 734 | 298 | carbon dioxide | 4 | 3_carbon dioxide298 | 66 | 18.05218
PCN-88 | 734 | 298 | methane | 10 | 3_methane298 | 79 | 3.042422
SNU-M10 | 817 | 298 | carbon dioxide | 4 | 3_carbon dioxide298 | 66 | 3.087081
UTSA-16 | 888 | 298 | carbon dioxide | 4 | 3_carbon dioxide298 | 66 | 8.690034
MOF-177 | 562 | 298 | carbon dioxide | 4 | 3_carbon dioxide298 | 66 | 8.788857
[Zn2(btm)2] 1.5CO2 | 1172 | 273 | carbon dioxide | 4 | 3_carbon dioxide273 | 65 | 4.169502
[Zn2(btm)2] 1.5CO2 | 1172 | 298 | carbon dioxide | 4 | 3_carbon dioxide298 | 66 | 3.164989
TiBDC | 862 | 298 | carbon dioxide | 4 | 3_carbon dioxide298 | 66 | 14.78883
TiBDC | 862 | 273 | carbon dioxide | 4 | 3_carbon dioxide273 | 65 | 23.04125
Zn-BDC | 1066 | 273 | carbon dioxide | 4 | 3_carbon dioxide273 | 65 | 12.4669
[Ni3(HCOO)6]-1b | 1147 | 298 | methane | 10 | 3_methane298 | 79 | 2.431769
[Ni3(HCOO)6]-1b | 1147 | 298 | nitrogen | 11 | 3_nitrogen298 | 82 | 2.563073
[Ni3(HCOO)6]-1c | 1148 | 298 | methane | 10 | 3_methane298 | 79 | 2.266421
[Ni3(HCOO)6]-1c | 1148 | 298 | nitrogen | 11 | 3_nitrogen298 | 82 | 2.716064
[Ni3(HCOO)6]-2a | 1149 | 298 | methane | 10 | 3_methane298 | 79 | 2.2823
[Ni3(HCOO)6]-2a | 1149 | 298 | nitrogen | 11 | 3_nitrogen298 | 82 | 2.547173
[Ni3(HCOO)6]-2b | 1150 | 298 | methane | 10 | 3_methane298 | 79 | 1.326354
[Ni3(HCOO)6]-2b | 1150 | 298 | nitrogen | 11 | 3_nitrogen298 | 82 | 1.501773
[Ni3(HCOO)6] 1a | 1146 | 298 | methane | 10 | 3_methane298 | 79 | 2.429996
[Ni3(HCOO)6] 1a | 1146 | 298 | nitrogen | 11 | 3_nitrogen298 | 82 | 2.554882
MOF Cu-ABTA | 557 | 273 | carbon dioxide | 4 | 3_carbon dioxide273 | 65 | 25.4344
MOF Cu-ABTA | 557 | 273 | methane | 10 | 3_methane273 | 78 | 14.00341
MOF Cu-ABTA | 557 | 273 | nitrogen | 11 | 3_nitrogen273 | 81 | 6.121693
{Zn(L1)] DMF) infinity | 1243 | 273 | carbon dioxide | 4 | 3_carbon dioxide273 | 65 | 1.282912
tbo-MOF-2 | 1235 | 298 | propene | 14 | 3_propene298 | 88 | 12.28971
tbo-MOF-2 | 1235 | 298 | ethane | 6 | 3_ethane298 | 70 | 16.54147
tbo-MOF-2 | 1235 | 298 | ethene | 7 | 3_ethene298 | 73 | 18.41963
tbo-MOF-2 | 1235 | 298 | carbon dioxide | 4 | 3_carbon dioxide298 | 66 | 20.29705
tbo-MOF-2 | 1235 | 298 | methane | 10 | 3_methane298 | 79 | 7.826783
tbo-MOF-3 | 1236 | 298 | propene | 14 | 3_propene298 | 88 | 6.019415
tbo-MOF-3 | 1236 | 298 | propane | 13 | 3_propane298 | 86 | 7.881198
tbo-MOF-3 | 1236 | 298 | ethane | 6 | 3_ethane298 | 70 | 4.89967
tbo-MOF-3 | 1236 | 298 | ethene | 7 | 3_ethene298 | 73 | 6.04569
tbo-MOF-3 | 1236 | 298 | carbon dioxide | 4 | 3_carbon dioxide298 | 66 | 12.5557
tbo-MOF-3 | 1236 | 298 | methane | 10 | 3_methane298 | 79 | 4.456449
MIL-101(Cr)-250nm | 522 | 323 | carbon dioxide | 4 | 3_carbon dioxide323 | 67 | 10.49497
MIL-101(Cr)-150nm-PEI-300 | 521 | 323 | carbon dioxide | 4 | 3_carbon dioxide323 | 67 | 6.273858
MIL-101(Cr)-250nm-PEI-300 | 523 | 323 | carbon dioxide | 4 | 3_carbon dioxide323 | 67 | 5.281785
MIL-101(Cr)-150nm | 518 | 323 | nitrogen | 11 | 3_nitrogen323 | 83 | 3.22461
MIL-101(Cr)-250nm | 522 | 323 | nitrogen | 11 | 3_nitrogen323 | 83 | 3.863137
MIL-101(Cr)-250nm-PEI-300 | 523 | 323 | nitrogen | 11 | 3_nitrogen323 | 83 | 1.309012
MIL-101(Cr)-150nm-PEI-300 | 521 | 298 | carbon dioxide | 4 | 3_carbon dioxide298 | 66 | 6.754733
MIL-101(Cr)-150nm-PEI-1800 | 520 | 298 | carbon dioxide | 4 | 3_carbon dioxide298 | 66 | 7.478866
MIL-101(Cr)-150nm-PEI-10000 | 519 | 298 | carbon dioxide | 4 | 3_carbon dioxide298 | 66 | 7.860428
MIL-101(Cr)-250nm | 522 | 298 | carbon dioxide | 4 | 3_carbon dioxide298 | 66 | 12.92324
MIL-101(Cr)-150nm | 518 | 298 | carbon dioxide | 4 | 3_carbon dioxide298 | 66 | 9.843454
MIL-101(Cr)-150nm | 518 | 298 | nitrogen | 11 | 3_nitrogen298 | 82 | 4.252174
MIL-101(Cr)-150nm-PEI-1800 | 520 | 323 | carbon dioxide | 4 | 3_carbon dioxide323 | 67 | 4.714898
MIL-101(Cr)-150nm-PEI-10000 | 519 | 323 | carbon dioxide | 4 | 3_carbon dioxide323 | 67 | 4.512454
MIL-101(Cr)-150nm-PEI-10000 | 519 | 323 | nitrogen | 11 | 3_nitrogen323 | 83 | 12.28501
MIL-101(Cr)-250nm | 522 | 298 | nitrogen | 11 | 3_nitrogen298 | 82 | 4.931863
[Fe2(BPEB)3] | 1131 | 298 | nitrogen | 11 | 3_nitrogen298 | 82 | 3.809203
[Zn(BPEB)] | 1155 | 298 | carbon dioxide | 4 | 3_carbon dioxide298 | 66 | 11.19324
[Fe2(BPEB)3] | 1131 | 298 | carbon dioxide | 4 | 3_carbon dioxide298 | 66 | 13.27553
[Zn(BPEB)] | 1155 | 273 | methane | 10 | 3_methane273 | 78 | 7.551697
[Ni(BPEB)] | 1143 | 273 | methane | 10 | 3_methane273 | 78 | 4.990798
[Fe2(BPEB)3] | 1131 | 273 | methane | 10 | 3_methane273 | 78 | 7.86424
[Fe2(BPEB)3] | 1131 | 298 | methane | 10 | 3_methane298 | 79 | 6.680695
[Ni(BPEB)] | 1143 | 298 | methane | 10 | 3_methane298 | 79 | 4.381309
[Fe2(BPEB)3] | 1131 | 273 | carbon dioxide | 4 | 3_carbon dioxide273 | 65 | 13.69905
[Ni(BPEB)] | 1143 | 273 | carbon dioxide | 4 | 3_carbon dioxide273 | 65 | 12.42611
[Zn(BPEB)] | 1155 | 273 | carbon dioxide | 4 | 3_carbon dioxide273 | 65 | 11.77491
[Co2(pbdc)2(bimb)0.5 (H2O)4 (DMF)0.25]n | 1110 | 273 | carbon dioxide | 4 | 3_carbon dioxide273 | 65 | 3.649383
[Co2(pbdc)2(bimb)0.5 (H2O)4 (DMF)0.25]n | 1110 | 273 | methane | 10 | 3_methane273 | 78 | 1.022419
UiO-66(Zr)-(COOH)2 (473K) | 914 | 298 | methane | 10 | 3_methane298 | 79 | 1.525637
UiO-66(Zr)-(COOH)2 (423K) | 913 | 298 | methane | 10 | 3_methane298 | 79 | 1.405781
UiO-66(Zr)-(COOH)2 (373K) | 912 | 298 | methane | 10 | 3_methane298 | 79 | 1.262881
UiO-66(Zr)-(COOH)2 (323K) | 910 | 298 | methane | 10 | 3_methane298 | 79 | 1.111995
UiO-66(Zr)-(COOH)2 (348K) | 911 | 298 | methane | 10 | 3_methane298 | 79 | 1.089342
UiO-66(Zr)-(COOH)2 (303K) | 909 | 298 | methane | 10 | 3_methane298 | 79 | 0.7981045
UiO-66(Zr)-(COOH)2 (423K) | 913 | 298 | carbon dioxide | 4 | 3_carbon dioxide298 | 66 | 4.635697
UiO-66(Zr)-(COOH)2 (473K) | 914 | 298 | carbon dioxide | 4 | 3_carbon dioxide298 | 66 | 4.480821
UiO-66(Zr)-(COOH)2 (373K) | 912 | 298 | carbon dioxide | 4 | 3_carbon dioxide298 | 66 | 4.39507
UiO-66(Zr)-(COOH)2 (348K) | 911 | 298 | carbon dioxide | 4 | 3_carbon dioxide298 | 66 | 4.005053
UiO-66(Zr)-(COOH)2 (323K) | 910 | 298 | carbon dioxide | 4 | 3_carbon dioxide298 | 66 | 3.920333
UiO-66(Zr)-(COOH)2 (423K) | 913 | 298 | nitrogen | 11 | 3_nitrogen298 | 82 | 1.517771
UiO-66(Zr)-(COOH)2 (303K) | 909 | 298 | nitrogen | 11 | 3_nitrogen298 | 82 | 0.644925
UiO-66(Zr)-(COOH)2 (423K) | 913 | 298 | carbon monoxide | 5 | 3_carbon monoxide298 | 68 | 1.916313
UiO-66(Zr)-(COOH)2 (303K) | 909 | 298 | carbon dioxide | 4 | 3_carbon dioxide298 | 66 | 2.664185
CMPN-1 | 193 | 273 | carbon dioxide | 4 | 3_carbon dioxide273 | 65 | 3.518849
CMPN-2 | 194 | 273 | carbon dioxide | 4 | 3_carbon dioxide273 | 65 | 8.09618
CMPN-3 | 195 | 273 | carbon dioxide | 4 | 3_carbon dioxide273 | 65 | 2.682629
CMPN-3 | 195 | 298 | carbon dioxide | 4 | 3_carbon dioxide298 | 66 | 1.586626
CMPN-1 | 193 | 298 | carbon dioxide | 4 | 3_carbon dioxide298 | 66 | 1.098764
CMPN-2 | 194 | 298 | carbon dioxide | 4 | 3_carbon dioxide298 | 66 | 2.056554
UTSA-16-GO (19 mg) | 889 | 273 | carbon dioxide | 4 | 3_carbon dioxide273 | 65 | 9.113125
UTSA-16-GO (28.5 mg) | 890 | 273 | carbon dioxide | 4 | 3_carbon dioxide273 | 65 | 3.920144
UTSA-16-GO (9.5 mg) | 891 | 273 | carbon dioxide | 4 | 3_carbon dioxide273 | 65 | 8.903978
UTSA-16-GO (19 mg) | 889 | 273 | methane | 10 | 3_methane273 | 78 | 3.327996
UTSA-16-GO (28.5 mg) | 890 | 273 | methane | 10 | 3_methane273 | 78 | 3.92692
UTSA-16-GO (9.5 mg) | 891 | 273 | methane | 10 | 3_methane273 | 78 | 2.500056
UTSA-16-GO (19 mg) | 889 | 298 | carbon dioxide | 4 | 3_carbon dioxide298 | 66 | 4.130832
UTSA-16-GO (28.5 mg) | 890 | 298 | carbon dioxide | 4 | 3_carbon dioxide298 | 66 | 3.430205
UTSA-16-GO (9.5 mg) | 891 | 298 | carbon dioxide | 4 | 3_carbon dioxide298 | 66 | 6.349153
UTSA-16-GO (28.5 mg) | 890 | 298 | methane | 10 | 3_methane298 | 79 | 2.639587
ZIF-100 | 954 | 298 | nitrogen | 11 | 3_nitrogen298 | 82 | 1.040379
ZIF-100 | 954 | 298 | methane | 10 | 3_methane298 | 79 | 0.6031418
ZIF-100 | 954 | 298 | carbon dioxide | 4 | 3_carbon dioxide298 | 66 | 1.618993
ZIF-100 | 954 | 298 | hydrogen | 8 | 3_hydrogen298 | 75 | 1.353082
nanosized ZIF-11 | 1227 | 273 | carbon dioxide | 4 | 3_carbon dioxide273 | 65 | 5.71429
eea-MOF-5 | 1222 | 298 | propane | 13 | 3_propane298 | 86 | 16.46534
eea-MOF-4 | 1221 | 298 | ethane | 6 | 3_ethane298 | 70 | 7.83132
eea-MOF-5 | 1222 | 298 | ethane | 6 | 3_ethane298 | 70 | 14.39112
eea-MOF-5 | 1222 | 298 | methane | 10 | 3_methane298 | 79 | 11.88646
eea-MOF-5 | 1222 | 298 | carbon dioxide | 4 | 3_carbon dioxide298 | 66 | 10.54091
eea-MOF-4 | 1221 | 298 | carbon dioxide | 4 | 3_carbon dioxide298 | 66 | 12.8597
eea-MOF-4 | 1221 | 298 | methane | 10 | 3_methane298 | 79 | 8.556493
eea-MOF-4 | 1221 | 298 | nitrogen | 11 | 3_nitrogen298 | 82 | 3.500549
eea-MOF-5 | 1222 | 298 | nitrogen | 11 | 3_nitrogen298 | 82 | 4.846007
MIL-101(Li) | 524 | 273 | nitrogen | 11 | 3_nitrogen273 | 81 | 0.09435774
MIL-101 | 516 | 273 | nitrogen | 11 | 3_nitrogen273 | 81 | 0.08184953
JUC-132 | 457 | 273 | carbon dioxide | 4 | 3_carbon dioxide273 | 65 | 4.143535
JUC-132 | 457 | 298 | carbon dioxide | 4 | 3_carbon dioxide298 | 66 | 2.961785
JUC-132 | 457 | 273 | methane | 10 | 3_methane273 | 78 | 2.840783
PPN-4/C600 | 757 | 298 | carbon dioxide | 4 | 3_carbon dioxide298 | 66 | 11.93182
PPN-4/C600-Si | 758 | 298 | carbon dioxide | 4 | 3_carbon dioxide298 | 66 | 6.407253
PPN-4 | 756 | 298 | carbon dioxide | 4 | 3_carbon dioxide298 | 66 | 13.43148
h-C800 | 1225 | 273 | carbon dioxide | 4 | 3_carbon dioxide273 | 65 | 10.10383
h-C800 | 1225 | 298 | carbon dioxide | 4 | 3_carbon dioxide298 | 66 | 5.695343
SIFSIX-3-Ni | 802 | 323 | carbon dioxide | 4 | 3_carbon dioxide323 | 67 | 2.360931
SIFSIX-3-Ni | 802 | 298 | carbon dioxide | 4 | 3_carbon dioxide298 | 66 | 0.8674412
NU-1000 | 658 | 298 | carbon dioxide | 4 | 3_carbon dioxide298 | 66 | 15.54109
SALI-DAP | 793 | 273 | carbon dioxide | 4 | 3_carbon dioxide273 | 65 | 12.67472
NU-1000 | 658 | 273 | carbon dioxide | 4 | 3_carbon dioxide273 | 65 | 26.46168
SALI-DAP | 793 | 298 | nitrogen | 11 | 3_nitrogen298 | 82 | 2.166332
NU-1000 | 658 | 298 | nitrogen | 11 | 3_nitrogen298 | 82 | 2.972428
[Zn4(dmf)(ur)2(ndc)4] | 1185 | 273 | ethene | 7 | 3_ethene273 | 72 | 7.369348
[Zn11(H2O)2(ur)4(bpdc)11] | 1161 | 298 | ethene | 7 | 3_ethene298 | 73 | 1.404375
[Zn4(dmf)(ur)2(ndc)4] | 1185 | 273 | carbon dioxide | 4 | 3_carbon dioxide273 | 65 | 15.76441
[Zn4(dmf)(ur)2(ndc)4] | 1185 | 298 | carbon monoxide | 5 | 3_carbon monoxide298 | 68 | 3.757587
[Zn11(H2O)2(ur)4(bpdc)11] | 1161 | 273 | carbon dioxide | 4 | 3_carbon dioxide273 | 65 | 3.070343
NJTU-1 | 632 | 273 | ethene | 7 | 3_ethene273 | 72 | 12.71964
NJTU-1 | 632 | 273 | ethane | 6 | 3_ethane273 | 69 | 16.1219
NJTU-1 | 632 | 298 | carbon dioxide | 4 | 3_carbon dioxide298 | 66 | 7.553457
NJTU-1 | 632 | 298 | ethene | 7 | 3_ethene298 | 73 | 3.870006
NJTU-1 | 632 | 298 | ethane | 6 | 3_ethane298 | 70 | 2.718572
NJTU-1 | 632 | 273 | methane | 10 | 3_methane273 | 78 | 8.487704
NJTU-1 | 632 | 273 | carbon dioxide | 4 | 3_carbon dioxide273 | 65 | 20.06308
Activated [Cd2Cl(tba)3]Â·0.5DMFÂ·2H2O | 86 | 273 | carbon dioxide | 4 | 3_carbon dioxide273 | 65 | 1.774778
Activated [Cd2Cl(tba)3]Â·0.5DMFÂ·2H2O | 86 | 298 | carbon dioxide | 4 | 3_carbon dioxide298 | 66 | 0.6015418
[Bmim]2[Mg6(NDC)5(HNDC)2(HCOO)2] | 1097 | 273 | carbon dioxide | 4 | 3_carbon dioxide273 | 65 | 1.754057
NJU-Bai16 | 636 | 273 | methane | 10 | 3_methane273 | 78 | 11.05894
NJU-Bai16 | 636 | 298 | methane | 10 | 3_methane298 | 79 | 4.178212
DMOF-1-NMe2 | 324 | 298 | carbon dioxide | 4 | 3_carbon dioxide298 | 66 | 16.36283
DMOF-1-NH2 | 323 | 298 | carbon dioxide | 4 | 3_carbon dioxide298 | 66 | 30.38139
desolvated [Cu5(L)2(OH)2Â·(H2O)2Â·DMA2]Â·2DMAÂ·EtOHÂ·2H2O | 1220 | 273 | carbon dioxide | 4 | 3_carbon dioxide273 | 65 | 4.611826
desolvated [Cu5(L)2(OH)2Â·(H2O)2Â·DMA2]Â·2DMAÂ·EtOHÂ·2H2O | 1220 | 273 | methane | 10 | 3_methane273 | 78 | 0.5743739
ZNJU-60a | 989 | 298 | ethane | 6 | 3_ethane298 | 70 | 2.763597
ZNJU-60a | 989 | 298 | carbon dioxide | 4 | 3_carbon dioxide298 | 66 | 3.322305
ZNJU-60a | 989 | 298 | methane | 10 | 3_methane298 | 79 | 2.065088
ZNJU-60a | 989 | 273 | ethane | 6 | 3_ethane273 | 69 | 2.765307
ZNJU-60a | 989 | 273 | carbon dioxide | 4 | 3_carbon dioxide273 | 65 | 3.563483
ZNJU-60a | 989 | 273 | methane | 10 | 3_methane273 | 78 | 2.47776
Co3.bpda2- )3( tpt) /3 (DMF 2 )2 | 273 | 298 | carbon dioxide | 4 | 3_carbon dioxide298 | 66 | 7.853229
Co3.bpda2- )3( tpt) /3 (DMF 2 )2 | 273 | 273 | carbon dioxide | 4 | 3_carbon dioxide273 | 65 | 10.10667
Co3.bpda2- )3( tpt) /3 (DMF 2 )2 | 273 | 273 | methane | 10 | 3_methane273 | 78 | 7.620497
DUMMOP | 327 | 273 | carbon dioxide | 4 | 3_carbon dioxide273 | 65 | 5.957647
DUMMOP | 327 | 298 | carbon dioxide | 4 | 3_carbon dioxide298 | 66 | 4.762264
DUMMOP | 327 | 298 | methane | 10 | 3_methane298 | 79 | 6.042816
DUMMOP | 327 | 298 | hydrogen | 8 | 3_hydrogen298 | 75 | 4.253426
[Zn9Ä²OH)2L6]Ä²H3O)2Ä²H2O)6 | 1189 | 273 | carbon dioxide | 4 | 3_carbon dioxide273 | 65 | 3.289461
[Me2NH2][In(BPTC)] | 1137 | 273 | carbon dioxide | 4 | 3_carbon dioxide273 | 65 | 5.725697
[Me2NH2][In(BPTC)] | 1137 | 298 | carbon dioxide | 4 | 3_carbon dioxide298 | 66 | 5.759172
MCM-41-guanidine | 497 | 298 | carbon dioxide | 4 | 3_carbon dioxide298 | 66 | 6.516421
MCM-41 | 493 | 298 | methane | 10 | 3_methane298 | 79 | 2.561977
MCM-41-N2 | 495 | 298 | methane | 10 | 3_methane298 | 79 | 1.410453
MCM-41-N3 | 496 | 298 | methane | 10 | 3_methane298 | 79 | 1.403648
MCM-41-guanidine | 497 | 298 | methane | 10 | 3_methane298 | 79 | 1.774128
MCM-41-N2 | 495 | 298 | carbon dioxide | 4 | 3_carbon dioxide298 | 66 | 5.638106
MCM-41-N3 | 496 | 298 | carbon dioxide | 4 | 3_carbon dioxide298 | 66 | 6.216364
5% -COOH functionalized CMK-5 | 40 | 298 | carbon dioxide | 4 | 3_carbon dioxide298 | 66 | 9.012739
2% -COOH functionalized CMK-5 | 22 | 298 | carbon dioxide | 4 | 3_carbon dioxide298 | 66 | 8.383209
5% -COOH functionalized CMK-5 | 40 | 298 | methane | 10 | 3_methane298 | 79 | 2.163315
2% -COOH functionalized CMK-5 | 22 | 298 | methane | 10 | 3_methane298 | 79 | 2.222838
5% -COOH functionalized CMK-5 | 40 | 298 | nitrogen | 11 | 3_nitrogen298 | 82 | 1.433837
2% -COOH functionalized CMK-5 | 22 | 298 | nitrogen | 11 | 3_nitrogen298 | 82 | 1.307928
5% -OH functionalized CMK-5 | 41 | 298 | carbon dioxide | 4 | 3_carbon dioxide298 | 66 | 8.021979
CMK-5 | 192 | 298 | methane | 10 | 3_methane298 | 79 | 2.356089
2% -OH functionalized CMK-5 | 23 | 298 | carbon dioxide | 4 | 3_carbon dioxide298 | 66 | 7.45788
CMK-5 | 192 | 298 | carbon dioxide | 4 | 3_carbon dioxide298 | 66 | 6.781333
5% -OH functionalized CMK-5 | 41 | 298 | methane | 10 | 3_methane298 | 79 | 1.86948
2% -OH functionalized CMK-5 | 23 | 298 | methane | 10 | 3_methane298 | 79 | 2.07995
5% -OH functionalized CMK-5 | 41 | 298 | nitrogen | 11 | 3_nitrogen298 | 82 | 1.122586
2% -OH functionalized CMK-5 | 23 | 298 | nitrogen | 11 | 3_nitrogen298 | 82 | 1.186136
CMK-5 | 192 | 298 | nitrogen | 11 | 3_nitrogen298 | 82 | 1.203022
2% -COOH Functionalized CMK-5 d = 4nm | 19 | 298 | carbon dioxide | 4 | 3_carbon dioxide298 | 66 | 8.721749
2% -COOH Functionalized CMK-5 d = 6nm | 20 | 298 | carbon dioxide | 4 | 3_carbon dioxide298 | 66 | 7.31868
2% -COOH Functionalized CMK-5 d = 8nm | 21 | 298 | carbon dioxide | 4 | 3_carbon dioxide298 | 66 | 6.738679
2% -COOH Functionalized CMK-5 d = 6nm | 20 | 298 | methane | 10 | 3_methane298 | 79 | 1.809451
2% -COOH Functionalized CMK-5 d = 8nm | 21 | 298 | methane | 10 | 3_methane298 | 79 | 1.755947
2% -COOH Functionalized CMK-5 d = 4nm | 19 | 298 | methane | 10 | 3_methane298 | 79 | 1.300147
2% -COOH Functionalized CMK-5 d = 6nm | 20 | 298 | nitrogen | 11 | 3_nitrogen298 | 82 | 1.041769
2% -COOH Functionalized CMK-5 d = 8nm | 21 | 298 | nitrogen | 11 | 3_nitrogen298 | 82 | 1.00632
4% -COOH functionalized CMK-5 | 36 | 298 | carbon dioxide | 4 | 3_carbon dioxide298 | 66 | 8.875927
4% -COOH functionalized CMK-5 | 36 | 298 | methane | 10 | 3_methane298 | 79 | 2.148338
4% -COOH functionalized CMK-5 | 36 | 298 | nitrogen | 11 | 3_nitrogen298 | 82 | 1.336128
4% -OH functionalized CMK-5 | 37 | 298 | carbon dioxide | 4 | 3_carbon dioxide298 | 66 | 8.384222
4% -OH functionalized CMK-5 | 37 | 298 | methane | 10 | 3_methane298 | 79 | 1.920729
4% -OH functionalized CMK-5 | 37 | 298 | nitrogen | 11 | 3_nitrogen298 | 82 | 1.151999
XUBGUY | 945 | 273 | carbon dioxide | 4 | 3_carbon dioxide273 | 65 | 17.32265
XUBGUY | 945 | 298 | carbon dioxide | 4 | 3_carbon dioxide298 | 66 | 15.27827
XUBGUY | 945 | 273 | methane | 10 | 3_methane273 | 78 | 13.92313
XUBGUY | 945 | 298 | methane | 10 | 3_methane298 | 79 | 10.16631
[Cd3Na6(BTC)4(H2O)12]H2O | 1105 | 273 | carbon dioxide | 4 | 3_carbon dioxide273 | 65 | 4.718695
[Cd3Na6(BTC)4(H2O)12]H2O | 1105 | 298 | nitrogen | 11 | 3_nitrogen298 | 82 | 3.035494
2,4,6-tris-(4-carboxyphenoxy)-1,3,5-triazine (H3tcpt) | 24 | 273 | nitrogen | 11 | 3_nitrogen273 | 81 | 10.00162
2,4,6-tris-(4-carboxyphenoxy)-1,3,5-triazine (H3tcpt) | 24 | 273 | carbon dioxide | 4 | 3_carbon dioxide273 | 65 | 12.68098
2,4,6-tris-(4-carboxyphenoxy)-1,3,5-triazine (H3tcpt) | 24 | 273 | methane | 10 | 3_methane273 | 78 | 5.950153
2,4,6-tris-(4-carboxyphenoxy)-1,3,5-triazine (H3tcpt) | 24 | 298 | carbon dioxide | 4 | 3_carbon dioxide298 | 66 | 4.745134
2,4,6-tris-(4-carboxyphenoxy)-1,3,5-triazine (H3tcpt) | 24 | 298 | methane | 10 | 3_methane298 | 79 | 3.28692
2,4,6-tris-(4-carboxyphenoxy)-1,3,5-triazine (H3tcpt) | 24 | 298 | nitrogen | 11 | 3_nitrogen298 | 82 | 0.7315771
[Cd2(sdb)2-(3-bpmh)2]n.3n(H2O).n(C6H5NO) | 1103 | 298 | carbon dioxide | 4 | 3_carbon dioxide298 | 66 | 2.102795
[Cd2(sdb)2-(3-bpmh)2]n.3n(H2O).n(C6H5NO) | 1103 | 273 | methane | 10 | 3_methane273 | 78 | 2.390692
ZJNU-47a | 983 | 298 | acetylene | 1 | 3_acetylene298 | 62 | 16.91856
NOTT-101a | 646 | 273 | acetylene | 1 | 3_acetylene273 | 61 | 21.75045
NOTT-101a | 646 | 273 | carbon dioxide | 4 | 3_carbon dioxide273 | 65 | 26.43581
NOTT-101a | 646 | 273 | methane | 10 | 3_methane273 | 78 | 10.37309
ZJNU-47a | 983 | 298 | carbon dioxide | 4 | 3_carbon dioxide298 | 66 | 32.07227
NOTT-101a | 646 | 298 | acetylene | 1 | 3_acetylene298 | 62 | 20.68275
NOTT-101a | 646 | 298 | carbon dioxide | 4 | 3_carbon dioxide298 | 66 | 17.60879
NOTT-101a | 646 | 298 | methane | 10 | 3_methane298 | 79 | 6.030705
ZJNU-47a | 983 | 273 | acetylene | 1 | 3_acetylene273 | 61 | 21.66296
ZJNU-47a | 983 | 273 | carbon dioxide | 4 | 3_carbon dioxide273 | 65 | 34.36745
ZJNU-47a | 983 | 273 | methane | 10 | 3_methane273 | 78 | 10.4049
CPO-27-Mg-c | 224 | 298 | carbon dioxide | 4 | 3_carbon dioxide298 | 66 | 4.987925
CPO-27-Mg-c | 224 | 323 | carbon dioxide | 4 | 3_carbon dioxide323 | 67 | 3.528635
CPO-27-Mg | 223 | 323 | nitrogen | 11 | 3_nitrogen323 | 83 | 11.69139
{[NH2(CH3)2][Zn(atz)(ox)]$H2O}n | 1250 | 273 | carbon dioxide | 4 | 3_carbon dioxide273 | 65 | 1.693284
{[NH2(CH3)2][Zn(atz)(ox)]$H2O}n | 1250 | 273 | methane | 10 | 3_methane273 | 78 | 0.9037986
{[NH2(CH3)2][Zn(atz)(ox)]$H2O}n | 1250 | 273 | nitrogen | 11 | 3_nitrogen273 | 81 | 1.999122
NUS-5 | 666 | 298 | nitrogen | 11 | 3_nitrogen298 | 82 | 1.348547
NUS-5 | 666 | 298 | oxygen | 12 | 3_oxygen298 | 85 | 1.903188
NUS-5 | 666 | 273 | carbon dioxide | 4 | 3_carbon dioxide273 | 65 | 5.046407
NUS-5 | 666 | 273 | nitrogen | 11 | 3_nitrogen273 | 81 | 2.859902
NUS-5 | 666 | 298 | carbon dioxide | 4 | 3_carbon dioxide298 | 66 | 4.847388
ZJU-8a | 988 | 273 | acetylene | 1 | 3_acetylene273 | 61 | 19.3075
ZJU-8a | 988 | 298 | acetylene | 1 | 3_acetylene298 | 62 | 18.75664
ZJU-8a | 988 | 273 | carbon dioxide | 4 | 3_carbon dioxide273 | 65 | 19.04509
ZJU-8a | 988 | 273 | methane | 10 | 3_methane273 | 78 | 12.59854
ZJU-8a | 988 | 273 | nitrogen | 11 | 3_nitrogen273 | 81 | 3.783391
ZJU-8a | 988 | 298 | carbon dioxide | 4 | 3_carbon dioxide298 | 66 | 18.09144
ZJU-8a | 988 | 298 | methane | 10 | 3_methane298 | 79 | 11.13318
Y-ftw-MOF-2 | 948 | 298 | propane | 13 | 3_propane298 | 86 | 14.27813
Y-ftw-MOF-2 | 948 | 298 | ethane | 6 | 3_ethane298 | 70 | 21.36651
Y-ftw-MOF-2 | 948 | 298 | butane | 3 | 3_butane298 | 64 | 12.05794
Y-ftw-MOF-2 | 948 | 298 | carbon dioxide | 4 | 3_carbon dioxide298 | 66 | 14.72745
Y-ftw-MOF-2 | 948 | 298 | methane | 10 | 3_methane298 | 79 | 9.561927
[Co2(ndc)2(bpy)] | 1109 | 298 | carbon dioxide | 4 | 3_carbon dioxide298 | 66 | 2.060719
[Co2(ndc)2(bpy)] | 1109 | 298 | methane | 10 | 3_methane298 | 79 | 1.203224
[Co2(ndc)2(bpy)] | 1109 | 298 | ethane | 6 | 3_ethane298 | 70 | 1.549404
[Co2(ndc)2(bpy)] | 1109 | 298 | propane | 13 | 3_propane298 | 86 | 1.098651
[Co2(ndc)2(bpy)] | 1109 | 298 | butane | 3 | 3_butane298 | 64 | 0.6347206
TbL | 860 | 298 | carbon dioxide | 4 | 3_carbon dioxide298 | 66 | 2.916645
TbL | 860 | 298 | methane | 10 | 3_methane298 | 79 | 1.459434
TbL | 860 | 298 | nitrogen | 11 | 3_nitrogen298 | 82 | 0.9046025
SNS2-10 | 804 | 273 | carbon dioxide | 4 | 3_carbon dioxide273 | 65 | 13.15791
SNS2-10 | 804 | 298 | carbon dioxide | 4 | 3_carbon dioxide298 | 66 | 8.377031
SNS2-10 | 804 | 323 | carbon dioxide | 4 | 3_carbon dioxide323 | 67 | 6.573394
SNS2-20 | 805 | 298 | carbon dioxide | 4 | 3_carbon dioxide298 | 66 | 9.316878
SNS2-20 | 805 | 323 | carbon dioxide | 4 | 3_carbon dioxide323 | 67 | 6.462781
NS2 | 655 | 273 | carbon dioxide | 4 | 3_carbon dioxide273 | 65 | 19.27062
NS2 | 655 | 298 | carbon dioxide | 4 | 3_carbon dioxide298 | 66 | 12.5561
NS2 | 655 | 323 | carbon dioxide | 4 | 3_carbon dioxide323 | 67 | 8.693898
en-Mg2(dondc) | 1223 | 323 | carbon dioxide | 4 | 3_carbon dioxide323 | 67 | 2.638028
mmen-Mg2(dondc) | 1226 | 298 | carbon dioxide | 4 | 3_carbon dioxide298 | 66 | 15.95252
mmen-Mg2(dondc) | 1226 | 323 | carbon dioxide | 4 | 3_carbon dioxide323 | 67 | 2.88136
ppz-Mg2(dondc) | 1228 | 298 | carbon dioxide | 4 | 3_carbon dioxide298 | 66 | 6.722981
ppz-Mg2(dondc) | 1228 | 323 | carbon dioxide | 4 | 3_carbon dioxide323 | 67 | 3.283292
Mg2(dondc) | 616 | 298 | nitrogen | 11 | 3_nitrogen298 | 82 | 4.58066
en-Mg2(dondc) | 1223 | 298 | nitrogen | 11 | 3_nitrogen298 | 82 | 1.906702
mmen-Mg2(dondc) | 1226 | 298 | nitrogen | 11 | 3_nitrogen298 | 82 | 3.882795
Mg2(dondc) | 616 | 298 | carbon dioxide | 4 | 3_carbon dioxide298 | 66 | 9.986112
Mg2(dondc) | 616 | 323 | carbon dioxide | 4 | 3_carbon dioxide323 | 67 | 6.418811
en-Mg2(dondc) | 1223 | 298 | carbon dioxide | 4 | 3_carbon dioxide298 | 66 | 9.301103
LMOF-1a | 472 | 273 | carbon dioxide | 4 | 3_carbon dioxide273 | 65 | 1.950516
LMOF-1a | 472 | 298 | carbon dioxide | 4 | 3_carbon dioxide298 | 66 | 0.7043344
[Ni2(m2-OH)(COO)2] | 1145 | 298 | carbon dioxide | 4 | 3_carbon dioxide298 | 66 | 10.48794
[Ni2(m2-OH)(COO)2] | 1145 | 273 | carbon dioxide | 4 | 3_carbon dioxide273 | 65 | 13.21717
[Ni2(m2-OH)(COO)2] | 1145 | 273 | methane | 10 | 3_methane273 | 78 | 6.83231
[Ni2(m2-OH)(COO)2] | 1145 | 273 | nitrogen | 11 | 3_nitrogen273 | 81 | 3.412319
PMO | 755 | 298 | carbon dioxide | 4 | 3_carbon dioxide298 | 66 | 7.005032
Al-PMO2 | 94 | 298 | carbon dioxide | 4 | 3_carbon dioxide298 | 66 | 6.546394
Al-PMO50 | 95 | 298 | carbon dioxide | 4 | 3_carbon dioxide298 | 66 | 2.22796
PMO | 755 | 298 | methane | 10 | 3_methane298 | 79 | 2.342814
Al-PMO2 | 94 | 298 | methane | 10 | 3_methane298 | 79 | 1.183954
Al-PMO50 | 95 | 298 | methane | 10 | 3_methane298 | 79 | 0.3931193
UiO-66-EA | 929 | 298 | carbon dioxide | 4 | 3_carbon dioxide298 | 66 | 1.748998
UiO-66-EA | 929 | 323 | carbon dioxide | 4 | 3_carbon dioxide323 | 67 | 1.504082
PHA | 752 | 273 | ethane | 6 | 3_ethane273 | 69 | 1.873477
NAHA-0.5 | 622 | 273 | ethane | 6 | 3_ethane273 | 69 | 3.861304
NAHA-1 | 623 | 273 | ethane | 6 | 3_ethane273 | 69 | 4.381358
NAHA-2 | 624 | 273 | ethane | 6 | 3_ethane273 | 69 | 5.934818
NAHA-4 | 625 | 273 | ethane | 6 | 3_ethane273 | 69 | 8.03324
PHA | 752 | 273 | methane | 10 | 3_methane273 | 78 | 1.768486
NAHA-0.5 | 622 | 273 | methane | 10 | 3_methane273 | 78 | 3.736082
NAHA-1 | 623 | 273 | methane | 10 | 3_methane273 | 78 | 4.130759
NAHA-2 | 624 | 273 | methane | 10 | 3_methane273 | 78 | 4.856235
NAHA-4 | 625 | 273 | methane | 10 | 3_methane273 | 78 | 4.937403
PHA | 752 | 273 | carbon dioxide | 4 | 3_carbon dioxide273 | 65 | 2.649968
NAHA-1 | 623 | 273 | carbon dioxide | 4 | 3_carbon dioxide273 | 65 | 6.18987
NAHA-2 | 624 | 273 | carbon dioxide | 4 | 3_carbon dioxide273 | 65 | 8.926459
NAHA-4 | 625 | 273 | carbon dioxide | 4 | 3_carbon dioxide273 | 65 | 9.025098
NAHA-2 | 624 | 298 | carbon dioxide | 4 | 3_carbon dioxide298 | 66 | 7.84531
NAHA-2 | 624 | 323 | carbon dioxide | 4 | 3_carbon dioxide323 | 67 | 6.103243
NAHA-2 | 624 | 298 | ethane | 6 | 3_ethane298 | 70 | 5.833628
NAHA-2 | 624 | 323 | ethane | 6 | 3_ethane323 | 71 | 5.33796
NAHA-2 | 624 | 298 | methane | 10 | 3_methane298 | 79 | 4.354997
NAHA-2 | 624 | 323 | methane | 10 | 3_methane323 | 80 | 3.342159
NAHA-0.5 | 622 | 273 | carbon dioxide | 4 | 3_carbon dioxide273 | 65 | 5.738057
ZIF-79 | 968 | 298 | carbon dioxide | 4 | 3_carbon dioxide298 | 66 | 5.839592
ZIF-80 | 978 | 298 | methane | 10 | 3_methane298 | 79 | 7.628503
ZIF-80 | 978 | 298 | carbon dioxide | 4 | 3_carbon dioxide298 | 66 | 13.61778
ZIF-80 | 978 | 298 | nitrogen | 11 | 3_nitrogen298 | 82 | 3.340316
ZIF-81 | 979 | 298 | methane | 10 | 3_methane298 | 79 | 7.363842
ZIF-81 | 979 | 298 | carbon dioxide | 4 | 3_carbon dioxide298 | 66 | 6.830106
ZIF-81 | 979 | 298 | nitrogen | 11 | 3_nitrogen298 | 82 | 2.665377
ZIF-82 | 980 | 298 | methane | 10 | 3_methane298 | 79 | 8.365199
ZIF-82 | 980 | 298 | carbon dioxide | 4 | 3_carbon dioxide298 | 66 | 13.99783
ZIF-82 | 980 | 298 | nitrogen | 11 | 3_nitrogen298 | 82 | 4.204974
ZIF-68 | 961 | 298 | nitrogen | 11 | 3_nitrogen298 | 82 | 1.908865
ZIF-69 | 962 | 298 | nitrogen | 11 | 3_nitrogen298 | 82 | 2.181447
ZIF-70 | 964 | 298 | carbon dioxide | 4 | 3_carbon dioxide298 | 66 | 10.99644
ZIF-70 | 964 | 298 | nitrogen | 11 | 3_nitrogen298 | 82 | 2.786655
AlPO-18(AEI) | 101 | 298 | carbon dioxide | 4 | 3_carbon dioxide298 | 66 | 5.287746
AlPO-53(AEN) | 102 | 273 | carbon dioxide | 4 | 3_carbon dioxide273 | 65 | 2.647428
AlPO-53(AEN) | 102 | 298 | carbon dioxide | 4 | 3_carbon dioxide298 | 66 | 2.253836
AlPO-53(AEN) | 102 | 273 | nitrogen | 11 | 3_nitrogen273 | 81 | 0.9969853
AlPO-17(ERI) | 100 | 273 | carbon dioxide | 4 | 3_carbon dioxide273 | 65 | 4.250308
AlPO-17(ERI) | 100 | 273 | nitrogen | 11 | 3_nitrogen273 | 81 | 2.175266
AlPO-17(ERI) | 100 | 298 | carbon dioxide | 4 | 3_carbon dioxide298 | 66 | 4.018366
AlPO-18(AEI) | 101 | 273 | carbon dioxide | 4 | 3_carbon dioxide273 | 65 | 4.506497
CaIICuII6L3(OH)2(H2O)}*11H2O, L = (S,S)-leumox | 234 | 273 | methane | 10 | 3_methane273 | 78 | 1.915902
CaIICuII6L3(OH)2(H2O)}*11H2O, L = (S,S)-leumox | 234 | 273 | ethane | 6 | 3_ethane273 | 69 | 1.253343
CaIICuII6L3(OH)2(H2O)}*32H2O, L = (S,S)-alamox | 236 | 273 | methane | 10 | 3_methane273 | 78 | 2.77902
CaIICuII6L3(OH)2(H2O)}*32H2O, L = (S,S)-alamox | 236 | 273 | ethane | 6 | 3_ethane273 | 69 | 4.489298
CaIICuII6L3(OH)2(H2O)}*13H2O, L = (S,S)-valmox | 235 | 273 | methane | 10 | 3_methane273 | 78 | 1.552515
CaIICuII6L3(OH)2(H2O)}*13H2O, L = (S,S)-valmox | 235 | 273 | ethane | 6 | 3_ethane273 | 69 | 2.404727
MOF-177 | 562 | 298 | carbon monoxide | 5 | 3_carbon monoxide298 | 68 | 10.09869
COF-108 | 206 | 298 | carbon monoxide | 5 | 3_carbon monoxide298 | 68 | 7.794071
COF-105 | 205 | 298 | carbon monoxide | 5 | 3_carbon monoxide298 | 68 | 7.304389
IRMOF-1 | 428 | 298 | carbon monoxide | 5 | 3_carbon monoxide298 | 68 | 6.893996
UTSA-10a | 886 | 273 | ethene | 7 | 3_ethene273 | 72 | 16.84243
UTSA-10a | 886 | 273 | ethane | 6 | 3_ethane273 | 69 | 16.94462
UTSA-10a | 886 | 273 | acetylene | 1 | 3_acetylene273 | 61 | 17.33856
UTSA-10a | 886 | 298 | ethene | 7 | 3_ethene298 | 73 | 13.8923
UTSA-10a | 886 | 298 | acetylene | 1 | 3_acetylene298 | 62 | 15.31084
UTSA-10a | 886 | 298 | ethane | 6 | 3_ethane298 | 70 | 16.6876
Mg-MOF-74@SBA-15(2') | 608 | 298 | carbon dioxide | 4 | 3_carbon dioxide298 | 66 | 2.353214
Silicalite MFI | 840 | 323 | carbon dioxide | 4 | 3_carbon dioxide323 | 67 | 2.919274
Silicalite MFI | 840 | 323 | methane | 10 | 3_methane323 | 80 | 2.392796
MOF-508 | 580 | 298 | carbon dioxide | 4 | 3_carbon dioxide298 | 66 | 15.16704
MOF-508 | 580 | 323 | carbon dioxide | 4 | 3_carbon dioxide323 | 67 | 10.62659
MOF-508 | 580 | 323 | nitrogen | 11 | 3_nitrogen323 | 83 | 7.758699
MOF-508b | 581 | 298 | nitrogen | 11 | 3_nitrogen298 | 82 | 7.193498
MOF-508b | 581 | 323 | nitrogen | 11 | 3_nitrogen323 | 83 | 7.855441
MOF-100T | 559 | 298 | carbon dioxide | 4 | 3_carbon dioxide298 | 66 | 10.79211
MOF-130T | 560 | 298 | carbon dioxide | 4 | 3_carbon dioxide298 | 66 | 14.06217
Carbon | 239 | 298 | ethene | 7 | 3_ethene298 | 73 | 4.480949
Carbon | 239 | 323 | ethene | 7 | 3_ethene323 | 74 | 3.639896
Carbon | 239 | 298 | ethane | 6 | 3_ethane298 | 70 | 3.208343
Carbon | 239 | 323 | ethane | 6 | 3_ethane323 | 71 | 2.356225
SAPO-34 zeolite | 795 | 273 | carbon dioxide | 4 | 3_carbon dioxide273 | 65 | 5.44318
SAPO-34 | 794 | 298 | carbon dioxide | 4 | 3_carbon dioxide298 | 66 | 2.510196
SAPO-34 zeolite | 795 | 298 | carbon dioxide | 4 | 3_carbon dioxide298 | 66 | 4.672141
SAPO-34 zeolite | 795 | 298 | methane | 10 | 3_methane298 | 79 | 2.465151
SAPO-34 zeolite | 795 | 273 | methane | 10 | 3_methane273 | 78 | 2.746111
Pure mullite | 775 | 298 | methane | 10 | 3_methane298 | 79 | 0.1751482
Pure mullite | 775 | 298 | carbon dioxide | 4 | 3_carbon dioxide298 | 66 | 0.120985
PAF-1-SO3Ag | 698 | 298 | ethene | 7 | 3_ethene298 | 73 | 5.013542
PAF-1-SO3Ag | 698 | 298 | ethane | 6 | 3_ethane298 | 70 | 3.627993
Zeolite MFI | 1027 | 273 | carbon dioxide | 4 | 3_carbon dioxide273 | 65 | 3.144563
ZIF-78 | 967 | 298 | nitrogen | 11 | 3_nitrogen298 | 82 | 1.608644
ZIF-79 | 968 | 298 | methane | 10 | 3_methane298 | 79 | 4.48148
ZIF-79 | 968 | 298 | nitrogen | 11 | 3_nitrogen298 | 82 | 2.072657
ZIF-78 | 967 | 298 | methane | 10 | 3_methane298 | 79 | 1.050177
MIL-102(Fe) | 532 | 298 | carbon dioxide | 4 | 3_carbon dioxide298 | 66 | 1.87671
MIL-102(Fe) | 532 | 298 | methane | 10 | 3_methane298 | 79 | 1.36299
MIL-102(Fe) | 532 | 298 | nitrogen | 11 | 3_nitrogen298 | 82 | 1.11187
MIL-102(Fe) | 532 | 298 | hydrogen | 8 | 3_hydrogen298 | 75 | 0.333
IRMOF-1 | 428 | 298 | acetylene | 1 | 3_acetylene298 | 62 | 12.60263
Cu2(C6H4(PO3H)2)2(C2H4N4)2(H2O)3 | 307 | 273 | carbon dioxide | 4 | 3_carbon dioxide273 | 65 | 0.7151263
AMC-900 | 60 | 298 | methane | 10 | 3_methane298 | 79 | 4.023641
AMC-900 | 60 | 273 | methane | 10 | 3_methane273 | 78 | 4.210894
PCN-426(Ni) | 725 | 273 | methane | 10 | 3_methane273 | 78 | 3.19755
PCN-426(Ni) | 725 | 273 | carbon dioxide | 4 | 3_carbon dioxide273 | 65 | 11.82982
Cu3(cdm)4 | 312 | 273 | nitrogen | 11 | 3_nitrogen273 | 81 | 2.859389
Anthracite | 110 | 298 | methane | 10 | 3_methane298 | 79 | 1.135871
MOF-210 | 576 | 298 | methane | 10 | 3_methane298 | 79 | 9.470343
MOF-200 | 571 | 298 | carbon dioxide | 4 | 3_carbon dioxide298 | 66 | 0.4561568
Zn2(Atz)2(ox) | 1072 | 273 | carbon dioxide | 4 | 3_carbon dioxide273 | 65 | 4.533175
Zn2(Atz)2(ox) | 1072 | 273 | nitrogen | 11 | 3_nitrogen273 | 81 | 3.052471
Fe2(dobdc) | 372 | 323 | ethene | 7 | 3_ethene323 | 74 | 2.70119
Fe2(dobdc) | 372 | 323 | propene | 14 | 3_propene323 | 89 | 6.464088
Fe2(dobdc) | 372 | 323 | ethane | 6 | 3_ethane323 | 71 | 1.282198
Cr3(BTC)2 | 287 | 298 | propene | 14 | 3_propene298 | 88 | 10.12996
Cr3(BTC)2 | 287 | 298 | propane | 13 | 3_propane298 | 86 | 9.507718
Fe2(dobdc) | 372 | 323 | methane | 10 | 3_methane323 | 80 | 2.604629
Fe2(dobdc) | 372 | 323 | propane | 13 | 3_propane323 | 87 | 0.8876785
Cr-MIL-101-bipy | 285 | 273 | carbon dioxide | 4 | 3_carbon dioxide273 | 65 | 4.512604
Cr-MIL-101-bipy | 285 | 298 | carbon dioxide | 4 | 3_carbon dioxide298 | 66 | 1.164577
Zeolite NaX | 1035 | 298 | oxygen | 12 | 3_oxygen298 | 85 | 3.994604
Zeolite NaX | 1035 | 273 | nitrogen | 11 | 3_nitrogen273 | 81 | 5.9234
Zeolite NaX | 1035 | 298 | nitrogen | 11 | 3_nitrogen298 | 82 | 4.865236
MIL-53(Cr) | 547 | 298 | methane | 10 | 3_methane298 | 79 | 5.285359
M41S AM2 | 486 | 298 | carbon dioxide | 4 | 3_carbon dioxide298 | 66 | 4.37001
Silicalite-1 AS1 | 843 | 298 | carbon dioxide | 4 | 3_carbon dioxide298 | 66 | 2.980494
Silicalite-1 AS2 | 844 | 298 | carbon dioxide | 4 | 3_carbon dioxide298 | 66 | 2.818116
Silicalite-1 AS3 | 845 | 298 | nitrogen | 11 | 3_nitrogen298 | 82 | 1.966812
Silicalite-1 AS2 | 844 | 298 | nitrogen | 11 | 3_nitrogen298 | 82 | 0.7342935
Silicalite-1 AS1 | 843 | 298 | nitrogen | 11 | 3_nitrogen298 | 82 | 0.4782628
M41S AM3 | 487 | 298 | carbon dioxide | 4 | 3_carbon dioxide298 | 66 | 2.649005
M41S AM1 | 485 | 298 | carbon dioxide | 4 | 3_carbon dioxide298 | 66 | 1.438284
M41S AM1 | 485 | 298 | nitrogen | 11 | 3_nitrogen298 | 82 | 0.33844
M41S AM3 | 487 | 298 | nitrogen | 11 | 3_nitrogen298 | 82 | 0.09617118
M41S AM2 | 486 | 298 | nitrogen | 11 | 3_nitrogen298 | 82 | 0.3468872
Silicalite-1 AS3 | 845 | 298 | carbon dioxide | 4 | 3_carbon dioxide298 | 66 | 3.015575
DS-RF-F127 | 326 | 298 | carbon dioxide | 4 | 3_carbon dioxide298 | 66 | 21.75461
DS-RF-F127 | 326 | 298 | carbon monoxide | 5 | 3_carbon monoxide298 | 68 | 17.35216
DS-RF | 325 | 298 | carbon dioxide | 4 | 3_carbon dioxide298 | 66 | 17.35216
Nanogate-SWCNH | 671 | 273 | carbon dioxide | 4 | 3_carbon dioxide273 | 65 | 13.63005
Closed-SWCNH | 262 | 273 | carbon dioxide | 4 | 3_carbon dioxide273 | 65 | 2.306948
Nanospace Of Nanogate-SWCNH | 677 | 273 | carbon dioxide | 4 | 3_carbon dioxide273 | 65 | 4.157556
Nanogate-SWCNH | 671 | 273 | methane | 10 | 3_methane273 | 78 | 16.80582
Closed-SWCNH | 262 | 273 | methane | 10 | 3_methane273 | 78 | 12.96714
Nanospace Of Nanogate-SWCNH | 677 | 273 | methane | 10 | 3_methane273 | 78 | 14.06969
Open-SWCNH | 692 | 298 | xenon | 15 | 3_xenon298 | 90 | 10.62186
Nanogate-SWCNH | 671 | 298 | xenon | 15 | 3_xenon298 | 90 | 10.28707
IRMOF-1 | 428 | 298 | hydrogen | 8 | 3_hydrogen298 | 75 | 0.100719
MIL-47 | 539 | 298 | hydrogen | 8 | 3_hydrogen298 | 75 | 0.25
MIL-53 | 541 | 298 | hydrogen | 8 | 3_hydrogen298 | 75 | 0.03125
Nanoporous Carbon Model C96 | 676 | 298 | methane | 10 | 3_methane298 | 79 | 6.324236
Nanoporous Carbon Model C24 | 674 | 298 | carbon dioxide | 4 | 3_carbon dioxide298 | 66 | 6.70157
Nanoporous Carbon Model C24 | 674 | 298 | methane | 10 | 3_methane298 | 79 | 1.89204
Nanoporous Carbon Model C54 | 675 | 298 | carbon dioxide | 4 | 3_carbon dioxide298 | 66 | 6.90289
Nanoporous Carbon Model C54 | 675 | 298 | methane | 10 | 3_methane298 | 79 | 2.23097
Nanoporous Carbon Model C96 | 676 | 298 | carbon dioxide | 4 | 3_carbon dioxide298 | 66 | 2.19895
Nanoporous Carbon Model C150 | 673 | 298 | carbon dioxide | 4 | 3_carbon dioxide298 | 66 | 7.39823
Nanoporous Carbon Model C150 | 673 | 298 | methane | 10 | 3_methane298 | 79 | 2.081748
Cu-BTC-PF6-5% | 300 | 298 | carbon dioxide | 4 | 3_carbon dioxide298 | 66 | 14.44031
Zeolite NaX | 1035 | 298 | hydrogen | 8 | 3_hydrogen298 | 75 | 1.1315
ZSM-5 | 991 | 298 | hydrogen | 8 | 3_hydrogen298 | 75 | 1.01265
Zeolite CaA | 1000 | 298 | hydrogen | 8 | 3_hydrogen298 | 75 | 0.816978
Zeolite Na-A | 1032 | 298 | hydrogen | 8 | 3_hydrogen298 | 75 | 0.683175
UiO-66 | 907 | 298 | hydrogen | 8 | 3_hydrogen298 | 75 | 0.9025014
AC WV1050 | 53 | 298 | carbon dioxide | 4 | 3_carbon dioxide298 | 66 | 14.91575
AC WV1050 | 53 | 298 | methane | 10 | 3_methane298 | 79 | 5.863366
Activated Charcoal | 84 | 298 | krypton | 9 | 3_krypton298 | 77 | 3.132959
Activated Charcoal | 84 | 298 | xenon | 15 | 3_xenon298 | 90 | 3.816329
Activated Charcoal | 84 | 273 | nitrogen | 11 | 3_nitrogen273 | 81 | 1.754979
IH2 | 425 | 298 | nitrogen | 11 | 3_nitrogen298 | 82 | 2.054324
IH3 | 426 | 298 | carbon dioxide | 4 | 3_carbon dioxide298 | 66 | 5.000371
IH3 | 426 | 323 | carbon dioxide | 4 | 3_carbon dioxide323 | 67 | 3.604667
IH2 | 425 | 298 | oxygen | 12 | 3_oxygen298 | 85 | 1.903098
IH3 | 426 | 298 | oxygen | 12 | 3_oxygen298 | 85 | 2.261545
IH3 | 426 | 298 | nitrogen | 11 | 3_nitrogen298 | 82 | 1.940886
IH2 | 425 | 298 | carbon dioxide | 4 | 3_carbon dioxide298 | 66 | 3.781819
IH2 | 425 | 323 | carbon dioxide | 4 | 3_carbon dioxide323 | 67 | 3.058161
Nka-A82 | 687 | 273 | carbon dioxide | 4 | 3_carbon dioxide273 | 65 | 11.47524
NKb-A82 | 639 | 298 | carbon dioxide | 4 | 3_carbon dioxide298 | 66 | 5.286654
RKb-A75 | 786 | 298 | carbon dioxide | 4 | 3_carbon dioxide298 | 66 | 4.35585
NOS-A94 | 642 | 298 | carbon dioxide | 4 | 3_carbon dioxide298 | 66 | 5.637049
NKb-A82 | 639 | 298 | hydrogen | 8 | 3_hydrogen298 | 75 | 4.200433
NOS-A94 | 642 | 298 | hydrogen | 8 | 3_hydrogen298 | 75 | 7.423859
Nka-A82 | 687 | 298 | hydrogen | 8 | 3_hydrogen298 | 75 | 7.644475
BPL | 116 | 298 | hydrogen | 8 | 3_hydrogen298 | 75 | 2.723437
BPL | 116 | 298 | methane | 10 | 3_methane298 | 79 | 9.902103
NKb-A82 | 639 | 298 | methane | 10 | 3_methane298 | 79 | 2.470039
Nka-A82 | 687 | 298 | carbon dioxide | 4 | 3_carbon dioxide298 | 66 | 7.086941
NOS-A94 | 642 | 298 | methane | 10 | 3_methane298 | 79 | 2.783421
Nka-A82 | 687 | 298 | methane | 10 | 3_methane298 | 79 | 3.433673
BPL | 116 | 298 | carbon dioxide | 4 | 3_carbon dioxide298 | 66 | 6.618684
NOS-A94 | 642 | 298 | nitrogen | 11 | 3_nitrogen298 | 82 | 4.627429
NKb-A82 | 639 | 298 | nitrogen | 11 | 3_nitrogen298 | 82 | 6.986733
Nka-A82 | 687 | 298 | nitrogen | 11 | 3_nitrogen298 | 82 | 5.752857
BPL | 116 | 298 | nitrogen | 11 | 3_nitrogen298 | 82 | 5.006872
NOS-A94 | 642 | 273 | carbon dioxide | 4 | 3_carbon dioxide273 | 65 | 8.818679
NKb-A82 | 639 | 273 | carbon dioxide | 4 | 3_carbon dioxide273 | 65 | 8.592739
RKb-A75 | 786 | 273 | carbon dioxide | 4 | 3_carbon dioxide273 | 65 | 7.751077
Rka-A71 | 792 | 273 | carbon dioxide | 4 | 3_carbon dioxide273 | 65 | 4.618593
Clinoptilolite | 261 | 298 | ethene | 7 | 3_ethene298 | 73 | 2.534768
Clinoptilolite | 261 | 298 | methane | 10 | 3_methane298 | 79 | 2.139271
Clinoptilolite | 261 | 298 | ethane | 6 | 3_ethane298 | 70 | 2.017956
IRMOF-6 | 435 | 298 | methane | 10 | 3_methane298 | 79 | 9.445141
50Cu | 42 | 323 | ethene | 7 | 3_ethene323 | 74 | 1.721973
8Ce50Cu | 46 | 323 | ethane | 6 | 3_ethane323 | 71 | 0.3825784
10Ce50Cu | 16 | 323 | ethane | 6 | 3_ethane323 | 71 | 0.425748
5Ce | 44 | 323 | ethane | 6 | 3_ethane323 | 71 | 3.353657
2Ce50Cu | 27 | 323 | ethene | 7 | 3_ethene323 | 74 | 1.695401
5Ce50Cu | 45 | 323 | ethene | 7 | 3_ethene323 | 74 | 1.294903
8Ce50Cu | 46 | 323 | ethene | 7 | 3_ethene323 | 74 | 1.395561
10Ce50Cu | 16 | 323 | ethene | 7 | 3_ethene323 | 74 | 1.465666
5Ce | 44 | 323 | ethene | 7 | 3_ethene323 | 74 | 3.349022
50Cu | 42 | 323 | ethane | 6 | 3_ethane323 | 71 | 0.5768115
2Ce50Cu | 27 | 323 | ethane | 6 | 3_ethane323 | 71 | 0.680067
5Ce50Cu | 45 | 323 | ethane | 6 | 3_ethane323 | 71 | 0.2233912
MOF-505 | 579 | 273 | carbon dioxide | 4 | 3_carbon dioxide273 | 65 | 23.11791
MOF-505 | 579 | 298 | carbon dioxide | 4 | 3_carbon dioxide298 | 66 | 9.483331
MOF-505 | 579 | 273 | methane | 10 | 3_methane273 | 78 | 13.94147
MOF-505 | 579 | 298 | methane | 10 | 3_methane298 | 79 | 12.83573
MOF-505 | 579 | 273 | acetylene | 1 | 3_acetylene273 | 61 | 23.25637
MIL-53 | 541 | 298 | carbon dioxide | 4 | 3_carbon dioxide298 | 66 | 1.551585
MOF-1 | 558 | 273 | methane | 10 | 3_methane273 | 78 | 4.908292
MOF-1 | 558 | 298 | methane | 10 | 3_methane298 | 79 | 5.476541
MOF-1 | 558 | 273 | carbon dioxide | 4 | 3_carbon dioxide273 | 65 | 14.26906
MOF-1 | 558 | 298 | carbon dioxide | 4 | 3_carbon dioxide298 | 66 | 5.821831
PAF-1 | 697 | 298 | carbon dioxide | 4 | 3_carbon dioxide298 | 66 | 3.629913
Carbon | 239 | 273 | carbon dioxide | 4 | 3_carbon dioxide273 | 65 | 4.324691

## Sheet2
((Me2NH2)In(NH2BDC)2) | 1
(15,15) SWSiCNT | 2
(22,22) SWSiCNT | 3
(Cr)-MIL-101-SO3Ag | 4
(Cu(db)) | 5
(H3O)4[Ni6(pi3-O)2(pi2-OSC2H6)2(SO4)2(TATB)8/3].4C2H6O.13H2O | 6
(Hbzza)2]*H2O*C2H5OH | 7
(In3O)(OH)(ADC)2(IN)2*4.67H2O | 8
(Me2NH2)2(DMF)9(H2O)5 | 9
(Me2NH2)[Cd(TTCA)(H2O)].3DMF.H2O | 10
(NH2(CH3)2)3[Zn6(BTC)4(BTB)] | 11
([Co@Zn3(L)(H2L)(DMF)(DABCO)] | 12
(me2NH2)6[In10(TTCA)12]*24DMF*15H2O | 13
1.5 K-ZNT | 14
1.8 K-ZNT | 15
10Ce50Cu | 16
10PEI@UiO-66 | 17
1K-HKUST-1 | 18
2% -COOH Functionalized CMK-5 d = 4nm | 19
2% -COOH Functionalized CMK-5 d = 6nm | 20
2% -COOH Functionalized CMK-5 d = 8nm | 21
2% -COOH functionalized CMK-5 | 22
2% -OH functionalized CMK-5 | 23
2,4,6-tris-(4-carboxyphenoxy)-1,3,5-triazine (H3tcpt) | 24
20PEI@UiO-66 | 25
2650 K MCM-41 | 26
2Ce50Cu | 27
2D [Cu(bpy)2(OTf)2]n | 28
300 K MCM-41 | 29
30PEI@UiO-66 | 30
310 Î¼m NaX laminate | 31
36 Wt% CuCl/Zeolite NaX | 32
36 wt% CuCl/NaX | 33
3D [Cu(bpy)2(OTf)2]n | 34
3Inf[(Cu(mu4-O)(mu2-OH)2(Me2trzpba)4] | 35
4% -COOH functionalized CMK-5 | 36
4% -OH functionalized CMK-5 | 37
40PEI@UiO-66 | 38
467-MOF | 39
5% -COOH functionalized CMK-5 | 40
5% -OH functionalized CMK-5 | 41
50Cu | 42
50WT%-PEI-MIL-101(Cr) | 43
5Ce | 44
5Ce50Cu | 45
8Ce50Cu | 46
A-CS700-3 | 47
A-CS800-2 | 48
A-CS900-3 | 49
AA-300 | 50
AC | 51
AC AP3-60 | 52
AC WV1050 | 53
AC-Chitosan | 54
AC-TETA | 55
AC1 | 56
AC2 | 57
ACZC | 58
AIMIL-53 | 59
AMC-900 | 60
ASMS 3A | 61
ASMS 5A | 62
AX-21 | 63
Activated Carbon | 64
Activated Carbon - anthracite | 65
Activated Carbon Circumcircumcoronene | 66
Activated Carbon Corannulene | 67
Activated Carbon Coronene Platelet | 68
Activated Carbon Coronene-(OH)2 | 69
Activated Carbon Coronene-(OH)3 | 70
Activated Carbon Coronene-COOH | 71
Activated Carbon Filtrasorb F400 | 72
Activated Carbon Hexabenzocoronene | 73
Activated Carbon Takeda 5A | 74
Activated Carbon VR5-2.5:1 | 75
Activated Carbon VR5-3:1 | 76
Activated Carbon VR5-4:1 | 77
Activated Carbon-600-0.5 | 78
Activated Carbon-700-0.5 | 79
Activated Carbon-700-1 | 80
Activated Carbon-750-0.5 | 81
Activated Carbon-800-0.5 | 82
Activated Carbon-800-1 | 83
Activated Charcoal | 84
Activated DCPCBim-MOF-Zn | 85
Activated [Cd2Cl(tba)3]Â·0.5DMFÂ·2H2O | 86
Activated [Zn2(sdc)2(bpe] | 87
Activated carbon from babassu coconut | 88
Active Carbon | 89
Al-MIL-53-11.1%NH2 | 90
Al-MIL-53-20%NH2 | 91
Al-MIL-53-50%NH2 | 92
Al-PILC | 93
Al-PMO2 | 94
Al-PMO50 | 95
Al-soc-MOF-1 | 96
Al-soc-MOF-2 | 97
Al-soc-MOF-3 | 98
AlMePO-alpha | 99
AlPO-17(ERI) | 100
AlPO-18(AEI) | 101
AlPO-53(AEN) | 102
AlPO4-11 | 103
Alumina | 104
Aluminum fumarate | 105
AmGND-bio-MOF-1 | 106
Amine Modified TiO2 | 107
Amine-MIL-101(Cr) | 108
Amino-MIL-53(Al) | 109
Anthracite | 110
BAX-Activated Carbon | 111
BDH-Activated Carbon | 112
BIF-24 | 113
BNC800-1 | 114
BNC800-2 | 115
BPL | 116
BPL Activated Carbon | 117
BPL Carbon | 118
Barnett Shale | 119
Beta-[{Co(F-pymo)2}n] | 120
Beulah Zap Coal | 121
Binderless Beads of Zeolite 5A | 122
Bio-MOF-1 | 123
Bio-MOF-11 | 124
Bio-MOF-12 | 125
Bio-MOF-14 | 126
Boron nitride | 127
C-PDA-2 | 128
C-PDA-3 | 129
C-PDA-4 | 130
C-PDA-5 | 131
C1000 | 132
C102H109N10O38.5Zn9 | 133
C10H5MnN3O4 | 134
C10H7CuO5 | 135
C11H12GdO11 | 136
C1200 | 137
C12H6O13Zn4 | 138
C1400 | 139
C141 | 140
C14H12Mg6NO24 | 141
C16H10CuN4O4 | 142
C16H12O16P2Zn3 | 143
C18H16N2NiO6.5 | 144
C20H27NO19P2Zn3 | 145
C21H31NO20P2Zn3 | 146
C24H16CoN10 | 147
C24H21N3 | 148
C26H20CoN10 | 149
C26H24N2O4Zn | 150
C26H8Cu2N2O12 | 151
C28H39N5O16Cu2 | 152
C31H32Cl4Co3N10O3 | 153
C32H34N4O15Cl5Zn3 | 154
C33H11Br1N4O7Zn1 | 155
C33H15Cu3N3O18 | 156
C36H24Cu3N13O12 | 157
C37H90Cu4O55 | 158
C384H192N48O96Tb16 | 159
C3N | 160
C41H46Cu2N2O16 | 161
C41H57Mn5N13O19 | 162
C48H27N2O8Zn2 | 163
C48H34N18O12S2Zn5 | 164
C50H22Cu3O15 | 165
C50H48Co3N6O14S3 | 166
C51H34Br2N2O8SiZn2 | 167
C52H18Tb6N26O48F6 (site 1) | 168
C55H6N39 | 169
C67.50H78.25Cd1N1.75Na0.25O19 | 170
C75H129Cu3N11O37 | 171
C76H52N6O18Zn7 | 172
C800 | 173
CALF-22 | 174
CALF-33-Et2H | 175
CALF-33-Et3 | 176
CAU-1 | 177
CAU-10-CH3 | 178
CAU-10-H | 179
CAU-10-NH2 | 180
CAU-10-NO2 | 181
CAU-10-OCH3 | 182
CAU-10-OH | 183
CCT1 | 184
CD-MOF-2 | 185
CH2NH2(1)-PCN-125 | 186
CH3(1)-PCN-125 | 187
CID-3 | 188
CID-5/6 | 189
CID-6 | 190
CMK-3 | 191
CMK-5 | 192
CMPN-1 | 193
CMPN-2 | 194
CMPN-3 | 195
CMS KP 407 | 196
CMS-T3A | 197
CNT industrial grade, purity: 85wt%, diameter: 10-30nm, length: 5-20Âµm, supplier: Nanolab | 198
CNT@CuBTC | 199
CO2 reinforced nanoporous carbon | 200
COF-1 | 201
COF-10 | 202
COF-102 | 203
COF-103 | 204
COF-105 | 205
COF-108 | 206
COF-5 | 207
COF-6 | 208
COF-8 | 209
COMOC-2 | 210
COMOC-2(V^IV) | 211
CPF-13 | 212
CPL-2 | 213
CPM-12 | 214
CPM-13 | 215
CPM-15-Mg | 216
CPM-19-Nd | 217
CPM-20 | 218
CPM-5 | 219
CPM-6 | 220
CPO-27-Co | 221
CPO-27-Fe | 222
CPO-27-Mg | 223
CPO-27-Mg-c | 224
CPO-27-Mn | 225
CPO-27-Ni | 226
CS-CO2 | 227
CS-H2O | 228
CS1000_h | 229
CTPP | 230
CUK-1 | 231
Ca-A | 232
Ca-X | 233
CaIICuII6L3(OH)2(H2O)}*11H2O, L = (S,S)-leumox | 234
CaIICuII6L3(OH)2(H2O)}*13H2O, L = (S,S)-valmox | 235
CaIICuII6L3(OH)2(H2O)}*32H2O, L = (S,S)-alamox | 236
Calgon F-400 | 237
CarboTech D 55/1.5 | 238
Carbon | 239
Carbon Composite C1-30 | 240
Carbon Fiber Composite C | 241
Carbon KNC-A-HCI | 242
Carbon KNC-A-K | 243
Carbon Molecular Sieve | 244
Carbon Nanosheets | 245
Carbon SBA-15 | 246
Carbon SBA-C | 247
Carbon SBA-C-A-HCI | 248
Carbon SBA-C-A-K | 249
Carbon SBA-NC | 250
Carbon-ZX .9nm slit pore | 251
Carbotech Activated Carbon | 252
Cd (II)-MOF [Cd(L)(DMF)] | 253
Cd-TMBP-Triazole-diyl-TAA | 254
Cellular Carbon Foam (1% Aluminum Nitrate) | 255
Cellular Carbon Foam (2% Aluminum Nitrate) | 256
Cellular Carbon Foam (4% Aluminum Nitrate) | 257
Cellular Carbon Foam (5% Aluminum Nitrate) | 258
Cellulose MOF | 259
Chabazite | 260
Clinoptilolite | 261
Closed-SWCNH | 262
Co(BDP) | 263
Co(Im)1.3(5-ClbIM)0.7 | 264
Co-DABCO | 265
Co-MOF-74(M) | 266
Co/Cu-BTC | 267
Co2(BDC)2(DPNDO) | 268
Co2(NH2-BDC)1.5(L)(HCO2) solvent | 269
Co2(dhtp) | 270
Co2(m-dobdc) | 271
Co3(HCOO)6 | 272
Co3.bpda2- )3( tpt) /3 (DMF 2 )2 | 273
Co9(btc)6(tpt)2(H2O)15] | 274
Co[trans-Py2(Me2N,F2-ph)2Por]Â·3DMF | 275
Coal | 276
Coal B2-10 | 277
Coal B2-11 | 278
Coal C3-2 | 279
Coal D3-3 | 280
Coal GHA1-09 | 281
Coal J10 | 282
Coal RU1 | 283
Cr-MIL(101) | 284
Cr-MIL-101-bipy | 285
Cr-MIL-101_amide | 286
Cr3(BTC)2 | 287
Cu(1,3-BDC)(H2O) | 288
Cu(1,3-BDC)(PY)2 | 289
Cu(26NDC) nanosheet | 290
Cu(BDC) (60mL DMF 100W Microwave) | 291
Cu(BDC) (60mL DMF 300W Microwave) | 292
Cu(BDC-OH) | 293
Cu(BF4)2(bpy)2 | 294
Cu(I)AC | 295
Cu(I)Y | 296
Cu(hfipbb)(H2hfipbb)0.5 | 297
Cu-BTC powder | 298
Cu-BTC tablet | 299
Cu-BTC-PF6-5% | 300
Cu-BTTri | 301
Cu-DABCO | 302
Cu-MOF | 303
Cu-SDU-1 | 304
Cu-TDPAT | 305
Cu-TEI | 306
Cu2(C6H4(PO3H)2)2(C2H4N4)2(H2O)3 | 307
Cu2(dhtp) | 308
Cu2-Framework | 309
Cu2TPTC-Me | 310
Cu3(NH2btc)2 | 311
Cu3(cdm)4 | 312
CuBDC bulk | 313
CuBDC nanosheet | 314
CuBTC | 315
CuBTC (Lamia) | 316
CuBTTri-mmen | 317
CuCl(2.0)@HY | 318
CuCl(3.0)@HY | 319
CuCl(5.0)@HY | 320
CuCl(6.0)@HY | 321
DETA-MIL-101 | 322
DMOF-1-NH2 | 323
DMOF-1-NMe2 | 324
DS-RF | 325
DS-RF-F127 | 326
DUMMOP | 327
DUT-23(Co) | 328
DUT-25 | 329
DUT-49 | 330
DUT-5 | 331
DUT-8(Co) | 332
DUT-9-SCD | 333
Dadas Shale | 334
Dehydroxylated UiO-66 | 335
Desolvated C12H13CuN5O6 | 336
Desolvated C35.50H31CoN3O9.50 | 337
DiAmGND-bio-MOF-1 | 338
Domestic Active Carbon | 339
Dry Activated Carbon | 340
Dry Beulah Zap Coal | 341
Dry Coal | 342
Dry Pocahontas Coal | 343
Dry Upper Freeport Coal | 344
Dry Wyodak Coal | 345
ED-ZIF-8 | 346
EL-MIL-53 | 347
ELM-11 | 348
EcoSorb Activated Carbon | 349
F1N9-CMS | 350
F400 | 351
F5N5-CMS | 352
FIR-2-ht | 353
FIR-3c-ht | 354
FIR-4a-ht | 355
FIR-51 | 356
FIR-5a-ht | 357
FIR-7a-ht | 358
FIR-8a-ht | 359
FJI-1 | 360
FJI-2 | 361
FJI-3 | 362
FJI-C1 | 363
FJI-H8 | 364
FJU-12a | 365
FMOF-2 | 366
FMOFCu | 367
FMOFZn | 368
Fe-MOF-74 | 369
Fe/Cu-BTC | 370
Fe2(O2)(dobdc) | 371
Fe2(dobdc) | 372
Fe2(m-dobdc) | 373
Fe4(mu3-O)2(BTB)8/3(DMF)2(H2O)2*(DMF)10(H2O)2 | 374
Fe[trans-Py2(F3- ph)2Por]Â·ClÂ·2DMF | 375
GB-i | 376
GEGZEY | 377
GLc-C-4 | 378
GND-bio-MOF-1 | 379
GP-d | 380
Gamma-Al2O3 | 381
Grace B-127 | 382
Graphene Oxide Hydrogel heated to 373K | 383
Graphite | 384
Graphite Oxide Cu-BTC | 385
Graphite Oxide Cu-BTC (1st cycle) | 386
Graphite Oxide Cu-BTC (2nd cycle) | 387
Graphite Oxide Cu-BTC (3rd cycle) | 388
Graphite Oxide Cu-BTC (4th cycle) | 389
Graphite Oxide/Urea Cu-BTC 1 | 390
Graphite Oxide/Urea Cu-BTC 1 (1st cycle) | 391
Graphite Oxide/Urea Cu-BTC 1 (2nd cycle) | 392
Graphite Oxide/Urea Cu-BTC 1 (3rd cycle) | 393
Graphite Oxide/Urea Cu-BTC 1 (4th cycle) | 394
Graphite Oxide/Urea Cu-BTC 2 | 395
Graphite Oxide/Urea Cu-BTC 2 (1st cycle) | 396
Graphite Oxide/Urea Cu-BTC 2 (2nd cycle) | 397
Graphite Oxide/Urea Cu-BTC 2 (3rd cycle) | 398
Graphite Oxide/Urea Cu-BTC 2 (4th cycle) | 399
Graphite Oxide/Urea Cu-BTC 3 | 400
Graphite Oxide/Urea Cu-BTC 3 (1st cycle) | 401
Graphite Oxide/Urea Cu-BTC 3 (2nd cycle) | 402
Graphite Oxide/Urea Cu-BTC 3 (3rd cycle) | 403
Graphite Oxide/Urea Cu-BTC 3 (4th cycle) | 404
H(1)-PCN-125 | 405
H-380 | 406
H-DNL-6 | 407
H-SAPO-34 | 408
H-ZSM-5 (Si/Al: 120) | 409
H-ZSM-5 (Si/Al: 20) | 410
H1/3[(Co^II13/2(BTB)4(OH)4/3(DMA)3]-2DMA-4H2O | 411
HB-d | 412
HKUST-1-F1 | 413
HKUST-1@PS_63 | 414
HNUST-1 | 415
HNUST-2 | 416
HNUST-4 | 417
HP-e | 418
HY | 419
Ho-PCP | 420
Hydroxylated UiO-66 | 421
IFMC-1 | 422
IFMC-69 | 423
IFP-7 | 424
IH2 | 425
IH3 | 426
ILCOF-1 | 427
IRMOF-1 | 428
IRMOF-10 | 429
IRMOF-11 | 430
IRMOF-13 | 431
IRMOF-14 | 432
IRMOF-16 | 433
IRMOF-3 | 434
IRMOF-6 | 435
IRMOF-62 | 436
IRMOF-74-I | 437
IRMOF-74-II | 438
IRMOF-74-III | 439
IRMOF-74-IV | 440
IRMOF-8 | 441
IRMOF-8-INT | 442
IRMOF-8-NO2 | 443
IRMOF-9 | 444
ITF-1 | 445
Illinois No. 6 Coal | 446
In-MOF | 447
InOF-1 | 448
InOF-2 | 449
InOF-2-Li+ | 450
Inf-3[Cu-Me-4py-trz-ia] | 451
JLU-Liu1 | 452
JLU-Liu2 | 453
JLU-Liu2-en | 454
JUC-103 | 455
JUC-110 | 456
JUC-132 | 457
Joppe-I IV coal (dry) | 458
K-PAF-1-500 | 459
K-PAF-1-600 | 460
K-PAF-1-750 | 461
KIT-6-C | 462
KIT-6-CN | 463
KT Activated Carbon | 464
KÃ¶strolith NaMSXK | 465
L-DNL-6 | 466
LCN-1 | 467
LCN-2 | 468
LCN-3 | 469
LIFM-10(Cu) | 470
LIFM-11(Cu) | 471
LMOF-1a | 472
LTA-1 | 473
LTA-2 | 474
LTA-3.5 | 475
LTA-5 | 476
LTA-SiO2 | 477
LiLSX Zeolite | 478
M'MOF-20a | 479
M'MOF-4a | 480
M'MOF-5a | 481
M'MOF-6a | 482
M'MOF-7a | 483
M-DNL-6 | 484
M41S AM1 | 485
M41S AM2 | 486
M41S AM3 | 487
MAF-49 | 488
MAF-66 | 489
MAXSORB | 490
MC-30 | 491
MC-60 | 492
MCM-41 | 493
MCM-41 silica | 494
MCM-41-N2 | 495
MCM-41-N3 | 496
MCM-41-guanidine | 497
MCOF-1 | 498
MEN-CuBTTri | 499
MF-700 | 500
MFI | 501
MFU-4l | 502
MIL-100 | 503
MIL-100(Al) | 504
MIL-100(Cr) | 505
MIL-100(Fe) | 506
MIL-100(Fe)-granule | 507
MIL-100(Fe)_F1 | 508
MIL-100(Fe)_F2 | 509
MIL-100(Fe)_NF | 510
MIL-100(V) | 511
MIL-100(V)_1 | 512
MIL-100(V)_2 | 513
MIL-100V after O2 binding | 514
MIL-100V before O2 binding | 515
MIL-101 | 516
MIL-101(Al)-NH2 | 517
MIL-101(Cr)-150nm | 518
MIL-101(Cr)-150nm-PEI-10000 | 519
MIL-101(Cr)-150nm-PEI-1800 | 520
MIL-101(Cr)-150nm-PEI-300 | 521
MIL-101(Cr)-250nm | 522
MIL-101(Cr)-250nm-PEI-300 | 523
MIL-101(Li) | 524
MIL-101-A(Li) | 525
MIL-101-B(Li) | 526
MIL-101V after O2 binding | 527
MIL-101V before O2 binding | 528
MIL-101a | 529
MIL-101b | 530
MIL-102 | 531
MIL-102(Fe) | 532
MIL-120 | 533
MIL-125 | 534
MIL-125(Ti) | 535
MIL-160(Al) | 536
MIL-160(Al) powdered | 537
MIL-160(Al) shaped | 538
MIL-47 | 539
MIL-47(V) | 540
MIL-53 | 541
MIL-53(Al) | 542
MIL-53(Al)-A(Li) | 543
MIL-53(Al)/GNP 10% | 544
MIL-53(Al)lp | 545
MIL-53(Al)sol.ht | 546
MIL-53(Cr) | 547
MIL-53(Cr-Fe) | 548
MIL-53C | 549
MIL-53S | 550
MIL-68(Al) | 551
MIL-91(Al) | 552
MMCF-1 | 553
MNS-Activated Carbon A | 554
MNS-Activated Carbon B | 555
MOF | 556
MOF Cu-ABTA | 557
MOF-1 | 558
MOF-100T | 559
MOF-130T | 560
MOF-14 | 561
MOF-177 | 562
MOF-1C' | 563
MOF-1C'-Li | 564
MOF-1M' | 565
MOF-1M'-Li | 566
MOF-1c | 567
MOF-2 | 568
MOF-2' | 569
MOF-2'-Li | 570
MOF-200 | 571
MOF-205 | 572
MOF-205-NH2 | 573
MOF-205-NO2 | 574
MOF-205-OBn | 575
MOF-210 | 576
MOF-253 | 577
MOF-324 | 578
MOF-505 | 579
MOF-508 | 580
MOF-508b | 581
MOF-601 | 582
MOF-602 | 583
MOF-603 | 584
MOF-69c | 585
MOF-74 | 586
MOF-74-Co | 587
MOF-74-Ni | 588
MONT 3 | 589
MONT 5 | 590
MONT 6 | 591
MONT 7 | 592
MOP-23 | 593
MSC5A | 594
MUF-7a | 595
MWCNT | 596
MWCNT@MIL-101 | 597
Marcellus Shale | 598
Maxsorb III | 599
Maxsorb MSC-30 | 600
Maxsorb activated carbon (BET~3300 m2/g) | 601
Mg-A | 602
Mg-MOF-1 | 603
Mg-MOF-74 | 604
Mg-MOF-74 (3) | 605
Mg-MOF-74 (4) | 606
Mg-MOF-74(S) | 607
Mg-MOF-74@SBA-15(2') | 608
Mg-SBA-15 | 609
Mg-SBA-16 | 610
Mg-X | 611
Mg/K-SBA-15 | 612
Mg/K-SBA-16 | 613
Mg2(dhtp) | 614
Mg2(dobdc) | 615
Mg2(dondc) | 616
Mn-MOF-74 | 617
Mn/Cu-BTC | 618
Mn2(m-dobdc) | 619
MnC12H6O4 | 620
NA-ETS-10 | 621
NAHA-0.5 | 622
NAHA-1 | 623
NAHA-2 | 624
NAHA-4 | 625
NC800 | 626
NH2(1)-PCN-125 | 627
NH2-MIL-47 | 628
NH2-MIL-53(Al) | 629
NH2-MOF-199 | 630
NH2-UiO-66 | 631
NJTU-1 | 632
NJU-Bai11 | 633
NJU-Bai12 | 634
NJU-Bai13 | 635
NJU-Bai16 | 636
NJU-Bai3 | 637
NJU-Bai9 | 638
NKb-A82 | 639
NO2(1)-PCN-125 | 640
NO2(2)-PCN-125 | 641
NOS-A94 | 642
NOTT-100 | 643
NOTT-100a | 644
NOTT-101 | 645
NOTT-101a | 646
NOTT-102 | 647
NOTT-103 | 648
NOTT-109a | 649
NOTT-119a (desolvated) | 650
NOTT-202a | 651
NOTT-300 | 652
NPC-7-Cu | 653
NPC-7-Zn | 654
NS2 | 655
NTU-101-Cu | 656
NU-100 | 657
NU-1000 | 658
NU-100SP | 659
NU-111 | 660
NU-125 | 661
NU-125-F1 | 662
NU-125-F2 | 663
NU-135 | 664
NU-800 | 665
NUS-5 | 666
Na-A | 667
Na-X | 668
Namurian Shale | 669
Nanchuan Shale | 670
Nanogate-SWCNH | 671
Nanoporous Carbon | 672
Nanoporous Carbon Model C150 | 673
Nanoporous Carbon Model C24 | 674
Nanoporous Carbon Model C54 | 675
Nanoporous Carbon Model C96 | 676
Nanospace Of Nanogate-SWCNH | 677
Ni-MOF-74 (1) | 678
Ni-MOF-74 (2) | 679
Ni-PTC | 680
Ni2(dobdc) | 681
Ni2(m-dobdc) | 682
Ni3(pzdc)2(7Hade)2(H2O)0.6 | 683
Ni3C87H118N12O29 | 684
Ni6P6O18N6C18H36 | 685
Ni[trans-Py2(Me2N,F2-ph)2Por]Â·3DMF | 686
Nka-A82 | 687
Norit R1 Extra | 688
O-TTPP | 689
OH-MWCNT | 690
OMS-2 | 691
Open-SWCNH | 692
Ordered Mesoporous Carbon: aC-AO1 | 693
Ordered Mesoporous Carbon: oaC-AO1 | 694
Ordered Mesoporous Carbon: oaC-AO2 | 695
PA | 696
PAF-1 | 697
PAF-1-SO3Ag | 698
PAF-1/C-900 | 699
PAF-18-OLi | 700
PAF-26-COOH | 701
PAF-26-COOK | 702
PAF-26-COOLi | 703
PAF-26-COOMg | 704
PAF-26-COONa | 705
PAF-302 | 706
PAF-302 (Dreiding) | 707
PAN-AC | 708
PBA | 709
PCM-15 | 710
PCN-11 | 711
PCN-121 | 712
PCN-123 | 713
PCN-124 | 714
PCN-125 | 715
PCN-13 | 716
PCN-14 | 717
PCN-200 | 718
PCN-23 | 719
PCN-24 | 720
PCN-26 | 721
PCN-26-ac | 722
PCN-305 | 723
PCN-308 | 724
PCN-426(Ni) | 725
PCN-43 | 726
PCN-44 | 727
PCN-46 | 728
PCN-53 | 729
PCN-6 | 730
PCN-61 | 731
PCN-64 | 732
PCN-72 | 733
PCN-88 | 734
PCN-922 | 735
PCOP-1 | 736
PCOP-2 | 737
PCOP-5 | 738
PDVBTT-1 | 739
PE-MCM-41C | 740
PE-MCM-41E | 741
PECONF-1 | 742
PECONF-2 | 743
PECONF-3 | 744
PECONF-4 | 745
PF-600 KOH | 746
PF-600 ZnCl2 | 747
PF-800 KOH | 748
PF-800 ZnCl2 | 749
PFeA | 750
PGMA-PEI hydrogel | 751
PHA | 752
PIF6 | 753
PKU-17 | 754
PMO | 755
PPN-4 | 756
PPN-4/C600 | 757
PPN-4/C600-Si | 758
PPN-6 | 759
PPN-6-SO3H | 760
PPN-6-SO3Li | 761
PPN-6-SO3NH4 | 762
PS-MFI | 763
PSiA | 764
PTiA | 765
Pd(2-pymo)2 | 766
Phenol-Formaldehyde Resin-based Activated Carbon | 767
Pip-CPO-27-Ni | 768
Pocahontas No. 3 Coal | 769
Polyvinylamine adsorbent | 770
Porous Carbon CS1000A | 771
Porous Carbon CS1000AF | 772
Posidonia Shale | 773
Pt/AC_1 in IRMOF-8 | 774
Pure mullite | 775
R1KCHA | 776
R2KCHA | 777
RF-700 | 778
RF-ACX | 779
RFC | 780
RFC_C120 | 781
RFC_C240 | 782
RFC_C45 | 783
RFC_N10 | 784
RIWMUH | 785
RKb-A75 | 786
ROD-6 | 787
ROD-7 | 788
ROD-8a | 789
Rho-ZMOF | 790
Rht-MOF-1 | 791
Rka-A71 | 792
SALI-DAP | 793
SAPO-34 | 794
SAPO-34 zeolite | 795
SBA-15 | 796
SBA-16 | 797
SDU-1 | 798
SDU-6 | 799
SDU-7 | 800
SDU-8 | 801
SIFSIX-3-Ni | 802
SMIT-1 | 803
SNS2-10 | 804
SNS2-20 | 805
SNU-110' | 806
SNU-15' | 807
SNU-150' | 808
SNU-151' | 809
SNU-21H | 810
SNU-21S | 811
SNU-30' | 812
SNU-31' | 813
SNU-6 | 814
SNU-70' | 815
SNU-71' | 816
SNU-M10 | 817
SO3Na(2)-PCN-125 | 818
SOF-1 Activated | 819
SQ-COP-1 | 820
SQ-COP-2 | 821
SQ-COP-3 | 822
STU-1 | 823
STU-5 | 824
SUMOF-2 | 825
SUMOF-3 | 826
SUMOF-4 | 827
SWNT-MIL-101 | 828
SWNT-MIL-101-C(Li) | 829
SWSiCNT (15,15) | 830
SWSiCNT (22,22) | 831
SWSiCNT (9,9) | 832
SZX | 833
Sarabhai Charcoal | 834
Sc2(O2CC6H4CO2)3 | 835
Sc3(BTC)2(OH)3 | 836
Sc3(Me-BTC)2(OH)3 | 837
Shirasagi MSC CT-350 | 838
Silica Gel | 839
Silicalite MFI | 840
Silicalite S115 | 841
Silicalite-1 | 842
Silicalite-1 AS1 | 843
Silicalite-1 AS2 | 844
Silicalite-1 AS3 | 845
Soc-MOF | 846
Sod-ZMOF | 847
Sulcis coal | 848
TAF-1a | 849
TBA-Activated at 120C | 850
TBA-Activated at 180C | 851
TDCOF-5 | 852
TEPA-MIL-101 | 853
TO-MOF | 854
TPA-Activated at 180C | 855
TPA-Activated at 90C | 856
TRI-PE-MCM-41 | 857
Tb-fum-fcu-MOF | 858
Tb-pek-MOF-1 | 859
TbL | 860
Ti/GO | 861
TiBDC | 862
TiO2 | 863
Tosoh SA-500 | 864
UCY-1 | 865
UFC | 866
UFCA-1-600 | 867
UFCA-2-500 | 868
UFCA-2-600 | 869
UFCA-2-700 | 870
UFCA-2-800 | 871
UFCA-3-600 | 872
UFCA-4-600 | 873
UHM-6 | 874
UHM-7 | 875
UMCM-1 | 876
UMCM-150 | 877
UMCM-2 | 878
UPC-12 | 879
UPC-15 | 880
UPC-16 | 881
USO-2-Ni | 882
USTC-253 | 883
USTC-253-TFA | 884
UTSA-100a | 885
UTSA-10a | 886
UTSA-15 | 887
UTSA-16 | 888
UTSA-16-GO (19 mg) | 889
UTSA-16-GO (28.5 mg) | 890
UTSA-16-GO (9.5 mg) | 891
UTSA-25A | 892
UTSA-30a | 893
UTSA-33a | 894
UTSA-34a | 895
UTSA-34b | 896
UTSA-35a | 897
UTSA-36a | 898
UTSA-40 | 899
UTSA-48a | 900
UTSA-50a | 901
UTSA-57a | 902
UTSA-5A | 903
UTSA-60a | 904
UTSA-61a | 905
UTSA-72a | 906
UiO-66 | 907
UiO-66(Zr) | 908
UiO-66(Zr)-(COOH)2 (303K) | 909
UiO-66(Zr)-(COOH)2 (323K) | 910
UiO-66(Zr)-(COOH)2 (348K) | 911
UiO-66(Zr)-(COOH)2 (373K) | 912
UiO-66(Zr)-(COOH)2 (423K) | 913
UiO-66(Zr)-(COOH)2 (473K) | 914
UiO-66-(COOH)2 | 915
UiO-66-(COOH)4 | 916
UiO-66-(COOH)4-EX | 917
UiO-66-(COOK)2-EX | 918
UiO-66-(COOK)4-EX | 919
UiO-66-(COOLi)2-EX | 920
UiO-66-(COOLi)4-EX | 921
UiO-66-(COONa)2-EX | 922
UiO-66-(COONa)4-EX | 923
UiO-66-(F)4 | 924
UiO-66-(OCH2CH3)2 | 925
UiO-66-(OH)2 | 926
UiO-66-(OH)2-NO2 | 927
UiO-66-Br | 928
UiO-66-EA | 929
UiO-66-NH2 | 930
UiO-66-NH4 | 931
UiO-66-NO2 | 932
UiO-66-NO2-(OH)2 | 933
UiO-66-S1 | 934
UiO-66-S3p | 935
UiO-66/GO-5 | 936
UiO-67 | 937
UiO-67/MCM-41 | 938
WUT-1a | 939
WV1050 | 940
Walbrzych Mine Coal | 941
Wet Fruitland Coal | 942
Wet Lower Basin Fruitland Coal | 943
Wet Tiffany Coal | 944
XUBGUY | 945
Xtrusorb | 946
Y-PCP | 947
Y-ftw-MOF-2 | 948
Y-fum-fcu-MOF | 949
YO-MOF | 950
Yb(BPT)(H2O)*(DMF)1.5(H2O)1.25 | 951
Z10-04 | 952
ZIF-10 | 953
ZIF-100 | 954
ZIF-11 | 955
ZIF-20 | 956
ZIF-3 | 957
ZIF-4 | 958
ZIF-60 | 959
ZIF-67 | 960
ZIF-68 | 961
ZIF-69 | 962
ZIF-7 | 963
ZIF-70 | 964
ZIF-71 | 965
ZIF-76 | 966
ZIF-78 | 967
ZIF-79 | 968
ZIF-8 | 969
ZIF-8-90 0% | 970
ZIF-8-90 30% | 971
ZIF-8-90 50% | 972
ZIF-8-90 70% | 973
ZIF-8-C_100_2d | 974
ZIF-8-C_200_2d | 975
ZIF-8-W_200_2d | 976
ZIF-8-W_250_2d | 977
ZIF-80 | 978
ZIF-81 | 979
ZIF-82 | 980
ZIF-95 | 981
ZJNU-40a | 982
ZJNU-47a | 983
ZJU-26 | 984
ZJU-31a | 985
ZJU-48a | 986
ZJU-5a | 987
ZJU-8a | 988
ZNJU-60a | 989
ZNT | 990
ZSM-5 | 991
ZTOF-1 | 992
Zeolite 13X | 993
Zeolite 4A | 994
Zeolite 5A | 995
Zeolite BEA | 996
Zeolite BOG | 997
Zeolite CFI | 998
Zeolite CHA | 999
Zeolite CaA | 1000
Zeolite DD3R | 1001
Zeolite DDR | 1002
Zeolite EDI | 1003
Zeolite ERI | 1004
Zeolite FAU | 1005
Zeolite FAU-I | 1006
Zeolite FER | 1007
Zeolite GIS | 1008
Zeolite GME | 1009
Zeolite IFO | 1010
Zeolite IHW | 1011
Zeolite ISV | 1012
Zeolite ITQ-12 | 1013
Zeolite IWV | 1014
Zeolite JSR | 1015
Zeolite LS-Ca-KFI | 1016
Zeolite LS-K-KFI | 1017
Zeolite LS-Li-KFI | 1018
Zeolite LS-Na-KFI | 1019
Zeolite LS-Sr-KFI | 1020
Zeolite LTA | 1021
Zeolite LTL | 1022
Zeolite Li-LSX | 1023
Zeolite LiX | 1024
Zeolite MEL | 1025
Zeolite MER | 1026
Zeolite MFI | 1027
Zeolite MOR | 1028
Zeolite MSE | 1029
Zeolite MTT | 1030
Zeolite MWW | 1031
Zeolite Na-A | 1032
Zeolite Na-LSX | 1033
Zeolite Na-Y | 1034
Zeolite NaX | 1035
Zeolite OKO | 1036
Zeolite PdNaX-31 | 1037
Zeolite PdNaX-43 | 1038
Zeolite PdNaX-52 | 1039
Zeolite PdNaX-58 | 1040
Zeolite PdNaX-67 | 1041
Zeolite PdX | 1042
Zeolite RHO | 1043
Zeolite RuNaX-20 | 1044
Zeolite RuNaX-32 | 1045
Zeolite RuNaX-40 | 1046
Zeolite RuNaX-46 | 1047
Zeolite RuNaX-52 | 1048
Zeolite RuX | 1049
Zeolite SEW | 1050
Zeolite SIV | 1051
Zeolite TER | 1052
Zeolite TON | 1053
Zeolite UFI | 1054
Zeolite X | 1055
Zeosorb 13X | 1056
Zn(BDC)(DABCO)0.5 | 1057
Zn(Im)1.1(5-MebIM)0.9 | 1058
Zn(Im)1.2(5-BrbIM)0.8 | 1059
Zn(Im)1.25(5-ClbIM)0.75 | 1060
Zn(NDC)(DPMBI) | 1061
Zn(NO3)2*4H2O | 1062
Zn(bdc)(dabco) | 1063
Zn(bdc)(ted)0.5 | 1064
Zn-Atz | 1065
Zn-BDC | 1066
Zn-DABCO | 1067
Zn-MOF | 1068
Zn-MOF-74 | 1069
Zn-TBCPPM | 1070
Zn2(1d)2(BIPY) | 1071
Zn2(Atz)2(ox) | 1072
Zn2(BDC)2(TED) | 1073
Zn2(NDC)2(DPNI) | 1074
Zn2(dobdc) | 1075
Zn2(pydc)2(DEF)-MeOH | 1076
Zn3(BDC)3[Cu(SalPyCy)]*5DMF*4H2O Desolvated | 1077
Zn3(CDC)3[Cu(SalPyCy)]*5DMF*4H2O Desolvated | 1078
Zn3(TCPB)2(H2O)2 | 1079
Zn4(pydc)4-(DMF)2-3DMF | 1080
ZnAcBPDC | 1081
ZnBuBPDC | 1082
ZnCaBTB | 1083
Zr-MOF | 1084
Zr-btdc | 1085
Zr-fum MOF (393 k) | 1086
ZrFA | 1087
[(CH3)2NH2]2[Eu3+(Î¼3-OH)8(1,4-NDC)6(H2O)6]*(solv)x | 1088
[(CH3)NH2]3[(Cu4Cl)3-(btc)8].TEA | 1089
[(CH3)NH2]3[(Cu4Cl)3-(btc)8].TMA | 1090
[(CH3)NH2]3[(Cu4Cl)3-(btc)8].TPA | 1091
[(CH3)NH2]3[(Cu4Cl)3-(btc)8].xMeOH | 1092
[(NiL)3(TCBA)2]*12H2O | 1093
[(Ni^II)2Ni^III(mu3-OH)(IN)3(BDC)1.5] | 1094
[Al(OH) (SBPDC)] | 1095
[BMIM][SCN]/IRMOF-1 | 1096
[Bmim]2[Mg6(NDC)5(HNDC)2(HCOO)2] | 1097
[Cd(NDC)0.5(PCA)]*Gx | 1098
[Cd(bdc)(4-bpmh)]n.2n(H2O) | 1099
[Cd(bipy)0.5(Himdc)]n | 1100
[Cd(pda)0.5(spiro-4-py)0.5(HCOO)]Â·2H2OÂ·DMF | 1101
[Cd2(pda)(spiro-4-py) (CH3COO)2]Â·DMA | 1102
[Cd2(sdb)2-(3-bpmh)2]n.3n(H2O).n(C6H5NO) | 1103
[Cd2L(H2O)]2*5H2O | 1104
[Cd3Na6(BTC)4(H2O)12]H2O | 1105
[Co(2)(pyridine)2(H2O)] | 1106
[Co(HL)]*2H2O | 1107
[Co2(bpdc)2(H2bpz)]*2(DMF)*5(H2O) | 1108
[Co2(ndc)2(bpy)] | 1109
[Co2(pbdc)2(bimb)0.5 (H2O)4 (DMF)0.25]n | 1110
[Co3(BTB)2(DMA)4]*4DMA | 1111
[Co3(ndc)-(HCOO)3(mu3-OH)(H2O)]n | 1112
[Co4(OH)2(2)3DMF2] | 1113
[Co7(OH)4(H2O)2(ina)4(ip)3] | 1114
[Cu(Hoxonic)(bpy)0.5]n*1.5n | 1115
[Cu(INAIP)]*2H2O | 1116
[Cu(L)DMF]*2H2O | 1117
[Cu(bcppm)H2O] | 1118
[Cu(dhbc)2(bpy)]H2O] | 1119
[Cu2(EBTC)(H2O)2]*8H2O*DMF*DMSO | 1120
[Cu2(L)2(SO4)-(Br)2]*4H2O | 1121
[Cu2(Me4BPDC)2]*9DMF | 1122
[Cu2(bdc)2(dabco)]n | 1123
[Cu2(m-OH)2(bdim)] | 1124
[Cu2(ndc)2(dabco)]n | 1125
[Cu2(obb)2(bpy)0.5(DMF)]*2DMF | 1126
[Cu24(CN)4(btc)12(dabco)9(H2O)6]*8(NO3) | 1127
[Cu3(TDPAH)(H2O)3] 13H2O 8DMA | 1128
[Cu3L2(mu3-OH)2(mu2-H2O)]Â·2DMA | 1129
[Eu(BDC)(NO3)(DMF)2] | 1130
[Fe2(BPEB)3] | 1131
[Fe3(O)(pmc)5.3(O2CH)0.7]*DMF | 1132
[Fe^(III)(Tp)(CN)3]4Co^(II)2 | 1133
[La(BTB)(H2O)3DMF]n Activated | 1134
[La(TATAB)(H2O)].6H2O | 1135
[Li0.5H0.5]+[In(C16H6O8)]- | 1136
[Me2NH2][In(BPTC)] | 1137
[Mg16(PTCA)8(mu2-H2O)8(H2O)16(dioxane)8]*(H2O)13*(DMF)26 | 1138
[Mn3(mu5-mTPO)(mu6-mTPO)(mu-H2O)(H2O)4]*2DMF*H2O | 1139
[NH2(CH3)2]2[Cd3(BTA)(BTC)2(H2O)]2*7DMAC*8H2O | 1140
[NH2(CH3)2][Zn3(BTA)(BTC)2(H2O)]*4DMAC*3H2O | 1141
[Na2(NDA)(DMF)] | 1142
[Ni(BPEB)] | 1143
[Ni2(C2O4)(L)2]n*6nH2O | 1144
[Ni2(m2-OH)(COO)2] | 1145
[Ni3(HCOO)6] 1a | 1146
[Ni3(HCOO)6]-1b | 1147
[Ni3(HCOO)6]-1c | 1148
[Ni3(HCOO)6]-2a | 1149
[Ni3(HCOO)6]-2b | 1150
[Ni3(mu2-H2O)2(bdc)3(pyrazine)2]*3(DMA) | 1151
[Ni7(OH)4(H2O)2(ina)4(ip)3] | 1152
[NiII(dpzca)2Ag]BF4*0.5(C3H6O) | 1153
[Zn(BDC-OH)-(TED)0.5] | 1154
[Zn(BPEB)] | 1155
[Zn(FA)(datrz)2]n | 1156
[Zn(L)].4DMF-a | 1157
[Zn(SiF6)(pyz)2]n | 1158
[Zn(bdc)(ted)0.5]*2DMF*0.2H2O | 1159
[Zn(dcpa)] | 1160
[Zn11(H2O)2(ur)4(bpdc)11] | 1161
[Zn12(SO3)2(BTB)6(HCO2)3].15DEF | 1162
[Zn17thb14(mu4-O)4(H2O)(Me2NH2)]*Me2NH2 1a | 1163
[Zn17thb14(mu4-O)4(H2O)(Me2NH2)]*Me2NH2 2a | 1164
[Zn2(CN5H2)3(H2O)3]6H2O | 1165
[Zn2(CN5H2)3(H2O)3]6H2O Ac | 1166
[Zn2(CN5H2)3(H2O)3]6H2O TMC | 1167
[Zn2(TRZ)2(DOBDC)]n | 1168
[Zn2(adc)2(dabco)]n | 1169
[Zn2(bcta)(dipy)(mu2-OH)]*2DMF*H2O | 1170
[Zn2(bdc)2(dabco)]n | 1171
[Zn2(btm)2] 1.5CO2 | 1172
[Zn2(ndc)2(dabco)]n | 1173
[Zn2(obb)2(bpy)]*DMF | 1174
[Zn2(tzba)(DMF)]*0.5DM | 1175
[Zn22(btc)12-(H2O)22(NO3)8) xguest-c | 1176
[Zn3(BTTTDTIOA)(H2O)3]n | 1177
[Zn3(OH)(p-CDC)2.5(DEF)4]n | 1178
[Zn3(TCPB)2*2H2O]*2H2O*4DMF | 1179
[Zn3(TPATTTADTIOA)(H2O)3]n | 1180
[Zn3(TPBTTTATIOA)(H2O)3]n | 1181
[Zn3-(ntb)2]n | 1182
[Zn3L2(btc)2(H2O)] | 1183
[Zn4(TRZ)4(TTBDC)2]n | 1184
[Zn4(dmf)(ur)2(ndc)4] | 1185
[Zn4O(Me4BPDC)3]*9DMF | 1186
[Zn5(mu3-OH)4L2]*7H2O*DMF | 1187
[Zn6(mu6-O)(TPO)2]-(NO3)4-3H2O | 1188
[Zn9Ä²OH)2L6]Ä²H3O)2Ä²H2O)6 | 1189
[{Cu(H-pymo)2}n] | 1190
[{Fe(NCS)2}3(TPB)4] | 1191
activated [NC2H8]4Cu5(BTT)3xG | 1192
activated carbon from coconut shells | 1193
activated {[Zn4(bpydb)3(datz)2(H2O)](DMF)4(EtOH)5(H2O)8}n | 1194
alumina F200 | 1195
amine-MWCNT | 1196
binderless 5A zeolite | 1197
bio-MOF-13 (Configuration I) | 1198
bio-MOF-13 (Configuration II) | 1199
brown coal | 1200
carbon-ZX | 1201
carbon-ZX 1.0nm slit pore | 1202
coal from Bielszowice mine | 1203
coal from Borynia mine | 1204
coal from Brzeszcze mine | 1205
coal from Marcel mine | 1206
coal from Marcel-1 mine | 1207
coal from Staszic mine | 1208
cs1000 | 1209
cs1000_28 | 1210
cs1000_84 | 1211
cs1000a | 1212
cs1000a_28 | 1213
cs1000a_h | 1214
cs400 | 1215
cs400_140 | 1216
cs400_28 | 1217
cs400_84 | 1218
cs400_h | 1219
desolvated [Cu5(L)2(OH)2Â·(H2O)2Â·DMA2]Â·2DMAÂ·EtOHÂ·2H2O | 1220
eea-MOF-4 | 1221
eea-MOF-5 | 1222
en-Mg2(dondc) | 1223
gea-MOF-1 | 1224
h-C800 | 1225
mmen-Mg2(dondc) | 1226
nanosized ZIF-11 | 1227
ppz-Mg2(dondc) | 1228
sDMF120 | 1229
sDMF220 | 1230
silicate-1 | 1231
sulfur doped activated carbon (activated with 1:1 sodium thiosulfate mixture) | 1232
sulfur doped activated carbon (activated with 2.5:1 sodium thiosulfate mixture) | 1233
sulfur doped activated carbon (activated with 4:1 sodium thiosulfate mixture) | 1234
tbo-MOF-2 | 1235
tbo-MOF-3 | 1236
template-synthesized carbon | 1237
zeolite NaKA (14.7% K+) | 1238
{Ag3[Ag5(mu3-3,5-Ph2tz)6](NO3)2}n | 1239
{Ag3[Ag5(mu3-3,5-tBu2tz)6](BF4)2}n | 1240
{Cu2(Glu)2(mu-bpa)}*(CH3CN) | 1241
{Cu2[CuII(NO3)2(bcppm)2](DMF)2}*2DMF | 1242
{Zn(L1)] DMF) infinity | 1243
{[(Me2NH2)2]*[Cd3(5-tbip)4]*2DMF}n | 1244
{[Cd(L)(H2O)]*3H2O} | 1245
{[Cd(pzbtz)]3H2O}n | 1246
{[Cd2(TPPBDA)(OBA)2] 4DMA 8H2O}n | 1247
{[Co(dcpy)(bipy)0.5(H2O)]*H2O} | 1248
{[Mg2(HL)2(H2O)4]*H2O}n | 1249
{[NH2(CH3)2][Zn(atz)(ox)]$H2O}n | 1250
{[Ni(Hptz)2] 7H2O}n | 1251
{[Tb(FDA)1.5(DMF)]*DMF} | 1252
{[Zn(bpydb)(bpy)](DMA)-(EtOH)6}n | 1253
{[Zn2(H2dht)(dht)0.5)(azpy)0.5]} | 1254
{[Zn2(L)(OH)]*2DMF*H2O}n | 1255
{[Zn2(MTB)(H2O)2]*3H2O*3DMF}n | 1256
{[Zn2(OH)(AZPY)(BDC)1.5]*H2O}n | 1257
{[Zn3(L)3(DPB)1.5]-6DMF-H20}n | 1258
{[Zn3(ptp)3](DMF)2-(H2O)} | 1259
{[Zn4(BDC)4(BPDA)4]*5DMF*3H2O} | 1260
{[Zn4O(bfbpdc)3-(bpy)0.5(H2O)]*(3DMF)(H2O)}n | 1261

## Sheet3
acetylene | 1
argon | 2
butane | 3
carbon dioxide | 4
carbon monoxide | 5
ethane | 6
ethene | 7
hydrogen | 8
krypton | 9
methane | 10
nitrogen | 11
oxygen | 12
propane | 13
propene | 14
xenon | 15

## Sheet4
0_acetylene273 | 1
0_acetylene298 | 2
0_argon298 | 3
0_butane298 | 4
0_carbon dioxide273 | 5
0_carbon dioxide298 | 6
0_carbon dioxide323 | 7
0_carbon monoxide298 | 8
0_ethane273 | 9
0_ethane298 | 10
0_ethane323 | 11
0_ethene273 | 12
0_ethene298 | 13
0_ethene323 | 14
0_hydrogen298 | 15
0_hydrogen77 | 16
0_krypton298 | 17
0_methane273 | 18
0_methane298 | 19
0_methane323 | 20
0_nitrogen273 | 21
0_nitrogen298 | 22
0_nitrogen323 | 23
0_nitrogen77 | 24
0_oxygen298 | 25
0_propane298 | 26
0_propane323 | 27
0_propene298 | 28
0_propene323 | 29
0_xenon298 | 30
1_acetylene273 | 31
1_acetylene298 | 32
1_argon298 | 33
1_butane298 | 34
1_carbon dioxide273 | 35
1_carbon dioxide298 | 36
1_carbon dioxide323 | 37
1_carbon monoxide298 | 38
1_ethane273 | 39
1_ethane298 | 40
1_ethane323 | 41
1_ethene273 | 42
1_ethene298 | 43
1_ethene323 | 44
1_hydrogen298 | 45
1_hydrogen77 | 46
1_krypton298 | 47
1_methane273 | 48
1_methane298 | 49
1_methane323 | 50
1_nitrogen273 | 51
1_nitrogen298 | 52
1_nitrogen323 | 53
1_nitrogen77 | 54
1_oxygen298 | 55
1_propane298 | 56
1_propane323 | 57
1_propene298 | 58
1_propene323 | 59
1_xenon298 | 60
3_acetylene273 | 61
3_acetylene298 | 62
3_argon298 | 63
3_butane298 | 64
3_carbon dioxide273 | 65
3_carbon dioxide298 | 66
3_carbon dioxide323 | 67
3_carbon monoxide298 | 68
3_ethane273 | 69
3_ethane298 | 70
3_ethane323 | 71
3_ethene273 | 72
3_ethene298 | 73
3_ethene323 | 74
3_hydrogen298 | 75
3_hydrogen77 | 76
3_krypton298 | 77
3_methane273 | 78
3_methane298 | 79
3_methane323 | 80
3_nitrogen273 | 81
3_nitrogen298 | 82
3_nitrogen323 | 83
3_nitrogen77 | 84
3_oxygen298 | 85
3_propane298 | 86
3_propane323 | 87
3_propene298 | 88
3_propene323 | 89
3_xenon298 | 90

## Sheet5
| 0_acetylene273 | 0_acetylene298 | 0_argon298 | 0_butane298 | 0_carbon dioxide273 | 0_carbon dioxide298 | 0_carbon dioxide323 | 0_carbon monoxide298 | 0_ethane273 | 0_ethane298 | 0_ethane323 | 0_ethene273 | 0_ethene298 | 0_ethene323 | 0_hydrogen298 | 0_hydrogen77 | 0_krypton298 | 0_methane273 | 0_methane298 | 0_methane323 | 0_nitrogen273 | 0_nitrogen298 | 0_nitrogen323 | 0_nitrogen77 | 0_oxygen298 | 0_propane298 | 0_propane323 | 0_propene298 | 0_propene323 | 0_xenon298 | 1_acetylene273 | 1_acetylene298 | 1_argon298 | 1_butane298 | 1_carbon dioxide273 | 1_carbon dioxide298 | 1_carbon dioxide323 | 1_carbon monoxide298 | 1_ethane273 | 1_ethane298 | 1_ethane323 | 1_ethene273 | 1_ethene298 | 1_ethene323 | 1_hydrogen298 | 1_hydrogen77 | 1_krypton298 | 1_methane273 | 1_methane298 | 1_methane323 | 1_nitrogen273 | 1_nitrogen298 | 1_nitrogen323 | 1_nitrogen77 | 1_oxygen298 | 1_propane298 | 1_propane323 | 1_propene298 | 1_propene323 | 1_xenon298 | 3_acetylene273 | 3_acetylene298 | 3_argon298 | 3_butane298 | 3_carbon dioxide273 | 3_carbon dioxide298 | 3_carbon dioxide323 | 3_carbon monoxide298 | 3_ethane273 | 3_ethane298 | 3_ethane323 | 3_ethene273 | 3_ethene298 | 3_ethene323 | 3_hydrogen298 | 3_hydrogen77 | 3_krypton298 | 3_methane273 | 3_methane298 | 3_methane323 | 3_nitrogen273 | 3_nitrogen298 | 3_nitrogen323 | 3_nitrogen77 | 3_oxygen298 | 3_propane298 | 3_propane323 | 3_propene298 | 3_propene323 | 3_xenon298
((Me2NH2)In(NH2BDC)2) |  |  |  |  | 0.03779953 | 0.3012479 | [17 empty] | 6.549011 | [10 empty] | 0.2497097 | 2.180206 | [17 empty] | 7.060922 | [10 empty] | 4.028652 | [18 empty] | 7.023981
(15,15) SWSiCNT | [14 empty] | 0.0151533 | 0.0065 | [28 empty] | 0.1501051 | 19.3573 | [28 empty] | 3.852216 | 32.25162
(22,22) SWSiCNT | [14 empty] | 0.0249 | 5.085059 | [28 empty] | 0.1404065 | 20.50299 | [28 empty] | 4.33225 | 42.09618
(Cr)-MIL-101-SO3Ag | [9 empty] | 0.260791 |  |  | 0.638749 | [14 empty] | 1.84266 | [11 empty] | 1.19604 |  |  | 2.61261 | [14 empty] | 4.2717 | [11 empty] | 12.9913 |  |  | 4.721803 | [14 empty] | 6.029259
(Cu(db)) |  |  |  |  | 0.25757 | 0.084687 | [5 empty] | 0.238296 | 0.110227 |  |  | 1.18483 | [19 empty] | 0.5947031 | [9 empty] | 4.090921 | [19 empty] | 10.14185 | [9 empty] | 6.496032
(H3O)4[Ni6(pi3-O)2(pi2-OSC2H6)2(SO4)2(TATB)8/3].4C2H6O.13H2O | 1.243433 | 0.6601166 |  |  | 1.073691 | 0.5006665 |  |  | 1.229183 |  |  | 0.9066582 | 0.586636 |  |  | 2.76214 |  | 0.1339507 | 0.07678922 | [11 empty] | 3.828403 | 2.822571 |  |  | 3.722532 | 2.527185 |  |  | 2.959146 |  |  | 2.711002 | 2.084503 |  |  | 6.756693 |  | 0.8616017 | 0.5672018 | [11 empty] | 5.970653 | 5.454113 |  |  | 5.942608 | 4.520376 |  |  | 3.868059 |  |  | 4.057094 |  |  |  | 10.14963 |  | 2.961833 | 2.040577
(Hbzza)2]*H2O*C2H5OH |  |  |  |  | 2.57536 | 1.739506 | 1.133355 | [8 empty] | 4.705393 |  |  |  |  | 0.2030008 | 0.09332352 | 0.0295178 | [11 empty] | 4.227925 | 3.494162 | 2.970955 | [8 empty] | 5.821428 |  |  |  |  | 0.8845114 | 0.5654841 | 0.1826513 | 1.53533 | [10 empty] | 15.62687 | 11.04479 | 7.911934 | [8 empty] | 24.04074 |  |  |  |  | 1.538302 | 1.348409 | 0.6594733
(In3O)(OH)(ADC)2(IN)2*4.67H2O | [5 empty] | 0.6753749 | [12 empty] | 0.6753749 |  |  |  |  | 16.90541 | [11 empty] | 0.7728494 | [12 empty] | 0.5778959 |  |  |  |  | 21.77931 | [11 empty] | 17.36918 | [12 empty] | 17.36918
(Me2NH2)2(DMF)9(H2O)5 |  |  |  |  | 0.4565243 | 0.3300397 | [9 empty] | 0.194002 |  | 0.1051779 | 0.08556234 | [15 empty] | 3.192227 | 2.513582 | [9 empty] | 0.740295 |  | 0.7383621 | 0.5844097 |  | 0.0295178 | [13 empty] | 15.53833 | 15.69467 | [9 empty] | 1.623894 |  | 2.149912 | 2.029694
(Me2NH2)[Cd(TTCA)(H2O)].3DMF.H2O |  |  |  |  | 0.6155107 | 0.2748506 | [17 empty] | 3.099999 | [10 empty] | 1.683942 | 1.184568 | [17 empty] | 3.569262 | [10 empty] | 2.129711 | 1.862187
(NH2(CH3)2)3[Zn6(BTC)4(BTB)] |  |  |  |  | 0.3614504 | 0.1515284 | [11 empty] | 0.08802708 | 0.0430316 | [15 empty] | 3.443783 | 1.533514 | [11 empty] | 0.7635829 | 0.3582776 |  |  |  |  | 21.49056 | [10 empty] | 30.45688 | 22.83809 | [11 empty] | 11.50391 | 6.10115
([Co@Zn3(L)(H2L)(DMF)(DABCO)] |  |  |  |  | 1.167744 | [18 empty] | 7.983824 | [10 empty] | 5.352263 | [18 empty] | 8.800945 | [10 empty] | 8.841647 | [18 empty] | 8.981821
(me2NH2)6[In10(TTCA)12]*24DMF*15H2O |  |  |  |  | 0.07493017 | [10 empty] | 2.807437 |  | 0.1856383 |  |  | 0.04930451 | [13 empty] | 0.6133456 | [10 empty] | 7.498683 |  | 1.293897 |  |  | 0.2817248 | [13 empty] | 4.686387 | [10 empty] | 9.743563 |  | 4.233078 |  |  | 0.8847153
1.5 K-ZNT | [8 empty] | 0.343435 | 0.320227 | 0.2060567 | 0.8834558 | 0.73805 | 0.44814 | [24 empty] | 0.4788503 | 0.4759 | 0.3453482 | 1.119831 | 0.9960712 | 0.6959842 | [24 empty] | 0.5031702 | 0.5064629 | 0.3706027 | 1.161373 | 1.039217 | 0.7428407
1.8 K-ZNT | [8 empty] | 0.2888283 | 0.2775002 | 0.172135 | 0.82757 | 0.6923652 | 0.4214434 | [24 empty] | 0.4212573 | 0.4018848 | 0.3091266 | 1.090349 | 0.9651628 | 0.6976777 | [24 empty] | 0.4461356 | 0.4282923 | 0.3387925 | 1.133095 | 1.016196 | 0.7556494
10Ce50Cu | [10 empty] | 0.01310535 |  |  | 0.07645989 | [26 empty] | 0.04587745 |  |  | 0.4948208 | [26 empty] | 0.425748 |  |  | 1.465666
10PEI@UiO-66 | [5 empty] | 0.8266091 | [12 empty] | 0.06207475 |  |  |  |  | 4.680944 | [11 empty] | 2.45793 | [12 empty] | 0.53412 |  |  |  |  | 6.536519 | [11 empty] | 8.125899 | [12 empty] | 9.147151 |  |  |  |  | 33.26138
1K-HKUST-1 | [5 empty] | 0.09508466 | [15 empty] | 0.006026372 | [13 empty] | 0.8312498 | [15 empty] | 0.05996918 | [13 empty] | 11.75243 | [15 empty] | 1.772373
2% -COOH Functionalized CMK-5 d = 4nm | [5 empty] | 0.05387457 | [12 empty] | 0.009755223 | [16 empty] | 0.4494214 | [12 empty] | 0.06172953 | [16 empty] | 8.721749 | [12 empty] | 1.300147
2% -COOH Functionalized CMK-5 d = 6nm | [5 empty] | 0.0885029 | [12 empty] | 0.01737484 |  |  | 0.01411791 | [13 empty] | 0.4671255 | [12 empty] | 0.06025 |  |  | 0.05269912 | [13 empty] | 7.31868 | [12 empty] | 1.809451 |  |  | 1.041769
2% -COOH Functionalized CMK-5 d = 8nm | [5 empty] | 0.0498088 | [12 empty] | 0.01635394 |  |  | 0.01386881 | [13 empty] | 0.4552651 | [12 empty] | 0.08311599 |  |  | 0.04929197 | [13 empty] | 6.738679 | [12 empty] | 1.755947 |  |  | 1.00632
2% -COOH functionalized CMK-5 | [5 empty] | 0.05377556 | [12 empty] | 0.01991478 |  |  | 0.01506359 | [13 empty] | 0.4158523 | [12 empty] | 0.1086433 |  |  | 0.06118175 | [13 empty] | 8.383209 | [12 empty] | 2.222838 |  |  | 1.307928
2% -OH functionalized CMK-5 | [5 empty] | 0.04372602 | [12 empty] | 0.01781508 |  |  | 0.01433977 | [13 empty] | 0.34343 | [12 empty] | 0.09106755 |  |  | 0.05429079 | [13 empty] | 7.45788 | [12 empty] | 2.07995 |  |  | 1.186136
2,4,6-tris-(4-carboxyphenoxy)-1,3,5-triazine (H3tcpt) |  |  |  |  | 1.710354 | 0.6575334 | [11 empty] | 0.3270267 | 0.1450874 |  | 0.1028818 | 0.02551968 |  | 9.61985 | [10 empty] | 4.93556 | 3.041125 | [11 empty] | 2.14691 | 0.9610035 |  | 0.8026655 | 0.1640487 |  | 11.17735 | [10 empty] | 12.68098 | 4.745134 | [11 empty] | 5.950153 | 3.28692 |  | 10.00162 | 0.7315771
20PEI@UiO-66 | [5 empty] | 0.936952 | [12 empty] | 0.0523866 |  |  |  |  | 2.02471 | [11 empty] | 2.73349 | [12 empty] | 0.46035 |  |  |  |  | 3.626784 | [11 empty] | 8.245554 | [12 empty] | 8.375682
2650 K MCM-41 |  |  | 0.04816446 | [13 empty] | 0.03177186 |  |  |  |  | 0.08041172 | [7 empty] | 0.03039951 |  |  | 0.08030107 | [13 empty] | 0.090295 |  |  |  |  | 0.1082839 | [7 empty] | 0.2063419 |  |  | 1.040626 | [13 empty] | 1.481225 |  |  |  |  | 0.9163526 | [7 empty] | 2.653482
2Ce50Cu | [10 empty] | 0.02125523 |  |  | 0.158415 | [26 empty] | 0.09484221 |  |  | 0.7552229 | [26 empty] | 0.680067 |  |  | 1.695401
2D [Cu(bpy)2(OTf)2]n |  |  |  |  | 0.4531111 | [10 empty] | 1.54794 | [7 empty] | 3.96009 | [10 empty] | 2.18404 | [10 empty] | 2.95873 | [7 empty] | 7.91366 | [10 empty] | 3.95386 | [10 empty] | 4.111482
300 K MCM-41 |  |  | 0.02092175 | [13 empty] | 0.006614971 |  |  |  |  | 0.01343264 | [7 empty] | 0.03139344 |  |  | 0.05790516 | [13 empty] | 0.06585582 |  |  |  |  | 0.04993988 | [7 empty] | 0.08758 |  |  | 1.32908 | [13 empty] | 1.973693 |  |  |  |  | 1.236815 | [7 empty] | 4.445731
30PEI@UiO-66 | [5 empty] | 1.183187 | [12 empty] | 0.0423469 |  |  |  |  | 0.1801101 | [11 empty] | 3.31589 | [12 empty] | 0.33562 |  |  |  |  | 1.639015 | [11 empty] | 5.596158 | [12 empty] | 1.284168
310 Î¼m NaX laminate | [5 empty] | 3.25223 | [12 empty] | 0.08905504 |  |  | 0.0749 | [13 empty] | 5.0569 | [12 empty] | 0.6718 |  |  | 0.4163 | [13 empty] | 5.510697 | [12 empty] | 6.895885 |  |  | 1.821895
36 Wt% CuCl/Zeolite NaX | [26 empty] | 0.815622 |  | 0.4160661 | [27 empty] | 0.0170518 |  | 0.6042382 | [27 empty] | 1.362843 |  | 1.850693
36 wt% CuCl/NaX | [26 empty] | 0.84194 |  | 1.6078 | [27 empty] | 1.22302 |  | 1.8844 | [27 empty] | 1.598123 |  | 1.935047
3D [Cu(bpy)2(OTf)2]n |  |  |  |  | 0.164476 | [10 empty] | 1.33655 | [7 empty] | 7.07289 | [10 empty] | 2.22586 | [10 empty] | 3.05893 | [7 empty] | 8.02432 | [10 empty] | 27.13213 | [10 empty] | 7.752872
3Inf[(Cu(mu4-O)(mu2-OH)2(Me2trzpba)4] |  |  |  |  | 0.5451726 | 0.1019991 | [11 empty] | 0.2300665 | [5 empty] | 1.100255 | [10 empty] | 2.526235 | 0.665731 | [11 empty] | 0.762903 | [5 empty] | 3.609086 | [10 empty] | 11.36538 | 2.07211 | [11 empty] | 5.12828
4% -COOH functionalized CMK-5 | [5 empty] | 0.2315347 | [12 empty] | 0.05312867 |  |  | 0.005848578 | [13 empty] | 0.988 | [12 empty] | 0.1375259 |  |  | 0.0576942 | [13 empty] | 8.875927 | [12 empty] | 2.148338 |  |  | 1.336128
4% -OH functionalized CMK-5 | [5 empty] | 0.03028461 | [12 empty] | 0.02666867 |  |  | 0.01432995 | [13 empty] | 0.3007965 | [12 empty] | 0.09666379 |  |  | 0.05479294 | [13 empty] | 8.384222 | [12 empty] | 1.920729 |  |  | 1.151999
40PEI@UiO-66 | [5 empty] | 1.364926 | [12 empty] | 0.04091341 | [16 empty] | 2.10056 | [12 empty] | 0.32224 | [16 empty] | 2.785739 | [12 empty] | 5.84122
467-MOF |  |  | 0.0339965 |  | 1.378572 | 0.7090635 | [8 empty] | 0.00258766 | 5.093497 |  | 0.2341386 | 0.1005172 |  | 0.04901774 | 0.01910037 |  | 12.20265 | [8 empty] | 0.2871857 |  | 5.161713 | 3.539027 | [8 empty] | 0.03015963 | 9.658353 |  | 1.550544 | 0.8735584 |  | 0.4063073 | 0.1992945 |  | 13.1765 | [8 empty] | 4.818823 |  | 7.420423 | 6.581118 | [9 empty] | 11.91995 |  | 4.966212 | 4.711392 |  | 8.128025 | 4.084688 |  | 13.81436
5% -COOH functionalized CMK-5 | [5 empty] | 0.1272251 | [12 empty] | 0.01976556 |  |  | 0.01464214 | [13 empty] | 0.9457988 | [12 empty] | 0.1073932 |  |  | 0.06568175 | [13 empty] | 9.012739 | [12 empty] | 2.163315 |  |  | 1.433837
5% -OH functionalized CMK-5 | [5 empty] | 0.0478315 | [12 empty] | 0.01688307 |  |  | 0.01415129 | [13 empty] | 0.3847189 | [12 empty] | 0.0796602 |  |  | 0.05231527 | [13 empty] | 8.021979 | [12 empty] | 1.86948 |  |  | 1.122586
50Cu | [10 empty] | 0.02028564 |  |  | 0.1856303 | [26 empty] | 0.08802953 |  |  | 0.8387232 | [26 empty] | 0.5768115 |  |  | 1.721973
50WT%-PEI-MIL-101(Cr) | [5 empty] | 1.384594 | [12 empty] | 0.06200572 | [16 empty] | 2.88347 | [12 empty] | 0.266739 |  |  |  |  | 24.70966 | [11 empty] | 10.04752 | [12 empty] | 5.681589
5Ce | [10 empty] | 0.1951499 |  |  | 0.1738502 | [26 empty] | 1.232365 |  |  | 1.063095 | [26 empty] | 3.353657 |  |  | 3.349022
5Ce50Cu | [10 empty] | 0.01330172 |  |  | 0.1078777 | [26 empty] | 0.02631383 |  |  | 0.5869572 | [26 empty] | 0.2233912 |  |  | 1.294903
8Ce50Cu | [10 empty] | 0.003815624 |  |  | 0.07759492 | [26 empty] | 0.03585337 |  |  | 0.4895987 | [26 empty] | 0.3825784 |  |  | 1.395561
A-CS700-3 |  |  |  |  | 0.9097628 | [18 empty] | 24.19065 | [10 empty] | 5.893189 | [18 empty] | 29.21317 | [10 empty] | 17.33398 | [18 empty] | 31.08519
A-CS800-2 |  |  |  |  | 1.073689 | [18 empty] | 13.33154 | [10 empty] | 5.572705 | [18 empty] | 14.07219 | [10 empty] | 13.66923 | [18 empty] | 14.18293
A-CS900-3 |  |  |  |  | 1.158362 | [18 empty] | 14.3687 | [10 empty] | 4.928734 | [18 empty] | 15.23458 | [10 empty] | 10.45888 | [18 empty] | 15.49917
AA-300 | [18 empty] | 0.01272305 |  |  | 0.00127131 | [26 empty] | 0.03215 |  |  | 0.01267 | [26 empty] | 0.8555102 |  |  | 0.3185842
AC | [5 empty] | 0.1388362 | 0.09367324 | [7 empty] | 0.01247741 | [6 empty] | 0.03140911 |  | 11.6467 | [11 empty] | 1.051903 | 0.7641559 | [7 empty] | 0.0904017 | [6 empty] | 0.2682083 |  | 14.19019 | [11 empty] | 6.28895 | 4.90085 | [7 empty] | 1.836458 | [6 empty] | 1.919176 |  | 14.80802
AC AP3-60 | [5 empty] | 0.6107999 | 0.07809868 | [7 empty] | 0.007721047 | [6 empty] | 0.05808402 | 0.02100586 | [12 empty] | 1.669758 | 0.6659 | [7 empty] | 0.03904244 | [6 empty] | 0.265662 | 0.1188698 | [12 empty] | 8.719764 | 6.055521 | [7 empty] | 0.8260117 | [6 empty] | 2.728616 | 1.937026
AC WV1050 | [5 empty] | 0.2482922 | [12 empty] | 0.06554242 | [16 empty] | 1.852835 | [12 empty] | 0.5455 | [16 empty] | 14.91575 | [12 empty] | 5.863366
AC-Chitosan | [5 empty] | 0.5929266 | 0.05626868 | [16 empty] | 5.437433 | [11 empty] | 1.188953 | 0.5406716 | [16 empty] | 11.24664 | [11 empty] | 10.21283 | 9.192845 | [16 empty] | 73.21138
AC-TETA | [5 empty] | 0.0876179 | 0.1078488 | [16 empty] | 3.113745 | [11 empty] | 0.8475341 | 0.9933279 | [16 empty] | 7.621686 | [11 empty] | 13.04512 | 12.06052 | [16 empty] | 65.08382
AC1 | [5 empty] | 0.3588223 | [17 empty] | 11.45852 | [11 empty] | 1.71186 | [17 empty] | 14.12595 | [11 empty] | 4.643507 | [17 empty] | 15.22469
AC2 | [5 empty] | 0.40678 | [17 empty] | 15.83783 | [11 empty] | 2.27119 | [17 empty] | 16.96466 | [11 empty] | 8.772865 | [17 empty] | 16.77504
ACZC |  |  |  |  | 3.9094 | 2.868935 | 2.070328 | [13 empty] | 0.07694613 | 0.04906898 | 0.0448 | [11 empty] | 5.5691 | 5.246806 | 4.6456 | [13 empty] | 0.4186276 | 0.3014 | 0.2412 | [11 empty] | 13.4673 |  | 6.566021 | [13 empty] | 2.535861
AIMIL-53 |  |  | 0.0200682 | [13 empty] | 0.06582611 |  |  |  |  | 0.02019865 | [7 empty] | 0.327586 |  |  | 0.1949596 | [13 empty] | 0.5374753 |  |  |  |  | 0.1933775 | [7 empty] | 1.858067 |  |  | 4.109379 | [13 empty] | 5.491559 |  |  |  |  | 3.292256 | [7 empty] | 3.864633
AMC-900 | [17 empty] | 0.4466095 | 0.1750204 |  |  |  |  | 13.78308 | [23 empty] | 1.99965 | 1.134007 |  |  |  |  | 18.31617 | [23 empty] | 4.210894 | 4.023641
ASMS 3A |  |  |  |  | 0.1022138 | 0.0662494 | [9 empty] | 0.3630058 |  |  |  |  | 0.01215657 | [13 empty] | 0.6794517 | 0.475442 | [9 empty] | 0.268085 |  |  |  |  | 0.03296366 | [13 empty] | 2.950959 | 1.575062 | [9 empty] | 2.231894 |  |  |  |  | 0.7561885
ASMS 5A |  |  |  |  | 0.1403435 | [10 empty] | 0.613718 |  | 0.01826168 |  |  | 0.01400054 |  |  | 2.40072 | [10 empty] | 0.866548 | [10 empty] | 1.6787 |  | 0.08931757 |  |  | 0.05058971 |  |  | 0.812274 | [10 empty] | 3.757578 | [10 empty] | 2.578079 |  | 0.9200404 |  |  | 0.9983715
AX-21 | [6 empty] | 0.225961 | [11 empty] | 0.1000028 |  |  |  | 0.031621 | [13 empty] | 1.8189 | [11 empty] | 0.9590444 |  |  |  | 0.3083 | [13 empty] | 15.25217 | [11 empty] | 14.09722 |  |  |  | 6.815165
Activated Carbon |  |  |  |  | 0.5841264 | 0.225157 | 0.04557405 |  | 1.76282 | 0.5487046 | 0.4608471 |  |  |  | 0.0850202 | 3.856185 |  | 0.1726879 | 0.04258925 | 0.05921989 |  | 0.03314 | 0.0134615 | 11.49671 |  | 2.668551 | 1.89458 | [7 empty] | 2.66728 | 1.475433 | 0.3609732 |  | 4.91964 | 2.964652 | 2.789325 |  |  |  | 0.874494 | 9.929076 |  | 1.588493 | 0.3249402 | 0.395062 |  | 0.139293 | 0.0861538 | 5.761827 |  | 4.004489 | 4.24569 | [7 empty] | 4.550294 | 9.209148 | 7.697534 |  | 7.461622 | 5.548794 | 5.883898 |  |  |  | 5.609749 | 13.38438 |  | 13.80477 | 4.625245 | 4.512476 |  | 0.2462786 | 0.1660362 | 15.29148 |  | 4.27243 | 5.686762
Activated Carbon - anthracite | [18 empty] | 0.1239432 |  |  |  |  | 9.694295 | [24 empty] | 0.632328 |  |  |  |  | 13.16071 | [24 empty] | 2.806748 |  |  |  |  | 20.2974
Activated Carbon Circumcircumcoronene | [5 empty] | 0.2017075 | [12 empty] | 0.07004647 | [16 empty] | 1.929506 | [12 empty] | 0.6438979 | [16 empty] | 25.5798 | [12 empty] | 9.733206
Activated Carbon Corannulene | [5 empty] | 0.1740189 | [12 empty] | 0.04413825 | [16 empty] | 1.668635 | [12 empty] | 0.4225488 | [16 empty] | 22.87254 | [12 empty] | 7.798569
Activated Carbon Coronene Platelet | [5 empty] | 0.2096852 | [12 empty] | 0.05560149 | [16 empty] | 1.975088 | [12 empty] | 0.4579078 | [16 empty] | 21.64481 | [12 empty] | 8.627596
Activated Carbon Coronene-(OH)2 | [5 empty] | 0.2471199 | [12 empty] | 0.08364563 | [16 empty] | 2.314909 | [12 empty] | 0.4967773 | [16 empty] | 23.77817 | [12 empty] | 8.597013
Activated Carbon Coronene-(OH)3 | [5 empty] | 0.2933477 | [12 empty] | 0.05905136 | [16 empty] | 2.715288 | [12 empty] | 0.4923641 | [16 empty] | 24.94445 | [12 empty] | 8.788711
Activated Carbon Coronene-COOH | [5 empty] | 0.07684883 | [12 empty] | 0.05563937 | [16 empty] | 0.723247 | [12 empty] | 0.4615758 | [16 empty] | 7.851631 | [12 empty] | 8.949557
Activated Carbon Filtrasorb F400 | [6 empty] | 0.04063583 | [12 empty] | 0.01704546 |  |  |  | 12.8386 | [12 empty] | 0.313028 | [12 empty] | 0.08114039 |  |  |  | 17.6664 | [12 empty] | 4.55914 | [12 empty] | 2.116573
Activated Carbon Hexabenzocoronene | [5 empty] | 0.1958042 | [12 empty] | 0.09515412 | [16 empty] | 1.871364 | [12 empty] | 0.5378626 | [16 empty] | 24.50958 | [12 empty] | 9.1772
Activated Carbon Takeda 5A | [5 empty] | 0.2765598 | [15 empty] | 0.02607564 | [13 empty] | 2.067914 | [15 empty] | 0.151437 | [13 empty] | 9.846931 | [15 empty] | 3.143101
Activated Carbon VR5-2.5:1 | [5 empty] | 0.3731229 | [17 empty] | 27.62744 | [11 empty] | 3.170341 | [17 empty] | 32.65186 | [11 empty] | 19.9803 | [17 empty] | 31.87414
Activated Carbon VR5-3:1 | [5 empty] | 0.2654552 | [17 empty] | 34.22814 | [11 empty] | 2.466754 | [17 empty] | 43.46074 | [11 empty] | 25.8713 | [17 empty] | 43.08037
Activated Carbon VR5-4:1 | [5 empty] | 0.285299 | [17 empty] | 36.48003 | [11 empty] | 2.680888 | [17 empty] | 56.07103 | [11 empty] | 30.0787 | [17 empty] | 58.24876
Activated Carbon-600-0.5 |  |  |  |  | 1.80747 | 1.117114 | 0.3088364 | [16 empty] | 7.362429 | [10 empty] | 4.03007 | 3.00255 | 1.51007 | [16 empty] | 9.414711 | [10 empty] | 4.786225 | 4.400308
Activated Carbon-700-0.5 | [5 empty] | 1.157897 | [15 empty] | 0.04524395 |  | 15.30387 | [11 empty] | 4.09007 | [15 empty] | 0.367554 |  | 17.89153 | [11 empty] | 6.515626 | [15 empty] | 3.738387
Activated Carbon-700-1 |  |  |  |  | 1.26596 | 0.6952473 | 0.191949 | [16 empty] | 23.06685 | [10 empty] | 6.86596 | 4.11263 | 1.60429 | [16 empty] | 27.4391 | [10 empty] | 18.30537 |  | 7.779748
Activated Carbon-750-0.5 |  |  |  |  | 1.771486 | 0.9985919 | 0.3004546 | [14 empty] | 0.06002486 |  | 15.92848 | [10 empty] | 6.31763 | 4.25263 | 1.83763 | [14 empty] | 0.48759 |  | 18.15922 | [10 empty] | 10.61015 | 9.135192 | 6.407379 | [14 empty] | 8.034263
Activated Carbon-800-0.5 | [5 empty] | 0.8356867 | [15 empty] | 0.0900722 |  | 17.89153 | [11 empty] | 4.05674 | [15 empty] | 0.510072 |  | 20.92534 | [11 empty] | 9.344681 | [15 empty] | 2.725306
Activated Carbon-800-1 |  |  |  |  | 0.9055603 | 0.4859535 | 0.1544831 | [16 empty] | 28.43777 | [10 empty] | 5.04511 | 3.00511 | 1.15511 | [16 empty] | 37.25437 | [10 empty] | 16.06608 |  | 13.32493 | [16 empty] | 36.3109
Activated Charcoal | [15 empty] | 5.835722 | 0.19 |  |  |  | 0.084 | 0.02404475 | 0.02403299 | 10.89 | [5 empty] | 1.072721 | [15 empty] | 8.929638 | 1.225177 |  |  |  | 0.599 | 0.2329615 | 0.1593095 | 10.935 | [5 empty] | 2.856 | [15 empty] | 15.4616 | 3.132959 |  |  |  | 1.754979 |  |  | 11.05914 | [5 empty] | 3.816329
Activated DCPCBim-MOF-Zn |  |  |  |  | 0.5313939 | 0.256505 | [9 empty] | 0.9643318 | [7 empty] | 0.05180139 | [10 empty] | 1.385299 | 0.9817405 | [9 empty] | 0.4574493 | [7 empty] | 0.3383861 | [10 empty] | 8.656937 | 1.560244 | [9 empty] | 2.636839 | [7 empty] | 9.7173
Activated [Cd2Cl(tba)3]Â·0.5DMFÂ·2H2O |  |  |  |  | 0.01860329 | 0.01168844 | [17 empty] | 0.04399023 | [10 empty] | 0.09553591 | 0.02793411 | [17 empty] | 0.7555522 | [10 empty] | 1.774778 | 0.6015418
Activated [Zn2(sdc)2(bpe] |  | 0.6019433 |  | 0.008334051 | [5 empty] | 0.2062678 |  |  | 0.3556159 | [12 empty] | 0.01073879 |  | 0.01654318 |  |  |  | 0.8491987 |  | 0.01344691 | [5 empty] | 0.5959248 |  |  | 0.6699631 | [12 empty] | 0.01410721 |  | 0.02233419 |  |  |  | 0.9767803 | [7 empty] | 1.487461 |  |  | 1.024166 | [14 empty] | 0.02333909
Activated carbon from babassu coconut | [5 empty] | 0.3258967 | [12 empty] | 0.1168593 |  |  |  |  | 9.154518 | [11 empty] | 2.2485 | [12 empty] | 0.9559 |  |  |  |  | 11.1488 | [11 empty] | 8.092454 | [12 empty] | 3.956656 |  |  |  |  | 32.80999
Active Carbon | [5 empty] | 0.1943312 | [12 empty] | 0.05445842 |  |  | 0.03804736 | [13 empty] | 1.524848 | [12 empty] | 0.4800666 |  |  | 0.3352845 | [13 empty] | 7.081278 | [12 empty] | 4.003599 |  |  | 3.458997
Al-MIL-53-11.1%NH2 | [5 empty] | 0.5570118 | [17 empty] | 14.61686 | [11 empty] | 1.064665 | [17 empty] | 15.64671 | [11 empty] | 8.542347 | [17 empty] | 16.01741
Al-MIL-53-20%NH2 | [5 empty] | 0.171665 | [17 empty] | 14.81386 | [11 empty] | 1.516992 | [17 empty] | 15.6248 | [11 empty] | 10.27677 | [17 empty] | 15.63997
Al-MIL-53-50%NH2 | [5 empty] | 0.193514 | [17 empty] | 12.7672 | [11 empty] | 1.437841 | [17 empty] | 14.3409 | [11 empty] | 9.72561 | [17 empty] | 13.67358
Al-PILC |  |  |  |  | 0.226822 | [18 empty] | 2.065741 | [10 empty] | 0.931047 | [18 empty] | 3.18481 | [10 empty] | 9.909154 | [18 empty] | 26.77804
Al-PMO2 | [5 empty] | 0.07812469 | [12 empty] | 0.01950953 | [16 empty] | 0.5061448 | [12 empty] | 0.1017057 | [16 empty] | 6.546394 | [12 empty] | 1.183954
Al-PMO50 | [5 empty] | 0.1254134 | [12 empty] | 0.0066517 | [16 empty] | 0.4357887 | [12 empty] | 0.04833513 | [16 empty] | 2.22796 | [12 empty] | 0.3931193
Al-soc-MOF-1 |  |  |  |  | 0.158635 | 0.08234 | [11 empty] | 0.063929 | 0.03310773 |  |  |  |  | 59.74506 | 0.04106346 | [9 empty] | 1.77555 | 0.956204 | [11 empty] | 0.663519 | 0.2397801 |  |  |  |  | 66.1464 | 0.4068754 | [9 empty] | 24.50236 | 12.45554 | [11 empty] | 7.236436 | 5.736798 |  |  |  |  | 67.15941 | 9.5921
Al-soc-MOF-2 | [18 empty] | 0.07322546 |  |  |  |  | 55.51245 | [24 empty] | 0.7203857 |  |  |  |  | 61.09154 | [24 empty] | 15.5751 |  |  |  |  | 62.21854 | 9.2582
Al-soc-MOF-3 | [18 empty] | 0.06819999 |  |  |  |  | 48.32411 | 0.05475202 | [10 empty] | 1.56188 | [12 empty] | 0.726383 |  |  |  |  | 53.12734 | 0.357664 | [23 empty] | 14.9758 |  |  |  |  | 53.10547 | 9.02704
AlMePO-alpha | [8 empty] | 0.0872727 | 0.03734598 | 0.0119859 | 0.03991252 | 0.01571829 | 0.01619589 | [24 empty] | 0.543313 | 0.224354 | 0.1129136 | 0.2623082 | 0.1364184 | 0.07138052 | [24 empty] | 1.443895 | 1.341225 | 1.186112 | 1.242074 | 1.111499 | 0.9219006
AlPO-17(ERI) |  |  |  |  | 0.43913 | 0.22291 | [14 empty] | 0.030839 | [13 empty] | 2.31845 | 1.51197 | [14 empty] | 0.276007 | [13 empty] | 4.250308 | 4.018366 | [14 empty] | 2.175266
AlPO-18(AEI) |  |  |  |  | 0.3613801 | 0.1706 | [28 empty] | 2.1145 | 1.359 | [28 empty] | 4.506497 | 5.287746
AlPO-53(AEN) |  |  |  |  | 0.6385539 | 0.29486 | [14 empty] | 0.003269 | [13 empty] | 1.79139 | 1.36946 | [14 empty] | 0.05699 | [13 empty] | 2.647428 | 2.253836 | [14 empty] | 0.9969853
AlPO4-11 | [5 empty] | 0.1042933 | [12 empty] | 0.0425 | 0.03 | [15 empty] | 0.70632 | [12 empty] | 0.3725 | 0.26125 | [15 empty] | 1.612864 | [12 empty] | 2.182183
Alumina | [19 empty] | 0.04051352 |  |  | 0.01864 | 2.554043 | [25 empty] | 0.25935 |  |  | 0.1322729 | 13.10645 | [25 empty] | 1.197831 |  |  | 0.957468
Aluminum fumarate | [5 empty] | 0.218 | 0.1143375 | [28 empty] | 1.96937 | 0.94106 | [28 empty] | 5.859013 | 5.271605
AmGND-bio-MOF-1 |  |  |  |  | 0.6787299 |  | 0.1750294 | [16 empty] | 17.40701 | [10 empty] | 4.863731 |  | 1.550865 | [16 empty] | 19.64021 | [10 empty] | 18.62426 |  | 14.90106
Amine Modified TiO2 | [5 empty] | 0.1662973 | 0.01694876 | [11 empty] | 0.06526067 | 0.01006821 |  |  |  | 7.006313 | [11 empty] | 0.4268621 | 0.1228809 | [11 empty] | 0.0532 | 0.0356 |  |  |  | 13.98586 | [11 empty] | 0.1194 | 0.2224 | [11 empty] | 0.2349 | 0.1296 |  |  |  | 41.1342
Amine-MIL-101(Cr) | [5 empty] | 0.701746 | [12 empty] | 0.1019724 | [16 empty] | 1.606177 | [12 empty] | 0.543159 |  |  |  |  | 48.89473 | [11 empty] | 7.094014 | [12 empty] | 7.783682
Amino-MIL-53(Al) |  |  |  |  | 0.7319239 | 0.4957089 | 0.28161 | [14 empty] | 0.0426235 | [12 empty] | 2.04895 | 1.80422 | 1.229964 | [14 empty] | 0.255741 | [12 empty] | 3.465914 | 3.691659 | 3.21363 | [11 empty] | 2.95894 | 1.49508 |  | 5.165361
Anthracite | [5 empty] | 0.1509205 | [12 empty] | 0.02486075 | [16 empty] | 0.5148432 | [12 empty] | 0.1467344 | [16 empty] | 0.8393051 | [12 empty] | 1.135871
BAX-Activated Carbon |  |  |  | 2.822465 | [21 empty] | 1.537653 | 0.9678921 | [6 empty] | 5.754324 | [21 empty] | 4.156981 | 2.17033 | [6 empty] | 9.815807 | [21 empty] | 8.072308 | 4.547021
BDH-Activated Carbon | [10 empty] | 0.2812829 | [7 empty] | 0.08245796 | 0.04457554 |  |  | 0.01172689 | [17 empty] | 1.51194 | [7 empty] | 0.565289 | 0.3079914 |  |  | 0.0779221 | [17 empty] | 2.939055 | [7 empty] | 1.997031 | 1.582557 |  |  | 0.82706
BIF-24 |  |  |  |  | 0.625965 | 0.5328744 |  |  | 1.604202 | 1.106234 |  | 1.279602 | 0.7427732 |  |  | 3.696363 |  | 0.090671 | 0.07482915 | [6 empty] | 2.431932 | [8 empty] | 3.11891 | 3.172425 |  |  | 3.797454 | 3.172762 |  | 3.323711 | 2.78285 |  |  | 9.236698 |  | 0.297142 | 0.6305414 | [6 empty] | 3.531478 | [8 empty] | 7.388143 | 7.762506 |  |  | 10.03168883 | 8.288442 |  | 4.027279 |  |  |  | 25.96112 |  | 0.4308151 | [7 empty] | 3.651632
BNC800-1 |  |  |  |  | 0.07134395 | 0.02399127 | [9 empty] | 4.10174 | [18 empty] | 0.5790353 | 0.2112144 | [9 empty] | 6.565162 | [18 empty] | 4.11256 | 2.39497 | [9 empty] | 7.355298
BNC800-2 |  |  |  |  | 0.06344966 | 0.01541627 | [9 empty] | 4.094401 | [18 empty] | 0.4966654 | 0.1406854 | [9 empty] | 8.118204 | [18 empty] | 4.46219 | 2.190191 | [9 empty] | 10.05349
BPL | [5 empty] | 0.34417 | [8 empty] | 0.03123467 |  |  |  | 0.1195431 |  |  | 0.07204339 | [13 empty] | 1.85615 | [8 empty] | 0.1186 |  |  |  | 0.81286 |  |  | 0.6148 | [13 empty] | 6.618684 | [8 empty] | 2.723437 |  |  |  | 9.902103 |  |  | 5.006872
BPL Activated Carbon | [5 empty] | 0.133018 | 0.1296667 | 0.1293341 | [10 empty] | 0.1509238 | 0.07435224 |  | 0.02786082 | 0.02403835 | [12 empty] | 1.162842 | 0.9590113 | 0.4066797 | [10 empty] | 0.9846563 | 0.5131699 |  | 0.2378392 | 0.1501333 | [12 empty] | 4.193841 | 3.766112 | 2.995359 | [10 empty] | 5.359752 | 2.04433 |  | 2.217623 | 1.584017
BPL Carbon | [5 empty] | 0.133018 | [6 empty] | 0.3590295 | [5 empty] | 0.1355133 |  |  | 0.03989652 | [13 empty] | 1.162842 | [6 empty] | 2 | [5 empty] | 0.8515 |  |  | 0.3144 | [13 empty] | 7.12342 | [6 empty] | 14.68133 | [5 empty] | 4.955044 |  |  | 3.34269
Barnett Shale | [6 empty] | 0.0006479954 | [12 empty] | 0.000239952 | [16 empty] | 0.006234614 | [12 empty] | 0.002330728 | [16 empty] | 0.08978714 | [12 empty] | 0.03916577
Beta-[{Co(F-pymo)2}n] |  |  |  |  | 0.3462876 | [12 empty] | 0.1712734 | [16 empty] | 0.645495 | [12 empty] | 0.3835934 | [16 empty] | 7.713287 | [12 empty] | 2.101029
Beulah Zap Coal | [5 empty] | 0.09958783 | 0.002863184 | [28 empty] | 0.6131432 | 0.02 | [28 empty] | 2.25173 | 0.5075173
Binderless Beads of Zeolite 5A | [18 empty] | 0.07417825 | 0.03991474 |  | 0.04428077 | 0.03089884 | [25 empty] | 0.6539611 | 0.391139 |  | 0.3491512 | 0.216986 | [25 empty] | 4.182407 |  |  | 7.48033 | 4.679136
Bio-MOF-1 |  |  |  |  | 0.4998633 |  | 0.1416889 | [11 empty] | 0.2227326 |  |  |  |  | 13.90429 | [10 empty] | 3.79782 |  | 1.334702 | [11 empty] | 0.4512314 |  |  |  |  | 12.10261 | [10 empty] | 8.523128 |  | 14.2863 | [11 empty] | 0.5786904 |  |  |  |  | 55.79354
Bio-MOF-11 |  |  |  |  | 2.314587 | 0.1635212 | [8 empty] | 0.03029326 | 0.627994 |  |  | 0.0729 |  | 0.5627 | 0.01872013 | [12 empty] | 6.00116 | 1.226145 | [8 empty] | 0.05131988 | 1.44951 |  |  | 0.60702 |  | 0.870834 | 0.17227 |  | 13.02082 | [10 empty] | 7.533453 | 5.061928 | [8 empty] | 0.1576666 | 1.725022 |  |  | 3.75209 |  | 7.881271 | 0.3852003
Bio-MOF-12 |  |  |  |  | 2.060135 | 0.7306604 | [15 empty] | 0.028333 | [12 empty] | 4.445185 | 3.55603 | [15 empty] | 0.258333 | [12 empty] | 6.062847 | [16 empty] | 6.133687
Bio-MOF-14 |  |  |  |  | 0.3195609 | 0.000411369 | [14 empty] | 0.7239738 |  |  | 0.709964 | [10 empty] | 1.959626 | 0.005040628 | [14 empty] | 2.405511 |  |  | 1.319729 | [10 empty] | 2.701016 | 0.1065136 | [14 empty] | 15.63129 |  |  | 37.61468
Boron nitride | [9 empty] | 0.8092 |  |  | 0.4722 | [5 empty] | 0.1124 |  |  |  |  | 15.20206 |  | 2.3055 |  | 1.9563 | [11 empty] | 3.1424 |  |  | 2.2234 | [5 empty] | 0.6525 |  |  | 0.1704 |  | 20.98637 |  | 5.4906 |  | 4.7169 | [11 empty] | 7.554738 |  |  | 6.510901 | [5 empty] | 3.744791 |  |  | 3.690367 |  | 21.05193 |  | 6.938281 |  | 6.732213
C-PDA-2 | [12 empty] | 0.04027292 | [10 empty] | 30.36961 | [18 empty] | 0.3640555 | [10 empty] | 33.529 | [18 empty] | 4.77564 | [10 empty] | 41.85169
C-PDA-3 | [8 empty] | 2.556874 | 1.452486 | 1.013022 | 1.859485 | 0.024575 | 0.713318 | [9 empty] | 33.028 | [14 empty] | 9.3906 | 6.5475 | 5.0168 | 7.5686 | 0.2278006 | 3.9377 | [9 empty] | 43.736 | [14 empty] | 16.53356 | 14.4792 | 13.38463 | 15.77053 | 3.5996 | 12.47608 | [9 empty] | 44.75703
C-PDA-4 | [12 empty] | 0.02060441 | [10 empty] | 32.062 | [18 empty] | 0.1902705 | [10 empty] | 51.537 | [18 empty] | 3.0716 | [10 empty] | 55.23814
C-PDA-5 | [12 empty] | 0.01869741 | [10 empty] | 26.60371 | [18 empty] | 0.1696642 | [10 empty] | 57.155 | [18 empty] | 2.6675 | [10 empty] | 70.6517
C1000 | [5 empty] | 0.8898659 | [9 empty] | 3.442078 |  |  | 0.1496132 |  |  |  |  | 2.717655 | [11 empty] | 3.581432 | [9 empty] | 9.764163 |  |  | 1.254315 |  |  |  |  | 4.529432 | [11 empty] | 7.640045 | [9 empty] | 12.33386 |  |  | 4.398516 |  |  |  |  | 96.32305
C102H109N10O38.5Zn9 | [5 empty] | 0.1865953 | [9 empty] | 0.01913066 |  |  | 0.0617141 |  |  |  |  | 11.21398 | [11 empty] | 1.520187 | [9 empty] | 0.05438033 |  |  | 0.4944135 |  |  |  |  | 11.73214 | [11 empty] | 7.967897 | [9 empty] | 0.08430107 |  |  | 4.693436 |  |  |  |  | 11.82549
C10H5MnN3O4 | [5 empty] | 0.4657342 | [9 empty] | 0.3227352 | [19 empty] | 1.640956 | [9 empty] | 2.200957 |  |  | 0.08938002 | [16 empty] | 2.168477 | [9 empty] | 4.234883
C10H7CuO5 | 1.76098 | 1.013988 |  |  | 0.475734 | 0.2075415 | [9 empty] | 2.298208 |  | 0.0703745 | 0.00460682 |  |  |  |  | 15.47564 | [6 empty] | 5.48414 | 3.65189 |  |  | 3.17816 | 1.93253 | [9 empty] | 6.999086 |  | 0.746045 | 0.459959 |  |  |  |  | 16.58957 | [6 empty] | 19.19333 | 10.41735 |  |  | 17.51765 | 11.97635 | [9 empty] | 28.72285 |  | 6.709894 | 7.611029 |  |  |  |  | 41.66978
C11H12GdO11 |  |  |  |  | 0.4510917 | [10 empty] | 1.933308 | [7 empty] | 4.982005 | [10 empty] | 2.490164 | [10 empty] | 3.829438 | [7 empty] | 9.852427 | [10 empty] | 4.82535 | [10 empty] | 40.25168
C1200 | [5 empty] | 0.6042295 | [9 empty] | 4.361711 |  |  | 0.2168531 |  |  |  |  | 19.26263 | [11 empty] | 3.065091 | [9 empty] | 9.64537 |  |  | 1.33789375 |  |  |  |  | 31.51248 | [11 empty] | 8.603471 | [9 empty] | 12.72711 |  |  | 3.505074 |  |  |  |  | 43.64309
C12H6O13Zn4 | [14 empty] | 0.004631499 | 1.37172 | [28 empty] | 0.04573987 | 6.73776 | [28 empty] | 1.302567 | 25.0682
C1400 | [5 empty] | 0.4614114 | [9 empty] | 4.137357 |  |  | 0.2222807 |  |  |  |  | 14.57147 | [11 empty] | 2.405932 | [9 empty] | 8.555563 |  |  | 1.21004375 |  |  |  |  | 20.09819 | [11 empty] | 6.589818 | [9 empty] | 10.77437 |  |  | 3.460228 |  |  |  |  | 23.97178
C141 | [5 empty] | 0.5498072 | 0.1682039 | [14 empty] | 0.05238741 | [13 empty] | 2.67077 | 1.03298 | [14 empty] | 0.430769 | 0.204703 | [12 empty] | 7.903538 | 6.323079 | [14 empty] | 4.286247 | 2.332982
C14H12Mg6NO24 | [5 empty] | 0.450262 | [9 empty] | 0.9668614 | [19 empty] | 2.10471 | [9 empty] | 4.4688 | [19 empty] | 3.558981 | [9 empty] | 7.119985
C16H10CuN4O4 |  |  |  |  | 2.51304 | 0.5443587 | 0.5076907 | [8 empty] | 7.26257 | [7 empty] | 2.468052 | [10 empty] | 8.74242 | 1.87958 | 3.526675 | [8 empty] | 15.0213 | [7 empty] | 3.559693 | [10 empty] | 12.70764 | 3.111628 | 9.772146 | [8 empty] | 19.6141 | [7 empty] | 16.76564
C16H12O16P2Zn3 | [5 empty] | 0.200861 | [15 empty] | 0.0755496 | [13 empty] | 0.5391907 | [15 empty] | 0.173764 | [13 empty] | 1.044225 | [15 empty] | 0.7399086
C18H16N2NiO6.5 | [5 empty] | 0.03724423 | [9 empty] | 0.629523 |  | 0.04383113 | [5 empty] | 0.05822414 | [11 empty] | 0.253151 | [9 empty] | 2.918668 |  | 0.1480374 | [5 empty] | 0.1784473 | [11 empty] | 1.651993 | [9 empty] | 5.082702 |  | 3.232405 | 2.272714 |  |  |  |  | 0.6051027
C20H27NO19P2Zn3 | [5 empty] | 0.4784397 | [15 empty] | 0.0396636 | [13 empty] | 1.727719 | [15 empty] | 0.154877 | [13 empty] | 2.671516 | [15 empty] | 1.269702
C21H31NO20P2Zn3 | [5 empty] | 0.984217 | [15 empty] | 0.0196315 | [13 empty] | 1.830975 | [15 empty] | 0.0723394 | [13 empty] | 3.679518 | [15 empty] | 1.792384
C24H16CoN10 |  |  |  |  | 0.08907441 | [10 empty] | 1.123544 | [18 empty] | 0.7916634 | [10 empty] | 3.370628 | [7 empty] | 5.535987 | [10 empty] | 9.643545 | [10 empty] | 4.507924
C24H21N3 | [5 empty] | 0.3902839 | [15 empty] | 0.01728414 |  | 0.13283 | [11 empty] | 1.753234 | [15 empty] | 0.1271407 |  | 0.190255 | [11 empty] | 3.09548 | [15 empty] | 1.918381
C26H20CoN10 |  |  |  |  | 0.08384153 | [10 empty] | 0.4902724 | [18 empty] | 0.693551 | [10 empty] | 2.001948 | [7 empty] | 0.2247084 | [10 empty] | 2.587749 | [10 empty] | 2.957228
C26H24N2O4Zn |  |  |  |  | 0.0297916 | 0.004140709 | [9 empty] | 0.3020081 | [18 empty] | 0.1907627 | 0.03874406 | [9 empty] | 0.8442509 | [7 empty] | 0.8236567 | [10 empty] | 1.109255 | 0.5850687 | [9 empty] | 10.71047
C26H8Cu2N2O12 |  |  |  |  | 0.9794383 | 0.5256485 | [9 empty] | 3.184143 |  | 0.1781885 | 0.1369063 |  |  |  |  | 25.53784 | [10 empty] | 5.272626 | 3.536097 | [9 empty] | 9.956871 |  | 0.9851937 | 0.7554139 | [15 empty] | 18.71449 | 17.68484 | [9 empty] | 15.52782 |  | 11.75934 | 10.43371
C28H39N5O16Cu2 | [5 empty] | 0.2642466 | [12 empty] | 0.04559701 |  |  | 0.008124559 | [13 empty] | 1.89667 | [12 empty] | 0.394015 |  |  | 0.07905395 | [13 empty] | 5.978589 | [12 empty] | 2.762239 |  |  | 1.370374
C31H32Cl4Co3N10O3 | [5 empty] | 0.03451122 | [12 empty] | 0.01503872 | [16 empty] | 0.2515688 | [12 empty] | 0.05263569 |  |  |  |  | 0.3977867 | [11 empty] | 0.5987282 | [12 empty] | 0.07204305
C32H34N4O15Cl5Zn3 |  |  |  |  | 0.2045119 | [10 empty] | 0.02123188 |  | 0.03356194 |  |  | 0.005417675 |  |  | 0.6305548 | [10 empty] | 0.7478784 | [10 empty] | 0.182785 |  | 0.2346794 |  |  | 0.04899913 |  |  | 0.7138373 | [10 empty] | 1.660153 | [10 empty] | 1.196383 |  | 0.8274699 |  |  | 0.6683993
C33H11Br1N4O7Zn1 |  |  |  |  | 0.3097774 | [20 empty] | 0.674103 |  | 0.860148 | [6 empty] | 1.928954 | [20 empty] | 1.13675 |  | 1.4506 | [6 empty] | 6.241558 | [20 empty] | 2.052688 |  | 2.52213
C33H15Cu3N3O18 | [5 empty] | 0.6575288 | [15 empty] | 0.04322746 | [13 empty] | 5.41118 | [15 empty] | 0.3360233 | [13 empty] | 27.30431 | [15 empty] | 6.463913
C36H24Cu3N13O12 |  |  |  |  | 1.261609 | 0.5352174 | 0.4242045 | [10 empty] | 0.1170359 | 0.0572555 | [15 empty] | 3.257079 | 2.645236 | 2.164471 | [10 empty] | 0.5901739 | 0.3869302 | [15 empty] | 3.921154 | 3.843149 | [11 empty] | 1.992042 | 1.493573
C37H90Cu4O55 | 3.314244 | 2.237822 |  |  | 1.104543 | [10 empty] | 3.977237 |  | 0.1732617 | [5 empty] | 17.19621 | [6 empty] | 8.469724 | 6.770122 |  |  | 6.215739 | [10 empty] | 10.68588 |  | 1.386094 | [5 empty] | 17.82327 | [6 empty] | 11.31544 | 9.249414 |  |  | 17.84796 | [10 empty] | 15.0267 |  | 4.385148 | [5 empty] | 18.19359
C384H192N48O96Tb16 | [5 empty] | 0.06457976 | [17 empty] | 13.1874 | [11 empty] | 0.6365483 | [17 empty] | 28.8209 | [11 empty] | 11.623 | [17 empty] | 37.83124
C3N | [5 empty] | 2.1602 | 1.6503 | 0.1573358 | [6 empty] | 0.0204 |  |  |  | 0.05276242 | [16 empty] | 4.1027 | 4.2385 | 0.6114 | [6 empty] | 0.0554 |  |  |  | 0.2934 | [16 empty] | 6.90247 | 15.20875 | 2.0017 | [6 empty] | 0.1376748 |  |  |  | 6.562044
C41H46Cu2N2O16 | [5 empty] | 0.1689086 | [9 empty] | 2.346069 |  |  | 0.1600214 |  |  |  |  | 4.276167 | [11 empty] | 0.7469817 | [9 empty] | 5.834549 |  |  | 0.3044836 |  |  |  |  | 6.314828 | [11 empty] | 2.49455 | [9 empty] | 9.721507 |  |  | 1.153684
C41H57Mn5N13O19 |  |  |  |  | 0.1995198 | 0.08817285 | [28 empty] | 0.7106301 | 0.4987983 | [28 empty] | 1.43842 | 1.355684
C48H27N2O8Zn2 |  |  |  |  | 0.5283199 | [18 empty] | 6.655641 |  | 1.63265 |  | 1.760204 | [6 empty] | 2.684782 | [18 empty] | 8.606023 |  | 2.36656 |  | 2.59891 | [6 empty] | 6.241076 | [18 empty] | 9.432145 |  | 3.295894 |  | 3.101464
C48H34N18O12S2Zn5 | 1.232034 | 0.6094297 |  |  | 0.8646022 | 0.4369492 | [11 empty] | 0.1211261 | 0.05749335 |  |  |  |  | 6.148147 | [6 empty] | 2.616325 | 1.977771 |  |  | 2.366 | 1.586816 | [11 empty] | 0.7509836 | 0.4254506 | [11 empty] | 3.215125 |  |  |  | 3.596954 | 3.314038 | [11 empty] | 3.874019 | 1.475799
C50H22Cu3O15 |  |  |  |  | 0.6163193 | 0.3276023 | [9 empty] | 2.381656 |  | 0.1042113 | 0.06673397 |  | 0.03448553 | 0.01807472 |  | 24.51308 | [10 empty] | 1.730239 | [10 empty] | 8.196637 |  | 0.9765875 | 0.5539422 |  | 0.3419964 | 0.1766687 |  | 26.69372 | [10 empty] | 2.149584 | [10 empty] | 14.19386 |  | 7.580869 |  |  | 7.481393 | 4.934991 |  | 26.60314
C50H48Co3N6O14S3 |  |  |  |  | 0.3720715 | 0.2291426 | [9 empty] | 0.006204571 |  |  | 0.03604503 |  |  |  |  | 0.08192265 | [10 empty] | 1.67684 | 1.305644 | [9 empty] | 0.05835475 |  |  | 0.1442404 |  | 0.108 |  |  | 0.6859307 | [10 empty] | 14.4944 | 2.635873 | [9 empty] | 0.6289553 |  |  | 0.7115726
C51H34Br2N2O8SiZn2 |  |  |  |  | 0.2051725 | [20 empty] | 0.3091379 |  | 0.334416 | [6 empty] | 1.228237 | [20 empty] | 0.703125 |  | 0.761719 | [6 empty] | 8.476871 | [20 empty] | 1.133578 |  | 1.498232
C52H18Tb6N26O48F6 (site 1) |  |  |  |  | 0.2884946 | 0.2800304 | [28 empty] | 0.2894153 | 0.2855387 | [28 empty] | 0.2920765 | 0.2861462
C55H6N39 |  |  |  |  | 1.248203 | [10 empty] | 3.492489 |  | 0.01675666 |  |  | 0.07277367 | [13 empty] | 3.870613 | [10 empty] | 6.285248 |  | 0.05503998 |  |  | 0.5910082 |  |  | 26.0767 | [10 empty] | 8.128357 | [10 empty] | 8.786642 |  |  |  |  | 4.470833
C67.50H78.25Cd1N1.75Na0.25O19 | [5 empty] | 0.05564165 | [17 empty] | 0.04344699 | [11 empty] | 0.4968308 | [17 empty] | 0.5955589 | [11 empty] | 8.158213 | [17 empty] | 13.60881
C75H129Cu3N11O37 |  |  |  |  | 0.3224514 | 0.1616851 | [9 empty] | 0.65108 |  | 0.08720592 | 0.06501376 |  | 0.0276504 | [13 empty] | 2.715312 | 1.412412 | [9 empty] | 9.54918 |  | 0.815309 | 0.427066 |  | 0.2686411 |  |  | 33.88925 | [10 empty] | 16.88355 | 14.51785 | [9 empty] | 28.78319 |  | 14.46499 | 9.859091 |  | 5.172279
C76H52N6O18Zn7 | [5 empty] | 0.2774449 | [15 empty] | 0.0110216 |  |  | 0.012684 | [10 empty] | 1.13902 | [15 empty] | 0.215022 |  | 10.02924 | 0.0610216 | [10 empty] | 2.501938 | [18 empty] | 1.321312
C800 |  |  |  |  | 0.06067849 | 0.01336527 | [9 empty] | 1.86167 |  |  | 0.0901525 |  |  |  |  | 5.293773 | [10 empty] | 0.41614 | 0.1136763 | [9 empty] | 3.39539 |  |  | 0.4962525 |  |  |  |  | 7.087121 | [10 empty] | 4.18838 | 1.65515 | [9 empty] | 4.203995 |  |  | 1.233476 |  |  |  |  | 8.624626
CALF-22 |  |  |  |  | 0.3437418 | [10 empty] | 1.38368 |  | 0.06346115 | [16 empty] | 3.20283 | [10 empty] | 5.91438 |  | 0.594245 | [16 empty] | 30.08186 | [10 empty] | 8.781087 |  | 6.298048
CALF-33-Et2H |  |  |  |  | 0.24378 | 0.17713 | [12 empty] | 0.05544 |  |  | 0.02227 |  | 9.277 | [10 empty] | 1.45956 | 1.11262 | [12 empty] | 0.3569 |  |  | 0.1118 |  | 9.9595 | [10 empty] | 3.409181 | 2.57611 | [12 empty] | 0.7711477 |  |  | 0.2108503
CALF-33-Et3 |  |  |  |  | 0.07852 | 0.06164 | [12 empty] | 0.02671 |  |  | 0.01081172 |  | 9.6363 | [10 empty] | 0.67858 | 0.51514 | [12 empty] | 0.1876 |  |  | 0.06048 |  | 10.6991 | [10 empty] | 7.413801 | 3.425071 | [12 empty] | 0.6153869 |  |  | 0.1249366
CAU-1 |  |  |  |  | 0.6098 | 0.7787312 | 0.3615397 | [10 empty] | 0.1041658 | 0.06797371 |  | 0.05488266 | 0.01209068 |  | 16.64949 | [10 empty] | 3.328329 | 3.84848 | 2.27273 | [10 empty] | 0.83585 | 0.5606924 |  | 0.337724 | 0.1204922 |  | 19.31943 | [10 empty] | 12.26517 | 18.24662 | 16.18397 | [10 empty] | 8.649466 | 9.106795 |  | 7.207478 | 3.501032 |  | 19.70598
CAU-10-CH3 | [5 empty] | 0.1714478 | [12 empty] | 0.083211 | [16 empty] | 1.223674 | [12 empty] | 0.5741618 | [16 empty] | 4.027382 | [12 empty] | 3.139499
CAU-10-H | [5 empty] | 0.3876761 | [12 empty] | 0.09052821 | [16 empty] | 2.270301 | [12 empty] | 0.7594203 | [16 empty] | 4.900689 | [12 empty] | 3.750559
CAU-10-NH2 | [5 empty] | 0.318302 | [12 empty] | 0.08421127 | [16 empty] | 1.802641 | [12 empty] | 0.6473915 | [16 empty] | 3.67792 | [12 empty] | 2.615282
CAU-10-NO2 | [5 empty] | 0.3551951 | [12 empty] | 0.0692219 | [16 empty] | 1.904803 | [12 empty] | 0.5024862 | [16 empty] | 4.429062 | [12 empty] | 2.412783
CAU-10-OCH3 | [5 empty] | 0.1602769 | [12 empty] | 0.06334525 | [16 empty] | 0.9012304 | [12 empty] | 0.4280488 | [16 empty] | 3.350685 | [12 empty] | 2.076302
CAU-10-OH | [5 empty] | 0.1963954 | [12 empty] | 0.1174681 | [16 empty] | 1.103223 | [12 empty] | 0.6117608 | [16 empty] | 3.828782 | [12 empty] | 2.698244
CCT1 |  |  |  |  | 0.07543253 | [18 empty] | 0.2191815 | [10 empty] | 0.6585685 | [18 empty] | 3.067462 | [10 empty] | 1.588926 | [18 empty] | 35.67026
CD-MOF-2 |  |  |  |  | 1.630576 | 0.8939265 | [28 empty] | 3.286177 | 0.9019638 | [28 empty] | 7.524311 | 0.90284
CH2NH2(1)-PCN-125 | [5 empty] | 0.4406054 | [17 empty] | 21.39254 | [11 empty] | 2.943419 | [17 empty] | 23.36713 | [11 empty] | 15.46506 | [17 empty] | 23.51507
CH3(1)-PCN-125 |  |  |  |  | 0.8440985 | 0.4412244 | [17 empty] | 24.38876 | [10 empty] | 6.33486 | 3.476481 | [17 empty] | 24.98348 | [10 empty] | 26.32983 | 17.65825 | [17 empty] | 25.05683
CID-3 | [5 empty] | 0.8910374 | [15 empty] | 0.01683499 |  | 0.05901695 | 0.02135099 | [10 empty] | 1.817532 | [15 empty] | 0.1507675 |  |  | 0.1969766 | [10 empty] | 3.424324 | [15 empty] | 1.318043 |  |  | 2.012066
CID-5/6 |  |  |  |  | 0.245455 |  |  |  | 0.395015 | [8 empty] | 0.1165977 | [16 empty] | 1.547292 |  |  |  | 1.45455 | [8 empty] | 0.5361978 | [16 empty] | 2.305351 |  |  |  | 2.328467 | [8 empty] | 1.870172
CID-6 | [8 empty] | 1.082686 | [8 empty] | 0.1275981 | [20 empty] | 1.72727 | [8 empty] | 0.8334316 | [20 empty] | 2.466601 | [8 empty] | 2.937943
CMK-3 | [5 empty] | 0.3263844 | [17 empty] | 10.9583 | [11 empty] | 2.167455 | [17 empty] | 32.8465 | [11 empty] | 6.286968 | [17 empty] | 80.14547
CMK-5 | [5 empty] | 0.02928889 | [12 empty] | 0.01007379 |  |  | 0.004748294 |  | 14.09936 | [11 empty] | 0.2890746 | [12 empty] | 0.09952054 |  |  | 0.04702042 |  | 39.12074 | [11 empty] | 6.781333 | [12 empty] | 2.356089 |  |  | 1.203022 |  | 77.89876
CMPN-1 |  |  |  |  | 0.1660955 | 0.02715465 | [28 empty] | 0.9655765 | 0.1165923 | [28 empty] | 3.518849 | 1.098764
CMPN-2 |  |  |  |  | 0.2384456 | 0.03640522 | [28 empty] | 1.75873 | 0.2333659 | [28 empty] | 8.09618 | 2.056554
CMPN-3 |  |  |  |  | 0.1281652 | 0.02471662 | [28 empty] | 0.9483329 | 0.1290798 | [28 empty] | 2.682629 | 1.586626
CMS KP 407 | [5 empty] | 0.5646 | [12 empty] | 0.1765534 | 0.05364551 | [15 empty] | 1.8267 | [12 empty] | 0.6561 | 0.4118 | [15 empty] | 3.786858 | [12 empty] | 2.723983 | 2.244063
CMS-T3A | [5 empty] | 0.4349687 | [12 empty] | 0.183926 | [16 empty] | 1.844386 | [12 empty] | 0.9800183 | [16 empty] | 4.819262 | [12 empty] | 4.830141
CNT industrial grade, purity: 85wt%, diameter: 10-30nm, length: 5-20Âµm, supplier: Nanolab | [21 empty] | 0.01276714 | 0.01135379 | [28 empty] | 0.03809606 | 0.02463326 | [28 empty] | 0.571208 | 0.360954
CNT@CuBTC | [5 empty] | 0.2692957 | [12 empty] | 0.05260293 | [16 empty] | 2.1895 | [12 empty] | 0.4205596 | [16 empty] | 11.7268 | [12 empty] | 1.85813
CO2 reinforced nanoporous carbon | [5 empty] | 0.52417 | [12 empty] | 0.1589911 | [16 empty] | 1.91592 | [12 empty] | 0.866943 | [16 empty] | 5.063734 | [12 empty] | 6.842309
COF-1 | [14 empty] | 0.0001583235 | 0.523919 |  |  | 0.03405157 | [25 empty] | 0.001581812 | 3.198939 |  |  | 0.3116461 |  |  |  |  | 12.51196 | [20 empty] | 0.0535447 | 7.076756 |  |  | 2.595278
COF-10 | [5 empty] | 0.7018203 | [9 empty] | 0.3836794 |  |  | 0.02193637 |  |  |  |  | 6.028498 | [11 empty] | 5.518727 | [9 empty] | 3.210178 |  |  | 0.2161449 |  |  |  |  | 10.14208 | [11 empty] | 29.573 | [9 empty] | 23.31361 |  |  | 4.965075 |  |  |  |  | 12.06349
COF-102 | [5 empty] | 0.1902218 | [9 empty] | 0.5229319 |  |  | 0.06094248 |  |  | 0.04552147 |  | 16.35665 | [11 empty] | 1.088695 | [9 empty] | 4.778926 |  |  | 0.5954099 |  |  | 0.3608103 |  | 18.3474 | [11 empty] | 25.03215 | [9 empty] | 45.55252 |  |  | 11.15133 |  |  | 7.701559 |  | 40.35883
COF-103 | [5 empty] | 0.09637727 | [9 empty] | 0.4244214 |  |  | 0.05348068 | [16 empty] | 0.6725614 | [9 empty] | 3.901142 |  |  | 0.5236294 | [16 empty] | 15.38216 | [9 empty] | 34.61968 |  |  | 10.8541875
COF-105 |  | 0.09742586 |  |  |  | 0.01076282 |  | 0.04266607 | [23 empty] | 0.9616727 |  |  |  | 0.0216069 |  | 0.290449 | [23 empty] | 12.65512 |  |  |  | 0.360128 |  | 7.304389
COF-108 |  | 0.1152914 |  |  |  | 0.003132522 |  | 0.04619301 | [23 empty] | 1.158192 |  |  |  | 0.0222105 |  | 0.328796 | [23 empty] | 13.58541 |  |  |  | 0.4238386 |  | 7.794071
COF-5 | [5 empty] | 0.07562219 | [9 empty] | 0.153593 |  |  | 0.04960527 |  |  |  |  | 10.28021 | [11 empty] | 0.7435693 | [9 empty] | 1.375268 |  |  | 0.2972821 |  |  |  |  | 14.22437 | [11 empty] | 17.47814 | [9 empty] | 8.826867 |  |  | 5.423704 |  |  |  |  | 15.11127
COF-6 | [5 empty] | 4.51978 | [9 empty] | 0.3995421 |  |  | 0.06859253 | [16 empty] | 7.51739 | [9 empty] | 3.165232 |  |  | 0.5378035 | [16 empty] | 9.029002 | [9 empty] | 9.093892 |  |  | 3.84797
COF-8 | [5 empty] | 0.09734203 | [9 empty] | 0.1905888 |  |  | 0.08794159 | [16 empty] | 0.9353572 | [9 empty] | 1.713313 |  |  | 0.3804882 | [16 empty] | 13.21552 | [9 empty] | 16.8072 |  |  | 5.5460625
COMOC-2 | [9 empty] | 0.07433031 | [8 empty] | 0.02918685 | [19 empty] | 2.31724 | 0.7252433 | [8 empty] | 0.186335 | [20 empty] | 11.98765 |  |  | 12.8204 | [5 empty] | 2.95031
COMOC-2(V^IV) | [5 empty] | 0.05498054 | [12 empty] | 0.0752656 |  |  |  |  | 7.612718 | [11 empty] | 0.5153722 | [12 empty] | 0.1679002 | [16 empty] | 5.359148 | [12 empty] | 1.505938
CPF-13 |  |  |  |  | 1.85597 | 0.90535 | [9 empty] | 8.974764 |  | 0.1123306 |  |  | 0.0452675 |  |  | 9.685345 | [10 empty] | 5.06996 | 3.59877 | [9 empty] | 15.03114 |  | 0.950617 |  |  | 0.158436 |  |  | 14.90086 | [10 empty] | 7.41853 | [10 empty] | 17.25278 |  | 10.30828
CPL-2 | [5 empty] | 0.1518311 | 0.0360807 | [14 empty] | 0.01064073 |  | 0.151248 | 0.02439341 | [10 empty] | 1.25749 | 0.441715 | [14 empty] | 0.10594 |  | 1.23244 | 0.157771 | [10 empty] | 6.366684 | 5.431825 | [14 empty] | 2.767986 |  |  | 2.948439
CPM-12 |  |  |  |  | 0.9153358 | 0.3368731 | [28 empty] | 3.470896 | 1.560368 | [28 empty] | 12.64175 | 10.54506
CPM-13 |  |  |  |  | 0.7054096 | [10 empty] | 4.387119 |  | 0.1284046 | [5 empty] | 13.96944 | [10 empty] | 5.988738 | [10 empty] | 15.34933 |  | 1.286589 | [5 empty] | 15.88145 | [10 empty] | 34.36601 | [10 empty] | 28.75503 |  | 8.207625 | [5 empty] | 16.17776
CPM-15-Mg |  |  |  |  | 0.660652 | 0.2876874 | [9 empty] | 2.343492 |  |  |  |  | 0.002977424 |  |  | 4.727878 | [10 empty] | 2.951856 | 1.80417 | [9 empty] | 5.154842 |  |  |  |  | 0.06059051 |  |  | 5.184288 | [10 empty] | 4.519647 | 4.516697 | [9 empty] | 6.501149
CPM-19-Nd |  |  |  |  | 0.3010158 | [10 empty] | 1.674399 | [7 empty] | 3.179481 | [10 empty] | 1.693213 | [10 empty] | 5.90745 | [7 empty] | 6.152029 | [10 empty] | 14.34105 | [10 empty] | 17.73382 | [7 empty] | 34.43982
CPM-20 |  |  |  |  | 0.6357781 | 0.246646 | [9 empty] | 4.109263 | [7 empty] | 11.49903 | [10 empty] | 3.966138 | 2.113364 | [9 empty] | 11.70622 | [7 empty] | 11.94794 | [10 empty] | 14.41907 | 8.331709 | [9 empty] | 16.81347
CPM-5 |  |  |  |  | 0.6000767 | 0.3013989 | 0.09165507 | [8 empty] | 3.134098 |  | 0.164319 |  |  | 0.0913897 | 0.05047782 |  | 7.278598 | [10 empty] | 2.84361 | 2.26244 | 0.9242 | [8 empty] | 6.177057 |  | 1.12676 |  |  | 0.8687758 | 0.4945195 |  | 7.571048 | [10 empty] | 5.456511 | 12.2033 | [9 empty] | 8.077074 |  | 4.857623 |  |  | 8.344307 |  |  | 7.584525
CPM-6 |  |  |  |  | 1.05634 | 0.452411 | [9 empty] | 3.471904 |  | 0.164319 | [5 empty] | 9.18093 | [10 empty] | 4.76526 | 2.95775 | [9 empty] | 9.39169 |  | 1.26761 | [5 empty] | 9.517013 | [10 empty] | 7.446031 | 7.200494 | [9 empty] | 15.56245 |  | 5.784367
CPO-27-Co |  |  |  |  | 3.320374 | 1.538065 | 0.4071122 | [8 empty] | 6.99215 |  |  | 0.1964883 | 0.07869039 |  | 0.07871597 | [12 empty] | 8.566932 | 6.86266 | 2.470085 | [11 empty] | 1.609075 | 0.6454328 |  | 0.735289 | [12 empty] | 12.33185 | 8.188235 | 6.563982 | [11 empty] | 7.182514 | 5.96078 |  | 5.861136
CPO-27-Fe |  |  |  |  | 0.003755886 | 0.002087815 | [9 empty] | 6.033942 | [18 empty] | 0.00868324 | 0.00702267 | [9 empty] | 9.823655 | [7 empty] | 13.69153 | [11 empty] | 19.3352 | [9 empty] | 14.12811
CPO-27-Mg |  |  |  |  | 2.909015 | 0.575617 | 1.636107 | [8 empty] | 8.26665 |  | 0.05539183 | 0.01070672 | 0.04251391 |  |  | 0.4 | [11 empty] | 9.60838 | 3.54834 | 4.00013 | [8 empty] | 12.25616 |  | 0.5275028 | 0.01753885 | 0.4142205 |  |  | 3.089901 | [11 empty] | 15.57512 | 8.621279 | 7.879652 | [8 empty] | 16.89407 |  | 1.68391 | 0.2378761 | 0.757255 |  |  | 11.69139
CPO-27-Mg-c | [5 empty] | 1.558214 | 0.35 | [16 empty] | 4.4704 | [11 empty] | 3.54822 | 2.097214 | [16 empty] | 6.04735 | [11 empty] | 4.987925 | 3.528635
CPO-27-Mn |  |  |  |  | 1.724056 | 1.452869 | 0.360829 | [8 empty] | 5.966788 |  |  | 0.1736629 | 0.06090058 |  | 0.05362875 |  | 14.27675 | [10 empty] | 7.557406 | 6.42766 | 2.093933 | [8 empty] | 9.748341 |  |  | 1.384918 | 0.5651518 |  | 0.4261719 |  | 18.72003 | [10 empty] | 11.6858 | 11.35802 | 6.511463 | [8 empty] | 13.29861 |  |  | 6.825807 | 5.316794 |  | 5.157858
CPO-27-Ni |  |  |  |  | 2.68143 | 1.670244 | 0.6521768 | [8 empty] | 7.137506 |  |  | 0.1157233 | 0.08098022 |  | 0.1318407 | 0.027903 | 0.00840771 | [10 empty] | 8.400178 | 5.52774 | 3.25048 | [8 empty] | 10.97955 |  |  | 0.9119586 | 0.6630307 |  | 1.033916 | 0.357406 | 2.28974 | [10 empty] | 12.2647 | 11.35 | 6.564101 | [8 empty] | 14.26066 |  |  | 5.740144 | 5.572867 |  | 6.069603 | 5.106697
CS-CO2 | [5 empty] | 0.4237431 | 0.2223335 | [11 empty] | 0.1699207 | 0.09244631 | [15 empty] | 2.327954 | 1.1778 | [11 empty] | 1.0801 | 0.5990799 | [15 empty] | 8.317985 | 6.536063 | [11 empty] | 4.886856 | 3.94303
CS-H2O | [5 empty] | 0.472369 | 0.2765902 | [11 empty] | 0.1668106 | 0.07207675 | [15 empty] | 2.1841 | 1.649635 | [11 empty] | 0.9852 | 0.5327 | [15 empty] | 7.642601 | 6.668402 | [11 empty] | 4.594322 | 3.616854
CS1000_h | [5 empty] | 0.06030685 | [12 empty] | 0.02803253 |  |  | 0.004877304 | [13 empty] | 0.4045128 | [12 empty] | 0.1941 |  |  | 0.03291 | [13 empty] | 0.47 | [12 empty] | 0.2746 |  |  | 0.07488
CTPP |  |  |  |  | 0.90301 | 0.36962 | [11 empty] | 0.3607859 | 0.05551 |  | 0.01702 | 0.00639 | [12 empty] | 3.46866 | 2.00521 | [11 empty] | 1.08207 | 0.45829 |  | 0.13502 | 0.05969 | [12 empty] | 10.48472 | 5.658051 | [11 empty] | 1.828372 |  |  | 2.27962 | 1.139835
CUK-1 | [5 empty] | 0.8120561 | [12 empty] | 0.05313525 | [16 empty] | 3.917133 | [12 empty] | 0.3285807 | [16 empty] | 6.947606 | [12 empty] | 3.924798
Ca-A | [5 empty] | 3.919695 | 2.702579 | [14 empty] | 0.1010131 | [13 empty] | 4.9581 | 4.64129 | [14 empty] | 0.577429 | [13 empty] | 5.579672 | 4.987842 | [14 empty] | 1.804651
Ca-X | [5 empty] | 2.811045 | 1.638329 | [28 empty] | 5.20249 | 4.12754 | [28 empty] | 5.858522 | 5.755986
CaIICuII6L3(OH)2(H2O)}*11H2O, L = (S,S)-leumox | [8 empty] | 0.2280666 | [8 empty] | 0.02156235 | [20 empty] | 0.8137879 | [8 empty] | 0.1838265 | [20 empty] | 1.253343 | [8 empty] | 1.915902
CaIICuII6L3(OH)2(H2O)}*13H2O, L = (S,S)-valmox | [8 empty] | 0.438653 | [8 empty] | 0.05045938 | [20 empty] | 1.558396 | [8 empty] | 0.3476388 | [20 empty] | 2.404727 | [8 empty] | 1.552515
CaIICuII6L3(OH)2(H2O)}*32H2O, L = (S,S)-alamox | [8 empty] | 1.374672 | [8 empty] | 0.1487012 | [20 empty] | 3.470588 | [8 empty] | 0.961405 | [20 empty] | 4.489298 | [8 empty] | 2.77902
Calgon F-400 | [19 empty] | 0.05481485 |  |  | 0.02879247 | [26 empty] | 0.4982091 |  |  | 0.191316 | [13 empty] | 6.6824 | [12 empty] | 3.8819 |  |  | 2.412774
CarboTech D 55/1.5 | [5 empty] | 0.5456 | 0.042 | [11 empty] | 0.2514193 | 0.0408 | [15 empty] | 2.2583 | 1.3666 | [11 empty] | 1.0787 | 0.5799 | [15 empty] | 5.031912 | 4.418504 | [11 empty] | 3.476844 | 3.041429
Carbon |  |  | 0.1239551 |  | 0.5592915 | 0.000183 | 0.000677571 | 0.06700379 |  | 0.287385 | 0.124005 |  | 1.19443 | 0.552174 | 0.004983198 | 1.602127 |  | 0.2021648 | 0.002945075 | 0.0002999518 |  | 0.0225962 | 0.0001934725 | 0.001198667 | 0.01995282 | [7 empty] | 1.110708 |  | 2.433434 | 0.016906 | 0.006674615 | 0.516469 |  | 1.33527 | 0.850765 |  | 2.88457 | 1.80851 | 0.04205591 | 5.478231 |  | 1.526992 | 0.0188689 | 0.002758382 |  | 0.08484074 | 0.001870055 | 0.001198667 | 0.145253 | [7 empty] | 9.04094 |  | 4.324691 | 0.1015411 | 0.1533502 | 4.042105 |  | 3.208343 | 2.356225 |  | 4.480949 | 3.639896 | 0.713336 | 6.498061 |  | 5.147686 | 0.22989 | 0.02716959 |  | 0.4667392 | 0.03487405 | 6.20989 | 0.5410426
Carbon Composite C1-30 |  |  |  |  | 1.80896 | 0.859701 | [14 empty] | 0.1363577 | 0.06903138 | [12 empty] | 5.4806 | 3.31343 | [14 empty] | 0.895522 | 0.501493 | [12 empty] | 9.571344 | 7.132695 | [14 empty] | 3.418179
Carbon Fiber Composite C |  |  |  |  | 1.19451 | 0.5565874 | [28 empty] | 5.26228 | 3.00043 | [28 empty] | 12.34378 | 10.89597
Carbon KNC-A-HCI |  |  |  |  | 2.05882 | 1.00279 | 0.470588 | [14 empty] | 0.0588235 | [12 empty] | 6 | 4 | 2.21569 | [14 empty] | 0.352941 | [12 empty] | 9.85265 | 7.942049 | 6.144377 | [14 empty] | 7.541779
Carbon KNC-A-K |  |  |  |  | 2.36278 | 1.6156 | 0.799214 | [14 empty] | 0.06470479 | [12 empty] | 5.00347 | 4.04457 | 2.4823 | [14 empty] | 0.332248 | [12 empty] | 6.673377 | 5.708921 | 4.380433 | [14 empty] | 6.906502
Carbon Molecular Sieve | [21 empty] | 0.05376977 | 0.02406697 |  | 0.04636882 | [26 empty] | 0.3931325 | 0.2013583 |  | 0.3752616 | [26 empty] | 2.091878 | 1.589495 |  | 2.55208
Carbon Nanosheets | [5 empty] | 0.482434 | 0.281472 | 0.327262 | [10 empty] | 0.099682 | 0.063863 |  | 0.023825 | 0.016557 | 9.65001 | [11 empty] | 2.06888 | 1.53509 | 0.975784 | [10 empty] | 0.724066 | 0.510907 |  | 0.241308 | 0.146649 | 33.18023 | [11 empty] | 14.56106 | 6.134592 | 6.349769 | [10 empty] | 10.22358 | 1.920124 |  | 2.970414 | 2.692665
Carbon SBA-15 | [5 empty] | 0.1397322 | 0.02946423 | [16 empty] | 10.3187 | [11 empty] | 0.914454 | 0.294985 | [16 empty] | 35.87345 | [11 empty] | 8.0531 | 3.09735
Carbon SBA-C |  |  |  |  | 0.666667 | 0.401114 | 0.176471 | [14 empty] | 0.03440026 | [12 empty] | 2.23529 | 1.51532 | 0.921569 | [14 empty] | 0.235294 | [12 empty] | 4.782255 | 4.073807 | 2.301331 | [14 empty] | 1.416547
Carbon SBA-C-A-HCI |  |  |  |  | 0.904918 | 0.445682 | 0.196721 | [14 empty] | 0.04407602 | [12 empty] | 3.1082 | 1.961 | 1.14098 | [14 empty] | 0.27541 | [12 empty] | 7.439123 | 4.627439 | [15 empty] | 6.123096
Carbon SBA-C-A-K |  |  |  |  | 1.07648 | 0.7415633 | 0.292115 | [14 empty] | 0.0569067 | [12 empty] | 3.2748 | 2.32869 | 1.29426 | [14 empty] | 0.29412 | [12 empty] | 6.602065 | 4.562413 | 3.129155 | [14 empty] | 6.052605
Carbon SBA-NC |  |  |  |  | 1.37063 | 0.880223 | 0.370671 | [14 empty] | 0.02706447 | [12 empty] | 3.15712 | 2.37326 | 1.45111 | [14 empty] | 0.235338 | [12 empty] | 4.554068 | 4.130835 | 3.14251 | [14 empty] | 1.067712
Carbon-ZX .9nm slit pore | [29 empty] | 2.966654 | [29 empty] | 3.5073 | [29 empty] | 3.889357
Carbotech Activated Carbon | [18 empty] | 0.0808314 | 0.05888522 | [28 empty] | 0.5861065 | 0.5027612 | [28 empty] | 3.6875 | 3.4375
Cd (II)-MOF [Cd(L)(DMF)] |  |  |  |  | 0.8684902 | 0.4433827 | [9 empty] | 2.466321 |  | 0.1732094 | 0.08607138 |  | 0.06018138 | 0.03548909 | [12 empty] | 2.276414 | 1.631886 | [9 empty] | 3.634213 |  | 1.116616 | 0.6706903 |  | 0.4051602 | 0.2929959 |  | 0.4648509 | [10 empty] | 4.971825 | 3.638836 | [9 empty] | 16.06574 |  | 3.083872 |  |  | 8.120845 | 6.649186
Cd-TMBP-Triazole-diyl-TAA |  |  |  |  | 0.8097904 | 0.04583728 | [9 empty] | 2.204499 | [7 empty] | 4.828886 | [10 empty] | 4.369809 | 0.4125346 | [9 empty] | 4.855165 | [7 empty] | 6.009886 | [10 empty] | 7.866319 | 7.230044 | [17 empty] | 16.80488
Cellular Carbon Foam (1% Aluminum Nitrate) |  |  |  |  | 1.02679 | 0.544715 | [28 empty] | 3.02763 | 2.23984 | [17 empty] | 4.786725 | [10 empty] | 4.386291 | 4.078732
Cellular Carbon Foam (2% Aluminum Nitrate) |  |  |  |  | 1.18526 | 0.642276 | [17 empty] | 5.784581 | [10 empty] | 3.28445 | 2.4187 | [17 empty] | 5.874301 | [10 empty] | 4.742103 | 4.532828
Cellular Carbon Foam (4% Aluminum Nitrate) |  |  |  |  | 1.25631 | 0.703252 | [17 empty] | 7.3577 | [10 empty] | 3.36641 | 2.44309 | [17 empty] | 7.59282 | [10 empty] | 4.947267 | 4.196185
Cellular Carbon Foam (5% Aluminum Nitrate) |  |  |  |  | 1.19073 | 0.691057 | [28 empty] | 3.37188 | 2.49593 | [28 empty] | 5.629948 | 4.751312
Cellulose MOF | [9 empty] | 0.344019 |  |  | 0.919137 | [26 empty] | 1.92395 |  |  | 2.0171 | [26 empty] | 3.96743 |  |  | 2.796893
Chabazite | [5 empty] | 3.6683 | 2.04653 | [11 empty] | 0.219429 | 0.0762906 |  | 0.0955095 | [13 empty] | 4.22319 | 3.18631 | [11 empty] | 1.04377 | 0.490766 |  | 0.42761 | [13 empty] | 4.286947 | [12 empty] | 1.775671 | 1.479882 |  | 6.796942
Clinoptilolite | [9 empty] | 1.998033 |  |  | 2.499682 | [5 empty] | 1.820585 | [20 empty] | 2.015998 |  |  | 2.53128 | [5 empty] | 2.103321 | [20 empty] | 2.017956 |  |  | 2.534768 | [5 empty] | 2.139271
Closed-SWCNH |  |  |  |  | 0.422043 | [12 empty] | 0.5642264 | [16 empty] | 1.132661 | [12 empty] | 1.528174 | [5 empty] | 18.5766 | [5 empty] | 0.313178 |  |  |  |  | 2.306948 | [12 empty] | 12.96714
Co(BDP) | [6 empty] | 0.1159813 | [16 empty] | 25.91886 | [12 empty] | 1.118882 | [12 empty] | 0.056075 |  |  |  | 27.65667 | [12 empty] | 6.32549 | [10 empty] | 9.53271 | 8.63551 | 7.00935 |  |  |  | 27.87791
Co(Im)1.3(5-ClbIM)0.7 | [5 empty] | 0.1817613 | [12 empty] | 0.05699058 | [16 empty] | 0.9573368 | [12 empty] | 0.42963 | [16 empty] | 7.152276 | [12 empty] | 3.275716
Co-DABCO | [5 empty] | 0.09500078 | [12 empty] | 0.05655 |  |  |  |  | 21.57573 | [11 empty] | 0.952 | [12 empty] | 0.541534 | [16 empty] | 17.74805 | [12 empty] | 8.986432
Co-MOF-74(M) |  |  |  |  | 4.849773 | 2.389266 | [15 empty] | 0.1414757 | [12 empty] | 9.133932 | 6.60375 | [15 empty] | 0.7402357 | [12 empty] | 23.54819 | 8.510018 | [15 empty] | 11.0502
Co/Cu-BTC | [21 empty] | 0.030285 |  |  | 0.031779 | [26 empty] | 0.297238 |  |  | 0.269434 | [26 empty] | 5.123078 |  |  | 4.55959
Co2(BDC)2(DPNDO) | [5 empty] | 0.440808 |  |  |  | 0.294422 | [8 empty] | 0.05015801 |  |  |  |  | 3.19228 | [11 empty] | 1.97643 |  |  |  | 1.394931 | [8 empty] | 0.4463553 |  |  |  |  | 3.34975 | [11 empty] | 4.208083 |  |  |  | 3.448313 | [8 empty] | 3.442694
Co2(NH2-BDC)1.5(L)(HCO2) solvent | [5 empty] | 0.168073 |  | 0.03607127 | [10 empty] | 0.05287705 |  |  | 0.02082817 |  |  | 0.03794666 | [10 empty] | 0.6873986 |  | 0.07363455 | [10 empty] | 0.06987307 |  |  | 0.04165629 |  |  | 0.07365507 | [26 empty] | 0.8875631 |  |  | 0.3577682
Co2(dhtp) | [9 empty] | 1.95078 |  |  | 3.15501 | [10 empty] | 8.631721 |  | 3.248909 |  | 4.173451 | [11 empty] | 3.90148 |  |  | 4.60571 | [10 empty] | 8.89013 |  | 3.61275 |  | 4.84515 | [11 empty] | 4.417644 |  |  | 4.828116 | [12 empty] | 3.743052 |  | 5.002829
Co2(m-dobdc) | [9 empty] | 2.5352 |  |  | 5.6698 | [12 empty] | 5.0282 |  | 7.268444 | [11 empty] | 6.1106 |  |  | 7.1256 | [12 empty] | 6.1524 |  | 7.5794 | [11 empty] | 7.220237 |  |  | 7.579438 | [12 empty] | 6.59949 |  | 7.340919
Co3(HCOO)6 |  |  | 0.0101058 |  | 0.04757299 | 0.02298226 | 0.01503074 | [8 empty] | 3.226857 | 0.0376161 | 0.0136503 | 0.01193174 | 0.01106388 |  |  |  | 3.226857 |  |  | 1.18453 |  |  | 0.349934 |  |  | 0.0183669 |  | 0.4022255 | 0.1351356 | 0.0610242 | [8 empty] | 3.942381 | 0.137712 | 0.0472877 | 0.03021279 | 0.02183916 |  |  |  | 3.942381 |  |  | 2.104778 |  |  | 1.5336 |  |  | 0.4527086 |  | 2.061402 | 1.504515 | 1.035189 | [9 empty] | 0.2417489 | 0.8869997 | 0.5772974 | 0.3647766 | [6 empty] | 2.194174
Co3.bpda2- )3( tpt) /3 (DMF 2 )2 |  |  |  |  | 0.5385903 | 0.2224942 | [11 empty] | 0.1167124 | 0.05095014 | [15 empty] | 3.435922 | 1.785396 | [11 empty] | 0.8288097 | 0.416301 | [15 empty] | 10.10667 | 7.853229 | [11 empty] | 7.620497
Co9(btc)6(tpt)2(H2O)15] |  |  |  |  | 0.7695584 | [10 empty] | 2.58983 | [7 empty] | 0.1448224 | [10 empty] | 2.281723 | [10 empty] | 4.414348 | [7 empty] | 0.2033093 | [10 empty] | 10.31035 | [10 empty] | 14.43841
Co[trans-Py2(Me2N,F2-ph)2Por]Â·3DMF |  |  |  |  | 0.2062638 | [10 empty] | 1.654331 | [18 empty] | 1.199871 | [10 empty] | 4.179161 | [18 empty] | 11.04704 | [10 empty] | 22.06768
Coal | [5 empty] | 0.01319336 | 0.003083521 | [11 empty] | 0.003789503 | 0.003895477 |  | 0.00215499 | [13 empty] | 0.1256491 | 0.01917243 | [11 empty] | 0.0293827 | 0.03548866 |  | 0.02062797 | [13 empty] | 1.047462 | 0.2826265 | [11 empty] | 0.4575533 | 0.2830102 |  | 0.321998
Coal B2-10 | [5 empty] | 0.0407089 | [12 empty] | 0.00647259 | [16 empty] | 0.1705137 | [12 empty] | 0.05096442 | [16 empty] | 0.6293993 | [12 empty] | 0.3481786
Coal B2-11 | [5 empty] | 0.001468084 | [12 empty] | 0.0100977 | [16 empty] | 0.01334197 | [12 empty] | 0.01205119 | [16 empty] | 0.1348327 | [12 empty] | 0.06208556
Coal C3-2 | [5 empty] | 0.0373059 | [12 empty] | 0.00548417 | [16 empty] | 0.2437706 | [12 empty] | 0.05213505 | [16 empty] | 1.131276 | [12 empty] | 0.5745543
Coal D3-3 | [5 empty] | 0.02550088 | [12 empty] | 0.006546149 | [16 empty] | 0.1745517 | [12 empty] | 0.05341691 | [16 empty] | 0.7309828 | [12 empty] | 0.3741025
Coal GHA1-09 | [18 empty] | 0.004097507 | 0.003144086 | [28 empty] | 0.039598 | 0.0303806 | [28 empty] | 0.5897835 | 0.4947231
Coal J10 | [18 empty] | 0.000664032 | 0.0006993286 | [28 empty] | 0.006548394 | 0.006769874 | [28 empty] | 0.1538574 | 0.1526912
Coal RU1 | [18 empty] | 0.0006726604 | 0.0007121442 | [28 empty] | 0.006659856 | 0.007036839 | [28 empty] | 0.1690877 | 0.1641976
Cr-MIL(101) | [5 empty] | 0.1688397 | 0.3222769 | 0.2585281 | [10 empty] | 0.02855867 | 0.02668184 |  | 0.02045099 | 0.01233512 | 0.2745155 | [11 empty] | 1.501969 | 1.5208 | 0.539815 | [10 empty] | 0.288407 | 0.2539 |  | 0.120801 | 0.125731 | 0.374629 | [11 empty] | 6.762955 | 12.86071 | 1.415098 | [10 empty] | 6.132494 | 6.147546 |  | 2.2631 |  | 25.63235
Cr-MIL-101-bipy |  |  |  |  | 0.02592963 | 0.01352893 | [28 empty] | 0.1640251 | 0.04850293 | [28 empty] | 4.512604 | 1.164577
Cr-MIL-101_amide | [18 empty] | 0.03289184 |  |  |  |  | 6.000249 | [24 empty] | 0.2367272 |  |  |  |  | 10.82747 | [24 empty] | 0.470647 |  |  |  |  | 11.55498
Cr3(BTC)2 | [23 empty] | 18.7023 |  | 4.95669 |  | 7.595582 | [25 empty] | 20.21751 |  | 8.73118 |  | 9.76344 | [25 empty] | 20.93982 |  | 9.507718 |  | 10.12996
Cu(1,3-BDC)(H2O) |  |  |  |  | 0.457302 | 0.1362829 | [12 empty] | 0.01362917 |  |  | 0.01203802 |  | 0.7031699 | [10 empty] | 1.408777 | 0.7468835 | [12 empty] | 0.04626737 |  |  | 0.03304804 |  | 0.9213945 | [10 empty] | 1.821771 | [13 empty] | 0.8810178 |  |  | 0.2119983
Cu(1,3-BDC)(PY)2 |  |  |  |  | 0.2021788 | 0.09451856 | [12 empty] | 0.03401729 |  |  | 0.01241794 |  | 0.3958228 | [10 empty] | 0.7050277 | 0.436234 | [12 empty] | 0.1454113 |  |  | 0.03304804 |  | 0.9144836 | [10 empty] | 1.181126 | [13 empty] | 1.227011 |  |  | 0.4381242 |  | 14.31648
Cu(26NDC) nanosheet |  |  |  |  | 0.143333 | [12 empty] | 0.02 | [16 empty] | 0.753333 | [12 empty] | 0.17 | [16 empty] | 3.298623 | [12 empty] | 0.9612829
Cu(BDC) (60mL DMF 100W Microwave) | [6 empty] | 0.02626843 | [16 empty] | 8.59577 | [12 empty] | 0.2228796 | [16 empty] | 9.802325 | [12 empty] | 2.579003 | [12 empty] | 0.131004 |  |  |  | 38.27994
Cu(BDC) (60mL DMF 300W Microwave) | [6 empty] | 0.1312389 | [12 empty] | 0.02397866 | [16 empty] | 1.058448 | [12 empty] | 0.1514712 |  |  |  | 18.8271 | [12 empty] | 9.091781 | [12 empty] | 4.002135
Cu(BDC-OH) |  | 0.590332 |  |  |  | 0.4661514 | [9 empty] | 2.681755 |  |  | 0.08146011 | [12 empty] | 1.923377 |  |  |  | 2.30354 | [9 empty] | 6.105548 |  |  | 0.5781815 |  |  |  |  | 6.236351 | [7 empty] | 2.587916 |  |  |  | 7.712261 | [9 empty] | 25.04868 |  |  | 3.124535
Cu(BF4)2(bpy)2 | [17 empty] | 0.005823575 |  |  |  | 0.03421884 |  | 0.04583728 | [10 empty] | 3.358435 | 2.768823 | [11 empty] | 0.05196076 | 0.04778873 |  |  | 0.05020635 |  | 10.54253 | [23 empty] | 1.077357 | 0.3528184 |  |  | 0.6229848
Cu(I)AC | [5 empty] | 0.05398032 | 0.05015263 | 0.1608973 | [10 empty] | 0.04431748 |  |  | 0.0481407 | 0.04372696 | [12 empty] | 0.07781 | 0.06977 | 1.10144 | [6 empty] | 0.05526 |  |  |  | 0.18416 | 0.11593 |  | 0.12101 | 0.09442 | [12 empty] | 0.8568972 | 0.2772266 | 5.988396 | [10 empty] | 2.463756 | 1.046421 |  | 1.684073 | 1.379245
Cu(I)Y | [5 empty] | 0.4178112 | 0.2611516 | 1.73429 | [6 empty] | 0.05605185 |  |  |  | 0.04078198 | 0.04660628 |  | 0.04670464 | 0.0496338 | [12 empty] | 1.41268 | 1.15786 | 2.4873 | [6 empty] | 0.11095 |  |  |  | 0.21069 | 0.16084 |  | 0.17743 | 0.13312 | [12 empty] | 1.88183 | 1.828322 | 3.74753 | [6 empty] | 1.8908 |  |  |  | 4.407468 | 3.00036 |  | 2.531044 | 1.761449
Cu(hfipbb)(H2hfipbb)0.5 |  |  |  |  | 0.4123883 | 0.148317 | 0.1412884 | [10 empty] | 0.0923567 | 0.03321725 | 0.03864779 | [6 empty] | 0.3323431 | [7 empty] | 0.738854 | 0.475899 | 0.524841 | [10 empty] | 0.414013 | 0.0906811 | 0.261146 | [6 empty] | 0.5501025 | [7 empty] | 0.8568205 | 0.6522924 | 0.8017722 | [10 empty] | 0.6410226 | 0.1216293 | [7 empty] | 0.5925468
Cu-BTC powder | [5 empty] | 0.47619 | 0.1894782 | [11 empty] | 0.118714 | 0.05233749 | [15 empty] | 3.962693 | 1.66667 | [11 empty] | 0.787269 | 0.4230171 | [15 empty] | 15.69385 | 15.21502 | [11 empty] | 10.62444 | 6.860448
Cu-BTC tablet | [5 empty] | 0.3636367 | 0.1529824 | [11 empty] | 0.07009981 | 0.04593516 | [15 empty] | 3.02788 | 1.2381 | [11 empty] | 0.637037 | 0.37037 | [15 empty] | 12.2117 | 12.02263 | [11 empty] | 8.875308 | 4.770179
Cu-BTC-PF6-5% | [5 empty] | 0.6184103 | [17 empty] | 16.48192 | [11 empty] | 4.544648 | [17 empty] | 19.1105 | [11 empty] | 14.44031 | [17 empty] | 20.46889
Cu-BTTri | [5 empty] | 0.3096894 | 0.03530494 | [14 empty] | 0.03474982 | [13 empty] | 2.689819 | 0.3481405 | [14 empty] | 0.240357 | [13 empty] | 14.48073 | 7.94802 | [14 empty] | 5.722404
Cu-DABCO | [5 empty] | 0.155502 | [12 empty] | 0.052987 |  |  |  |  | 18.00414 | [11 empty] | 1.49123 | [12 empty] | 0.479981 |  |  |  |  | 20.80176 | [11 empty] | 14.62079 | [12 empty] | 5.165112
Cu-MOF |  |  |  |  | 0.487973 | 0.07783137 | 0.161512 | [7 empty] | 0.02117775 | 3.178536 |  | 0.210526 | 0.08833515 | 0.04906705 | 0.0287879 | 0.0151515 | 0.00909091 | 2.028016 | [10 empty] | 1.01718 | 0.6697674 | 0.701031 | [7 empty] | 0.1067371 | 12.5349 |  | 0.762848 | 0.467456 | 0.399614 | 0.226515 | 0.124242 | 0.080303 | 3.081274 | [10 empty] | 1.147709 | 1.1023 | [8 empty] | 0.7342017 | 19.20573 |  | 1.329757 | 0.8166062 |  | 1.776285 | 1.674725 | 1.285459
Cu-SDU-1 |  |  |  |  | 0.483018 | 0.1502409 | [9 empty] | 1.996497 |  | 0.199197 | 0.1470343 |  |  |  |  | 5.816391 | [10 empty] | 2.803641 | 1.270925 | [9 empty] | 4.204484 |  | 1.896474 | 1.249162 |  |  |  |  | 5.645427 | [10 empty] | 5.202489 | 3.059257 | [9 empty] | 4.811981 |  | 12.35164 | 7.840093
Cu-TDPAT |  |  |  |  | 1.81503 | 0.332278 | 0.664255 | 0.1139079 | [6 empty] | 0.006204767 |  |  |  | 0.015528 |  |  | 0.00068438 |  | 25.91091 | 0.04461483 | [9 empty] | 8.509189 | 1.29859 | 2.51776 | 1.036786 | [6 empty] | 0.02178687 |  |  |  | 0.154867 |  |  | 0.0138688 |  | 26.7689 | 0.3123038 | [9 empty] | 19.6266 | 2.429431 | 7.239371 | 5.832794 | [6 empty] | 0.06456959 |  |  |  | 3.122822 |  |  | 1.230224 |  |  | 6.010192
Cu-TEI |  |  |  |  | 0.2430466 | 0.04705446 | [9 empty] | 0.49431 |  | 0.04099068 | 0.023557 |  |  |  |  | 0.1421397 | [10 empty] | 0.9151751 | 0.3953484 | [9 empty] | 1.130621 |  | 0.2483712 | 0.1393599 |  |  |  |  | 0.1936519 | [10 empty] | 3.563892 | 2.36688 | [9 empty] | 4.325462 |  | 0.8490255 | 1.4513 |  |  |  |  | 0.2054444
Cu2(C6H4(PO3H)2)2(C2H4N4)2(H2O)3 |  |  |  |  | 0.144659 | [10 empty] | 0.0235109 | [7 empty] | 0.0496619 | [10 empty] | 0.513041 | [10 empty] | 0.102206 | [7 empty] | 0.2740004 | [10 empty] | 0.7151263 | [10 empty] | 3.172532 | [7 empty] | 8.163562
Cu2(dhtp) | [5 empty] | 0.2813659 | 0.1676048 | [28 empty] | 2.142757 | 0.7590311 | [28 empty] | 7.677226 | 4.301492
Cu2-Framework |  |  |  |  | 0.06792024 | 0.01205809 | [11 empty] | 0.2370746 | [16 empty] | 0.5207119 | 0.1193866 | [11 empty] | 1.713549 | [16 empty] | 7.29225 | 2.942308 | [11 empty] | 5.65589
Cu2TPTC-Me | 3.842051 | 2.622058 |  |  | 0.9730049 | 0.5373857 | [11 empty] | 0.1648964 | 0.1190324 |  |  |  |  | 26.86571 | [6 empty] | 11.45432 | 8.951342 |  |  | 6.447557 | 3.941319 | [11 empty] | 1.35928 | 0.9577912 |  |  |  |  | 30.06473 | [6 empty] | 18.99148 | 17.94911 |  |  | 24.56454 | 20.64801 | [11 empty] | 13.48053 | 12.67819
Cu3(NH2btc)2 | [5 empty] | 0.7987768 | [12 empty] | 0.1449156 | [16 empty] | 5.12 | [12 empty] | 1.05179 |  |  |  |  | 21.46384 | [11 empty] | 11.83691 | [12 empty] | 8.250913
Cu3(cdm)4 |  |  |  |  | 0.582235 | [12 empty] | 0.039948 |  |  | 0.021027 | [13 empty] | 1.559098 | [12 empty] | 0.4267192 |  |  | 0.147538 | [13 empty] | 2.130228 | [12 empty] | 2.020537 |  |  | 2.859389
CuBDC bulk |  |  |  |  | 0.229141 | [12 empty] | 0.06013 | [5 empty] | 0.1652877 | [10 empty] | 1.32214 | [12 empty] | 0.40784 | [5 empty] | 0.6519298 | [10 empty] | 2.869556 | [12 empty] | 1.525453
CuBDC nanosheet |  |  |  |  | 0.084404 | [12 empty] | 0.030575 | [5 empty] | 0.5745409 | [10 empty] | 0.864416 | [12 empty] | 0.194654 | [5 empty] | 5.882243 | [10 empty] | 7.855648 | [12 empty] | 1.000091
CuBTC |  | 0.5871413 | 0.00534575 | 5.668896 | 0.02852338 | 0.0103716 | 0.104314 | 0.06920331 |  | 1.0025 | 0.3276133 |  | 0.7248223 | 0.2539483 | 0.00296381 | 1.240245 | 0.07803824 | 0.1450333 | 0.035 | 0.04118395 | 0.04193 | 0.01532329 | 0.0175562 | 0.002223398 | 0.008633267 | 0.8124 | 0.6552917 | 2.5201 | 1.001239 | 0.7352569 |  | 4.9545 | 0.0636 | 5.921009 | 0.2787021 | 0.06883822 | 0.923786 | 0.617182 |  | 4.11766 | 2.3796 |  | 3.172829 | 1.29126 | 0.02959763 | 7.10848 | 0.7522735 | 1.213703 | 0.04651014 | 0.3948362 | 0.415094 | 0.04821047 | 0.119693 | 0.002317129 | 0.0636 | 1.44847 | 2.17552 | 8.05906 | 2.6916 | 3.402251 |  | 10.94084 | 1.264463 | 5.880436 | 3.88679 | 1.209914 | 3.495975 | 2.261987 |  | 8.420821 | 7.507848 |  | 9.006531 | 8.900859 | 0.8007299 | 16.31301 | 7.064295 | 13.23709 | 0.3186775 | 4.472967 | 2.972047 | 0.4764838 | 2.687665 | 9.297749 | 0.5379959 | 7.700623 | 2.812413 | 8.210126 | 3.099566 | 17.68743
CuBTC (Lamia) | [26 empty] | 3.761902 |  | 6.92701 | [27 empty] | 7.89468 |  | 9.233591 | [27 empty] | 9.435074 |  | 9.571786
CuBTTri-mmen | [5 empty] | 1.1215 | 0.642523 | [14 empty] | 0.00957807 | 0.00747728 | 9.50263 | [11 empty] | 3.66822 | 3.16589 | [14 empty] | 0.0648642 | 0.0540547 | 10.3209 | [11 empty] | 4.724433 | 5.318466 | [14 empty] | 0.8872767 |  | 10.82941
CuCl(2.0)@HY | [9 empty] | 0.233002 |  |  | 0.8266001 | [26 empty] | 1.24636 |  |  | 1.858925 | [26 empty] | 2.314377 |  |  | 3.642615
CuCl(3.0)@HY | [9 empty] | 0.2460637 |  |  | 0.8760645 | [26 empty] | 0.9524829 |  |  | 2.029563 | [26 empty] | 2.638203 |  |  | 2.365784
CuCl(5.0)@HY | [9 empty] | 0.1890769 | 0.1277593 |  | 0.2222533 | 0.3170064 | [25 empty] | 0.6543085 | 0.487292 |  | 0.6292239 | 0.7323736 | [25 empty] | 1.286454 | 1.009952 |  | 1.280373 | 1.299488
CuCl(6.0)@HY | [9 empty] | 0.1544685 |  |  | 1.143832 | [26 empty] | 0.5664849 |  |  | 2.045096 | [26 empty] | 2.239953 |  |  | 2.235193
DETA-MIL-101 |  |  |  |  | 0.4868045 | 0.3425584 | [28 empty] | 1.27403 | 0.8962159 | [28 empty] | 1.977436 | 1.738013
DMOF-1-NH2 | [5 empty] | 0.430678 | [17 empty] | 18.20183 | [11 empty] | 3.36873 | [17 empty] | 18.98299 | [11 empty] | 30.38139 | [17 empty] | 19.56138
DMOF-1-NMe2 | [5 empty] | 0.230088 | [17 empty] | 13.86732 | [11 empty] | 2.26549 | [17 empty] | 14.25489 | [11 empty] | 16.36283 | [17 empty] | 14.32779
DS-RF | [5 empty] | 0.5184757 | [17 empty] | 27.31226 | [11 empty] | 3.06553 | [17 empty] | 42.16637 | [11 empty] | 17.35216 | [17 empty] | 45.7737
DS-RF-F127 | [5 empty] | 0.5046503 |  | 0.5184757 | [15 empty] | 32.69857 | [11 empty] | 4.13531 |  | 3.06553 | [15 empty] | 64.51751 | [11 empty] | 21.75461 |  | 17.35216 | [15 empty] | 84.50869
DUMMOP |  |  |  |  | 1.478321 | 0.6621801 | [8 empty] | 0.03256883 | 4.363934 |  |  | 0.1362091 |  |  | 0.02632275 |  | 1.978712 | [10 empty] | 3.693573 | 2.110772 | [8 empty] | 0.1809578 | 6.747146 |  |  | 0.8544633 |  |  | 0.2157127 |  | 2.778835 | [10 empty] | 5.957647 | 4.762264 | [8 empty] | 4.253426 | 12.22238 |  |  | 6.042816
DUT-23(Co) | [15 empty] | 1.455148 |  |  | 0.1933354 |  |  |  |  | 54.20925 | [21 empty] | 9.029169 |  |  | 0.8495127 |  |  |  |  | 59.72632 | [21 empty] | 36.9182 |  |  | 11.52465 |  |  |  |  | 59.4724
DUT-25 | [15 empty] | 0.6884735 | 0.05227561 |  | 0.04781438 |  |  |  |  | 55.00027 | [21 empty] | 5.902596 | 0.5144281 |  | 0.4660888 |  |  |  |  | 62.6016 | [11 empty] | 30.8358 | [9 empty] | 31.41382 | 11.5825 |  | 8.355179 |  |  |  |  | 63.78806
DUT-49 | [15 empty] | 9.145468 |  |  | 0.05835484 |  |  |  |  | 55.59097 | [21 empty] | 14.12123 |  |  | 0.5731446 |  |  |  |  | 83.28251 | [21 empty] | 40.42785 |  |  | 11.98675
DUT-5 |  |  |  |  | 0.344776 | 0.01280939 | [9 empty] | 1.49094 | [18 empty] | 2.18358 | 0.03918557 | [9 empty] | 5.66889 | [18 empty] | 11.05611 | 0.3346112 | [9 empty] | 10.94886
DUT-8(Co) | [18 empty] | 0.03272699 |  |  |  |  | 15.63045 | [24 empty] | 0.2258828 |  |  |  |  | 18.23416 | [21 empty] | 14.7479 |  |  | 2.55136 |  |  |  |  | 62.49128
DUT-9-SCD | [16 empty] | 0.03967009 | [6 empty] | 42.73059 | [22 empty] | 0.3902307 | [6 empty] | 51.15492 | [22 empty] | 8.450964 | [6 empty] | 52.9981
Dadas Shale | [6 empty] | 0.01022252 | [11 empty] | 0.0001949404 | 3.707792e-05 | [16 empty] | 0.01325029 | [11 empty] | 0.001890048 | 0.0003671399 | [16 empty] | 0.062577 | [11 empty] | 0.02981001 | 0.0153281
Dehydroxylated UiO-66 | [5 empty] | 0.2196287 | [12 empty] | 0.08295 | [16 empty] | 1.6185 | [12 empty] | 0.7134437 | [16 empty] | 9.01734 | [12 empty] | 6.830799
Desolvated C12H13CuN5O6 |  |  |  |  | 2.690113 | 1.294486 | [9 empty] | 5.439173 |  | 0.3534967 | 0.1959768 |  |  |  |  | 10.57202 | [10 empty] | 6.718949 | 4.983344 | [9 empty] | 9.358452 |  | 1.997253 | 1.069087 |  |  |  |  | 11.47226 | [10 empty] | 7.982897 | 7.287597 | [9 empty] | 10.65662 |  | 4.918939 | 2.913344
Desolvated C35.50H31CoN3O9.50 |  |  |  |  | 1.848 | [18 empty] | 8.563064 | [10 empty] | 4.844 | [18 empty] | 9.496312 | [10 empty] | 7.09986 | [18 empty] | 10.02253
DiAmGND-bio-MOF-1 |  |  |  |  | 0.7541334 |  | 0.1432975 | [16 empty] | 16.48183 | [10 empty] | 5.089928 |  | 1.694132 | [16 empty] | 18.77883 | [10 empty] | 18.52435 |  | 15.21573
Domestic Active Carbon | [19 empty] | 0.05622887 | [29 empty] | 0.2433324 | [29 empty] | 1.663031
Dry Activated Carbon | [6 empty] | 0.0253 |  |  | 0.7250156 | [8 empty] | 0.07696509 | 0.0671391 | [19 empty] | 2.7368 | [8 empty] | 0.6194262 | 0.5275051 | [16 empty] | 6.6719 |  |  | 5.519942 | [8 empty] | 4.255286 | 3.918074
Dry Beulah Zap Coal | [19 empty] | 0.008304461 |  |  | 0.01567917 | [26 empty] | 0.06859664 |  |  | 0.02596773 | [26 empty] | 0.5127311 |  |  | 0.2248173
Dry Coal | [5 empty] | 0.02379434 | 0.02456728 | [12 empty] | 0.003175039 | [15 empty] | 0.1021125 | 0.2043519 | [12 empty] | 0.03119249 | [15 empty] | 0.723034 | [13 empty] | 0.664894
Dry Pocahontas Coal | [19 empty] | 0.006203233 |  |  | 0.002252342 | [26 empty] | 0.05842497 |  |  | 0.01948881 | [26 empty] | 0.6398044 |  |  | 0.2881381
Dry Upper Freeport Coal | [19 empty] | 0.0417465 |  |  | 0.001544732 | [26 empty] | 0.07522221 |  |  | 0.01416283 | [26 empty] | 0.4839404 |  |  | 0.2160663
Dry Wyodak Coal | [19 empty] | 0.007754837 |  |  | 0.001721815 | [26 empty] | 0.06448648 |  |  | 0.01635607 | [26 empty] | 0.5285615 |  |  | 0.2476072
ED-ZIF-8 | [5 empty] | 0.05927329 | 0.05807484 | [14 empty] | 0.03910378 | 0.02253417 | 19.0604 | [11 empty] | 0.488894 | 0.4861153 | [14 empty] | 0.0808971 | 0.0893538 | 21.6604 | [11 empty] | 7.781323 | 9.220382 | [14 empty] | 6.8032 | 5.658053
EL-MIL-53 |  |  |  |  | 0.2725703 | 0.1445074 | [17 empty] | 17.96224 | [10 empty] | 2.025246 | 1.229272 | [17 empty] | 21.55583 | [10 empty] | 15.87485 | 10.03879 | [17 empty] | 21.7483
ELM-11 |  |  |  | 2.388937 | 0.03207806 | [18 empty] | 4.551784 | [9 empty] | 3.114151 | 0.665044 | 3.176864 | [14 empty] | 0.141275 |  |  | 12.30071 | [10 empty] | 3.646373 | [13 empty] | 0.3839125
EcoSorb Activated Carbon | [6 empty] | 0.07969585 | [12 empty] | 0.03778037 | [16 empty] | 0.5826388 | [12 empty] | 0.3110055 | [16 empty] | 5.477859 | [12 empty] | 3.217058
F1N9-CMS |  |  |  |  | 1.045827 | 0.617413 | [28 empty] | 2.60785 | 1.92843 | [28 empty] | 3.735821 | 3.606017
F400 | [6 empty] | 0.2169944 | [11 empty] | 0.1170434 |  |  | 0.03977347 |  | 14.99817 | [12 empty] | 1.391849 | [11 empty] | 0.8194 |  |  | 0.2506 |  | 21.35801 | [12 empty] | 7.293019 | [11 empty] | 4.774124 |  |  | 2.478271 |  | 20.99038
F5N5-CMS |  |  |  |  | 0.9927866 | 0.649022 | [28 empty] | 2.56806 | 2.0154 | [28 empty] | 3.678294 | 3.542594
FIR-2-ht |  |  |  |  | 0.410979 | 0.1596655 | [9 empty] | 2.232107 |  | 0.07696033 | 0.04403408 |  | 0.01540534 | [13 empty] | 3.13823 | 1.54085 | [9 empty] | 6.987664 |  | 0.6862341 | 0.4838969 |  | 0.08362203 | 4.761116e-05 |  | 15.50798 | [10 empty] | 17.36543 | [10 empty] | 12.38048 |  | 10.63621 | 10.54106 |  | 0.3949122
FIR-3c-ht |  |  |  |  | 0.2700032 | [18 empty] | 5.178442 | [10 empty] | 1.45352 | [18 empty] | 5.794307 | [10 empty] | 6.145635 | [18 empty] | 16.67203
FIR-4a-ht |  |  |  |  | 0.1998115 | [10 empty] | 0.8908244 | [18 empty] | 1.580037 | [10 empty] | 3.942162 | [18 empty] | 14.94634 | [10 empty] | 9.628027
FIR-51 | 2.804738 | 2.080305 |  |  | 0.892029 | 0.4968129 |  |  | 2.191588 | 1.339623 |  | 1.680453 | 1.071439 |  |  |  |  | 0.1327532 | 0.1009147 | [6 empty] | 3.957438 |  |  |  |  | 7.606517 | 6.321699 |  |  | 6.131729 | 4.163581 |  |  | 5.41633 | 4.636106 |  | 5.606121 | 4.674698 |  |  |  |  | 1.211181 | 0.8437691 | [6 empty] | 5.031929 |  |  |  |  | 9.364167 | 8.890869 |  |  | 16.9388 |  |  |  | 6.490803 | 6.38823 |  | 7.255329 | [5 empty] | 13.70834 | 11.41136
FIR-5a-ht |  |  |  |  | 0.3402519 | [10 empty] | 1.909568 | [18 empty] | 1.86482 | [10 empty] | 4.826592 | [18 empty] | 14.15901 | [10 empty] | 6.841012
FIR-7a-ht | [8 empty] | 0.8108305 | 0.6036883 |  | 0.484629 | 0.349418 |  |  | 1.510278 |  | 0.1180354 | 0.05993663 | [6 empty] | 2.809369 | [12 empty] | 5.783432 | 4.060155 |  | 3.07618 | 2.64801 |  |  | 5.698697 |  | 0.6263368 | 0.473361 |  |  |  |  | 19.73591 |  | 7.23392 | [12 empty] | 18.71267 | 14.53653 |  | 10.5548 |  |  |  | 11.86712 |  | 9.942072 | 6.785169 | [6 empty] | 9.021932
FIR-8a-ht |  |  |  |  | 0.4607329 | 0.2323326 |  |  |  | 1.214425 |  |  | 0.9046951 |  |  | 2.269753 |  |  | 0.1082427 |  |  |  |  | 6.633646 |  | 1.856089 | [8 empty] | 2.868581 | 1.815618 |  |  |  | 2.411481 |  |  | 2.438877 |  |  | 7.37037 |  |  | 0.6760719 |  |  |  |  | 6.674647 |  | 2.365733 | [8 empty] | 6.342398 |  |  |  |  | 3.284912 |  |  | 3.152659 |  |  | 16.5878 |  |  | 2.693536 | [6 empty] | 2.598399
FJI-1 | [17 empty] | 0.07575358 | 0.04736834 |  |  |  |  | 38.7822 | [23 empty] | 0.7398322 | 0.4651748 |  |  |  |  | 41.02419 | [23 empty] | 14.142125 | 10.180875
FJI-2 |  |  |  |  | 0.6393411 | [12 empty] | 0.1753372 |  |  | 0.04662663 | [13 empty] | 3.149366 | [12 empty] | 1.207608 |  |  | 0.3576031 |  |  | 13.88083 | [10 empty] | 17.09881 | [12 empty] | 5.852382 |  |  | 2.903072
FJI-3 |  |  |  |  | 0.5211994 | [12 empty] | 0.08676291 |  |  | 0.01891901 |  |  | 2.349051 | [10 empty] | 3.066605 | [12 empty] | 0.5965851 |  |  | 0.08548648 |  |  | 6.184151 | [10 empty] | 5.923725 | [12 empty] | 2.171422 | [5 empty] | 7.952658
FJI-C1 | 1.389868 | 1.010584 | [6 empty] | 0.976061 | 0.6031747 |  | 0.6825489 | 0.4504001 |  |  |  |  | 0.1425439 | 0.04215366 |  |  |  |  | 23.13565 |  | 2.523186 |  |  |  |  | 6.250583 | 4.209209 | [6 empty] | 5.766244 | 3.973562 |  | 4.056733 | 2.955041 |  |  |  |  | 0.8547622 | 0.4926191 |  |  |  |  | 25.19306 |  | 6.418022 |  |  |  |  | 17.28821 | [7 empty] | 13.42432 | 13.32463 |  | 18.15969 | 17.42067 |  |  |  |  | 5.09182 | 2.272098 |  |  |  |  | 26.05905 |  | 7.63086
FJI-H8 | 6.254627 | 2.414403 | [21 empty] | 22.59831 | [6 empty] | 12.39275 | 8.713366 | [21 empty] | 23.65639 | [6 empty] | 17.5296 | 12.22645
FJU-12a |  | 0.4104565 | [7 empty] | 0.2795864 |  |  | 0.2647145 | [5 empty] | 0.04150219 | [12 empty] | 0.8774265 | [7 empty] | 0.6186605 |  |  | 0.6484007 | [5 empty] | 0.1897241 | [12 empty] | 1.105012 | [7 empty] | 0.9026418 |  |  | 0.9200593 | [5 empty] | 2.548206
FMOF-2 |  |  |  |  | 0.8733991 | 0.1127654 | [12 empty] | 0.06912246 |  |  |  |  | 5.208648 | [10 empty] | 1.128198 | 0.4618228 | [12 empty] | 0.4303707 |  |  |  |  | 7.191331 | [10 empty] | 7.413359 | 2.125135 | [12 empty] | 1.550915
FMOFCu |  |  |  |  | 0.2867873 | [11 empty] | 0.018576 | [6 empty] | 0.5833791 | [5 empty] | 0.0376384 |  |  |  |  | 0.7528753 | [11 empty] | 0.444444 | [6 empty] | 1.733671 | [5 empty] | 0.314391 |  |  |  |  | 7.367839 | [11 empty] | 7.415616 | [6 empty] | 32.52154 | [5 empty] | 1.978893
FMOFZn | [16 empty] | 0.0279913 | [6 empty] | 5.166576 | [5 empty] | 0.126263 | [16 empty] | 0.26581 | [6 empty] | 7.132127 | [5 empty] | 0.833333 | [29 empty] | 1.706475
Fe-MOF-74 | [5 empty] | 1.90813 |  |  |  |  | 0.2696 |  |  | 0.1929 |  | 0.5887219 | [10 empty] | 2.7055 |  | 1.8682 | [6 empty] | 7.85961 |  |  |  |  | 2.812649 |  |  | 2.0251 |  | 0.9556535 | [10 empty] | 5.159 |  | 5.9582 | [6 empty] | 11.67536 |  |  |  |  | 7.274273 |  |  | 6.629739 |  | 1.252955 | [10 empty] | 5.973453 |  | 6.715873
Fe/Cu-BTC | [20 empty] | 0.03951 | 0.03493 |  |  | 0.04196 | [25 empty] | 0.43709 | 0.345971 |  |  | 0.363534 | [25 empty] | 5.748729 | 5.539469 |  |  | 4.916207
Fe2(O2)(dobdc) | [5 empty] | 0.5484675 | [12 empty] | 0.05632793 |  |  | 0.0194579 |  | 6.175897 | [11 empty] | 2.328502 | [12 empty] | 0.4306268 |  |  | 0.09253875 |  | 6.840971 | [11 empty] | 4.501715 | [12 empty] | 3.159295 |  |  | 1.863408 |  | 6.94054
Fe2(dobdc) | [5 empty] | 1.276518 |  |  |  |  | 0.156163 |  |  | 0.66974 |  |  |  |  | 0.1257408 | 0.02057505 |  | 0.07205608 |  |  |  |  | 0.690217 |  | 5.58878 | [6 empty] | 3.582129 |  |  |  |  | 0.762141 |  |  | 0.913514 |  |  |  |  | 0.7405884 | 0.118898 |  | 0.3513579 |  |  |  |  | 0.869565 |  | 1.0163 | [6 empty] | 7.052428 |  |  |  |  | 1.282198 |  |  | 2.70119 |  |  |  |  | 4.633082 | 2.604629 |  | 1.704695 |  |  |  |  | 0.8876785 |  | 6.464088
Fe2(m-dobdc) | [9 empty] | 2.2029 |  |  | 5.5369 | [12 empty] | 4.8237 |  | 6.6107 | [11 empty] | 5.9879 |  |  | 7.0157 | [12 empty] | 5.9486 |  | 7.4305 | [11 empty] | 7.275847 |  |  | 7.307697 | [12 empty] | 6.622537 |  | 7.484764
Fe4(mu3-O)2(BTB)8/3(DMF)2(H2O)2*(DMF)10(H2O)2 |  |  |  |  | 0.8449351 | 0.5833925 | 0.5265933 | [27 empty] | 4.43208 | 2.974199 | 2.509321 | [27 empty] | 11.54549 | 10.16108
Fe[trans-Py2(F3- ph)2Por]Â·ClÂ·2DMF |  |  |  |  | 0.1813087 | [10 empty] | 3.044382 | [18 empty] | 1.161503 | [10 empty] | 5.920701 | [18 empty] | 11.22823 | [10 empty] | 7.515066
GB-i |  |  |  |  | 0.9941434 | 0.581474 | [15 empty] | 0.07172816 |  | 19.58176 | [10 empty] | 7.612629 | 4.036505 | [15 empty] | 0.1434559 |  | 20.87287 | [10 empty] | 23.46504 | 16.26127 | [17 empty] | 21.92399
GEGZEY | [14 empty] | 0.01454638 | 0.7532854 | [28 empty] | 0.05661472 | 5.892326 | [28 empty] | 1.511994 | 24.6992
GLc-C-4 | [5 empty] | 0.2224859 | [12 empty] | 0.1254378 |  |  | 0.08623426 | [13 empty] | 2.169 | [12 empty] | 0.943 |  |  | 0.4773237 | [13 empty] | 21.79514 | [12 empty] | 10.52599 |  |  | 5.817948
GND-bio-MOF-1 |  |  |  |  | 0.718285 |  | 0.1666527 | [16 empty] | 17.98125 | [10 empty] | 4.765712 |  | 1.480485 | [16 empty] | 19.73403 | [10 empty] | 18.61282 |  | 14.14681 | [16 empty] | 20.47639
GP-d |  |  |  |  | 3.330245 | 1.443885 | [17 empty] | 11.61993 | [10 empty] | 7.69762 | 5.178221 | [17 empty] | 11.90685 | [10 empty] | 9.078258 | 7.400794
Gamma-Al2O3 | [6 empty] | 0.321355 | [12 empty] | 0.0118595 | [16 empty] | 1.495034 | [12 empty] | 0.0536451 | [16 empty] | 7.943703 | [12 empty] | 0.1391144
Grace B-127 | [18 empty] | 0.01150806 |  |  | 0.01373683 | [26 empty] | 0.11061 |  |  | 0.04185 | [26 empty] | 1.699005 |  |  | 1.101194
Graphene Oxide Hydrogel heated to 373K |  |  |  |  | 0.794318 | [15 empty] | 0.008727286 |  |  | 4.74965 | [10 empty] | 2.315206 | [15 empty] | 0.06229926 |  |  | 25.93853 | [10 empty] | 4.386389 | [15 empty] | 1.487929
Graphite | [18 empty] | 0.124686 |  |  |  |  | 0.1339754 | [21 empty] | 7.12179 |  |  | 0.659341 |  |  |  |  | 0.4380561 | [20 empty] | 0.371325 | 27.4286 |  |  | 13.6264 |  |  |  |  | 10.68261
Graphite Oxide Cu-BTC |  |  |  |  | 0.6862604 |  | 0.2100276 | [27 empty] | 4.420123 | 4.414939 | 1.77158 | [27 empty] | 10.70948 | 10.67101 | 9.853002
Graphite Oxide Cu-BTC (1st cycle) |  |  |  |  | 0.9733606 | 0.4262446 | 0.2552129 | [27 empty] | 5.144763 | 3.06185 | 1.982789 | [27 empty] | 11.72939 | 10.67193 | 9.72195
Graphite Oxide Cu-BTC (2nd cycle) |  |  |  |  | 0.9194423 | 0.4353709 | 0.277836 | [27 empty] | 4.902927 | 3.06185 | 2.007391 | [27 empty] | 11.75499 | 11.20649 | 9.144521
Graphite Oxide Cu-BTC (3rd cycle) |  |  |  |  | 0.8698146 | 0.4507027 | 0.2271645 | [27 empty] | 4.782091 | 3.12749 | 1.844939 | [27 empty] | 11.46352 | 11.45376 | 10.3189
Graphite Oxide Cu-BTC (4th cycle) |  |  |  |  | 0.9251221 | 0.4206418 | 0.2394327 | [27 empty] | 4.999347 | 3.01808 | 1.917551 | [27 empty] | 12.01354 | 10.86539 | 10.44404
Graphite Oxide/Urea Cu-BTC 1 |  |  |  |  | 0.9587787 | 0.4422881 | 0.1528525 | [27 empty] | 6.293276 | 2.962433 | 1.264235 | [27 empty] | 15.75454 | 7.69942
Graphite Oxide/Urea Cu-BTC 1 (1st cycle) |  |  |  |  | 0.6145968 | 0.3322594 | 0.1594987 | [27 empty] | 3.330312 | 2.214849 | 1.279748 | [27 empty] | 9.241696 | 8.810909 | 8.681581
Graphite Oxide/Urea Cu-BTC 1 (2nd cycle) |  |  |  |  | 0.5848294 | 0.3183554 | 0.1602606 | [27 empty] | 3.189639 | 2.135714 | 1.268691 | [27 empty] | 8.97313 | 8.642193 | 7.523808
Graphite Oxide/Urea Cu-BTC 1 (3rd cycle) |  |  |  |  | 0.5833297 | 0.2945034 | 0.1613244 | [27 empty] | 3.216869 | 2.055851 | 1.279318 | [27 empty] | 8.529292 | 8.118882 | 7.633551
Graphite Oxide/Urea Cu-BTC 1 (4th cycle) |  |  |  |  | 0.5934758 | 0.318493 | 0.1765082 | [27 empty] | 3.231047 | 2.14721 | 1.317738 | [27 empty] | 9.484217 | 8.581268 | 7.227429
Graphite Oxide/Urea Cu-BTC 2 |  |  |  |  | 0.6365053 | 0.6351945 | 0.2050087 | [27 empty] | 4.244416 | 4.230848 | 1.736699 | [27 empty] | 10.93408 | 10.87615 | 9.988309
Graphite Oxide/Urea Cu-BTC 2 (1st cycle) |  |  |  |  | 0.8887696 | 0.4552784 | 0.2492576 | [27 empty] | 4.892623 | 3.152377 | 1.850243 | [27 empty] | 12.00137 | 11.2536 | 9.53462
Graphite Oxide/Urea Cu-BTC 2 (2nd cycle) |  |  |  |  | 0.7693327 | 0.4461863 | 0.334196 | [27 empty] | 4.521762 | 3.085776 | 1.849534 | [27 empty] | 10.91016 | 10.71824 | 9.157864
Graphite Oxide/Urea Cu-BTC 2 (3rd cycle) |  |  |  |  | 0.8137029 | 0.4253527 | 0.2251627 | [27 empty] | 4.603493 | 3.013265 | 1.781555 | [27 empty] | 11.44444 | 10.89362 | 9.631511
Graphite Oxide/Urea Cu-BTC 2 (4th cycle) |  |  |  |  | 0.7829543 | 0.4338527 | 0.2215346 | [27 empty] | 4.550807 | 3.054654 | 1.735329 | [27 empty] | 11.69294 | 11.35582 | 9.358074
Graphite Oxide/Urea Cu-BTC 3 |  |  |  |  | 0.4470431 |  | 0.2884297 | [11 empty] | 0.4897033 |  |  | 0.3067259 | [12 empty] | 2.954247 |  | 2.486588 | [11 empty] | 1.095782 |  |  | 0.5490534 | [12 empty] | 7.737444 | [13 empty] | 8.771621 |  |  | 4.368974
Graphite Oxide/Urea Cu-BTC 3 (1st cycle) |  |  |  |  | 1.303612 | 0.6347727 | 0.3196178 | [27 empty] | 7.277611 | 4.42105 | 2.681626 | [27 empty] | 16.45378 | 15.57175 | 14.66211
Graphite Oxide/Urea Cu-BTC 3 (2nd cycle) |  |  |  |  | 1.329199 | 0.6326451 | 0.3174132 | [27 empty] | 7.285973 | 4.32494 | 2.655648 | [27 empty] | 16.5147 | 15.43181 | 14.02684
Graphite Oxide/Urea Cu-BTC 3 (3rd cycle) |  |  |  |  | 1.333709 | 0.6313429 | 0.3661896 | [27 empty] | 7.279637 | 4.48513 | 2.607628 | [27 empty] | 16.41583 | 15.22897 | 13.77047
Graphite Oxide/Urea Cu-BTC 3 (4th cycle) |  |  |  |  | 1.355361 | 0.6101458 | 0.3156037 | [27 empty] | 7.353379 | 4.29291 | 2.652727 | [27 empty] | 16.26734 | 15.36818 | 15.0299
H(1)-PCN-125 | [5 empty] | 0.4091657 | [17 empty] | 22.71788 | [11 empty] | 2.456711 | [17 empty] | 23.81818 | [11 empty] | 10.95853 | [17 empty] | 24.79286
H-380 |  |  |  |  | 0.003596543 | [13 empty] | 0.01766384 | 0.01215413 |  |  |  | 3.995258 | [10 empty] | 0.03454828 | [13 empty] | 0.08610765 | 0.0351384 |  |  |  | 49.28199 | [10 empty] | 0.741155 | [13 empty] | 1.512057 | 0.7407278
H-DNL-6 | [5 empty] | 0.998427 | [12 empty] | 0.0700003 | [16 empty] | 3.14364 | [12 empty] | 0.398933 | [16 empty] | 5.220123 | [12 empty] | 0.7246828
H-SAPO-34 |  |  |  |  | 1.21702 | 0.5918261 | [12 empty] | 0.05051383 |  |  |  |  | 7.51256 | [10 empty] | 4.02266 | 2.85083 | [12 empty] | 0.345177 |  |  |  |  | 7.689649 | [10 empty] | 5.860797 | [13 empty] | 7.325689 |  |  |  |  | 7.720386
H-ZSM-5 (Si/Al: 120) |  |  |  | 0.87619 | [29 empty] | 1.05714 | [29 empty] | 1.472031
H-ZSM-5 (Si/Al: 20) |  |  |  | 0.86055 | [29 empty] | 1.09015 | [29 empty] | 1.542747
H1/3[(Co^II13/2(BTB)4(OH)4/3(DMA)3]-2DMA-4H2O |  |  |  |  | 0.4108415 | 0.2439374 |  | 0.01885133 | [9 empty] | 0.0623203 | [16 empty] | 1.476461 | 1.078461 |  | 0.113108 | [9 empty] | 0.3482134 | [16 empty] | 2.13206 | 1.790596 |  | 0.4483677 | [9 empty] | 0.849601
HB-d |  |  |  |  | 1.265287 | 0.7143861 | [17 empty] | 21.5184 | [10 empty] | 8.759587 | 5.072528 | [15 empty] | 0.2869122 |  | 21.87706 | [10 empty] | 25.66067 | 22.68805
HKUST-1-F1 | [18 empty] | 0.07617307 |  |  | 0.0292211 |  | 22.01688 | [24 empty] | 0.7329734 |  |  | 0.2873818 | [26 empty] | 10.5848 |  |  | 6.13519
HKUST-1@PS_63 | [5 empty] | 0.3835542 | [12 empty] | 0.08119186 |  |  |  |  | 16.72231 | [11 empty] | 2.744812 | [12 empty] | 0.5799705 |  |  |  |  | 19.6966 | [11 empty] | 10.40148 | [12 empty] | 2.753784
HNUST-1 |  |  |  |  | 1.86712 | [10 empty] | 4.703296 |  | 0.3093754 |  |  | 0.05073028 | [13 empty] | 6.920921 | [10 empty] | 10.74205 |  | 2.144506 |  |  | 0.4386446 | [13 empty] | 13.40401 | [10 empty] | 13.50095 |  | 6.632513 |  |  | 8.432439
HNUST-2 | [5 empty] | 0.27481 | [12 empty] | 0.0558156 |  |  | 0.0116562 | [13 empty] | 2.435666 | [12 empty] | 0.410453 |  |  |  |  | 27.99987 | [11 empty] | 26.481 | [12 empty] | 3.536331
HNUST-4 |  |  |  |  | 0.7910522 | 0.3482576 | [9 empty] | 2.765665 |  | 0.12769 | 0.0973103 |  | 0.09684006 |  |  | 12.76947 | [10 empty] | 4.266838 | 2.460718 | [9 empty] | 7.340969 |  | 0.989267 | 0.5232561 |  | 0.1132896 | 0.009128819 |  | 13.22692 | [10 empty] | 7.284573 | [10 empty] | 10.28345 |  | 3.642655 | [5 empty] | 13.34095
HP-e |  |  |  |  | 4.241318 | 1.643691 | [15 empty] | 0.07172816 | [12 empty] | 9.503986 | 6.931405 | [15 empty] | 0.3586403 | [12 empty] | 11.30918 | 10.81515
HY | [9 empty] | 0.2497688 |  |  | 0.6281765 | [5 empty] | 0.02262986 | [20 empty] | 1.349827 |  |  | 1.79257 | [5 empty] | 0.2174513 | [20 empty] | 2.57299 |  |  | 3.716346 | [5 empty] | 3.101819
Ho-PCP |  |  |  |  | 0.2143655 |  |  |  | 0.1592834 |  |  | 0.1608918 | [22 empty] | 0.787013 |  |  |  | 0.5838005 |  |  | 0.6542885 | [22 empty] | 1.951212 |  |  |  | 0.9662352 |  |  | 1.299213
Hydroxylated UiO-66 | [5 empty] | 0.4105563 | [8 empty] | 0.0004062373 |  |  |  | 0.05626929 |  |  | 0.01864135 |  | 14.61609 | [11 empty] | 2.445794 | [8 empty] | 0.004057691 |  |  |  | 0.5187578 |  |  | 0.1781474 |  | 18.08632 | [11 empty] | 8.500922 | [8 empty] | 0.1360928 |  |  |  | 5.119627 |  |  | 2.434936
IFMC-1 |  |  |  |  | 1.121238 | 0.5565116 | [15 empty] | 0.04164701 | [12 empty] | 4.049916 | 2.683199 | [14 empty] | 0.1335273 | [13 empty] | 5.79702 | 5.205772 | [15 empty] | 3.748944
IFMC-69 |  |  |  |  | 0.0130961 | 0.004695436 | [14 empty] | 0.237027 | 0.0238423 | [12 empty] | 0.1283183 | 0.04335993 | [14 empty] | 0.4664302 | 0.0137469 |  | 7.356584 | [10 empty] | 2.517405 | 1.024254 | [14 empty] | 0.5186693
IFP-7 |  |  |  |  | 0.7841325 | 0.3792964 | [9 empty] | 1.142626 |  | 0.1183181 |  |  | 0.01920267 |  |  | 0.06048344 | [10 empty] | 2.587098 | 1.782804 | [9 empty] | 2.31253 |  | 0.8073679 |  |  | 0.2262164 | 0.1610256 |  | 0.08438182 | [10 empty] | 4.111303 | 3.825687 | [9 empty] | 22.37957 |  | 2.068622 |  |  | 1.136477 | 1.025568
IH2 | [5 empty] | 0.6202 | 0.2223 | [14 empty] | 0.03866 | 0.02173 |  | 0.04258 | [10 empty] | 2.1527 | 1.2018 | [14 empty] | 0.33615 | 0.17434 |  | 0.33746 | [10 empty] | 3.781819 | 3.058161 | [14 empty] | 2.054324 |  |  | 1.903098
IH3 | [5 empty] | 0.7291 | 0.3107 | [14 empty] | 0.05403 | 0.02145 |  | 0.04986 | [10 empty] | 2.6288 | 1.5035 | [14 empty] | 0.40621 | 0.2027 |  | 0.38383 | [10 empty] | 5.000371 | 3.604667 | [14 empty] | 1.940886 |  |  | 2.261545
ILCOF-1 |  |  |  |  | 0.151776 | 0.09342467 | [9 empty] | 0.09234863 |  | 0.06568736 | 0.03544484 | [15 empty] | 1.320359 | 0.826775 | [9 empty] | 0.9178219 |  | 0.555581875 | 0.35348125 | [15 empty] | 14.22438 | 11.708 | [9 empty] | 14.79724 |  | 9.18826 | 7.679848
IRMOF-1 |  | 0.1181466 | 0.0242299 |  | 0.1602418 | 0.01131534 | 0.0652985 | 0.03982923 |  | 0.712088 |  |  |  |  | 0.002893749 | 0.0006236978 | 0.09090297 |  | 0.03594603 |  |  | 0.01601802 | 14.04702 | 0.1454113 | [5 empty] | 0.0976421 |  | 1.08406 | 0.1125026 |  | 1.405367 | 0.0599424 | 0.522388 | 0.290335 |  | 1.91716 |  |  |  |  | 0.02811907 | 0.005302896 | 0.5060624 |  | 0.3234741 |  |  | 0.1186391 | 15.06554 | 3.502635 |  | 0.278552 |  |  |  | 0.9598911 |  | 12.60263 | 0.8388849 |  | 2.302533 | 0.724019 | 2.122942 | 6.893996 |  | 9.612065 |  |  |  |  | 0.100719 | 0.02818368 | 5.284226 |  | 4.397083 |  |  | 0.6432596 | 15.69306 | 8.329359 | [5 empty] | 6.241072
IRMOF-10 | [14 empty] | 0.01699651 | 1.171685 | [18 empty] | 1.703145 | [9 empty] | 0.09359809 | 8.842001 | [19 empty] | 43.5737 | [8 empty] | 2.39408 | 28.5443
IRMOF-11 | [5 empty] | 0.2342585 | [8 empty] | 0.002759821 |  |  |  | 0.1589625 | [16 empty] | 2.10028 | [8 empty] | 0.02724463 |  |  |  | 1.18157 | [16 empty] | 14.4337 | [8 empty] | 0.7480284 |  |  |  | 6.290598
IRMOF-13 | [5 empty] | 0.249008 | [9 empty] | 2.8134 |  |  | 0.1148506 | [16 empty] | 2.202724 | [9 empty] | 8.56928 |  |  | 0.8112557 | [16 empty] | 14.1728 | [9 empty] | 13.70986 |  |  | 2.64115
IRMOF-14 | [14 empty] | 0.01556914 | 4.640953 |  |  | 0.05796074 | [25 empty] | 0.08559746 | 16.60073 |  |  | 0.5575992 | [16 empty] | 29.1976 | [8 empty] | 1.734363 | 63.86419 |  |  | 7.741025
IRMOF-16 | [14 empty] | 0.01306225 | 0.4701245 | [7 empty] | 5.35378 | [20 empty] | 0.1302397 | 4.576318 | [7 empty] | 27.15394 | [20 empty] | 3.52391 | 53.5826 | [7 empty] | 91.91519
IRMOF-3 | [5 empty] | 0.0780931 | 0.0847414 | [8 empty] | 1.305234 |  |  | 0.0843791 |  |  |  |  | 0.1906615 | [11 empty] | 0.796864 | 0.602556 | [8 empty] | 6.90017 |  |  | 0.7315262 |  |  |  |  | 4.338556 | [11 empty] | 11.6908 | 2.57897 | [8 empty] | 20.48727 |  |  | 11.629 |  |  |  |  | 26.11827
IRMOF-6 | [5 empty] | 0.1848894 | [8 empty] | 0.002337537 | 1.312722 |  |  | 0.06357992 | [16 empty] | 1.747377 | [8 empty] | 0.02324406 | 7.10241 |  |  | 0.6143171 | [16 empty] | 19.8717 | [8 empty] | 0.6778128 | 60.37666 |  |  | 9.445141
IRMOF-62 | [14 empty] | 0.005948998 | 2.63862 | [28 empty] | 0.05757025 | 8.31166 | [28 empty] | 1.186199 | 17.01439
IRMOF-74-I | [10 empty] | 0.6215 |  |  | 2.2811 | [12 empty] | 6.1117 |  | 7.5952 | [11 empty] | 5.9782 |  |  | 7.9492 | [12 empty] | 7.0094 |  | 8.5799 | [11 empty] | 15.30188 |  |  | 10.63449 | [12 empty] | 7.078171
IRMOF-74-II | [10 empty] | 0.6412321 |  |  | 1.2667 | [12 empty] | 6.8958 |  | 8.1647 | [11 empty] | 5.3447 |  |  | 6.8455 | [12 empty] | 11.932 |  | 14.1949 | [11 empty] | 27.39567 |  |  | 12.6661 | [12 empty] | 16.4379 |  | 16.64338
IRMOF-74-III | [10 empty] | 0.8865426 |  |  | 1.7755 | [12 empty] | 4.8153 |  | 5.0005 | [11 empty] | 4.6518 |  |  | 5.1596 | [12 empty] | 8.7412 |  | 12.3828 | [11 empty] | 8.955686 |  |  | 10.63029 | [12 empty] | 22.60521 |  | 23.37535
IRMOF-74-IV | [10 empty] | 1.013852 |  |  | 2.031 | [12 empty] | 5.92578 |  | 7.630732 | [11 empty] | 5.2714 |  |  | 6.7593 | [12 empty] | 11.1591 |  | 13.9846 | [11 empty] | 13.18304 |  |  | 21.69833 | [12 empty] | 16.31292 |  | 24.45121
IRMOF-8 |  |  |  |  | 0.5821623 | 0.1296 |  |  |  | 0.2722671 |  |  | 0.1813979 |  | 0.007076923 | 0.09972142 |  | 0.122436 | 0.07183435 |  |  |  |  | 3.610271 | [10 empty] | 4.31921 | 2.212373 |  |  |  | 1.997 |  |  | 1.3979 |  | 0.04060815 | 0.751285 |  | 1.049468 | 0.6754737 |  |  |  |  | 5.29675 | [10 empty] | 14.06322 | 11.95865 |  |  |  | 28.23066 | 6.454957 |  | 24.58254 |  | 0.128269 | 2.634213 |  | 9.354392 | 7.30733 |  |  |  |  | 5.732908
IRMOF-8-INT | [5 empty] | 0.1088 |  |  |  | 0.7658951 |  |  | 0.430194 | [5 empty] | 0.1302233 | [16 empty] | 0.9789 |  |  |  | 4.094943 |  |  | 3.008669 | [5 empty] | 0.7189769 | [16 empty] | 12.77316 |  |  |  | 7.685324 |  |  | 8.009989 | [5 empty] | 7.269733
IRMOF-8-NO2 |  |  |  |  | 0.9383918 | [12 empty] | 0.1877583 | 0.09470681 |  |  |  |  | 9.000683 | [10 empty] | 4.323768 | 2.243162 | [11 empty] | 1.318408 | 0.7734912 |  |  |  |  | 9.524642 | [10 empty] | 10.90586 | 7.207351 | [11 empty] | 6.649395 | 4.699816 |  |  |  |  | 9.539741
IRMOF-9 | [14 empty] | 0.01930091 | 0.74468 | [7 empty] | 9.996759 | [20 empty] | 0.1032852 | 3.234045 | [7 empty] | 13.80914 | [20 empty] | 2.72328 | 6.536601 | [7 empty] | 62.75825
ITF-1 |  |  |  |  | 0.009531397 | [18 empty] | 0.0887728 | [10 empty] | 0.09321349 | [18 empty] | 0.6916232 | [10 empty] | 1.75457 | [18 empty] | 19.21586
Illinois No. 6 Coal | [5 empty] | 0.06611407 | 0.01394369 | [12 empty] | 0.001477351 |  |  | 0.009204611 | [12 empty] | 0.4615351 | 0.037 | [12 empty] | 0.01438243 |  |  | 0.012362 | [12 empty] | 2.22111 | 0.6018914 | [12 empty] | 0.25478 |  |  | 0.07850056
In-MOF | [5 empty] | 0.2088743 | [9 empty] | 1.812725 | [7 empty] | 4.346386 | [11 empty] | 0.583575 | [9 empty] | 4.112395 | [7 empty] | 4.860028 | [11 empty] | 1.824135 | [9 empty] | 5.081644
InOF-1 |  |  |  |  | 1.387155 | [12 empty] | 0.1630156 |  |  | 0.05037907 | [13 empty] | 6.17331 | [12 empty] | 1.156323 |  |  | 0.2514599 |  |  | 12.01384 | [10 empty] | 10.79218 | [12 empty] | 10.25532 |  |  | 0.7026901
InOF-2 |  |  |  |  | 0.1819513 | 0.103724 | [9 empty] | 2.31284 |  | 2.983648 | 0.07452672 | [15 empty] | 0.810151 | 0.5904833 | [9 empty] | 5.670491 |  | 17.85204 | 0.5726412 |  |  |  |  | 8.95486 | [10 empty] | 1.319348 | 1.196589 | [9 empty] | 7.146081 |  | 38.63066 | 3.352249
InOF-2-Li+ |  |  |  |  | 0.1683609 | 0.1045862 | [9 empty] | 1.165206 |  | 2.54693 | 2.076134 | [15 empty] | 1.27815 | 0.669445 | [9 empty] | 6.33301 |  | 24.7671 | 14.15099 | [15 empty] | 6.535984 | [10 empty] | 12.13132 |  |  | 38.01594
Inf-3[Cu-Me-4py-trz-ia] | [17 empty] | 0.2409631 | 0.1283197 | 0.07246563 | 0.0516698 | 0.03154883 | 0.01918676 | [24 empty] | 1.95572 | 1.10701 | 0.6682549 | 0.472325 | 0.3026522 | 0.177122 | 18.37431 | [23 empty] | 8.33948 | 7.26937 | 5.94096 | 5.54982 | 4.19188 | 3.077213
JLU-Liu1 |  |  |  |  | 0.6767713 | 0.3850367 | [28 empty] | 1.914739 | 1.510208 | [12 empty] | 0.01657066 |  |  | 0.002923771 | [12 empty] | 10.87976 | 2.370314
JLU-Liu2 |  |  |  |  | 0.538226 | 0.159021 | [28 empty] | 3.5474 | 1.34557 | [28 empty] | 16.47044 | 14.12174
JLU-Liu2-en |  |  |  |  | 0.379205 | 0.256881 | [28 empty] | 2.56881 | 1.83486 | [28 empty] | 16.68024 | 15.40433
JUC-103 |  |  |  |  | 0.02653245 |  |  |  | 0.09381382 |  |  | 0.03643696 | [11 empty] | 16.17854 | [10 empty] | 0.1593182 |  |  |  | 0.7783515 |  |  | 0.2688688 | [22 empty] | 3.489105 |  |  |  | 6.424623 |  |  | 4.639095
JUC-110 |  |  |  |  | 0.01033144 | [18 empty] | 0.0246422 | [10 empty] | 0.074582 | [18 empty] | 0.2399377 | [10 empty] | 0.3943088 | [18 empty] | 6.963884
JUC-132 |  |  |  |  | 0.842466 | 0.400685 | [11 empty] | 0.035959 | 0.015411 | [15 empty] | 2.7226 | 1.71062 | [11 empty] | 0.282534 | 0.159247 | [15 empty] | 4.143535 | 2.961785 | [11 empty] | 2.840783
Joppe-I IV coal (dry) | [6 empty] | 0.01361935 | [12 empty] | 0.003938155 | [16 empty] | 0.1174382 | [12 empty] | 0.03773127 | [16 empty] | 0.8179371 | [12 empty] | 0.5086091
K-PAF-1-500 |  |  |  |  | 1.093419 | 0.288381 | [9 empty] | 2.96909 |  | 0.234451 | 0.1759571 |  |  |  |  | 11.30968 | [10 empty] | 3.23697 | 1.96915 | [9 empty] | 5.791914 |  | 1.108054 | [5 empty] | 16.92459 | [10 empty] | 14.73063 | 9.987705 | [9 empty] | 31.61977 |  | 2.387039
K-PAF-1-600 |  |  |  |  | 1.553933 | 0.2427919 | [9 empty] | 6.233763 |  | 0.3701586 | 0.2625107 |  |  |  |  | 25.34694 | [10 empty] | 7.140066 | 2.238549 | [9 empty] | 14.30927 |  | 2.273514 | 1.723679 |  |  |  |  | 34.02448 | [10 empty] | 17.24981 | [10 empty] | 27.57806 |  | 7.218556 | [5 empty] | 95.89295
K-PAF-1-750 |  |  |  |  | 0.7805677 | 0.3427697 | [9 empty] | 4.701763 |  | 0.2828107 | [16 empty] | 5.248355 | 3.092612 | [9 empty] | 14.95565 |  | 2.084998 | [5 empty] | 47.80658 | [10 empty] | 23.94812 | [10 empty] | 68.78541 |  | 10.34475
KIT-6-C |  |  |  |  | 0.89918 | 0.52016 | [17 empty] | 6.155642 | [10 empty] | 2.14446 | 1.51323 | [17 empty] | 26.21179 | [10 empty] | 3.315085 | 2.412452
KIT-6-CN |  |  |  |  | 0.96127 | 0.55112 | [17 empty] | 10.50621 | [10 empty] | 2.86867 | 1.96279 | [17 empty] | 27.37749 | [10 empty] | 4.685643 | 4.202045 | [17 empty] | 96.31303
KT Activated Carbon | [18 empty] | 0.1270827 | 0.1003703 | [28 empty] | 0.793812 | 0.6771182 | [28 empty] | 3.144132 | 2.997408
KÃ¶strolith NaMSXK | [5 empty] | 2.387978 | 0.8952 | [11 empty] | 0.1017 | 0.042 | [15 empty] | 4.1357 | 3.2685 | [11 empty] | 0.5647 | [16 empty] | 5.298881 | 4.527869 | [11 empty] | 2.990955
L-DNL-6 | [5 empty] | 1.43462 | [12 empty] | 0.0986031 | [16 empty] | 4.30206 | [12 empty] | 0.479975 | [16 empty] | 7.271552 | [12 empty] | 0.7913711
LCN-1 |  |  |  |  | 2.1367 | 0.8216 | [15 empty] | 0.0864 | [12 empty] | 8.6499 | 5.1098 | [15 empty] | 0.6512 | [12 empty] | 20.30635 | 18.60805 | [15 empty] | 10.48096
LCN-2 |  |  |  |  | 2.053 | 1.2635 | [15 empty] | 0.0391 | [12 empty] | 8.5699 | 5.4597 | [15 empty] | 0.4224 | [12 empty] | 20.08633 | 17.92089 | [15 empty] | 7.747396
LCN-3 |  |  |  |  | 1.2942 | 0.7072 | [15 empty] | 0.022 | [12 empty] | 4.9229 | 4.2168 | [15 empty] | 0.1725 | [12 empty] | 18.96814 | 18.11246 | [15 empty] | 1.030691
LIFM-10(Cu) | [5 empty] | 0.4238548 |  | 0.05783082 | [10 empty] | 0.1001962 |  |  | 0.01513478 | [13 empty] | 2.900076 |  | 0.390395 | [10 empty] | 0.892194 |  |  | 0.2412583 | [13 empty] | 12.05714 |  | 3.623774 | [10 empty] | 12.05954 |  |  | 0.7636971
LIFM-11(Cu) | [5 empty] | 0.7906213 |  | 0.04458249 | [10 empty] | 0.1069042 | [16 empty] | 3.439326 |  | 0.3532143 | [10 empty] | 0.81783 | [16 empty] | 11.35212 |  | 4.330891 | [10 empty] | 2.763927
LMOF-1a |  |  |  |  | 0.01411348 | [18 empty] | 41.18708 | [10 empty] | 0.1209062 | 0.05674687 | [17 empty] | 45.25773 | [10 empty] | 1.950516 | 0.7043344 | [17 empty] | 46.1426
LTA-1 | [5 empty] | 2.99878 | [12 empty] | 0.1641902 | [16 empty] | 4.24292 | [12 empty] | 1.37342 | [16 empty] | 5.730279 | [12 empty] | 8.0156
LTA-2 |  |  |  |  | 4.580719 | 3.758651 | [12 empty] | 0.07168975 | [15 empty] | 4.98652 | 5.10142 | [12 empty] | 0.593532 | [15 empty] | 5.32553 | [13 empty] | 5.411923
LTA-3.5 | [5 empty] | 2.058291 | [12 empty] | 0.04932095 | [16 empty] | 4.30896 | [12 empty] | 0.460326 | [16 empty] | 6.591058 | [12 empty] | 5.208716
LTA-5 | [5 empty] | 0.7190636 | [12 empty] | 0.05029015 | [16 empty] | 3.08726 | [12 empty] | 0.422336 | [16 empty] | 6.989742 | [12 empty] | 5.559918
LTA-SiO2 | [5 empty] | 0.1355978 | [12 empty] | 0.03897986 | [16 empty] | 1.0566 | [12 empty] | 0.308206 | [16 empty] | 9.582136 | [12 empty] | 6.761487
LiLSX Zeolite | [20 empty] | 0.12132 | 0.08764333 |  |  | 0.01886099 | [25 empty] | 1.334246 | 0.5996296 | 0.38805 |  | 0.1117533 | [25 empty] | 4.533181 | 2.231941 | 2.180803 |  | 2.470817
M'MOF-20a | 0.5281058 | 0.2670037 |  |  | 0.1603752 | 0.07631952 | [11 empty] | 0.02182522 | 0.01434099 | [11 empty] | 1.337383 | 0.9261861 |  |  | 0.7564802 | 0.4630217 | [11 empty] | 0.239525 | 0.1295209 | [11 empty] | 2.137478 | 1.994726 |  |  | 6.982562 | [12 empty] | 4.661873 | 3.602254
M'MOF-4a | 0.6264056 | 0.0166784 | [9 empty] | 0.3395791 | 0.1648085 | [17 empty] | 1.868152 | 0.0641696 | [9 empty] | 0.9942103 | 0.4145182 | [17 empty] | 3.182731 | 0.1832415 | [9 empty] | 10.97783 | 0.5055987
M'MOF-5a | 0.9682489 | 0.4951756 | [9 empty] | 0.2628536 | 0.07844358 | [17 empty] | 2.109122 | 0.025159 | [9 empty] | 0.8220729 | 0.5343965 | [17 empty] | 3.307282 | [10 empty] | 5.528647
M'MOF-6a | 0.7407758 | 0.01024564 | [9 empty] | 0.2525369 | 0.1386678 | [17 empty] | 2.390681 | 0.0455124 | [9 empty] | 0.9428051 | 0.5969598 | [17 empty] | 4.085333 | 0.6195022 | [9 empty] | 4.564237
M'MOF-7a | 0.492637 | 0.001881578 | [9 empty] | 0.02974382 | 0.02260888 | [17 empty] | 1.29346 | 0.0155477 | [9 empty] | 0.297162 | 0.2125232 | [17 empty] | 2.036981 | 0.2996646 | [9 empty] | 6.705895 | 4.240107
M-DNL-6 |  |  |  |  | 2.85926 | 1.53473 | 1.03532 | [10 empty] | 0.217008 | 0.0812847 | 0.0592616 | [14 empty] | 6.06349 | 4.61419 | 3.64799 | [10 empty] | 1.4494 | 0.394166 |  |  |  |  | 11.31954 | [10 empty] | 7.798502 | 6.899458 | 6.193805 | [10 empty] | 4.554292 | 0.6532096
M41S AM1 | [5 empty] | 0.4161148 | [15 empty] | 0.04956332 | [13 empty] | 0.844846 | [15 empty] | 0.112839 | [13 empty] | 1.438284 | [15 empty] | 0.33844
M41S AM2 | [5 empty] | 0.9940201 | [15 empty] | 0.0166429 | [13 empty] | 1.56528 | [15 empty] | 0.06934 | [13 empty] | 4.37001 | [15 empty] | 0.3468872
M41S AM3 | [5 empty] | 0.8314321 | [15 empty] | 0.00741719 | [13 empty] | 1.29331 | [15 empty] | 0.0434 | [13 empty] | 2.649005 | [15 empty] | 0.09617118
MAF-49 | [6 empty] | 0.6807554 |  |  |  | 1.665061 |  |  | 1.600713 | [22 empty] | 1.525203 |  |  |  | 1.745283 |  |  | 1.721278 | [22 empty] | 1.911736 |  |  |  | 2.152859 |  |  | 1.738509
MAF-66 |  |  |  |  | 2.025406 | 0.9514716 | [9 empty] | 0.04885439 |  | 0.4426466 | 0.2556091 |  |  |  |  | 11.84658 | [10 empty] | 6.602326 | 4.624461 | [9 empty] | 0.09916717 |  | 2.727523 | 1.755513 |  |  |  |  | 12.43906 | [10 empty] | 14.90335 | 8.821766 | [9 empty] | 0.1320641 |  | 8.739165 | 7.66428 |  |  |  |  | 12.46785
MAXSORB | [5 empty] | 0.06381935 | [12 empty] | 0.1224496 |  |  | 0.04894604 |  | 32.60314 | [11 empty] | 0.5489732 | [12 empty] | 1.007337 |  |  | 0.4712898 |  | 47.06642 | [11 empty] | 4.355884 | [9 empty] | 17.9231 |  |  | 10.9571 |  |  | 7.55908 |  | 50.34344
MC-30 | [5 empty] | 0.64786 | [17 empty] | 14.158 | [11 empty] | 2.69019 | [17 empty] | 23.781 | [11 empty] | 9.188137 | [17 empty] | 23.99776
MC-60 | [5 empty] | 0.09593098 | [17 empty] | 25.522 | [11 empty] | 0.9300676 | [17 empty] | 44.466 | [11 empty] | 9.407137 | [17 empty] | 43.43917
MCM-41 | [5 empty] | 0.00733388 | [8 empty] | 0.01087065 |  |  |  | 0.01798101 |  |  | 0.01605189 |  | 7.2352 | 0.01866667 | [10 empty] | 0.07093099 | [8 empty] | 0.01953215 |  |  |  | 0.09320906 |  |  | 0.07847918 |  | 16.68119 | 0.0725331 | [10 empty] | 1.031324 | [8 empty] | 0.3198248 |  |  |  | 2.561977 |  |  | 1.044745 |  | 21.51562 | 1.910973
MCM-41 silica | [9 empty] | 0.04504204 | [8 empty] | 0.01218084 | [20 empty] | 0.3549972 | [8 empty] | 0.09697998 | [20 empty] | 6.782816 | [8 empty] | 2.378986
MCM-41-N2 | [5 empty] | 0.5047593 | [12 empty] | 0.004176722 |  |  |  |  | 4.275172 | [11 empty] | 1.193153 | [12 empty] | 0.04172801 |  |  |  |  | 11.02053 | [11 empty] | 5.638106 | [12 empty] | 1.410453
MCM-41-N3 | [5 empty] | 0.5161758 | [12 empty] | 0.01421784 |  |  |  |  | 2.132402 | [11 empty] | 1.223962 | [12 empty] | 0.05302155 |  |  |  |  | 6.327053 | [11 empty] | 6.216364 | [12 empty] | 1.403648
MCM-41-guanidine | [5 empty] | 0.2606576 | [12 empty] | 0.01545846 | [16 empty] | 0.495212 | [12 empty] | 0.0654196 | [16 empty] | 6.516421 | [12 empty] | 1.774128
MCOF-1 | [9 empty] | 0.9086748 |  |  | 0.5595458 | [5 empty] | 0.04528406 | [6 empty] | 1.813539 | [13 empty] | 1.937957 |  |  | 1.602404 | [5 empty] | 0.445632 | [6 empty] | 2.465795 | [13 empty] | 2.644143 |  |  | 5.083357 | [5 empty] | 2.389078 | [6 empty] | 2.682376
MEN-CuBTTri | [5 empty] | 0.4210475 | 0.3073474 | [16 empty] | 8.13421 | [11 empty] | 1.44409 | 1.15349 | [28 empty] | 4.672388 | 2.757957
MF-700 | [5 empty] | 0.491688 | 0.223532 | [14 empty] | 0.009648 | 0.003572 | [12 empty] | 1.15165 | 0.718936 | [14 empty] | 0.093197 | 0.037776 | [12 empty] | 1.663847 | 1.393242 | [14 empty] | 1.606279 | 1.254986
MFI | [5 empty] | 0.164734 | [16 empty] | 0.00606288 | [12 empty] | 1.15554 | [16 empty] | 0.0627204 | [12 empty] | 2.33891 | [16 empty] | 0.9137479
MFU-4l | [29 empty] | 0.2526489 | [29 empty] | 1.775835 | [29 empty] | 9.002724
MIL-100 |  |  |  |  | 0.4553829 | [11 empty] | 0.04680422 | [6 empty] | 10.03503 | [10 empty] | 2.604556 | [11 empty] | 0.3688834 | [6 empty] | 11.84863 | [10 empty] | 13.31392 | [11 empty] | 6.194285 | [6 empty] | 22.81111
MIL-100(Al) | [5 empty] | 0.1240392 | [17 empty] | 15.44285 |  |  |  | 1.041096 | [7 empty] | 1.034588 | [17 empty] | 18.73823 |  |  |  | 5.325217 | [7 empty] | 12.69184 | [17 empty] | 18.38596 |  |  |  | 9.169114
MIL-100(Cr) | [5 empty] | 0.2689837 | [12 empty] | 0.0134398 |  |  |  |  | 4.561956 |  |  |  | 1.534842 | [7 empty] | 0.6616933 | [12 empty] | 0.04448069 |  |  |  |  | 6.336065 |  |  |  | 5.847597 | [7 empty] | 6.124287 | [12 empty] | 0.5280771 |  |  |  |  | 13.15403 |  |  |  | 12.59756
MIL-100(Fe) |  | 1.86489 |  |  |  | 0.1601801 | 0.247569 |  |  | 0.37317 | 0.17227 |  | 0.88617 | 0.51 |  |  |  |  | 0.02454296 | 0.04043 | 0.02195 | 0.018651 |  | 5.520773 |  |  | 0.539041 |  | 0.62201 |  |  | 4.83751 |  |  |  | 1.444079 | 1.67202 |  |  | 3.25209 | 1.66541 |  | 3.34346 | 2.02869 |  |  |  |  | 0.2422549 | 0.30921 | 0.24403 | 0.187099 |  | 8.36653 |  |  | 3.6447 |  | 3.578493 |  |  | 19.1203 |  |  |  | 14.55401 | 12.73246 |  |  | 17.39538 | 15.19257 |  | 13.71433 | 6.650766 |  |  |  |  | 5.556599 | 5.854686 | 4.717989 | 3.088341 |  | 16.61727 |  |  | 7.457694 |  | 8.036429
MIL-100(Fe)-granule | [20 empty] | 0.02673109 | 0.02184441 | 0.01630118 | 16.22128 | [26 empty] | 0.161703 | 0.126051 | 0.069728 | 26.93255 | [26 empty] | 3.136972 | 2.644253 | 1.535038
MIL-100(Fe)_F1 | [5 empty] | 0.1754896 | [21 empty] | 1.691099 | [7 empty] | 1.580507 | [21 empty] | 6.421301 | [7 empty] | 15.72144 | [21 empty] | 11.94402
MIL-100(Fe)_F2 | [5 empty] | 0.2077599 | [15 empty] | 0.0110302 | 0.01804641 |  |  |  |  | 2.142259 | [7 empty] | 1.848989 | [15 empty] | 0.1092175 | 0.09334573 |  |  |  |  | 7.07611 | [7 empty] | 16.65831 | [15 empty] | 2.973331 | 2.463085 |  |  |  |  | 12.78819
MIL-100(Fe)_NF | [5 empty] | 0.06941215 | [12 empty] | 0.02128101 | 0.02106051 | [15 empty] | 0.663907 | [12 empty] | 0.2058994 | 0.2046713 | [15 empty] | 10.61628 | 10.54427 | [11 empty] | 4.122717 | 4.103462
MIL-100(V) | [5 empty] | 0.09812096 | [12 empty] | 0.0425669 |  |  |  |  | 20.697 | [11 empty] | 0.9552556 | [12 empty] | 0.2771928 |  |  |  |  | 20.2248 | [11 empty] | 16.53381 | [12 empty] | 6.533842
MIL-100(V)_1 | [5 empty] | 0.1133596 | [21 empty] | 0.6778988 | [7 empty] | 0.9498892 | [21 empty] | 1.616951 | [7 empty] | 9.309401 | [21 empty] | 10.3011
MIL-100(V)_2 | [5 empty] | 0.09735077 | [21 empty] | 0.9530901 | [7 empty] | 0.934535 | [21 empty] | 5.225161 | [7 empty] | 14.35486 | [21 empty] | 10.40993
MIL-100V after O2 binding | [5 empty] | 0.3163638 | [12 empty] | 0.03818547 |  |  | 0.01569996 |  | 13.61065 | [11 empty] | 1.491697 | [12 empty] | 0.2637183 |  |  | 0.1229139 |  | 20.01555 | [11 empty] | 11.1972 | [12 empty] | 1.629123 |  |  | 2.265792
MIL-100V before O2 binding | [5 empty] | 0.2927817 | [12 empty] | 0.04313342 |  |  | 0.01909069 | [13 empty] | 1.600156 | [12 empty] | 0.3363512 |  |  | 0.1413933 |  | 22.90079 | [11 empty] | 4.030841 | [12 empty] | 1.990188 |  |  | 2.155614
MIL-101 |  |  |  |  | 0.4135064 | 0.009531594 | 0.04905986 | 0.03132913 |  | 0.2775801 |  |  | 0.2390828 | 0.2185551 | 0.005821779 | 0.5221787 |  | 2.990947 | 0.01732553 | 0.01778271 | 0.01011045 |  |  | 1.036287 | [10 empty] | 3.225498 | 0.09410489 | 0.4848202 | 0.3077255 |  | 2.612628 | 1.4204 |  | 2.117271 | 1.239009 | 0.0481039 | 4.473346 |  | 3.670912 | 0.1719708 | 0.1769491 | 0.01213034 |  |  | 1.304747 | [10 empty] | 12.59792 | 2.120261 | 6.683671 | 1.761751 |  | 28.39166 | 12.84528 |  | 15.24468 | 11.6655 | 1.170803 | 25.6154 |  | 14.33911 | 4.68234 | 5.22525 | 0.08184953 |  |  | 1.328733
MIL-101(Al)-NH2 |  |  |  |  | 0.1863558 | 0.1349195 | [11 empty] | 0.1700049 | 0.05636746 |  | 0.03028832 |  |  | 16.29829 | [10 empty] | 1.733445 | 1.258997 | [11 empty] | 0.6282704 | 0.3964047 |  | 0.2118876 |  |  | 27.28402 | [10 empty] | 17.68753 | 14.28318 | [11 empty] | 6.104064 | 4.647205 |  | 2.915714 | 2.582681 |  | 92.82015
MIL-101(Cr)-150nm | [5 empty] | 0.4358172 | 0.1083807 | [14 empty] | 0.03281839 | 0.02807006 | [12 empty] | 1.931679 | 0.92896 | [14 empty] | 0.1699527 | 0.1301857 | [12 empty] | 9.843454 | [15 empty] | 4.252174 | 3.22461
MIL-101(Cr)-150nm-PEI-10000 | [5 empty] | 1.319866 | [16 empty] | 0.1313715 | [12 empty] | 2.37678 | [16 empty] | 0.901941 | [12 empty] | 7.860428 | 4.512454 | [15 empty] | 12.28501
MIL-101(Cr)-150nm-PEI-1800 | [5 empty] | 2.50945 | 2.298552 | [28 empty] | 3.652752 | 3.22325 | [28 empty] | 7.478866 | 4.714898
MIL-101(Cr)-150nm-PEI-300 | [5 empty] | 3.266802 | 2.246604 | [28 empty] | 4.307265 | 2.971887 | [28 empty] | 6.754733 | 6.273858
MIL-101(Cr)-250nm | [5 empty] | 0.2436913 | 0.1560381 | [14 empty] | 0.09150576 | 0.03721538 | [12 empty] | 1.741198 | 0.982097 | [14 empty] | 0.2555109 | 0.158699 | [12 empty] | 12.92324 | 10.49497 | [14 empty] | 4.931863 | 3.863137
MIL-101(Cr)-250nm-PEI-300 | [6 empty] | 2.95652 | [15 empty] | 0.008595514 | [13 empty] | 3.840529 | [15 empty] | 0.05107983 | [13 empty] | 5.281785 | [15 empty] | 1.309012
MIL-101(Li) | [14 empty] | 0.2188462 | 37.1517 |  |  |  |  | 0.0006561803 | [23 empty] | 0.2752664 | 65.2012 |  |  |  |  | 0.005487396 | [23 empty] | 1.450114 | 60.33395 |  |  |  |  | 0.09435774
MIL-101-A(Li) | [14 empty] | 0.03340426 | 1.82669 | [28 empty] | 0.115702 | 13.33961 | [28 empty] | 2.786707 | 61.72368
MIL-101-B(Li) | [14 empty] | 0.1207781 | 1.518732 | [28 empty] | 0.1767596 | 10.64974 | [28 empty] | 1.98038 | 44.42599
MIL-101V after O2 binding | [5 empty] | 0.1358896 | [12 empty] | 0.0494776 |  |  |  |  | 22.86198 | [11 empty] | 1.485005 | [12 empty] | 0.4550713 |  |  |  |  | 38.83409 | [11 empty] | 18.2513 | [12 empty] | 7.918674
MIL-101V before O2 binding | [5 empty] | 0.1665472 | [12 empty] | 0.05130987 |  |  |  |  | 27.41894 | [11 empty] | 1.552373 | [12 empty] | 0.4747464 |  |  |  |  | 39.94589 | [11 empty] | 14.89243 | [12 empty] | 8.720569 |  |  |  |  | 42.36926
MIL-101a | [9 empty] | 0.3440674 | 0.3032321 |  | 0.236166 | 0.2844608 | [9 empty] | 16.477 | [15 empty] | 1.898603 | 1.0684 |  | 2.124794 | 1.248535 | [9 empty] | 23.59643 | [15 empty] | 15.54766 | 7.803397 |  | 14.75304 | 7.868541 | [9 empty] | 24.87259
MIL-101b | [9 empty] | 0.1896263 | 0.1529236 |  | 0.334556 | 0.334556 | [9 empty] | 17.3442 | [15 empty] | 1.760256 | 0.9106147 |  | 1.269215 | 1.269215 | [9 empty] | 25.35535 | [15 empty] | 19.46664 | 6.163012 |  | 5.889296 | 5.889296 | [9 empty] | 27.04991
MIL-102 | [5 empty] | 0.4184133 | [8 empty] | 0.996552 | 0.0442912 |  |  | 0.07840695 |  |  | 0.04323128 | [13 empty] | 1.981844 | [8 empty] | 3.38828 | 0.0221456 |  |  | 0.5033966 |  |  | 0.2717039 | [13 empty] | 3.321411 | [8 empty] | 5.02705 | 0.2300126 |  |  | 1.499666 |  |  | 0.302681
MIL-102(Fe) | [5 empty] | 0.33601 | [8 empty] | 0.01075206 | 0.8705819 |  |  | 0.0751963 |  |  | 0.01523955 |  | 1.94269 | [11 empty] | 1.14611 | [8 empty] | 0.01276 | 2.6939 |  |  | 0.45663 |  |  | 0.1372 |  | 2.090548 | [11 empty] | 1.87671 | [8 empty] | 0.333 | 4.69889 |  |  | 1.36299 |  |  | 1.11187
MIL-120 | [5 empty] | 1.15176 | [12 empty] | 0.1242146 |  |  |  |  | 3.762543 | [11 empty] | 3.168629 | [12 empty] | 0.8119715 |  |  |  |  | 6.003595 | [11 empty] | 4.380363 | [12 empty] | 2.017962
MIL-125 |  |  |  |  | 0.3281909 | 0.1656332 | [28 empty] | 3.881318 | 1.488564 | [15 empty] | 0.1636171 | [12 empty] | 17.77254 | 14.68109
MIL-125(Ti) | [5 empty] | 0.398577 | 0.1739838 | 0.025641 | [6 empty] | 0.05857069 |  |  |  | 0.05795751 | 0.0386546 |  | 0.02597237 | 0.01403778 | [12 empty] | 2.195612 | 1.418737 | 0.212821 | [6 empty] | 0.121505 |  |  |  | 0.538004 | 0.289803 |  | 0.1617774 | 0.09515 | 11.89043 | [11 empty] | 7.821206 | 7.415958 | 4.182714 | [6 empty] | 0.5230567 |  |  |  | 5.786862 | 4.160419 |  | 2.788417 | 2.423354
MIL-160(Al) | [5 empty] | 0.797505 |  | 0.03704853 | [6 empty] | 0.01245483 |  |  |  | 0.09647405 |  |  | 0.02467574 | [13 empty] | 3.8088 |  | 0.3471 | [6 empty] | 0.0153 |  |  |  | 0.8265 |  |  | 0.2368145 | [13 empty] | 6.7194 |  | 3.8362 | [6 empty] | 0.8527 |  |  |  | 5.1445 |  |  | 3.4064
MIL-160(Al) powdered | [5 empty] | 0.613184 | [12 empty] | 0.08578501 |  |  | 0.02068291 | [13 empty] | 3.338405 | [12 empty] | 0.7628242 |  |  | 0.1997655 | [13 empty] | 6.504759 | [12 empty] | 5.239294 |  |  | 3.052948
MIL-160(Al) shaped | [5 empty] | 0.5555 | [12 empty] | 0.0421 |  |  | 0.02811377 | [13 empty] | 3.0011 | [12 empty] | 0.6607293 |  |  | 0.1855226 | [13 empty] | 6.68216 | [12 empty] | 4.537088 |  |  | 2.604429
MIL-47 | [5 empty] | 0.193247 |  | 0.04071662 | [10 empty] | 0.04890663 |  |  | 0.06139976 |  | 12.00126 | [11 empty] | 1.18728 |  | 0.3948654 | [6 empty] | 0.0416667 |  |  |  | 0.4533095 |  |  | 0.5016538 |  | 12.58616 | [11 empty] | 8.122958 |  | 6.502186 | [6 empty] | 0.25 |  |  |  | 4.658981 |  |  | 6.357627 |  | 21.88428
MIL-47(V) | [5 empty] | 0.08798032 | [12 empty] | 0.05561357 |  |  |  |  | 11.42443 | [11 empty] | 0.7485323 | [12 empty] | 0.3765595 |  |  |  |  | 12.34323 | [11 empty] | 7.395841 | [12 empty] | 1.392414
MIL-53 |  | 0.6661873 |  |  | 0.367816 | 0.01764944 | [17 empty] | 9.066894 | [7 empty] | 3.241642 |  |  | 3.58621 | 0.08750703 | [8 empty] | 0.0416667 | [8 empty] | 9.786754 | [7 empty] | 5.840939 |  |  | 6.389662 | 1.551585 | [8 empty] | 0.03125 | 5.56636 | [7 empty] | 11.16526
MIL-53(Al) |  |  |  |  | 0.7733 | 0.06152057 | 0.04718616 | 0.04099726 | [7 empty] | 1.042036 |  | 0.1414028 | 0.03606982 | 0.0383289 | 0.03666559 | 0.01946569 | 0.01238739 | 5.0869 | 0.02054623 |  |  |  |  | 0.5931722 |  |  |  |  | 4.55358 | 0.5777718 | 0.4431102 | 0.0265297 | [7 empty] | 8.469506 |  | 1.155007 | 0.1498371 | 0.2834494 | 0.340104 | 0.1035748 | 0.07589986 | 12.11351 | 0.202681 |  |  |  |  | 2.846939 |  |  |  |  | 11.17317 | 2.769266 | 3.840935 | 4.12078 | [7 empty] | 37.89834 |  | 5.93407 | 0.2261437 | 3.760638 | 3.57196 | 1.385294 | 0.9470131 | 12.705 | 4.693625 |  |  |  |  | 5.37145
MIL-53(Al)-A(Li) | [14 empty] | 0.004304075 | 2.212245 | [28 empty] | 0.04243751 | 13.93556 | [28 empty] | 0.9711273 | 39.88369
MIL-53(Al)/GNP 10% | [5 empty] | 0.515464 | [15 empty] | 0.03518667 | [13 empty] | 1.4433 | [15 empty] | 0.171821 | [13 empty] | 9.116319 | [15 empty] | 0.4103643
MIL-53(Al)lp | [18 empty] | 0.07266657 | 0.03964062 | [28 empty] | 0.61191 | 0.2925888 | [28 empty] | 4.07855 | 2.954677
MIL-53(Al)sol.ht |  |  | 0.02408164 |  |  | 0.5444616 |  | 0.02714497 | [10 empty] | 0.03671573 |  |  | 0.01970773 |  | 16.36758 | 0.02045058 | [7 empty] | 0.1560944 |  |  | 2.245572 |  | 0.2739627 | [10 empty] | 0.3689968 |  |  | 0.1951662 |  | 17.47634 | 0.1203766 | [7 empty] | 3.068495 |  |  |  |  | 6.030781 | [10 empty] | 8.180125 |  |  | 5.144183 |  | 18.66105 | 2.497532
MIL-53(Cr) |  |  | 0.0178558 | 2.3587 | 0.264026 | 0.1251362 |  |  |  | 0.001482369 | [8 empty] | 9.597504e-05 |  |  | 0.0346651 |  | 15.15066 | 0.1098509 | 0.005355373 | [6 empty] | 0.1772341 | 0.01684014 | 2.54125 | 1.166798 |  |  |  | 0.006995338 | [8 empty] | 0.0008912255 |  |  | 0.2653627 |  | 15.45694 | 0.2684798 | 0.01294319 | [6 empty] | 4.94391 | 4.2984 | 10.62721 | 9.644215 |  |  |  | 0.01531249 | [8 empty] | 5.285359 |  |  | 3.83941 |  |  | 4.82305 | 0.01846614
MIL-53(Cr-Fe) |  |  |  |  | 0.429043 | [18 empty] | 16.14365 | [10 empty] | 1.724476 | [18 empty] | 18.84901 | [10 empty] | 7.789085 | [18 empty] | 19.22095
MIL-53C |  |  |  |  | 0.68737 | 0.381259 | [15 empty] | 0.0427831 | [12 empty] | 1.96076 | 1.01582 | [15 empty] | 0.385048 | [12 empty] | 3.134881 | 3.335072 | [15 empty] | 6.961871
MIL-53S |  |  |  |  | 1.200689 | 0.6737189 | [15 empty] | 0.0771624 | [12 empty] | 3.3507 | 2.50963 | [15 empty] | 0.660665 | [12 empty] | 5.167627 | [16 empty] | 7.828185
MIL-68(Al) | [5 empty] | 0.009544755 | [12 empty] | 0.001915369 |  |  | 0.01653937 |  | 8.723226 | [11 empty] | 0.06842488 | [12 empty] | 0.0146545 |  |  | 0.1617379 |  | 11.5647 | [11 empty] | 0.3933975 | [12 empty] | 0.2088089 |  |  | 3.4023
MIL-91(Al) | [5 empty] | 0.4966073 | [12 empty] | 0.03035498 |  |  | 0.004980936 | [13 empty] | 2.77132 | [12 empty] | 0.231687 |  |  | 0.04830884 | [13 empty] | 4.012899 | [12 empty] | 1.229904 |  |  | 0.831703
MMCF-1 |  |  |  |  | 0.201941 | 0.1033186 | [14 empty] | 0.00234815 | [13 empty] | 0.5752949 | 0.3968373 | [14 empty] | 0.009392582 | [13 empty] | 0.946514 | 0.6486571
MNS-Activated Carbon A |  |  |  |  | 1.54557 | 0.842826 | [28 empty] | 4.54266 | 3.21953 | [28 empty] | 7.895818 | 6.222254
MNS-Activated Carbon B |  |  |  |  | 1.447273 | 0.884363 | [28 empty] | 4.13907 | 2.94867 | [28 empty] | 5.915793 | 5.604254
MOF | [5 empty] | 0.406915 | [17 empty] | 14.11694 | [11 empty] | 2.77193 | [17 empty] | 15.2059 | [11 empty] | 15.1524 | [17 empty] | 15.33886
MOF Cu-ABTA |  |  |  |  | 0.8824903 | 0.465761 | [9 empty] | 3.72114 |  | 0.1470817 |  |  | 0.04902724 | [13 empty] | 6.863814 | 3.750586 | [9 empty] | 13.7088 |  | 1.323735 |  |  | 0.3186775 | [13 empty] | 25.4344 | [10 empty] | 26.04583 |  | 14.00341 |  |  | 6.121693
MOF-1 |  | 0.4847244 |  |  | 0.1595974 | 0.09091321 | [11 empty] | 0.04587126 | 0.03783619 |  |  |  |  | 20.17104 | [7 empty] | 3.922611 |  |  | 1.442317 | 0.8164693 | [11 empty] | 0.4185335 | 0.2971468 |  |  |  |  | 26.32458 | [7 empty] | 17.9074 |  |  | 14.26906 | 5.821831 | [11 empty] | 4.908292 | 5.476541 |  |  |  |  | 27.09752
MOF-100T | [5 empty] | 0.0564516 | [17 empty] | 5.296985 | [11 empty] | 0.5792729 | [17 empty] | 5.508504 | [11 empty] | 10.79211 | [17 empty] | 5.497066
MOF-130T | [5 empty] | 0.4494564 | [17 empty] | 25.73473 | [11 empty] | 3.014302 | [17 empty] | 26.10012 | [11 empty] | 14.06217 | [17 empty] | 26.28824
MOF-14 |  |  |  |  | 0.7761856 | 0.3950119 | [8 empty] | 0.01191592 |  |  |  | 0.08132976 |  |  | 0.03898184 |  | 5.049016 | [10 empty] | 3.990502 | 2.161816 | [8 empty] | 0.03016576 |  |  |  | 0.5278367 |  |  | 0.1222383 |  | 7.148858 | [10 empty] | 9.468471 | [9 empty] | 0.580626 |  |  |  | 1.679814 |  |  | 0.5615279 |  | 13.48362
MOF-177 |  |  |  |  | 0.340099 | 0.0566172 | 0.02981813 | 0.05808321 | [6 empty] | 0.003270485 | 0.06020648 |  |  | 0.02780299 |  |  | 0.02279123 | 0.01098584 | 19.34239 | 0.0179775 | [9 empty] | 2.268633 | 0.5098851 | 0.208584 | 0.48264 | [6 empty] | 0.03235495 | 0.4581742 |  |  | 0.1924197 |  |  | 0.173334 | 0.117298 | 2.16578 | 0.174157 | [9 empty] | 14.80589 | 8.788857 | 5.53957 | 10.09869 | [6 empty] | 0.1679415 | 3.072719 |  |  | 3.442 |  |  | 3.334949 | 2.625195 | 21.39028 | 4.450969
MOF-1C' | [5 empty] | 0.2231333 | [12 empty] | 0.04748256 | [16 empty] | 1.427491 | [12 empty] | 0.363112 | [16 empty] | 7.623048 | [12 empty] | 5.271981
MOF-1C'-Li | [5 empty] | 0.4338034 | [12 empty] | 0.1000771 | [16 empty] | 2.132311 | [12 empty] | 0.6186521 | [16 empty] | 6.521757 | [12 empty] | 4.16236
MOF-1M' | [5 empty] | 0.256311 | [12 empty] | 0.04443201 | [16 empty] | 0.984588 | [12 empty] | 0.2910261 | [16 empty] | 5.018516 | [12 empty] | 3.617569
MOF-1M'-Li | [5 empty] | 0.5222342 | [12 empty] | 0.03145033 | [16 empty] | 0.8505282 | [12 empty] | 0.1863459 | [16 empty] | 3.649638 | [12 empty] | 2.243453
MOF-1c |  |  |  |  | 0.168819 | 0.03591986 | [9 empty] | 0.128513 | [7 empty] | 11.95254 | [10 empty] | 1.24408 | 0.2627408 | [9 empty] | 0.9486764 | [18 empty] | 6.637527 | 3.928729 | [9 empty] | 5.481021
MOF-2 |  | 0.1393928 |  |  |  | 0.04733889 | [8 empty] | 0.01257648 |  |  |  | 0.008524553 |  |  | 4.003289 |  | 23.51845 | [11 empty] | 0.3577427 | [8 empty] | 0.0368967 |  |  |  | 0.07954118 |  |  | 7.504081 |  | 37.29265 | [11 empty] | 3.066193 | [8 empty] | 0.523338 |  |  |  | 0.7891063 |  |  |  |  | 40.06558
MOF-2' | [5 empty] | 0.3402461 | [12 empty] | 0.07599255 | [16 empty] | 1.602192 | [12 empty] | 0.5923801 | [16 empty] | 5.303545 | [12 empty] | 3.39835
MOF-2'-Li | [5 empty] | 0.3017736 | [12 empty] | 0.0769854 | [16 empty] | 1.567577 | [12 empty] | 0.560155 | [16 empty] | 6.695147 | [12 empty] | 5.032212
MOF-200 | [5 empty] | 0.150979 | [9 empty] | 0.04658149 |  |  | 0.01044858 | [16 empty] | 1.11347 | [9 empty] | 0.3475335 |  |  | 0.01695966 | [16 empty] | 0.4561568 | [9 empty] | 2.953398 |  |  | 0.196734375
MOF-205 |  |  |  |  | 0.01366346 | 0.01098691 | [9 empty] | 0.068949 |  |  | 0.04277106 |  |  | 0.02541612 |  | 47.49427 | [10 empty] | 0.04832369 | 0.02176697 | [9 empty] | 0.5815498 |  |  | 0.3439674 |  |  | 0.1622356 |  | 62.51386 | [10 empty] | 1.268003 | 0.4191091 | [9 empty] | 3.123105 |  |  | 6.506564 |  |  | 3.069776 |  | 65.07072
MOF-205-NH2 |  |  |  |  | 0.0142602 | 0.01122092 | [17 empty] | 54.77898 | [10 empty] | 0.05486804 | 0.02337025 | [17 empty] | 61.49887 | [10 empty] | 1.479334 | 0.4611446 | [17 empty] | 64.20448
MOF-205-NO2 |  |  |  |  | 0.009074936 | [18 empty] | 48.07784 | [10 empty] | 0.05621992 | 0.02330147 | [17 empty] | 57.42955 | [10 empty] | 1.36247 | 0.4526411 | [17 empty] | 60.33752
MOF-205-OBn |  |  |  |  | 0.01606694 | 0.01130037 | [12 empty] | 0.04667084 |  |  | 0.02649138 |  | 44.25042 | [10 empty] | 0.06233477 | 0.02511235 | [12 empty] | 0.4607257 |  |  | 0.1809551 |  | 48.8171 | [10 empty] | 1.635879 | 0.5052318 | [12 empty] | 10.86419 |  |  | 3.481543 |  | 50.22664
MOF-210 | [15 empty] | 0.04490273 |  |  | 0.0354202 |  |  |  |  | 55.05649 | [21 empty] | 0.4113746 |  |  | 0.3514015 | [26 empty] | 3.454594 |  |  | 9.470343
MOF-253 |  |  |  |  | 0.3763707 | 0.2198619 | [17 empty] | 13.58009 | [10 empty] | 2.229983 | 1.274021 | [17 empty] | 15.05221 | [10 empty] | 16.25036 | 5.87476 | [17 empty] | 20.09711
MOF-324 | [14 empty] | 0.02264767 | 3.03865 | [28 empty] | 0.05076667 | 10.3751 | [28 empty] | 0.9418811 | 14.98745
MOF-505 | 4.248479 | 1.554417 |  |  | 1.107232 | 0.4901671 | [9 empty] | 2.333769 | 0.0654394 | 0.1565781 | 0.244086 |  |  |  |  | 12.7135 | [5 empty] | 0.2594759 | 11.04708 | 6.601345 |  |  | 7.390135 | 3.151988 | [9 empty] | 11.87674 | 0.9110639 | 1.467201 | 1.122072 |  |  |  |  | 10.06046 | [5 empty] | 1.972629 | 23.25637 | 10.10485 |  |  | 23.11791 | 9.483331 | [9 empty] | 26.03392 | 3.47292 | 13.94147 | 12.83573 |  |  |  |  | 14.21529 | [5 empty] | 6.864557
MOF-508 | [5 empty] | 0.1864932 | 0.130841 | [11 empty] | 0.05561724 | 0.1177652 |  | 0.06768391 | 0.11959 | [8 empty] | 3.990489 |  |  |  | 1.75974 | 0.8658971 | [11 empty] | 0.503597 | 0.591549 |  | 0.553957 | 0.5141056 | 9.63203 | [11 empty] | 15.16704 | 10.62659 | [11 empty] | 8.701709 | 5.315457 |  | 8.701709 | 7.758699
MOF-508b | [5 empty] | 0.191866 | 0.11 | [8 empty] | 2.368572 |  |  | 0.1284099 | 0.09575691 |  | 0.08 | 0.08 | 8.27369 | [11 empty] | 1.78 | 0.9 | [8 empty] | 3.977484 |  |  | 0.64 | 0.5369377 |  | 0.65 | 0.57 | 9.488236 | [11 empty] | 15.20835 | 11.10866 | [8 empty] | 10.4408 |  |  | 6.953962 | 7.095777 |  | 7.193498 | 7.855441 | 10.22157
MOF-601 |  |  |  |  | 0.630818 | [10 empty] | 1.540149 | [7 empty] | 12.86147 | [10 empty] | 1.800552 | [10 empty] | 4.148488 | [7 empty] | 14.38213 | [10 empty] | 14.04018 | [10 empty] | 7.143527
MOF-602 |  |  |  |  | 0.1493539 | [10 empty] | 1.510271 | [7 empty] | 13.60943 | [10 empty] | 1.19814 | [10 empty] | 4.460582 | [7 empty] | 16.25372 | [10 empty] | 13.602 | [10 empty] | 7.287548 | [7 empty] | 15.97022
MOF-603 |  |  |  |  | 0.2045563 | [10 empty] | 0.9753056 | [7 empty] | 4.439412 | [10 empty] | 1.157202 | [10 empty] | 2.35896 | [7 empty] | 6.427971 | [10 empty] | 4.909842 | [10 empty] | 3.582084 | [7 empty] | 19.56243
MOF-69c |  |  |  |  | 0.01262685 | 0.01010147 | [17 empty] | 0.04249112 | [10 empty] | 0.1161668 | 0.1035399 | [17 empty] | 9.928005 | [10 empty] | 0.6480075 | [18 empty] | 12.35019
MOF-74 | [5 empty] | 0.6782861 | [8 empty] | 0.002230321 | 5.47931 |  |  | 0.04107472 |  |  | 0.02352357 |  | 9.760298 | [11 empty] | 4.122907 | [8 empty] | 0.005587 | 8.86611 |  |  | 0.268817 |  |  | 0.134409 |  | 10.59107 | [11 empty] | 10.11192 | [8 empty] | 0.5508278 | 16.19647 |  |  | 4.559122 |  |  | 3.576394
MOF-74-Co |  |  | 0.0367134 |  | 4.47541 | 0.1677134 |  |  | 4.41867 | 2.0423 | 0.3526 | 6.0322 | 5.2357 | 0.2162 |  | 7.00145 | 0.08844193 |  | 0.06440823 |  |  | 0.03428353 | 0.0279018 | 7.763873 |  | 5.3842 | 3.0218 | 6.2164 | 2.4657 | 0.4560982 |  |  | 0.2741153 |  | 5.16393 | 1.49134 |  |  | 7.296209 | 6.0378 | 3.001735 | 6.5462 | 6.3832 | 2.361 |  | 10.6609 | 0.8349978 |  | 0.5504 |  |  | 0.3215146 | 0.332099 | 13.25444 |  | 6.0686 | 5.0682 | 6.7644 | 5.7989 | 4.05767 |  |  | 5.544729 |  | 12.02211 | 9.590503 |  |  | 7.847839 | 7.588033 | 6.798513 | 6.703249 | 6.622984 | 6.153223 |  |  | 11.8546 |  | 7.9143 |  |  | 4.228441 | 5.997855 | 14.88519 |  | 6.181581 | 5.677631 |  | 6.04728 | 9.042776
MOF-74-Ni |  |  | 0.02875881 |  |  | 0.1470559 | 0.6219379 |  |  | 1.751 | 0.3103 |  |  | 0.2018 |  | 7.1916 | 0.1011004 |  | 0.07151633 | 0.04462396 |  | 0.02893398 |  | 5.795556 |  | 3.077099 | 0.0482024 | 4.104472 | 1.301702 | 0.4675933 |  |  | 0.2759012 |  |  | 1.46355 | 2.57511 |  |  | 5.4566 | 2.5758 |  |  | 2.2384 |  | 11.0029 | 0.9014873 |  | 0.6052134 | 0.3809803 |  | 0.2577104 |  | 6.998417 |  | 3.87507 | 0.3771492 | 4.83122 | 3.104801 | 4.071884 |  |  | 6.164058 |  |  | 7.89138 | 6.751843 |  |  | 7.363898 | 6.577973 |  |  | 6.108011 |  | 13.99781 | 8.254372 |  | 5.491535 | 4.959744 |  | 6.129946 |  | 7.469694 |  | 3.979468 | 3.973136 | 5.163343 | 4.495635 | 7.40101
MONT 3 | [5 empty] | 0.2981979 | [12 empty] | 0.07705724 | [16 empty] | 1.46366 | [12 empty] | 0.600647 | [16 empty] | 2.523699 | [12 empty] | 2.013973
MONT 5 | [5 empty] | 0.02725357 | [12 empty] | 0.03104002 | [16 empty] | 0.266022 | [12 empty] | 0.226473 | [16 empty] | 3.102543 | [12 empty] | 2.543718
MONT 6 | [5 empty] | 0.1367987 | [12 empty] | 0.08040076 | [16 empty] | 0.869308 | [12 empty] | 0.552836 | [16 empty] | 2.758021 | [12 empty] | 1.415945
MONT 7 | [5 empty] | 0.278735 | [12 empty] | 0.08642615 | [16 empty] | 1.55242 | [12 empty] | 0.640077 | [16 empty] | 6.645139 | [12 empty] | 1.893026
MOP-23 |  |  |  |  | 0.4127258 | [10 empty] | 2.195197 | [18 empty] | 2.239205 | [10 empty] | 5.143753 | [7 empty] | 11.22384 | [10 empty] | 5.935317 | [10 empty] | 6.639544
MSC5A | [8 empty] | 1.8187 | 1.3094 | 0.9647 | [7 empty] | 0.1651553 | [19 empty] | 2.597722 | 2.1723 | 1.916871 | [7 empty] | 0.9267391 | [19 empty] | 3.113882 | 2.435149 | 2.391901 | [7 empty] | 1.958008
MUF-7a |  |  |  |  | 0.1553065 | [18 empty] | 56.07683 | [10 empty] | 1.160998 | [18 empty] | 62.11589 | [10 empty] | 13.50507 | [18 empty] | 64.56509
MWCNT | [5 empty] | 0.07417 | 0.04588327 | [11 empty] | 0.04010878 | 0.02861 |  |  |  | 1.569211 | [11 empty] | 0.43576 | 0.34707 | [11 empty] | 0.32267 | 0.26867 |  |  |  | 17.63053 | [11 empty] | 8.398714 | 7.090082 | [11 empty] | 6.961376 | 6.260505 |  |  |  | 36.6298
MWCNT@MIL-101 | [5 empty] | 0.02830535 | [17 empty] | 11.50621 | [11 empty] | 0.153382 | [17 empty] | 20.82179 | [11 empty] | 2.726535 | [17 empty] | 81.29881
Marcellus Shale | [6 empty] | 0.0005028603 |  |  |  | 0.005250312 | [8 empty] | 0.008921394 | [16 empty] | 0.005254 |  |  |  | 0.03040625 | [8 empty] | 0.01365259 | [16 empty] | 0.04960502 |  |  |  | 0.137605 | [8 empty] | 0.015933
Maxsorb III | [25 empty] | 6.825474 | 1.917232 | [28 empty] | 13.15061 | 7.015912 | [28 empty] | 22.31381 | 19.45831
Maxsorb MSC-30 |  |  |  |  | 0.4780689 | 0.2391898 | [8 empty] | 0.01396574 |  |  | 0.1896838 | [5 empty] | 30.6805 | [10 empty] | 4.316394 | 2.228994 | [8 empty] | 0.04752251 |  |  | 1.649229 | 1.383052 |  |  |  |  | 34.15745 | [10 empty] | 32.35723 | 24.25464 | [8 empty] | 0.9613916 |  |  | 13.25026 | 11.35064 |  |  |  |  | 34.19063
Maxsorb activated carbon (BET~3300 m2/g) |  |  |  |  | 0.8875 | 0.5182721 | [17 empty] | 7.4364 | [10 empty] | 2.3938 | 1.6259 | [17 empty] | 17.85039 | [10 empty] | 3.698764 | 3.282428
Mg-A | [5 empty] | 2.07001 | 0.8536682 | [16 empty] | 10.92885 | [11 empty] | 3.87035 | 2.93522 | [16 empty] | 18.97928 | [11 empty] | 4.711394 | 3.947957
Mg-MOF-1 | [5 empty] | 0.0624421 | [9 empty] | 0.6870193 | [5 empty] | 0.0244017 | [13 empty] | 0.606729 | [9 empty] | 3.14494 | [5 empty] | 0.111992 |  | 0.4985663 | [11 empty] | 2.623002 | [9 empty] | 5.030988
Mg-MOF-74 |  |  | 0.04098076 |  | 2.04918 | 0.235639 | 0.651895 |  | 3.40528 | 1.474328 | 0.652337 | 6.27831 | 1.986525 | 3.36514 |  | 2.157305 | 0.1055801 | 0.2035087 | 0.0499371 | 0.0324581 |  | 0.04195536 | 0.02755141 | 13.30303 |  | 5.513087 | 4.7599 | 7.87418 |  | 0.6136726 |  |  | 0.3225059 |  | 4.39344 | 2.76035 | 4.89641 |  | 7.84057 | 6.56977 | 5.19688 | 8.201 | 7.19246 | 6.71528 |  | 9.3708 | 1.010718 | 1.7635 | 0.7012398 | 0.654074 |  | 0.3240621 | 0.250009 | 14.96939 |  | 7.11956 | 6.66074 | 6.7711 | 7.93881 | 4.670147 |  |  | 6.420533 |  | 8.988041 | 8.160383 | 7.6924 |  | 9.324636 |  |  | 20.59495 | 7.633522 | 7.558728 |  | 14.35729 | 13.00499 | 9.851178 | 6.727418 | 3.610362 |  | 6.386359 | 4.172099 | 25.13602 |  | 7.358073 | 7.336514 |  |  | 17.61686
Mg-MOF-74 (3) | [5 empty] | 5.84271 |  |  |  | 1.47223 |  |  | 4.97423 | [5 empty] | 0.123971 |  |  | 0.1247472 |  | 17.01998 |  | 5.476061 | [9 empty] | 8.65639 |  |  |  | 6.63449 |  |  | 7.39691 | [5 empty] | 1.12349 |  |  | 1.05273 |  | 18.83451 |  | 7.20482 | [9 empty] | 22.54731 |  |  |  | 9.801372 |  |  | 19.27873 | [5 empty] | 13.24868 |  |  | 6.078871 |  |  |  | 7.406851
Mg-MOF-74 (4) | [5 empty] | 6.89708 |  |  |  | 1.976562 |  |  | 5.79897 | [5 empty] | 0.1432185 |  |  | 0.1384968 |  | 20.61932 |  | 7.01205 | [9 empty] | 9.88158 |  |  |  | 7.86179 |  |  | 8.68557 | [5 empty] | 1.27845 |  |  | 1.26176 |  | 22.24549 |  | 8.57831 | [9 empty] | 23.71849 |  |  |  | 11.78662 |  |  | 20.69332 | [5 empty] | 13.98457 |  |  | 9.027187 |  |  |  | 14.49511
Mg-MOF-74(S) |  |  |  |  | 1.158239 | 0.2886436 | [17 empty] | 18.18398 | [10 empty] | 4.27529 | 2.089228 | [17 empty] | 23.20819 | [10 empty] | 10.0917 | 7.14862 | [17 empty] | 35.78604
Mg-MOF-74@SBA-15(2') | [5 empty] | 0.03508493 | [17 empty] | 3.908143 | [11 empty] | 0.3023425 | [17 empty] | 11.70376 | [11 empty] | 2.353214 | [17 empty] | 80.81118
Mg-SBA-15 |  |  |  |  | 0.1547478 | 0.07668166 | 0.02805205 | [27 empty] | 0.8068013 | 0.5153192 | 0.1940906 | [16 empty] | 19.23328 | [10 empty] | 2.324521 | 2.142582
Mg-SBA-16 | [5 empty] | 0.1297215 | [17 empty] | 5.142701 | [11 empty] | 0.739879 | [17 empty] | 12.14108 | [11 empty] | 3.403414 | [17 empty] | 77.61868
Mg-X | [5 empty] | 2.257525 | 0.9701639 | [28 empty] | 4.9581 | 3.47239 | [28 empty] | 5.865774 | 5.498162
Mg/K-SBA-15 |  |  |  |  | 0.4606964 | 0.3358512 | 0.2576562 | [16 empty] | 2.629121 | [10 empty] | 1.08286 | 0.8114546 | 0.6032505 | [16 empty] | 12.51874 | [10 empty] | 1.624337 | 1.341072 | 1.063409
Mg/K-SBA-16 | [5 empty] | 0.1262557 | [17 empty] | 2.600725 | [11 empty] | 0.4573199 | [17 empty] | 7.977043 | [11 empty] | 1.32546 | [17 empty] | 68.77866
Mg2(dhtp) | [9 empty] | 1.48745 |  |  | 3.10998 | [10 empty] | 15.20692 |  | 5.52125 |  | 6.42266 | [11 empty] | 5.65646 |  |  | 6.78322 | [10 empty] | 17.0732 |  | 6.28745 |  | 7.48181 | [11 empty] | 8.003804 |  |  | 8.041623 | [12 empty] | 6.637373 |  | 7.744926
Mg2(dobdc) | [5 empty] | 4.59718 | 0.001590256 | [11 empty] | 0.1290571 | 0.08748514 |  | 0.109107 | 0.04087369 | 16.6517 | [11 empty] | 7.41408 | 0.007568941 | [11 empty] | 1.175677 | 0.8185479 |  | 0.892708 | 0.296914 | [12 empty] | 11.10825 | 0.014953 | [11 empty] | 9.820528 | 8.2449 |  | 3.821071 | 3.351852
Mg2(dondc) | [5 empty] | 4.4696 | 2.9755 | [14 empty] | 0.1534 |  | 17.21776 | [11 empty] | 6.3959 | 5.0558 | [14 empty] | 1.3121 |  | 23.73063 | [11 empty] | 9.986112 | 6.418811 | [14 empty] | 4.58066
Mn-MOF-74 | [5 empty] | 0.358209 |  |  |  | 1.7384 | 0.2782 |  |  | 0.2106 | [7 empty] | 5.420256 |  | 9.185391 |  |  | 2.3732 |  | 2.2326 | [6 empty] | 3.86866 |  |  |  | 5.642839 | 2.6 |  |  | 2.2246 | [7 empty] | 31.80565 |  | 28.75908 |  |  | 4.9326 |  | 5.7404 | [6 empty] | 8.369647 |  |  |  | 7.179677 | 6.516656 |  |  | 6.437995 | [12 empty] | 5.694792 |  | 6.189511
Mn/Cu-BTC | [21 empty] | 0.036188 |  |  | 0.033509 | [26 empty] | 0.342839 |  |  | 0.302038 | [26 empty] | 7.274208 |  |  | 4.336396
Mn2(m-dobdc) | [9 empty] | 2.0304 |  |  | 5.3869 | [12 empty] | 4.8254 |  | 6.3104 | [11 empty] | 5.9936 |  |  | 6.8182 | [12 empty] | 6.0266 |  | 7.3981 | [11 empty] | 7.530797 |  |  | 7.539261 | [12 empty] | 16.69755 |  | 7.528211
MnC12H6O4 |  |  |  |  | 0.7220911 | [10 empty] | 1.873087 |  | 0.2049609 | [5 empty] | 2.064819 | [10 empty] | 1.462233 | [10 empty] | 2.831753 |  | 0.767219 | [5 empty] | 5.132535 | [10 empty] | 6.998242 | [10 empty] | 21.54083 |  | 1.256921
NA-ETS-10 |  |  | 2.087572e-05 | [21 empty] | 1.644551e-05 | 1.380537 | 1.17806 | 1.61668 | 1.549933 |  |  |  | 0.00020212 | [18 empty] | 0.00042526 | 0.00028298 |  | 0.00016006 | 1.49039 | 1.37607 | 1.7405 | 1.69071 | [26 empty] | 1.657311 | 1.528614 | 1.858309
NAHA-0.5 |  |  |  |  | 1.97789 |  |  |  | 2.636 | [8 empty] | 0.57329 | [5 empty] | 8.496716 | [10 empty] | 4.545499 |  |  |  | 3.60125 | [8 empty] | 2.10072 | [5 empty] | 10.44299 | [10 empty] | 5.738057 |  |  |  | 3.861304 | [8 empty] | 3.736082
NAHA-1 |  |  |  |  | 2.05003 |  |  |  | 2.99148 | [8 empty] | 0.53452 | [5 empty] | 10.18052 | [10 empty] | 4.985363 |  |  |  | 4.24492 | [8 empty] | 2.19155 | [5 empty] | 12.39913 | [10 empty] | 6.18987 |  |  |  | 4.381358 | [8 empty] | 4.130759
NAHA-2 |  |  |  |  | 1.82745 | 0.97306 | 0.51104 |  | 3.26666 | 2.18507 | 1.35989 |  |  |  |  | 5.4821 |  | 0.44794 | 0.23158 | 0.12214 |  |  |  | 13.56617 | [10 empty] | 5.862405 | 3.99999 | 2.53567 |  | 5.47557 | 4.59437 | 3.66238 |  |  |  |  | 9.8408 |  | 2.24291 | 1.46766 | 0.91219 |  |  |  | 15.53252 | [10 empty] | 8.926459 | 7.84531 | 6.103243 |  | 5.934818 | 5.833628 | 5.33796 |  |  |  |  | 11.87263 |  | 4.856235 | 4.354997 | 3.342159
NAHA-4 |  |  |  |  | 1.55969 |  |  |  | 2.45098 | [8 empty] | 0.35774 | [5 empty] | 17.22191 | [10 empty] | 5.075071 |  |  |  | 5.78549 | [8 empty] | 1.80732 | [5 empty] | 20.04054 | [10 empty] | 9.025098 |  |  |  | 8.03324 | [8 empty] | 4.937403 | [5 empty] | 19.21036
NC800 |  |  |  |  | 0.7126395 | 0.02653451 | [9 empty] | 4.625721 | [7 empty] | 25.81405 | [10 empty] | 1.107899 | 0.2388677 | [9 empty] | 8.188785 | [7 empty] | 40.15335 | [10 empty] | 5.625 | 2.82573 | [9 empty] | 9.298294 | [7 empty] | 106.8885
NH2(1)-PCN-125 |  |  |  |  | 0.8841811 | 0.466149 | [28 empty] | 6.497303 | 3.638714 | [28 empty] | 24.81022 | 13.58752
NH2-MIL-47 | [5 empty] | 0.1611672 | [12 empty] | 0.06900326 |  |  |  |  | 5.275927 | [11 empty] | 1.18728 | [12 empty] | 0.537102 |  |  |  |  | 6.079886 | [11 empty] | 6.465552 | [12 empty] | 3.970464
NH2-MIL-53(Al) |  |  |  |  | 0.1375785 | 0.01670942 |  |  |  | 0.1683368 | [7 empty] | 0.01050084 | 0.01014438 |  | 0.0001832635 | 0.01394524 |  | 4.483121 | [10 empty] | 0.7723943 | 0.08076712 |  |  |  | 1.202886 | [7 empty] | 0.01637756 | 0.01333393 |  | 0.001728291 | 0.05036405 |  | 9.606466 | [10 empty] | 3.024277 | 1.69341 |  |  |  | 4.427495 | [7 empty] | 0.2033683 | 0.1221211 |  | 0.03187417 |  |  | 15.55199
NH2-MOF-199 | [5 empty] | 0.04210354 | [12 empty] | 0.003898194 | [16 empty] | 0.1019539 | [12 empty] | 0.03329987 | [16 empty] | 1.115661 | [12 empty] | 0.4546921
NH2-UiO-66 | [5 empty] | 0.02568109 | [12 empty] | 0.009551551 | [16 empty] | 0.06966594 | [12 empty] | 0.04133617 | [16 empty] | 1.00345 | [12 empty] | 0.4052526
NJTU-1 |  |  |  |  | 0.2889572 | 0.084674 |  |  | 1.131534 | 0.191033 |  | 0.594324 | 0.1379342 |  |  |  |  | 0.08386939 | [5 empty] | 27.95864 | [10 empty] | 2.616879 | 0.795721 |  |  | 4.883317 | 1.11917 |  | 4.031557 | 1.01277 |  |  |  |  | 0.7120056 | [5 empty] | 30.53635 | [10 empty] | 20.06308 | 7.553457 |  |  | 16.1219 | 2.718572 |  | 12.71964 | 3.870006 |  |  |  |  | 8.487704 | [5 empty] | 31.27396
NJU-Bai11 |  |  |  |  | 1.183689 | [12 empty] | 0.1441255 | [16 empty] | 5.656492 | [12 empty] | 1.284617 | [5 empty] | 13.27229 | [10 empty] | 9.827706 | [12 empty] | 4.997799
NJU-Bai12 |  |  |  |  | 0.5014485 | 0.04259182 | [9 empty] | 2.837304 |  | 0.1135807 | 0.08834225 |  | 0.2288414 | 0.03063155 | [12 empty] | 4.03015 | 0.3304133 | [9 empty] | 9.37518 |  | 1.000803 | 0.6443871 |  | 2.165837 | 0.2150028 | [12 empty] | 27.91706 | 6.311993 | [9 empty] | 18.1998 |  | 12.92861 | 10.13126 |  | 25.07137 | 4.943
NJU-Bai13 |  |  |  |  | 0.4000871 | 0.182647 | [12 empty] | 0.05098013 |  | 0.4105714 | 0.3397504 | [12 empty] | 3.670457 | 1.754373 | [12 empty] | 0.4924411 |  | 0.6305368 | 0.4812895 |  | 43.02944 | [10 empty] | 31.18188 | 24.64781 | [12 empty] | 9.164712 |  | 6.014473 | 4.602349
NJU-Bai16 | [17 empty] | 0.3698971 | 0.1669911 |  |  |  |  | 10.48725 | [23 empty] | 2.209813 | 1.212395 |  |  |  |  | 13.30664 | [23 empty] | 11.05894 | 4.178212
NJU-Bai3 |  |  |  |  | 0.5271602 | 0.3328632 | [11 empty] | 0.05018521 | 0.06580376 |  | 0.04126284 |  |  | 29.3011 | [10 empty] | 4.19623 | 2.565005 | [11 empty] | 0.4800206 | 0.5330089 |  | 0.3158317 |  |  | 31.14597 | [10 empty] | 19.01802 | 12.38388 | [11 empty] | 6.30522 | 5.477173 |  | 5.537746 |  |  | 30.97402
NJU-Bai9 |  |  |  |  | 0.03485365 | 0.02054514 | [9 empty] | 0.3377624 |  | 0.28419 | 0.05464331 |  |  |  |  | 37.02763 | [10 empty] | 0.2454663 | 0.1142176 | [9 empty] | 3.027026 |  | 1.89891 | 0.4503928 |  |  |  |  | 46.3856 | [10 empty] | 2.605974 | 2.02483 | [9 empty] | 27.85315 |  | 22.4368 | 8.49064
NKb-A82 |  |  |  |  | 1.239355 | 0.55602 | [8 empty] | 0.03026722 |  |  |  | 0.13603 |  |  | 0.10255 |  | 8.756018 | [10 empty] | 3.831656 | 2.38572 | [8 empty] | 0.23223 |  |  |  | 0.89537 |  |  | 0.94911 |  | 9.308662 | [10 empty] | 8.592739 | 5.286654 | [8 empty] | 4.200433 |  |  |  | 2.470039 |  |  | 6.986733
NO2(1)-PCN-125 |  |  |  |  | 0.8865688 | 0.4471763 | [28 empty] | 5.717614 | 3.337421 | [28 empty] | 19.11641 | 17.51173
NO2(2)-PCN-125 | [5 empty] | 0.4097655 | [17 empty] | 18.88047 | [11 empty] | 3.291067 | [17 empty] | 20.36389 | [11 empty] | 19.69384 | [17 empty] | 19.84042
NOS-A94 |  |  |  |  | 1.133395 | 0.52023 | [8 empty] | 0.08546 |  |  |  | 0.23075 |  |  | 0.09931 |  | 14.07527 | [10 empty] | 3.824383 | 2.29872 | [8 empty] | 0.39249 |  |  |  | 1.15413 |  |  | 0.83804 |  | 15.28339 | [10 empty] | 8.818679 | 5.637049 | [8 empty] | 7.423859 |  |  |  | 2.783421 |  |  | 4.627429
NOTT-100 |  |  | 0.05638816 | [13 empty] | 0.1676401 |  |  |  |  | 0.06046021 | [7 empty] | 1.092189 |  |  | 0.4518679 | [13 empty] | 1.482105 |  |  |  |  | 0.4854629 | [7 empty] | 6.2028 |  |  | 7.984281 | [13 empty] | 14.72931 |  |  |  |  | 5.677523 | [7 empty] | 12.99624
NOTT-100a | [18 empty] | 0.1376145 |  |  |  |  | 17.98391 | [24 empty] | 1.232366 |  |  |  |  | 19.39376 | [24 empty] | 8.291265 |  |  |  |  | 20.20582
NOTT-101 |  |  | 0.0385073 |  |  | 0.3860985 | [10 empty] | 0.1127438 |  | 0.109077 |  |  | 0.03361942 | [7 empty] | 0.518023 |  |  | 0.3565372 |  |  | 3.527186 | [10 empty] | 1.02661 |  | 0.8871972 |  |  | 0.3027915 | [7 empty] | 4.780881 |  |  | 3.371274 |  |  | 23.54687 | [10 empty] | 12.89298 |  | 8.439986 |  |  | 2.889164
NOTT-101a | 3.831566 | 2.204731 |  |  | 1.023107 | 0.4348608 | [11 empty] | 0.1642272 | 0.08756761 | [11 empty] | 12.14706 | 7.921854 |  |  | 6.748261 | 3.507663 | [11 empty] | 1.457254 | 0.8445233 | [11 empty] | 21.75045 | 20.68275 |  |  | 26.43581 | 17.60879 | [11 empty] | 10.37309 | 6.030705
NOTT-102 |  |  | 0.02287942 | [13 empty] | 0.08602409 |  |  |  |  | 0.02783885 | [7 empty] | 0.329717 |  |  | 0.2612065 | [13 empty] | 0.7086129 |  |  |  |  | 0.2608192 | [7 empty] | 2.246196 |  |  | 4.784222 | [13 empty] | 10.31876 |  |  |  |  | 4.808964 | [7 empty] | 16.06312
NOTT-103 |  |  | 0.0324125 | [13 empty] | 0.09332085 |  |  |  |  | 0.03219192 | [7 empty] | 0.5151809 |  |  | 0.3126853 | [13 empty] | 0.9471417 |  |  |  |  | 0.3057606 | [7 empty] | 3.977212 |  |  | 5.860058 | [13 empty] | 8.282738 |  |  |  |  | 5.707348 | [7 empty] | 17.91139
NOTT-109a | [18 empty] | 0.4182696 |  |  |  |  | 22.93787 | [24 empty] | 1.222086 |  |  |  |  | 24.31508 | [24 empty] | 11.39346 |  |  |  |  | 24.34788
NOTT-119a (desolvated) | [15 empty] | 0.7035798 |  |  | 0.05550705 |  |  |  |  | 35.26151 | [21 empty] | 5.857087 |  |  | 0.5411439 |  |  |  |  | 67.68159 | [21 empty] | 27.97108 |  |  | 9.70254 |  |  |  |  | 76.54779
NOTT-202a |  |  | 0.0144053 |  | 0.198586 | 0.1454833 | [9 empty] | 1.224575 |  | 0.05709392 | 0.05304518 |  | 0.0306179 | 0.0144169 |  | 24.8142 | 0.0144403 | [7 empty] | 0.168932 |  | 2.39192 | 1.381351 | [9 empty] | 7.311061 |  | 0.641919 | 0.461734 |  | 0.224292 | 0.159006 |  | 27.5232 | 0.154037 | [7 empty] | 2.983855 |  | 16.19203 | 16.11472 | [8 empty] | 2.192694 | 23.18188 |  | 9.944258 | 8.957096 |  | 4.228044 | 1.850367 |  |  | 1.651896
NOTT-300 |  | 0.0829479 | 0.0167036 |  | 1.1965 | 0.5597543 |  | 0.0350101 |  | 0.00700899 |  |  | 0.05211905 |  |  | 0.8952502 |  | 0.0358017 | 0.0284 |  | 0.00325701 |  |  | 0.02826435 | 0.0350664 | [6 empty] | 0.2807344 | 0.14873 |  | 6.0636 | 4.21771 |  | 0.186321 |  | 0.03595956 |  |  | 0.19055 |  | 0.038469 | 1.101094 |  | 0.242552 | 0.241805 |  | 0.10647 | 0.0936416 |  | 0.281924 | 0.167902 | [6 empty] | 0.3860043 |  |  | 9.067292 |  |  |  |  | 0.07835921 |  |  | 0.2803025 |  |  | 2.899907 |  | 6.360111 | 5.056522 |  |  |  |  | 9.001658 | 4.78777
NPC-7-Cu |  |  |  |  | 0.4980931 | 0.25215 | [9 empty] | 0.3707747 |  | 0.102938 | 0.08057213 |  |  |  |  | 8.20142 | [10 empty] | 2.816 | 1.83471 | [9 empty] | 1.219129 |  | 0.75431 | 0.5555515 |  |  |  |  | 9.08492 | [10 empty] | 9.256253 | 8.427152 | [9 empty] | 2.796403 |  | 5.533755 | 5.07724 |  |  |  |  | 9.867881
NPC-7-Zn |  |  |  |  | 0.2686133 | 0.1673327 | [9 empty] | 0.0434994 |  | 0.01267894 | [5 empty] | 0.294118 | [10 empty] | 0.797448 | 0.6714225 | [9 empty] | 0.1674362 |  | 0.1183864 | [5 empty] | 0.661765 | [10 empty] | 2.520172 | 2.140711 | [9 empty] | 0.8855876 |  | 1.696696
NS2 |  |  |  |  | 1.096908 | 0.5279907 | 0.2884819 | [16 empty] | 29.20938 | [10 empty] | 5.51613 | 3.11521 | 1.77419 | [16 empty] | 40.10869 | [10 empty] | 19.27062 | 12.5561 | 8.693898 | [16 empty] | 43.07702
NTU-101-Cu |  |  |  |  | 0.5352709 | [12 empty] | 0.122761 |  |  | 0.05277578 | [13 empty] | 4.591491 | [12 empty] | 0.9740801 |  |  | 0.3592078 | [13 empty] | 32.67176 | [12 empty] | 12.23463 |  |  | 6.736249
NU-100 | [5 empty] | 0.01117372 | [9 empty] | 0.5415376 | [19 empty] | 0.02297179 | [9 empty] | 5.042708 | [19 empty] | 0.4579023 | [9 empty] | 36.85807
NU-1000 |  |  |  |  | 0.380952 | 0.2062364 | [15 empty] | 0.0270386 |  | 25.8174 | [10 empty] | 2.85714 | 1.71429 | [15 empty] | 0.239044 |  | 40.10985 | [10 empty] | 26.46168 | 15.54109 | [15 empty] | 2.972428
NU-100SP | [5 empty] | 0.001394118 | [9 empty] | 0.8407826 | [19 empty] | 0.01392619 | [9 empty] | 7.577007 | [19 empty] | 0.4827295 | [9 empty] | 29.61353
NU-111 | [14 empty] | 0.01301978 | 0.3306533 |  |  | 0.0355063 |  |  |  |  | 54.46043 | [20 empty] | 0.04145239 | 2.886604 |  |  | 0.2633484 |  |  |  |  | 60.5937 | [20 empty] | 1.055373 | 32.46797 |  |  | 6.208044 |  |  |  |  | 61.27221
NU-125 | [5 empty] | 0.4068635 | [8 empty] | 0.02127573 | 2.255038 |  |  | 0.05414558 |  |  | 0.04491133 |  | 34.15703 | 0.03062627 | [10 empty] | 3.683723 | [8 empty] | 0.1252806 | 13.08652 |  |  | 0.447298 |  |  | 0.3548645 |  | 36.27644 | 0.3002119 | [10 empty] | 24.40102 | [8 empty] | 3.384422 | 36.5688 |  |  | 8.013753 |  |  | 7.619133 |  | 36.68857 | 5.46154
NU-125-F1 | [5 empty] | 0.4028334 | [8 empty] | 0.01260446 | 9.394775 |  |  | 0.08314706 |  |  | 0.03458184 |  | 38.00189 | [11 empty] | 3.47009 | [8 empty] | 0.1253062 | 13.5801 |  |  | 0.8070063 |  |  | 0.3406861 |  | 41.45967 | [11 empty] | 29.61049 | [8 empty] | 3.590965 | 40.7743 |  |  | 13.97222 |  |  | 7.9495 |  | 42.204
NU-125-F2 | [5 empty] | 0.2979388 | [8 empty] | 0.01781669 |  |  |  | 0.05702073 |  |  | 0.03294283 | [13 empty] | 2.550561 | [8 empty] | 0.09005447 |  |  |  | 0.5537278 |  |  | 0.2380481 | [13 empty] | 19.19383 | [8 empty] | 2.41935 |  |  |  | 9.563888 |  |  | 5.761981
NU-135 | [5 empty] | 0.3705417 | [12 empty] | 0.1573254 |  |  | 0.08179836 | [13 empty] | 3.04256 | [12 empty] | 1.233334 |  |  | 0.6391721 | [13 empty] | 18.7331 | [12 empty] | 11.34353 |  |  | 7.23974
NU-800 | [14 empty] | 0.1877808 | 0.6474752 |  |  | 0.04960104 |  |  |  |  | 33.69138 | [20 empty] | 0.3882332 | 5.720301 |  |  | 0.4895172 |  |  |  |  | 39.02165 | [20 empty] | 2.636481 | 34.92732 |  |  | 11.4791 |  |  |  |  | 38.07466
NUS-5 |  |  |  |  | 0.4742 | 0.23681 | [14 empty] | 0.02544 | 0.005549914 |  | 5.423067 | 0.01953083 | [9 empty] | 2.73916 | 1.75325 | [14 empty] | 0.10781 | 0.05487588 |  | 7.6808 | 0.05215474 | [9 empty] | 5.046407 | 4.847388 | [14 empty] | 2.859902 | 1.348547 |  | 12.26538 | 1.903188
Na-A | [5 empty] | 1.503211 | 0.7706814 | [28 empty] | 3.03385 | 2.33906 | [28 empty] | 3.988629 | 3.386834
Na-X | [5 empty] | 0.6147612 | 2.202161 | [17 empty] | 0.01609595 |  | 2.647 |  | 3.4867 | [6 empty] | 2.606057 | 4.56014 | [17 empty] | 0.0666667 |  | 3.2781 |  | 3.9312 | [6 empty] | 5.00386 | 5.757949 | [17 empty] | 2.170374 |  | 3.289947 |  | 3.986258
Namurian Shale | [6 empty] | 0.003620616 |  |  |  | 0.001278113 | [8 empty] | 0.0002480418 | [16 empty] | 0.0257653 |  |  |  | 0.0109669 | [8 empty] | 0.002416449 | [16 empty] | 0.140534 |  |  |  | 0.07654805 | [8 empty] | 0.04283901
Nanchuan Shale | [6 empty] | 0.006074876 | [12 empty] | 0.01058832 | [16 empty] | 0.03816506 | [12 empty] | 0.01723386 | [16 empty] | 0.2718764 | [12 empty] | 0.1319174
Nanogate-SWCNH |  |  |  |  | 0.6332368 | [12 empty] | 0.6097627 | [5 empty] | 13.4313 | [5 empty] | 0.07572713 |  |  |  |  | 2.218287 | [12 empty] | 2.750686 | [5 empty] | 29.39236 | [5 empty] | 0.626183 |  |  |  |  | 13.63005 | [12 empty] | 16.80582 | [5 empty] | 100.3911 | [5 empty] | 10.28707
Nanoporous Carbon | [21 empty] | 0.021085 |  |  | 0.023027 | [26 empty] | 0.094295 |  |  | 0.1160487 | [26 empty] | 0.3096652 |  |  | 0.5342454
Nanoporous Carbon Model C150 | [5 empty] | 0.08001119 | [12 empty] | 0.01953594 | [16 empty] | 0.656806 | [12 empty] | 0.158121 | [16 empty] | 7.39823 | [12 empty] | 2.081748
Nanoporous Carbon Model C24 | [5 empty] | 0.03873073 | [12 empty] | 0.01375488 | [16 empty] | 0.3790775 | [12 empty] | 0.1339674 | [16 empty] | 6.70157 | [12 empty] | 1.89204
Nanoporous Carbon Model C54 | [5 empty] | 0.04165088 | [12 empty] | 0.01871468 | [16 empty] | 0.3955279 | [12 empty] | 0.131234 | [16 empty] | 6.90289 | [12 empty] | 2.23097
Nanoporous Carbon Model C96 | [5 empty] | 0.04381241 | [12 empty] | 0.09482276 | [16 empty] | 0.2636711 | [12 empty] | 0.709677 | [16 empty] | 2.19895 | [12 empty] | 6.324236
Nanospace Of Nanogate-SWCNH |  |  |  |  | 0.2552543 | [12 empty] | 0.168993 | [16 empty] | 1.109612 | [12 empty] | 1.29529 | [16 empty] | 4.157556 | [12 empty] | 14.06969
Ni-MOF-74 (1) | [5 empty] | 1.65474 |  |  |  | 0.770783 |  |  | 1.75258 | [5 empty] | 0.0619855 |  |  | 0.0874109 |  |  |  | 1.37349 | [9 empty] | 3.81315 |  |  |  | 1.96587 |  |  | 3.09278 | [5 empty] | 0.557869 |  |  | 0.893112 |  |  |  | 2.26506 | [9 empty] | 5.828306 |  |  |  | 2.545207 |  |  | 3.572923 | [5 empty] | 4.342771 |  |  | 6.221246 |  |  |  | 3.447527
Ni-MOF-74 (2) | [5 empty] | 2.48095 |  |  |  | 1.58182 |  |  | 3.81443 | [5 empty] | 0.174334 |  |  | 0.136817 |  |  |  | 3.9759 | [9 empty] | 5.52261 |  |  |  | 4.68365 |  |  | 6.21134 | [5 empty] | 1.16998 |  |  | 1.23895 |  |  |  | 5.68675 | [9 empty] | 19.05354 |  |  |  | 5.842137 |  |  | 11.34633 | [5 empty] | 5.685545 |  |  | 10.28743 |  |  |  | 7.345261
Ni-PTC |  |  |  |  | 0.7819374 | 0.4044046 | [9 empty] | 1.151562 |  | 0.04643238 |  |  | 0.01730055 | [13 empty] | 1.756584 | 1.321598 | [9 empty] | 2.250484 |  | 0.2987293 |  |  | 0.09603477 | [13 empty] | 2.1966 | 2.0266 | [9 empty] | 2.977003 |  | 1.063803 |  |  | 1.839476
Ni2(dobdc) | [5 empty] | 2.017603 | [12 empty] | 0.1526196 |  |  | 0.180282 | [13 empty] | 4.8 | [12 empty] | 1.333783 |  |  | 0.4410624 | [13 empty] | 17.79532 | 17.64917 | [11 empty] | 8.632569 |  |  | 7.148644
Ni2(m-dobdc) | [9 empty] | 2.5955 |  |  | 5.1636 | [12 empty] | 5.012 |  | 6.4971 | [11 empty] | 5.9327 |  |  | 6.6372 | [12 empty] | 6.1565 |  | 7.4387 | [11 empty] | 14.99782 |  |  | 7.127635 | [12 empty] | 6.731965 |  | 7.459715
Ni3(pzdc)2(7Hade)2(H2O)0.6 | [5 empty] | 1.364687 | [11 empty] | 0.1824404 | 0.09580998 |  |  |  |  | 1.569175 | [10 empty] | 2.624401 | 2.534421 | [11 empty] | 1.023049 | 0.6800327 |  |  |  |  | 2.006574 | [23 empty] | 4.010625 | 3.905497 |  |  |  |  | 10.69246
Ni3C87H118N12O29 | [5 empty] | 0.09996914 | [9 empty] | 0.1805573 | [19 empty] | 0.793385 | [9 empty] | 1.90636 | [7 empty] | 3.198799 | [11 empty] | 2.553679 | [9 empty] | 30.81291
Ni6P6O18N6C18H36 | [5 empty] | 0.4465693 | [12 empty] | 0.03523141 | [16 empty] | 2.64437 | [12 empty] | 0.2550174 | [16 empty] | 6.390499 | [12 empty] | 3.848151
Ni[trans-Py2(Me2N,F2-ph)2Por]Â·3DMF |  |  |  |  | 0.2620141 | [10 empty] | 2.039339 | [18 empty] | 1.357183 | [10 empty] | 3.79293 | [18 empty] | 11.99301 | [10 empty] | 5.596014
Nka-A82 |  |  |  |  | 1.266972 | 0.59346 | [8 empty] | 0.05592128 |  |  |  | 0.26279 |  |  | 0.14258 |  | 12.22482 | [10 empty] | 4.764775 | 2.89994 | [8 empty] | 0.3856 |  |  |  | 1.43901 |  |  | 1.04575 |  | 12.91778 | [10 empty] | 11.47524 | 7.086941 | [8 empty] | 7.644475 |  |  |  | 3.433673 |  |  | 5.752857
Norit R1 Extra | [5 empty] | 0.2527757 | [12 empty] | 0.1218088 |  |  | 0.04125148 | [13 empty] | 2.095557 | [12 empty] | 0.8361339 |  |  | 0.3074399 | [13 empty] | 9.832615 | [12 empty] | 5.945488 |  |  | 3.543349
O-TTPP |  |  |  |  | 0.5264144 | 0.2341276 | [28 empty] | 2.243 | 1.56342 | [17 empty] | 9.271007 | [10 empty] | 10.54755 | 5.244985
OH-MWCNT | [5 empty] | 0.13175 | 0.07976 | [11 empty] | 0.04418893 | 0.03516 | [15 empty] | 0.5847 | 0.46015 | [11 empty] | 0.35192 | 0.2959 | [15 empty] | 7.224557 | [12 empty] | 7.525261 | 6.967274
OMS-2 | [5 empty] | 0.02132654 | 0.02266009 | [14 empty] | 0.01182379 | [13 empty] | 0.1182232 | 0.1367829 | [14 empty] | 0.02917145 | [13 empty] | 2.485511 | [15 empty] | 0.6248786
Open-SWCNH | [23 empty] | 14.14767 | [5 empty] | 0.5217538 | [23 empty] | 31.28066 | [5 empty] | 2.50482 | [23 empty] | 102.3083 | [5 empty] | 10.62186
Ordered Mesoporous Carbon: aC-AO1 |  |  |  |  | 1.00081 | 0.486647 | [17 empty] | 15.42495 | [10 empty] | 4.2346 | 2.49258 | [17 empty] | 31.54166 | [10 empty] | 10.55869 | 9.897346
Ordered Mesoporous Carbon: oaC-AO1 |  |  |  |  | 1.13926 | 0.658754 | [17 empty] | 8.906771 | [10 empty] | 3.09456 | 2.06528 | [17 empty] | 18.62736 | [10 empty] | 5.282197 | 3.883408
Ordered Mesoporous Carbon: oaC-AO2 |  |  |  |  | 0.601758 | 0.31454 | [17 empty] | 5.73314 | [10 empty] | 2.3293 | 1.4362 | [17 empty] | 15.04002 | [10 empty] | 5.390877 | 4.434725
PA | [14 empty] | 0.008072749 | 5.548 | [28 empty] | 0.08033754 | 12.88972 | [28 empty] | 2.381 | 15.84705
PAF-1 |  |  |  |  | 0.2218732 | 0.1221334 | [9 empty] | 1.230407 |  | 0.0981762 | 0.04973323 |  |  |  |  | 0.03562957 | [10 empty] | 1.968201 | 0.8905091 | [9 empty] | 8.237936 |  | 0.786884 | 0.4892298 |  |  |  |  | 0.05708179 | [10 empty] | 15.80024 | 3.629913 | [9 empty] | 21.38223 |  | 11.64756 | 10.845 |  |  |  |  | 0.4043354
PAF-1-SO3Ag | [9 empty] | 0.7382907 |  |  | 1.928182 | [10 empty] | 9.149618 | [15 empty] | 2.456323 |  |  | 3.982878 | [10 empty] | 9.533161 | [15 empty] | 3.627993 |  |  | 5.013542 | [10 empty] | 9.576491
PAF-1/C-900 |  |  |  |  | 1.801444 | 0.9184008 | [17 empty] | 13.14781 | [10 empty] | 6.039867 | 4.034006 | [17 empty] | 14.33751 | [10 empty] | 11.6821 | 9.746598
PAF-18-OLi |  |  |  |  | 0.7218591 | 0.2864163 | [9 empty] | 1.868786 | [5 empty] | 0.04815429 |  | 11.3799 | [10 empty] | 3.105364 | 2.001002 | [9 empty] | 5.748398 |  |  |  |  | 0.07312429 | 0.07312429 |  | 17.30368 | [10 empty] | 5.334673 | 15.04771 | [9 empty] | 8.705952 | [7 empty] | 79.05197
PAF-26-COOH |  |  |  |  | 0.5429179 | [12 empty] | 0.0981214 | [5 empty] | 8.116464 | [10 empty] | 2.388946 | [12 empty] | 0.7138998 | [5 empty] | 11.30036 | [10 empty] | 5.03492 | [12 empty] | 2.498904 | [5 empty] | 12.87945
PAF-26-COOK |  |  |  |  | 0.7771458 | [12 empty] | 0.1007046 | [5 empty] | 5.454208 | [10 empty] | 2.520381 | [12 empty] | 0.7024427 | [5 empty] | 6.405842 | [10 empty] | 4.712753 | [12 empty] | 6.431139
PAF-26-COOLi |  |  |  |  | 0.6866455 | [12 empty] | 0.09899229 | [5 empty] | 6.706412 | [10 empty] | 2.619248 | [12 empty] | 0.7268649 | [5 empty] | 9.022145 | [10 empty] | 4.80714 | [12 empty] | 2.986689 | [5 empty] | 8.97206
PAF-26-COOMg |  |  |  |  | 0.714685 | [12 empty] | 0.1172835 | [5 empty] | 6.913782 | [10 empty] | 2.813054 | [12 empty] | 0.802603 | [5 empty] | 8.862469 | [10 empty] | 5.694501 | [12 empty] | 2.501001
PAF-26-COONa |  |  |  |  | 0.8286313 | [12 empty] | 0.1032789 | [5 empty] | 5.906468 | [10 empty] | 2.743277 | [12 empty] | 0.7406553 | [5 empty] | 7.272173 | [10 empty] | 4.933651 | [12 empty] | 2.428622
PAF-302 | [17 empty] | 0.07929308 | 0.07358469 |  |  |  |  | 57.21367 | [23 empty] | 0.7885404 | 0.7211128 | [28 empty] | 16.06342 | 1.1419625
PAF-302 (Dreiding) | [17 empty] | 0.07597326 | [5 empty] | 66.54715 | [11 empty] | 1.705862 | [11 empty] | 0.7467678 | [5 empty] | 84.53574 | [23 empty] | 12.37239 | [5 empty] | 86.10216
PAN-AC | [5 empty] | 0.341952 | [17 empty] | 7.515636 | [11 empty] | 1.21705 | [17 empty] | 8.957543 | [11 empty] | 3.457319 | [17 empty] | 40.07388
PBA | [14 empty] | 0.006383856 | 5.492633 | [28 empty] | 0.06356494 | 14.489 | [28 empty] | 1.921 | 22.61862
PCM-15 |  |  |  |  | 0.4039539 | 0.2208555 | [9 empty] | 0.09801598 | [7 empty] | 9.23527 | [10 empty] | 2.760271 | 1.949338 | [9 empty] | 0.8824619 | [7 empty] | 10.5291 | [10 empty] | 14.19031 | 7.880447 | [9 empty] | 7.37256 | [7 empty] | 12.12906
PCN-11 |  |  |  |  | 1.165429 | 0.5862149 | 0.4198808 | [27 empty] | 7.17213 | 3.90783 | 3.554316 | [27 empty] | 20.12093 | 18.68051 | 18.29787
PCN-121 |  |  |  |  | 0.3003071 | 0.2927862 | [17 empty] | 1.509525 | [10 empty] | 2.874065 | 1.604131 | [11 empty] | 0.6038082 | 0.4696291 |  |  |  |  | 26.7689 | [10 empty] | 28.99836 | 15.01868
PCN-123 |  |  |  |  | 0.2504023 | 0.0664645 | [28 empty] | 2.422367 | 0.4230838 | [28 empty] | 27.51868 | 1.317772
PCN-124 |  |  |  |  | 1.077569 | 0.6941622 | [11 empty] | 0.2059969 | 0.1148777 | [15 empty] | 7.077831 | 5.091177 | [11 empty] | 1.501017 | 0.6643996 | [15 empty] | 15.95317 | 14.34723 | [11 empty] | 5.302821 | 1.908342
PCN-125 |  |  |  |  | 0.7560641 | 0.4772769 | [17 empty] | 27.56968 | [10 empty] | 5.685134 | 3.406949 | [17 empty] | 27.99165 | [10 empty] | 18.63705 | 17.55767 | [17 empty] | 28.0719
PCN-13 |  |  |  |  | 1.94649 | 1.00113 | [17 empty] | 2.688088 | [10 empty] | 5.00535 | 3.31861 | [17 empty] | 2.744093 | [10 empty] | 7.30367 | 6.693361 | [17 empty] | 8.187674
PCN-14 |  |  | 0.02826372 |  | 2.02213 | 1.15985 | [10 empty] | 0.08190156 |  | 0.07629649 |  |  | 0.02339756 |  | 10.17798 | [5 empty] | 0.2499306 |  |  | 0.268675 |  | 5.33671 | 3.68061 | [10 empty] | 0.7729222 |  | 0.6462576 |  |  | 0.2300504 |  | 10.70221 | [5 empty] | 2.175458 |  |  | 5.485301 |  | 8.164596 | 6.084915 | [10 empty] | 8.653704 |  | 8.533479 |  |  | 4.928404 |  | 10.87181 | [5 empty] | 11.57702
PCN-200 |  |  |  |  | 0.7414807 | 0.5035884 | 0.2944699 | [7 empty] | 0.01109665 | 0.3993434 | [5 empty] | 0.006882329 |  | 0.3036667 | [10 empty] | 1.459083 | 1.287838 | 1.04692 | [7 empty] | 0.02411378 | 0.6896154 | [7 empty] | 0.6130524 | [10 empty] | 5.495585 |  | 2.126117 | [7 empty] | 0.3687198 | 6.579205 | [7 empty] | 8.236888
PCN-23 |  |  |  |  | 1.44634 | 0.80723 | [17 empty] | 7.483692 | [10 empty] | 3.79903 | 2.69625 | [17 empty] | 7.759858 | [10 empty] | 5.78207 | 4.584398 | [17 empty] | 7.819003
PCN-24 |  |  |  |  | 1.61739 | 0.91317 | [17 empty] | 9.763956 | [10 empty] | 4.26474 | 3.08484 | [17 empty] | 10.35421 | [10 empty] | 6.339293 | 5.504504 | [17 empty] | 10.33336
PCN-26 | [5 empty] | 0.7284264 | [12 empty] | 0.1696256 |  |  | 0.07760086 | [13 empty] | 4.710211 | [12 empty] | 1.124294 |  |  | 0.4085312 | [13 empty] | 13.13106 | [12 empty] | 3.281169 |  |  | 3.831958
PCN-26-ac |  |  |  |  | 1.327149 | 0.7071049 | [9 empty] | 1.086769 |  | 0.254135 | 0.1722821 |  | 0.1129491 | 0.07181561 |  | 22.721 | [10 empty] | 7.706142 | 4.650472 | [9 empty] | 6.501937 |  | 1.553047 | 1.043818 |  | 0.4517966 | 0.3838804 | [12 empty] | 19.7078 | 17.41975 | [9 empty] | 14.6103 |  | 5.10473 | 3.535177 |  | 1.39534 | 1.411796
PCN-305 |  |  |  |  | 1.010102 | [12 empty] | 0.1898955 | [5 empty] | 25.47877 | [10 empty] | 6.704449 | [12 empty] | 1.178064 |  |  | 0.2053291 | [13 empty] | 19.15569 | [12 empty] | 5.651959
PCN-308 |  |  |  |  | 1.121273 | [12 empty] | 0.2313801 | [16 empty] | 7.236794 | [12 empty] | 1.345351 |  |  | 0.2235319 | [13 empty] | 22.891 | [12 empty] | 5.138488
PCN-426(Ni) |  |  |  |  | 0.7657556 | [12 empty] | 0.1694422 | [16 empty] | 3.303902 | [12 empty] | 1.268511 | [16 empty] | 11.82982 | [12 empty] | 3.19755
PCN-43 |  |  |  |  | 1.46836 | 0.78808 | [17 empty] | 8.082423 | [10 empty] | 4.07168 | 2.72244 | [17 empty] | 9.294162 | [10 empty] | 6.533618 | 5.223667 | [17 empty] | 9.943778
PCN-44 |  |  |  |  | 1.43223 | 0.69034 | [17 empty] | 9.100087 | [10 empty] | 3.8837 | 2.35223 | [17 empty] | 9.712649 | [10 empty] | 6.445375 | 4.249959 | [17 empty] | 9.954165
PCN-46 | [5 empty] | 0.3721379 | [9 empty] | 1.93457 |  |  | 0.08114535 |  |  |  |  | 28.28842 | [11 empty] | 3.13953 | [9 empty] | 9.79906 |  |  | 0.784224 |  |  |  |  | 29.16922 | [11 empty] | 21.0349 | [9 empty] | 33.5228 |  |  | 10.8889 |  |  |  |  | 29.67174
PCN-53 | [5 empty] | 0.1054496 | [9 empty] | 0.574362 |  |  | 0.03763136 |  |  |  |  | 22.75856 | [11 empty] | 1.024989 | [9 empty] | 4.667813 |  |  | 0.37183 |  |  |  |  | 45.09757 | [11 empty] | 18.3135 | [9 empty] | 20.22961 |  |  | 6.72219 |  |  |  |  | 53.80155
PCN-6 | [5 empty] | 0.1776543 | [12 empty] | 0.04499876 | [16 empty] | 0.956967 | [12 empty] | 0.4429074 | [16 empty] | 20.40181 | [12 empty] | 4.478109
PCN-61 | [5 empty] | 0.2699935 | [15 empty] | 0.03729341 | [13 empty] | 2.59163 | [15 empty] | 0.2797555 | [13 empty] | 11.01997 | [15 empty] | 5.601015
PCN-64 |  |  |  |  | 1.27474 | 0.60942 | [17 empty] | 11.69756 | [10 empty] | 4.48376 | 2.64582 | [17 empty] | 13.20644 | [10 empty] | 8.117507 | 5.681683
PCN-72 |  |  |  |  | 0.4005903 | 0.3371582 | [28 empty] | 1.590679 | 1.325248 | [17 empty] | 0.2533145 | [10 empty] | 2.581306 | 1.986905
PCN-88 |  |  |  |  | 0.9636804 | 0.5416425 | [11 empty] | 0.222388 | 0.1212652 | [15 empty] | 6.918734 | 4.151241 | [11 empty] | 1.457874 | 0.8648407 | [15 empty] | 24.37482 | 18.05218 | [11 empty] | 10.87205 | 3.042422
PCN-922 | [17 empty] | 0.1242371 | 0.09557609 | [28 empty] | 1.216999 | 0.8490203 |  |  |  |  | 27.07576 | [23 empty] | 19.61838 | 9.696113
PCOP-1 | [14 empty] | 0.02514368 | 0.6958593 | [28 empty] | 0.1875 | 5.490887 | [28 empty] | 4.222399 | 47.14283
PCOP-2 | [14 empty] | 0.03713165 | 0.358446 | [28 empty] | 0.3680077 | 3.52756 | [28 empty] | 9.636351 | 77.18055
PCOP-5 | [14 empty] | 0.01021559 | 0.5272367 | [28 empty] | 0.1016886 | 4.771186 | [28 empty] | 3.034746 | 38.19735
PDVBTT-1 |  |  |  |  | 0.6514566 | 0.1582 | [17 empty] | 6.65515 | [10 empty] | 5.7382 | 1.023 | [17 empty] | 11.4649 | [10 empty] | 34.11298 | 8.831162 | [17 empty] | 60.05115
PE-MCM-41C | [5 empty] | 0.05162182 | 0.03091796 | [16 empty] | 39.49595 | [11 empty] | 0.459622 | 0.299165 | [28 empty] | 7.534464 | 5.487789
PE-MCM-41E | [5 empty] | 0.03156201 | 0.0220115 | [16 empty] | 17.44654 | [11 empty] | 0.2913635 | 0.1510822 | [16 empty] | 51.83485 | [11 empty] | 4.519446 | 2.778547
PECONF-1 |  |  |  |  | 0.425225 | [12 empty] | 0.160205 | 0.07480717 |  |  |  |  | 5.615847 | [10 empty] | 1.49734 | [12 empty] | 0.831881 | 0.530141 |  |  |  |  | 12.54208 | [10 empty] | 3.060107 | [12 empty] | 7.891393 | 6.360053
PECONF-2 |  |  |  |  | 0.880921 | [12 empty] | 0.190938 | 0.0710873 |  |  |  |  | 7.175805 | [10 empty] | 2.48854 | [12 empty] | 1.06575 | 0.633281 |  |  |  |  | 13.29085 | [10 empty] | 4.428606 | [12 empty] | 6.508535 | 2.491688
PECONF-3 |  |  |  |  | 1.01575 | [12 empty] | 0.171686 | 0.0588905 |  |  |  |  | 9.484533 | [10 empty] | 3.33456 | [12 empty] | 0.989031 | 0.582266 |  |  |  |  | 19.2811 | [10 empty] | 5.720453 | [12 empty] | 2.958116
PECONF-4 |  |  |  |  | 0.479899 | [12 empty] | 0.190938 | 0.0932712 |  |  |  |  | 0.0193014 | [10 empty] | 1.82369 | [12 empty] | 1.06575 | 0.668773 |  |  |  |  | 0.174359 | [10 empty] | 3.921353 | [12 empty] | 6.508535 | 5.529775
PF-600 KOH |  |  |  |  | 1.7804 | 1.02835 | 0.57095 | [10 empty] | 0.51017 | 0.27189 | 0.1446701 | 0.1150374 | 0.06601 | 0.0287 | 7.276947 | [10 empty] | 4.32529 | 3.17192 | 2.21302 | [10 empty] | 1.96557 | 1.36931 | 0.91193 | 0.71568 | 0.47152 | 0.27711 | 8.341903 | [10 empty] | 5.566333 | 4.970996 | 4.241731 | [10 empty] | 3.851983 |  | 3.15964 | 2.49871
PF-600 ZnCl2 |  |  |  |  | 1.19848 | 0.60782 | 0.32062 | [10 empty] | 0.37467 | 0.19121 | 0.10595 | 0.07595 | 0.02798 | 0.02354 | 14.36285 | [10 empty] | 4.66638 | 2.93061 | 1.83351 | [10 empty] | 1.9441 | 1.2378 | 0.79363 | 0.60365 | 0.36742 | 0.22983 | 16.79369 | [10 empty] | 8.844827 | 7.069597 | 4.868994 | [10 empty] | 5.112014 | 4.570038 |  | 2.597638
PF-800 KOH |  |  |  |  | 1.78784 | 0.93604 | 0.52068 | [10 empty] | 0.57762 | 0.31065 | 0.17432 | 0.14246 | 0.07488 | 0.04335 | 12.41336 | [10 empty] | 4.87194 | 3.37854 | 2.29938 | [10 empty] | 2.22026 | 1.53331 | 1.04378 | 0.86757 | 0.53447 | 0.34842 | 15.97465 | [10 empty] | 7.307091 | 6.045142 | 4.926492 | [10 empty] | 4.508799 | 3.326921 | 2.62353 | 2.658466 | 2.203271
PF-800 ZnCl2 |  |  |  |  | 1.09035 | 0.56111 | 0.30238 | [10 empty] | 0.40297 | 0.20142 | 0.11526 | 0.08154 | 0.04209 | 0.02679 | 15.68466 | [10 empty] | 4.53141 | 2.82133 | 1.77409 | [10 empty] | 2.05669 | 1.31895 | 0.8683 | 0.67071 | 0.4263 | 0.27354 | 19.20236 | [10 empty] | 9.962388 | 7.241053 | 5.589084 | [10 empty] | 5.926653 | 3.461874 | 3.305457 | 2.66986
PFeA | [14 empty] | 0.01884817 | 4.953 | [28 empty] | 0.1011789 | 11.15417 | [28 empty] | 2.678 | 13.4857
PGMA-PEI hydrogel | [5 empty] | 2.48904 | 1.5867 | [28 empty] | 4.1194 | 2.5546 | [28 empty] | 4.608211 | 2.828644
PHA |  |  |  |  | 0.91421 |  |  |  | 1.13299 | [8 empty] | 0.24174 | [5 empty] | 3.913301 | [10 empty] | 2.0948 |  |  |  | 1.6542 | [8 empty] | 0.95389 | [5 empty] | 5.225914 | [10 empty] | 2.649968 |  |  |  | 1.873477 | [8 empty] | 1.768486 | [5 empty] | 15.17241
PIF6 | [5 empty] | 0.03393539 | [12 empty] | 0.004437691 | [16 empty] | 0.3075337 | [12 empty] | 0.03979569 |  |  |  |  | 7.14453 | [11 empty] | 2.653474 | [12 empty] | 0.7276878
PKU-17 |  |  |  |  | 0.119595 | [12 empty] | 0.018305 | [5 empty] | 2.58311 | [10 empty] | 0.589961 | [12 empty] | 0.13392 | [5 empty] | 3.384544 | [10 empty] | 1.400284 | [12 empty] | 2.201455 | [5 empty] | 3.442674
PMO | [5 empty] | 0.06273864 | [12 empty] | 0.01337459 | [16 empty] | 0.5093839 | [12 empty] | 0.1144303 | [16 empty] | 7.005032 | [12 empty] | 2.342814
PPN-4 | [5 empty] | 0.09013089 | [17 empty] | 32.86262 | [11 empty] | 1.111614 | [17 empty] | 56.14955 | [11 empty] | 13.43148 | [17 empty] | 70.19234
PPN-4/C600 | [5 empty] | 0.811178 | [17 empty] | 14.36379 | [11 empty] | 3.77048 | [17 empty] | 16.75778 | [11 empty] | 11.93182 | [17 empty] | 17.02932
PPN-4/C600-Si | [5 empty] | 0.4957199 | [17 empty] | 7.041653 | [11 empty] | 2.103054 | [17 empty] | 7.399548 | [11 empty] | 6.407253 | [17 empty] | 7.210758
PPN-6 | [5 empty] | 0.1331159 | [17 empty] | 42.55599 | [11 empty] | 1.17858 | [17 empty] | 68.78451 | [11 empty] | 13.70098 | [17 empty] | 85.62096
PPN-6-SO3H | [5 empty] | 0.734884 | [17 empty] | 13.85212 | [11 empty] | 3.33724 | [17 empty] | 16.99875 | [11 empty] | 6.943302 | [17 empty] | 66.60266
PPN-6-SO3Li |  |  |  |  | 1.785575 | 1.065108 | [17 empty] | 12.74503 | [10 empty] | 4.811264 | 3.50329 | [17 empty] | 14.63835 | [10 empty] | 6.989956 | 5.800577 | [17 empty] | 19.01801
PPN-6-SO3NH4 | [5 empty] | 1.402469 | 0.9133243 | [28 empty] | 3.47707 | 2.778059 | [16 empty] | 7.463972 | [11 empty] | 4.763696 | 4.418543
PS-MFI | [5 empty] | 0.230972 | 0.1920999 | [14 empty] | 0.05274992 | [13 empty] | 1.75601 | 1.04811 | [14 empty] | 0.2248685 | [13 empty] | 3.378942 | 3.271063 | [14 empty] | 1.1816
PSiA | [14 empty] | 0.01533394 | 5.067 | [28 empty] | 0.06771479 | 12.78476 | [28 empty] | 1.778 | 18.86783
PTiA | [14 empty] | 0.005039051 | 4.592 | [28 empty] | 0.05022142 | 12.551 | [28 empty] | 1.537 | 20.69054
Pd(2-pymo)2 | [5 empty] | 0.0946061 | [12 empty] | 0.1300846 | [16 empty] | 0.709546 | [12 empty] | 1.0254 | [16 empty] | 2.322885 | [12 empty] | 3.5886
Phenol-Formaldehyde Resin-based Activated Carbon | [5 empty] | 0.331316 | 0.1127877 | [7 empty] | 0.01588647 | [6 empty] | 0.05103853 | 0.02709695 | [12 empty] | 2.4212 | 0.988986 | [7 empty] | 0.1125358 | [6 empty] | 0.3996853 | 0.1604 | [12 empty] | 10.60469 | 7.725095 | [7 empty] | 1.325474 | [6 empty] | 3.649419 | 2.472684
Pip-CPO-27-Ni | [5 empty] | 0.7295039 | 0.5914586 | [14 empty] | 0.0596237 |  | 0.553344 | [11 empty] | 2.29813 | 2.06934 | [14 empty] | 0.226662 |  | 1.22905 | [11 empty] | 4.220623 | 3.841103 | [14 empty] | 1.353508
Pocahontas No. 3 Coal | [5 empty] | 0.05832644 | 0.01149713 | [28 empty] | 0.4110058 | 0.1048169 | [28 empty] | 1.4802 | 0.8141986
Polyvinylamine adsorbent | [5 empty] | 0.1688534 | 0.3334127 | [28 empty] | 0.4154545 | 0.6914545 | [28 empty] | 0.4986793 | 0.7826983
Porous Carbon CS1000A | [5 empty] | 0.05053063 | 0.05201279 | [11 empty] | 0.0217086 |  |  | 0.00699734 |  | 18.3913 | [11 empty] | 0.4436 | 0.5063103 | [11 empty] | 0.1794012 |  |  | 0.06588 |  | 20.05949 | [11 empty] | 1.676 | 9.22184 | [11 empty] | 2.3709 |  |  | 0.047759 |  | 20.2336
Porous Carbon CS1000AF | [6 empty] | 0.06706689 | [12 empty] | 0.0245787 |  |  |  | 18.3913 | [12 empty] | 0.6486262 | [12 empty] | 0.1950697 |  |  |  | 19.91228 | [12 empty] | 11.15 | [12 empty] | 4.56431 |  |  |  | 21.07284
Posidonia Shale | [6 empty] | 0.003549639 |  |  |  | 0.01085123 | [8 empty] | 0.0002034351 | [16 empty] | 0.0160777 |  |  |  | 0.0194034 | [8 empty] | 0.001992526 | [16 empty] | 0.149497 |  |  |  | 0.163903 | [8 empty] | 0.03907118
Pt/AC_1 in IRMOF-8 | [14 empty] | 0.01508622 | [8 empty] | 16.5153 | [20 empty] | 0.1154128 | [8 empty] | 18.17139 | [20 empty] | 0.3954434 | [8 empty] | 18.39485
Pure mullite | [5 empty] | 0.01780479 | [12 empty] | 0.01366234 | [16 empty] | 0.02089543 | [12 empty] | 0.02441625 | [16 empty] | 0.120985 | [12 empty] | 0.1751482
R1KCHA |  |  |  |  | 0.03698058 | [15 empty] | 0.3848686 | [13 empty] | 0.281484 | [15 empty] | 0.665507 | [13 empty] | 1.051532 | [15 empty] | 1.022548
R2KCHA |  |  |  |  | 0.03633723 | [15 empty] | 0.00253979 | [13 empty] | 0.281413 | [15 empty] | 0.0422581 | [13 empty] | 1.137313 | [15 empty] | 0.6402788
RF-700 | [5 empty] | 0.489001 | 0.159779 | [14 empty] | 0.020755 | 0.008987 | [12 empty] | 1.74711 | 0.864112 | [14 empty] | 0.186256 | 0.084563 | [12 empty] | 3.210088 | 2.179964 | [14 empty] | 1.251668
RF-ACX | [5 empty] | 0.3991322 | 0.1679339 | [11 empty] | 0.1624525 | 0.02797916 |  | 0.0244591 | 0.01756269 | 6.445 | [11 empty] | 2.2689 | 1.2502 | [11 empty] | 1.0285 | 0.0945 |  | 0.2309052 | 0.16039 | 6.7139 | [11 empty] | 4.675779 | 3.648919 | [11 empty] | 2.614953 | 1.804064 |  | 2.875901 | 2.908589 | 6.733099
RFC |  |  |  |  | 0.09875153 | [18 empty] | 9.056824 | [10 empty] | 0.7417097 | [18 empty] | 10.21305 | [10 empty] | 3.633152 | [18 empty] | 9.147134
RFC_C120 |  |  |  |  | 0.04272137 | [18 empty] | 31.17662 | [10 empty] | 0.383911 | [18 empty] | 39.23955 | [10 empty] | 5.483933 | [18 empty] | 39.15715
RFC_C240 |  |  |  |  | 0.08869876 | [18 empty] | 37.62695 | [10 empty] | 0.342253 | [18 empty] | 56.44044 | [10 empty] | 4.7026 | [18 empty] | 57.83437
RFC_C45 |  |  |  |  | 0.06913473 | [18 empty] | 19.27115 | [10 empty] | 0.6218144 | [18 empty] | 23.1137 | [10 empty] | 6.720578 | [18 empty] | 21.99201
RFC_N10 |  |  |  |  | 0.1103541 | [18 empty] | 18.27598 | [10 empty] | 0.8805942 | [18 empty] | 19.88853 | [10 empty] | 6.946751 | [18 empty] | 48.1291
RIWMUH | [5 empty] | 0.1431021 | [12 empty] | 0.1880828 |  |  |  |  | 1.873511 | [11 empty] | 1.163475 | [12 empty] | 0.4852934 |  |  |  |  | 2.392649 | [11 empty] | 13.62576 | [12 empty] | 2.271187
RKb-A75 |  |  |  |  | 0.6155508 | 0.36397 | [17 empty] | 10.44995 | [10 empty] | 2.49678 | 1.69995 | [17 empty] | 13.3952 | [10 empty] | 7.751077 | 4.35585 | [17 empty] | 14.74717
ROD-6 |  |  |  |  | 0.01698971 | 0.01396153 | [28 empty] | 0.1647396 | 0.04950763 | [28 empty] | 2.620787 | 1.10602
ROD-7 |  |  |  |  | 0.02139711 | 0.02054305 | [28 empty] | 0.1956024 | 0.06154778 | [28 empty] | 2.179983 | 1.065947
ROD-8a |  |  |  |  | 0.424764 | 0.2928562 | [11 empty] | 0.1792156 | 0.09807902 |  | 0.03712209 | 0.02451025 | [12 empty] | 2.098976 | 1.781618 | [11 empty] | 1.273343 | 0.7136276 |  | 0.1972849 | 0.1621035 | [12 empty] | 3.488931 | 3.358416 | [11 empty] | 3.137584 | 2.355107 |  | 0.5055608 | 3.337058
Rho-ZMOF |  |  |  |  | 0.4114295 | 0.1910636 | [8 empty] | 0.03304839 |  |  |  | 0.01688382 |  |  | 0.03377537 |  | 7.817456 | [10 empty] | 2.04057 | 1.217036 | [8 empty] | 0.04338451 |  |  |  | 0.07146516 |  |  | 0.0624214 |  | 9.754364 | [10 empty] | 5.198001 | 3.050642 | [8 empty] | 0.2578818 |  |  |  | 0.397361 |  |  | 0.5088115 |  | 12.25376
Rht-MOF-1 |  |  |  |  | 0.9819956 | 0.317433 | [28 empty] | 4.74194 | 2.32957 | [28 empty] | 19.06525 | 6.999867
Rka-A71 |  |  |  |  | 1.094313 | 0.33201 | [17 empty] | 1.362448 | [10 empty] | 2.712314 | 1.68478 | [17 empty] | 2.066158 | [10 empty] | 4.618593 | [18 empty] | 22.88528
SALI-DAP |  |  |  |  | 0.47619 | 0.285714 | [15 empty] | 0.01886693 | [12 empty] | 2.33333 | 1.57143 | [15 empty] | 0.095238 | [12 empty] | 12.67472 | [16 empty] | 2.166332
SAPO-34 | [5 empty] | 0.03405257 | [12 empty] | 0.08927888 | [16 empty] | 0.3070429 | [12 empty] | 0.398933 | [16 empty] | 2.510196 | [12 empty] | 0.6401801
SAPO-34 zeolite |  |  |  |  | 0.8417049 | 0.3835696 | [11 empty] | 0.06089474 | 0.03412615 | [15 empty] | 3.121219 | 2.099174 | [11 empty] | 0.5007411 | 0.3066309 | [15 empty] | 5.44318 | 4.672141 | [11 empty] | 2.746111 | 2.465151
SBA-15 | [5 empty] | 0.08701499 |  |  |  | 0.0112676 |  |  | 0.144271 | [10 empty] | 5.837494 | [11 empty] | 0.7354175 |  |  |  | 0.2373694 |  |  | 0.457472 | [10 empty] | 27.31164 | [11 empty] | 4.655687 |  |  |  | 3.166182 |  |  | 3.841679
SBA-16 | [5 empty] | 0.1078016 | [17 empty] | 7.820891 | [11 empty] | 0.919824 | [17 empty] | 15.34219 | [11 empty] | 11.51648 | [17 empty] | 33.52552
SDU-1 |  |  |  |  | 0.3925606 | 0.1458084 | [9 empty] | 1.459922 |  | 0.07892052 | 0.03937255 |  |  |  |  | 1.796033 | [10 empty] | 1.615106 | 0.661745 | [9 empty] | 2.477966 |  | 0.5893842 | 0.2057779 |  |  |  |  | 1.93513 | [10 empty] | 2.228807 | 1.03083 | [9 empty] | 2.810201 |  | 1.263187 | 0.2891886 |  |  |  |  | 1.953759
SDU-6 | [15 empty] | 1.297692 |  |  | 0.08612878 |  |  |  |  | 30.44339 | [21 empty] | 9.224309 |  |  | 0.7446023 |  |  |  |  | 33.637 | [21 empty] | 28.19198 |  |  | 10.8613 |  |  |  |  | 34.52587
SDU-7 | [15 empty] | 1.102613 |  |  | 0.07368282 |  |  |  |  | 29.77594 | [21 empty] | 8.53573 |  |  | 0.7082845 |  |  |  |  | 31.67095 | [21 empty] | 26.06484 |  |  | 10.1022 |  |  |  |  | 32.06034
SDU-8 | [15 empty] | 1.19629 |  |  | 0.07517607 |  |  |  |  | 27.45673 | [21 empty] | 8.227734 |  |  | 0.717115 |  |  |  |  | 29.19921 | [21 empty] | 29.65641 |  |  | 9.156803 |  |  |  |  | 29.42661
SIFSIX-3-Ni |  |  |  |  | 2.32419 | 0.01188 | 1.76004 | [27 empty] | 2.53942 | 0.06367 | 2.32555 | [28 empty] | 0.8674412 | 2.360931
SMIT-1 |  |  |  |  | 0.2630963 | 0.1515593 | [17 empty] | 0.1206787 | [10 empty] | 0.8732159 | 0.6450614 | [17 empty] | 0.4056729 | [10 empty] | 2.312032 | [18 empty] | 8.790247
SNS2-10 |  |  |  |  | 2.34862 | 1.39191 | 0.8773884 | [16 empty] | 24.07947 | [10 empty] | 6.53211 | 4.14679 | 2.75229 | [16 empty] | 30.78035 | [10 empty] | 13.15791 | 8.377031 | 6.573394 | [16 empty] | 32.26095
SNS2-20 | [5 empty] | 1.615467 | 1.03704 | [16 empty] | 21.90468 | [11 empty] | 4.48148 | 2.88889 | [16 empty] | 29.07116 | [11 empty] | 9.316878 | 6.462781 | [16 empty] | 30.46476
SNU-110' |  |  |  |  | 0.1643464 | 0.02916003 | [9 empty] | 0.1189836 | [7 empty] | 0.1157157 | [10 empty] | 1.03518 | 0.5394603 | [9 empty] | 0.33429 |  |  | 0.04089694 |  |  | 0.009294742 |  | 0.4826647 | [10 empty] | 2.657988 | [10 empty] | 0.975567 | [7 empty] | 12.64839
SNU-15' |  |  |  |  | 0.5837494 | [10 empty] | 2.19363 |  | 0.1107162 | [5 empty] | 0.4474293 | [10 empty] | 1.597519 | [10 empty] | 3.636198 |  | 0.5681565 | [5 empty] | 0.9979316 | [10 empty] | 9.358804 | [10 empty] | 4.609194 |  | 1.092861 | [5 empty] | 6.928139
SNU-150' |  |  |  |  | 0.2221921 | 0.1266316 | [9 empty] | 1.692026 |  | 0.08794305 | 0.0635632 |  |  | 0.016674 |  | 20.85449 | [10 empty] | 2.698751 | 1.303583 | [9 empty] | 7.572565 |  | 0.7556816 | 0.5225468 |  |  | 0.14738 |  | 25.42671 | [10 empty] | 16.6492 | [10 empty] | 14.0194 |  | 11.36487 | 9.131913 |  |  | 4.176565 |  | 27.02694
SNU-151' |  |  |  |  | 0.6504887 | 0.3532834 | [9 empty] | 2.922383 |  | 0.1226025 |  |  |  | 0.0006738624 |  | 17.33987 | [10 empty] | 5.079131 | 3.111229 | [9 empty] | 9.868846 |  | 1.193938 | 0.8248792 |  |  | 0.14041 |  | 19.89366 | [10 empty] | 15.42374 | 10.52408 | [9 empty] | 15.58002 |  | 20.99687 | 11.86587 |  |  | 1.910481 |  | 22.66491
SNU-21H |  |  |  |  | 0.7069136 | 0.2689511 | [9 empty] | 3.1217 |  | 0.178947 | 0.08008981 |  |  | 0.02423164 |  | 7.188654 | [10 empty] | 3.899644 | 2.180653 | [9 empty] | 8.194049 |  | 1.176797 | 0.65694 |  |  | 0.2372536 | [12 empty] | 7.795312 | [10 empty] | 11.17056 |  | 4.117371 |  |  |  | 4.6409
SNU-21S |  |  |  |  | 0.7274092 | 0.3125764 | [9 empty] | 4.026895 |  | 0.1810002 | 0.01049936 |  |  | 0.03641329 |  | 9.450805 | [10 empty] | 4.23687 | 2.518949 | [9 empty] | 9.702298 |  | 1.244691 | 0.07255475 |  |  | 0.2097056 | [12 empty] | 8.444397 | [10 empty] | 12.67498 |  | 13.07547 | 0.2711208 |  |  | 0.9328826
SNU-30' |  |  |  |  | 0.3081091 | 0.120018 | [9 empty] | 2.148119 |  | 0.09149349 | [5 empty] | 7.931536 | [10 empty] | 2.47201 | 1.127238 | [9 empty] | 6.822054 |  | 0.7712655 | [5 empty] | 9.668805 | [10 empty] | 17.46845 | 14.7389 | [9 empty] | 11.27786 |  | 11.67476 | [5 empty] | 11.1812
SNU-31' |  |  |  |  | 0.303786 | 0.1081281 | [9 empty] | 0.06914869 | [18 empty] | 1.179402 | 0.5718328 | [9 empty] | 0.4765266 | [18 empty] | 2.351865 | 1.181223 | [9 empty] | 13.40336
SNU-6 |  |  |  |  | 0.4963712 | [10 empty] | 1.96009 |  | 0.1904652 | [5 empty] | 25.98265 | [10 empty] | 2.585635 | [10 empty] | 8.204579 |  | 0.8331998 | [5 empty] | 31.23038 | [10 empty] | 7.283038 | [10 empty] | 14.43081 |  | 2.540975 | [5 empty] | 31.12762
SNU-70' |  |  |  |  | 0.1427004 | 0.08041504 | [8 empty] | 0.01680231 | 0.5579532 |  | 0.05518601 | 0.0377272 |  |  |  |  | 53.78675 | [10 empty] | 1.324632 | 0.7605535 | [8 empty] | 0.07882755 | 4.985931 |  | 0.4586182 | 0.2857647 |  |  |  |  | 60.55528 | [10 empty] | 14.77466 | 11.71479 | [8 empty] | 2.166892 | 16.42658 |  | 8.234037 | 5.453228 |  |  |  |  | 64.93084
SNU-71' |  |  |  |  | 0.1544218 | 0.1150072 | [8 empty] | 0.01448238 | 0.6782887 |  | 0.05319787 | 0.04071875 |  |  |  |  | 19.67889 | [10 empty] | 1.753189 | 1.003593 | [8 empty] | 0.05644929 | 5.282472 |  | 0.50682 | 0.3098652 | [15 empty] | 15.3312 | 6.363898 | [8 empty] | 1.440745 | 16.60774 |  | 9.989759 | 6.163856
SNU-M10 | [5 empty] | 0.05225602 | [8 empty] | 0.1398053 | [19 empty] | 3.314244 | 1.987711 | [8 empty] | 0.1917858 | [6 empty] | 0.06934751 | [13 empty] | 3.087081 | [8 empty] | 0.3262447
SO3Na(2)-PCN-125 | [5 empty] | 0.3493379 | [17 empty] | 14.29286 | [11 empty] | 2.201769 | [17 empty] | 16.39255 | [11 empty] | 6.872253 | [17 empty] | 15.53181
SOF-1 Activated |  |  |  |  | 0.1902477 | 0.08041406 | [11 empty] | 0.04057061 | 0.01883884 |  |  |  |  | 0.5924002 | [10 empty] | 1.28238 | 0.6962102 | [11 empty] | 0.3516753 | 0.1769495 | [15 empty] | 4.484204 | 3.523756 | [11 empty] | 2.28351 | 1.8804
SQ-COP-1 | [5 empty] | 0.09659338 | [8 empty] | 0.01388452 |  |  |  | 0.06930767 |  |  | 0.03187193 | [13 empty] | 0.9453872 | [8 empty] | 0.04944613 |  |  |  | 0.5888085 |  |  | 0.2270267 | [13 empty] | 18.34605 | [8 empty] | 0.9902547 |  |  |  | 10.22108 |  |  | 5.087373
SQ-COP-2 | [14 empty] | 0.01423239 | [6 empty] | 0.02715788 | [22 empty] | 0.05208405 |  |  |  | 0.41 |  |  | 0.1840789 | [22 empty] | 0.7193631 | [6 empty] | 4.712139
SQ-COP-3 | [14 empty] | 0.004622483 | [6 empty] | 0.02905138 | [22 empty] | 0.04506817 | [6 empty] | 0.2008262 | [22 empty] | 0.8108729 | [6 empty] | 5.053362
STU-1 |  |  |  |  | 0.257615 | [15 empty] | 0.2234123 |  |  | 11.39159 | [10 empty] | 0.462232 | [15 empty] | 0.2738088 |  |  | 13.79192 | [10 empty] | 1.233201 | [18 empty] | 57.49082
STU-5 |  |  |  |  | 0.5743758 | [15 empty] | 0.257615 | [13 empty] | 2.952873 | [15 empty] | 0.462232 | [13 empty] | 17.05867 | [15 empty] | 1.233201
SUMOF-2 |  |  |  |  | 3.64973 | [15 empty] | 0.274295 |  |  | 11.8833 | [10 empty] | 7.860788 | [15 empty] | 1.237077 |  |  | 13.1565 | [10 empty] | 9.017512 | [15 empty] | 2.035871 |  |  | 12.70395
SUMOF-3 |  |  |  |  | 3.14171 | [15 empty] | 0.194201 |  |  | 11.64031 | [10 empty] | 4.599743 | [15 empty] | 0.550088 |  |  | 12.3607 | [10 empty] | 4.86001 | [15 empty] | 0.6890022 |  |  | 11.71389
SUMOF-4 |  |  |  |  | 2.87433 | [15 empty] | 0.174451 |  |  | 16.2334 | [10 empty] | 10.98794 | [15 empty] | 0.4822356 |  |  | 16.7109 | [10 empty] | 16.40217 | [15 empty] | 0.5976262 |  |  | 15.86146
SWNT-MIL-101 | [14 empty] | 0.006834799 | 32.09395 | [28 empty] | 0.06283044 | 46.6254 | [28 empty] | 1.344274 | 46.40778
SWNT-MIL-101-C(Li) | [14 empty] | 0.09441808 | 27.4923 | [28 empty] | 0.5563413 | 44.9536 | [28 empty] | 3.325206 | 41.02877
SWSiCNT (15,15) | [14 empty] | 0.01954375 | 0.04490252 | [28 empty] | 0.106994 | 0.3552643 | [28 empty] | 2.116164 | 7.862199
SWSiCNT (22,22) | [14 empty] | 0.01694469 | 0.07130464 | [28 empty] | 0.08477693 | 0.7044962 | [28 empty] | 1.679916 | 16.97002
SWSiCNT (9,9) | [14 empty] | 0.01566044 | 0.0259309 | [28 empty] | 0.06738693 | 0.1680338 | [28 empty] | 1.765893 | 3.064677
SZX |  |  |  |  | 3.319054 | 2.546494 | 1.8677 | [13 empty] | 0.07748473 | 0.04726955 | [12 empty] | 5.276419 | 4.662275 | 4.133526 | [13 empty] | 0.5014865 | 0.3321 | 0.2512 | [11 empty] | 6.999409 | 6.314809 | 5.837171 | [13 empty] | 3.392293 | 2.127407 | 1.731147
Sarabhai Charcoal | [21 empty] | 0.2176716 | 0.1654754 | [28 empty] | 0.3009706 | 0.2326575 | [28 empty] | 2.058054 | 1.645519
Sc2(O2CC6H4CO2)3 | [5 empty] | 0.0843373 |  |  |  | 0.188124 |  |  |  |  | 0.01301435 |  |  |  | 0.01689193 |  |  | 0.0133083 |  |  | 0.006208968 | 0.118955 | [9 empty] | 0.8880213 |  |  |  | 0.6714998 |  |  |  |  | 0.0409769 |  |  |  | 0.1581473 |  |  | 0.04389354 |  |  | 0.06102294 | 0.273404 | [9 empty] | 3.086076 |  |  |  | 1.956037 |  |  |  |  | 0.7771501 |  |  |  | 2.008258 |  |  | 0.8718893 |  |  | 1.318866 | 2.74934
Sc3(BTC)2(OH)3 | [5 empty] | 1.413558 | [8 empty] | 0.0177246 |  |  |  | 0.2458997 |  |  | 0.08477935 | [13 empty] | 7.894237 | [8 empty] | 0.07905534 |  |  |  | 2.047211 |  |  | 0.7898 | [13 empty] | 15.62757 | [8 empty] | 1.551868 |  |  |  | 11.57196 |  |  | 8.129013
Sc3(Me-BTC)2(OH)3 | [5 empty] | 1.032336 | [12 empty] | 0.1940216 |  |  | 0.06737621 | [13 empty] | 6.174478 | [12 empty] | 1.52727 |  |  | 0.558229 | [13 empty] | 13.35425 | [12 empty] | 11.22405 |  |  | 6.911313
Shirasagi MSC CT-350 |  |  |  |  | 0.2499769 |  | 0.1905226 | [11 empty] | 0.1558936 |  |  |  |  | 0.05077168 | [10 empty] | 2.602071 | 2.1054 | 1.1482 | [11 empty] | 0.7890864 |  |  |  |  | 0.4367346 | [10 empty] | 4.102085 | 3.908224 | 3.319294 | [11 empty] | 2.545274
Silica Gel |  |  |  |  | 0.232141 | 0.151253 | 0.06920366 | [14 empty] | 0.01758 | 0.006522278 | [11 empty] | 1.530767 | 1.017015 | 0.5492986 | [14 empty] | 0.11705 | 0.06316 | [11 empty] | 5.729946 | 3.077532 | 2.191238 | [14 empty] | 2.711049 | 1.462362
Silicalite MFI |  |  |  | 1.534604 |  |  | 0.24026 |  |  | 0.9833831 |  |  | 1.24538 | [5 empty] | 0.190083 | 0.04126535 |  |  |  | 0.006546557 |  | 1.65972 | [7 empty] | 1.621369 |  |  | 1.081588 |  |  | 1.949292 |  |  | 2.25479 | [5 empty] | 1.16891 | 0.376623 |  |  |  | 0.007920471 |  | 1.898772 | [7 empty] | 1.70855 |  |  | 2.919274 |  |  | 2.180462 |  |  | 2.797746 | [5 empty] | 2.229222 | 2.392796 | [5 empty] | 1.998525
Silicalite S115 | [9 empty] | 1.114528 | [8 empty] | 0.0893728 | [20 empty] | 1.948637 | [8 empty] | 0.6594016 | [20 empty] | 2.120648 | [8 empty] | 2.292692
Silicalite-1 | [9 empty] | 0.6662 | 0.2843135 | [7 empty] | 0.06409 | 0.02627458 | [19 empty] | 1.5505 | 1.107096 | [7 empty] | 0.39994 | 0.21384 | [19 empty] | 1.844454 | 1.737274 | [7 empty] | 2.061887 | 1.609545
Silicalite-1 AS1 | [5 empty] | 0.5441267 | [15 empty] | 0.1272174 | [13 empty] | 1.8015 | [15 empty] | 0.310515 | [13 empty] | 2.980494 | [15 empty] | 0.4782628
Silicalite-1 AS2 | [5 empty] | 0.5904748 | [15 empty] | 0.09250496 | [13 empty] | 1.73651 | [15 empty] | 0.238312 | [13 empty] | 2.818116 | [15 empty] | 0.7342935
Silicalite-1 AS3 | [5 empty] | 0.7158558 | [15 empty] | 0.1179825 | [13 empty] | 1.85204 | [15 empty] | 0.176947 | [13 empty] | 3.015575 | [15 empty] | 1.966812
Soc-MOF |  |  |  |  | 0.6865647 | 0.2634026 | 0.1422211 | [10 empty] | 0.1243973 | 0.06287411 | 0.03931086 |  |  |  | 14.74833 | [10 empty] | 4.068262 | 2.078397 | 1.02502 | [10 empty] | 1.041993 | 0.352636 | 0.3651446 |  |  |  | 14.96245 | [10 empty] | 8.799446 | 7.580446 | 6.69326 | [10 empty] | 5.822252 | 4.168603 | 3.476473 |  |  |  | 14.98018
Sod-ZMOF |  |  |  |  | 0.5538568 | 0.3102236 | [15 empty] | 0.03397362 |  | 4.285828 | [10 empty] | 1.609625 | 1.191193 | [15 empty] | 0.1557014 |  | 4.534205 | [10 empty] | 2.230969 | 1.87451 | [15 empty] | 0.376776 |  | 36.12128
Sulcis coal |  |  |  |  | 0.2039217 | [14 empty] | 0.3094585 | [14 empty] | 0.6878403 | [14 empty] | 0.3665623 | [14 empty] | 1.448934 | [14 empty] | 1.030535
TAF-1a |  |  |  |  | 0.02792968 | 0.01648215 | [17 empty] | 6.152832 | [10 empty] | 0.2142949 | 0.1113594 | [17 empty] | 6.459521 | [10 empty] | 1.504269 | 0.9949509 | [17 empty] | 6.519603
TBA-Activated at 120C | [5 empty] | 1.149828 | [12 empty] | 0.1023978 | [16 empty] | 1.89905 | [12 empty] | 0.400718 | [16 empty] | 3.398834 | [12 empty] | 1.275395
TBA-Activated at 180C | [5 empty] | 0.8518611 | [12 empty] | 0.040474 | [16 empty] | 1.364504 | [12 empty] | 0.238404 | [16 empty] | 2.918069 | [12 empty] | 1.894776
TDCOF-5 |  |  |  |  | 0.3037215 | 0.1308981 | [9 empty] | 2.317563 |  | 0.07706659 | 0.04994661 | [15 empty] | 2.068039 | 1.18853 | [9 empty] | 7.775919 |  | 0.7050973 | 0.4840174 | [15 empty] | 7.595154 | [10 empty] | 13.28405 |  | 7.364542
TEPA-MIL-101 | [5 empty] | 0.020759 | 0.0157079 | [16 empty] | 17.31582 | [11 empty] | 0.230288 | 0.160256 | [16 empty] | 29.58749 | [11 empty] | 4.497045 | 2.800167
TO-MOF |  |  |  |  | 0.4472007 | [18 empty] | 5.217259 |  | 1.119633 |  | 1.267141 | [6 empty] | 2.094292 | [18 empty] | 6.655641 |  | 1.576785 |  | 1.824302 | [6 empty] | 4.377626 | [20 empty] | 1.900821 |  | 2.138021
TPA-Activated at 180C | [5 empty] | 0.9049116 | [12 empty] | 0.03467007 | [16 empty] | 1.59532 | [12 empty] | 0.1885382 | [16 empty] | 7.443427 | [12 empty] | 0.5504981
TPA-Activated at 90C | [5 empty] | 1.015746 | [12 empty] | 0.030721 | [16 empty] | 1.59532 | [12 empty] | 0.1889138 | [16 empty] | 2.666243 | [12 empty] | 0.8582513
TRI-PE-MCM-41 | [5 empty] | 0.0208411 | 0.01245247 | [16 empty] | 3.520619 | [11 empty] | 0.1882881 | 0.1178427 | [16 empty] | 30.94427 | [11 empty] | 2.865131 | 2.067655
Tb-fum-fcu-MOF |  |  |  | 1.30714 | [5 empty] | 0.729271 | [8 empty] | 0.056489 | [6 empty] | 1.25974 | [7 empty] | 1.51347 | [5 empty] | 1.45741 | [8 empty] | 0.38787 | [6 empty] | 1.56522 | [7 empty] | 1.553131 | [5 empty] | 1.719998 | [8 empty] | 1.425108 | [6 empty] | 1.642099
Tb-pek-MOF-1 |  |  |  | 3.06402 |  | 0.5379989 |  |  |  | 0.333837 |  |  |  |  | 0.03704832 |  |  |  | 0.05417968 | [6 empty] | 1.07994 | [7 empty] | 4.11615 |  | 2.10063 |  |  |  | 2.2593 |  |  |  |  | 0.227737 |  |  |  | 0.434075 | [6 empty] | 4.33863 | [7 empty] | 4.304253 |  | 10.34286 |  |  |  | 7.429504 |  |  |  |  | 0.7793299 |  |  |  | 6.458727 | [6 empty] | 5.310678
TbL | [5 empty] | 0.5114957 | [9 empty] | 1.421741 |  |  | 0.07899056 |  |  | 0.02592873 |  | 8.686731 | [11 empty] | 1.779079 | [9 empty] | 3.400855 |  |  | 0.5628607 |  |  | 0.1496471 |  | 9.608295 | [11 empty] | 2.916645 | [9 empty] | 5.726443 |  |  | 1.459434 |  |  | 0.9046025 |  | 9.787844
Ti/GO | [5 empty] | 0.07676765 |  | 0.683134 | [10 empty] | 0.1467402 |  |  | 0.129196 | [13 empty] | 0.343573 |  | 4.03569 | [10 empty] | 0.255319 |  |  | 0.340426 | [13 empty] | 6.013203 |  | 8.921637 | [10 empty] | 4.005952 |  |  | 3.595002
TiBDC |  |  |  |  | 1.026507 | 0.251068 | [28 empty] | 6.858273 | 1.62773 | [28 empty] | 23.04125 | 14.78883
TiO2 | [5 empty] | 0.06692426 | 0.01631147 | [11 empty] | 0.06829053 | 0.02870317 |  |  |  | 0.5639806 | [11 empty] | 0.1897 | 0.07372511 | [11 empty] | 0.251 | 0.1459 |  |  |  | 4.932884 | [11 empty] | 1.5672 | 1.3135 | [11 empty] | 1.3658 | 0.7027 |  |  |  | 20.7676
Tosoh SA-500 | [21 empty] | 0.1130623 | 0.0543268 |  | 0.02928054 | [26 empty] | 0.7039569 | 0.4088162 |  | 0.1806 | [26 empty] | 3.005782 | 2.547807 |  | 2.511841
UCY-1 |  |  |  |  | 0.1388466 | 0.09371449302 | [9 empty] | 0.6038528 |  | 0.04578453 | 0.0154185 |  |  |  |  | 21.60022 | [10 empty] | 1.37866 | 0.966348 | [9 empty] | 3.79305 |  | 0.465639 | 0.323789 |  |  |  |  | 27.41952 | [10 empty] | 21.93883 | 14.02159 | [9 empty] | 46.69207 |  | 9.143128 | 5.949949 |  |  |  |  | 28.35038
UFC | [5 empty] | 0.5418058 | 0.1352334 | [28 empty] | 1.43387 | 0.7128 | [16 empty] | 0.07182988 | [11 empty] | 2.139946 | 1.348582
UFCA-1-600 | [5 empty] | 0.7409029 | 0.1725973 | [28 empty] | 2.34513 | 1.07216 | [16 empty] | 6.238849 | [11 empty] | 4.387792 | 3.758077
UFCA-2-500 | [5 empty] | 0.5511288 | 0.1319488 | [28 empty] | 1.72023 | 0.87629 | [16 empty] | 1.382168 | [11 empty] | 4.427833 | 3.288451
UFCA-2-600 | [5 empty] | 0.6687207 | 0.1434352 | [16 empty] | 14.80111 | [11 empty] | 3.20489 | 1.26973 | [16 empty] | 16.60229 | [11 empty] | 11.26303 | 4.875895 | [16 empty] | 16.72451
UFCA-2-700 | [5 empty] | 0.4823296 | 0.1327175 | [16 empty] | 27.05406 | [11 empty] | 3.06658 | 1.29783 | [16 empty] | 35.62048 | [11 empty] | 17.34466 | [17 empty] | 37.42806
UFCA-2-800 | [5 empty] | 0.3255818 | 0.1030965 | [16 empty] | 27.98527 | [11 empty] | 2.42451 | 0.98065 | [16 empty] | 28.63824 | [11 empty] | 16.47562 | 12.74212 | [16 empty] | 28.7126
UFCA-3-600 | [5 empty] | 0.6925998 | 0.157829 | [16 empty] | 15.20376 | [11 empty] | 3.13497 | 1.22791 | [16 empty] | 17.1022 | [11 empty] | 11.57851 | 5.221092 | [16 empty] | 17.31214
UFCA-4-600 | [5 empty] | 0.5526938 | 0.1391956 | [16 empty] | 11.22603 | [11 empty] | 2.46838 | 1.07302 | [16 empty] | 11.49855 | [11 empty] | 11.32473 | 10.88098 | [16 empty] | 11.53024
UHM-6 |  |  |  |  | 0.7321192 | 0.448645 | [12 empty] | 0.133152 |  |  |  |  | 12.74918 | [10 empty] | 3.28808 | 2.13456 | [12 empty] | 0.872589 | [15 empty] | 9.253378 | 6.643151 | [12 empty] | 8.022909
UHM-7 | [5 empty] | 0.443708 | [12 empty] | 0.0592007 |  |  |  |  | 14.12979 | [11 empty] | 2.4085 | [12 empty] | 0.53244 |  |  |  |  | 16.14602 | [11 empty] | 12.00251 | [12 empty] | 6.531833
UMCM-1 | [5 empty] | 0.0001845812 | 9.099267e-05 | [7 empty] | 0.002914821 | 0.8001668 |  |  | 7.194973e-05 | 5.473437e-05 |  | 0.001172018 | 0.0008897268 | 42.8674 | 0.001344557 | [10 empty] | 0.001575738 | 0.0009091086 | [7 empty] | 0.02879775 | 6.690216 |  |  | 0.0007123119 | 0.0004900493 |  | 0.009424011 | 0.009182165 | 61.14507 | 0.01014217 | [10 empty] | 0.03918799 | 0.02957441 | [7 empty] | 0.666667 | 32.55954 |  |  | 0.01918371 | 0.01638967 |  | 0.0464387 | 0.131866 | 64.95403 | 0.05454333
UMCM-150 | [5 empty] | 0.2512206 | [12 empty] | 0.07171127 | [16 empty] | 2.06536 | [12 empty] | 0.692 | [16 empty] | 15.94939 | [12 empty] | 12.982
UMCM-2 | [14 empty] | 0.006043816 | 0.6719764 |  |  | 0.0287566 |  |  | 0.01436634 |  | 51.64238 | [11 empty] | 1.00919 | [8 empty] | 0.03769103 | 5.766352 |  |  | 0.2857174 |  |  | 0.1427401 |  | 56.9072 | [11 empty] | 22.5548 | [8 empty] | 0.807175 | 31.6998 |  |  | 5.92064 |  |  | 3.13758 |  | 58.86023
UPC-12 |  |  |  |  | 1.095294 | [10 empty] | 0.650975 |  | 0.01722133 | [16 empty] | 1.96109 | [10 empty] | 0.4718911 |  | 0.1931822 | [16 empty] | 9.385499 | [12 empty] | 1.075787
UPC-15 |  |  |  |  | 0.3456713 | 0.1149546 | [9 empty] | 1.643387 |  | 0.08435773 | 0.03844906 |  |  |  |  | 14.89966 | [10 empty] | 2.114136 | 1.003517 | [9 empty] | 5.182548 |  | 0.5982537 | 0.3633967 |  |  |  |  | 16.22824 | [10 empty] | 5.533566 | 3.134834 | [9 empty] | 8.842427 |  | 3.998636 | [5 empty] | 16.43871
UPC-16 |  |  |  |  | 0.2684965 | 0.2268397 | [9 empty] | 1.021367 |  | 0.05306934 | [5 empty] | 15.72151 | [10 empty] | 2.037118 | 1.308691 | [9 empty] | 3.608537 |  | 0.4630707 | [5 empty] | 17.20633 | [10 empty] | 6.621915 | 4.358488 | [9 empty] | 5.984323 |  | 2.735957 | [5 empty] | 17.37223
USO-2-Ni | [5 empty] | 0.3020475 | [8 empty] | 0.003501614 | [20 empty] | 2.551626 | [8 empty] | 0.03483307 | [20 empty] | 12.8226 | [8 empty] | 1.025
USTC-253 |  |  |  |  | 0.673684 | 0.3334959 | [17 empty] | 20.36658 | [10 empty] | 3.677378 | 2.127681 | [17 empty] | 21.99052 | [10 empty] | 12.56236 | 8.645645
USTC-253-TFA |  |  |  |  | 0.8054762 | 0.3929674 | [17 empty] | 21.33142 | [10 empty] | 6.130792 | 2.892112 | [17 empty] | 22.71877 | [10 empty] | 31.07889 | 17.11112
UTSA-100a | 3.620851 | 2.32072 | [9 empty] | 1.22954 | 0.81788 | [10 empty] | 10.22407 | [6 empty] | 5.215831 | 4.207223 | [9 empty] | 2.210353 | 1.648384 | [10 empty] | 11.3902 | [6 empty] | 6.566667 | 4.965575 | [9 empty] | 2.779111 | 1.957275 | [10 empty] | 11.76633
UTSA-10a | 0.3471413 | 0.1730708 | [6 empty] | 0.3929786 | 0.1351678 |  | 0.2402977 | 0.09726524 | [10 empty] | 11.94232 | [6 empty] | 3.379413 | 1.776415 | [6 empty] | 4.127974 | 2.019263 |  | 2.75286 | 1.283243 | [17 empty] | 17.33856 | 15.31084 | [6 empty] | 16.94462 | 16.6876 |  | 16.84243 | 13.8923
UTSA-15 |  | 1.052201 |  |  |  | 0.3349222 | [12 empty] | 0.01893788 | [12 empty] | 1.535692 |  |  |  | 1.340738 | [12 empty] | 0.1437093 | [12 empty] | 1.685933 |  |  |  | 12.21602 | [12 empty] | 3.527413
UTSA-16 | [5 empty] | 3.122637 | 0.6271794 | 0.02407047 | [6 empty] | 0.01140032 |  |  |  | 0.05916645 | 0.02210123 |  | 0.04779082 | 0.01691104 | [12 empty] | 7.313085 | 2.306161 | 0.227786 | [6 empty] | 0.02496261 |  |  |  | 0.4380904 | 0.2058759 |  | 0.178753 | 0.07957851 | [12 empty] | 8.690034 | 4.351671 | 2.63332 | [6 empty] | 0.4739819 |  |  |  | 2.527312 | 2.00588 |  | 1.89482 | 1.20414
UTSA-16-GO (19 mg) |  |  |  |  | 2.698283 | 1.39333 | [9 empty] | 7.138373 |  | 0.0806596 | 0.05902661 | [15 empty] | 3.820324 | 3.53508 | [9 empty] | 7.290911 |  | 0.6429087 | 0.467232 | [15 empty] | 9.113125 | 4.130832 | [11 empty] | 3.327996
UTSA-16-GO (28.5 mg) |  |  |  |  | 2.270272 | 1.31054 | [9 empty] | 6.101168 |  | 0.06419628 | 0.04468613 | [15 empty] | 3.244069 | 3.04026 | [9 empty] | 6.131684 |  | 0.5605943 | 0.405811 | [15 empty] | 3.920144 | 3.430205 | [9 empty] | 6.133938 |  | 3.92692 | 2.639587
UTSA-16-GO (9.5 mg) |  |  |  |  | 1.776353 | 1.324928 | [9 empty] | 4.514887 |  | 0.02970915 | [16 empty] | 2.503231 | 2.450737 | [9 empty] | 4.606392 |  | 0.3966268 | 0.309756 | [15 empty] | 8.903978 | 6.349153 | [9 empty] | 4.564269 |  | 2.500056
UTSA-25A |  |  |  |  | 0.9064805 | 0.4738664 | [11 empty] | 0.1040523 | [16 empty] | 5.991995 | 3.364061 | [11 empty] | 0.7497032 | [16 empty] | 18.82798 | 17.49975 | [11 empty] | 11.19392
UTSA-30a |  | 0.6138733 |  |  |  | 0.1811429 |  |  |  | 0.8855866 |  |  | 0.6843157 |  |  | 3.299775 |  |  | 0.07044459 |  |  |  |  | 6.659299 |  | 1.577798 |  | 1.736528 |  |  |  | 2.294478 |  |  |  | 1.368636 |  |  |  | 2.032826 |  |  | 2.022761 |  |  | 5.700883 |  |  | 0.5937476 |  |  | 0.1408887 |  | 7.48313 |  | 2.234097 |  | 2.596383 |  |  |  | 3.360948 |  |  |  | 4.657843 |  |  |  | 2.414815 |  |  | 5.401571 |  |  | 6.901134 |  |  | 3.099751 |  |  | 1.223405 |  | 8.021073 |  | 3.712024 |  | 3.857327
UTSA-33a | 2.01695 | 0.824007 | [6 empty] | 1.784593 | 0.86396 |  | 1.3849 | 0.559014 |  |  | 2.764741 |  | 0.114986 | 0.0546838 |  |  |  |  | 9.89441 | [6 empty] | 4.92173 | 3.591891 | [6 empty] | 3.420472 | 2.704921 |  | 3.719467 | 2.648858 |  |  | 7.260663 |  | 1.01952 | 0.53186 |  |  |  |  | 10.57804 | [6 empty] | 6.468122 | 5.256869 | [6 empty] | 4.504093 | 3.694151 |  | 12.1522 | 3.871934 |  |  | 9.620892 |  | 4.647007 | 2.974724 |  |  |  |  | 10.71946
UTSA-34a | 1.912433 | 0.8975924 | [6 empty] | 1.933361 | 1.098413 |  | 1.492464 | 0.6657827 |  |  |  |  | 0.1278389 | 0.0671587 |  |  |  |  | 9.230675 | [6 empty] | 4.593615 | 3.45283 | [6 empty] | 3.253033 | 2.71091 |  | 3.44776 | 2.594941 |  |  |  |  | 1.111521 | 0.6326116 |  |  |  |  | 9.568525 | [6 empty] | 5.405642 | [7 empty] | 3.563195 |  |  | 4.379446 | 3.819886 |  |  |  |  | 3.840196 | 3.588603 |  |  |  |  | 9.634891
UTSA-34b | 3.068244 | 1.44896 |  |  |  | 0.6777729 |  |  | 2.445428 | 1.14206 |  | 2.586246 | 1.14545 |  |  |  |  | 0.174545 | 0.06764724 |  |  |  |  | 15.19983 | [6 empty] | 7.263192 | 5.15942 |  |  |  | 4.05995 |  |  | 5.313537 | 4.23279 |  | 5.67581 | 4.268434 |  |  |  |  | 1.46909 | 0.7613164 | [11 empty] | 8.989155 | 8.728785 |  |  |  | 12.39958 |  |  | 6.060959 | 5.870455 |  | 7.280146 | 6.199076 |  |  |  |  | 6.607291 | 4.876963
UTSA-35a | 1.30645 | 0.677419 | [6 empty] | 1.12878 | 0.537105 |  | 0.844797 | 0.418274 |  |  | 1.897141 |  | 0.0767676 | 0.044393 |  |  |  |  | 8.336415 |  | 1.83813 |  | 1.89064 |  |  | 4 | 2.91935 | [6 empty] | 3.10976 | 2.362116 |  | 3.047986 | 2.08239 |  |  | 5.284315 |  | 0.744601 | 0.410092 |  |  |  |  | 8.970545 |  | 2.957256 |  | 3.2572 |  |  | 5.414971 | [7 empty] | 3.707227 | 3.618465 |  | 4.299642 | 4.202984 |  |  | 7.617235 |  | 9.377714 | 3.753853 |  |  |  |  | 9.0621 |  | 3.359697 |  | 3.818373
UTSA-36a | 1.309936 | 0.6372158 | [6 empty] | 1.509007 | 0.7277036 |  | 1.167012 | 0.5693522 |  |  | 2.713778 |  | 0.1461212 | 0.07167596 | [11 empty] | 3.535476 | 2.511039 | [6 empty] | 2.744285 | 2.145322 |  | 2.841269 | 2.039754 |  |  | 5.415884 |  | 1.070024 | 0.5542679 |  |  |  |  | 9.403111 | [6 empty] | 6.26405 | 3.633568 | [6 empty] | 3.039326 | 2.717084 |  | 3.335759 | 2.820447 |  |  | 7.272867 |  | 3.086895 | 2.590855
UTSA-40 | [5 empty] | 0.3192501 | [8 empty] | 0.01614127 |  |  |  | 0.07746481 |  |  |  |  | 17.88154 | [11 empty] | 2.58331 | [8 empty] | 0.0753467 |  |  |  | 0.656277 |  |  |  |  | 18.79943 | [11 empty] | 12.8439 | [8 empty] | 2.069688 |  |  |  | 8.47909 |  |  |  |  | 18.91949
UTSA-48a | 0.8393662 | 0.5021842 |  |  | 0.4162553 | 0.232466 | [9 empty] | 1.294343 |  | 0.05044912 | 0.02345942 |  |  |  |  | 3.573999 | [6 empty] | 2.02235 | 1.70447 |  |  | 1.690179 | 1.172995 | [9 empty] | 2.851441 |  | 0.3279047 | 0.1817073 |  |  |  |  | 6.404397 | [6 empty] | 2.551424 |  |  |  | 3.499718 | [10 empty] | 4.472889 |  | 1.221646 | [5 empty] | 11.72997
UTSA-50a | 2.408983 | 1.778177 |  |  | 1.037955 | 0.512127 | [11 empty] | 0.2184235 | 0.1231803 |  |  |  |  | 9.227061 | [6 empty] | 4.988831 | 4.055435 |  |  | 4.450637 | 2.750705 | [11 empty] | 1.270363 | 0.8038031 |  |  |  |  | 9.952572 | [6 empty] | 6.40392 |  |  |  | 9.800433 | [12 empty] | 4.549585 | 2.319206 |  |  |  |  | 14.50186
UTSA-57a | 0.9176111 | 0.5534515 |  |  | 0.5822057 | 0.2221328 | [5 empty] | 0.6771327 | 0.3501417 |  |  | 0.01819076 |  | 0.06961163 | [5 empty] | 2.716468 | [6 empty] | 2.493367 | 1.449514 |  |  | 2.771817 | 1.569992 | [5 empty] | 1.76561 | 1.242438 |  |  | 0.04379584 |  | 0.6328346 | [5 empty] | 6.138153 | [6 empty] | 3.234391 | 1.805319 |  |  | 7.41003 | [6 empty] | 2.835285 | 1.873553 |  |  |  |  | 2.382872
UTSA-5A | 1.174329 | 0.5433381 |  |  | 0.6232964 | 0.1998651 | [11 empty] | 0.04953585 | 0.01512189 | [11 empty] | 3.543038 | 2.620376 |  |  | 3.276821 | 1.674038 | [11 empty] | 0.3251761 | 0.2187162 | [11 empty] | 5.473669 |  |  |  | 6.03476 | 4.590076 | [11 empty] | 2.647723
UTSA-60a |  | 2.078114 | [10 empty] | 1.024089 | [18 empty] | 3.065574 | [10 empty] | 2.107739 | [18 empty] | 3.262026 | [10 empty] | 2.415994
UTSA-61a | [5 empty] | 0.1968531 | [9 empty] | 1.220408 |  |  | 0.03619396 | [16 empty] | 1.201375 | [9 empty] | 3.741244 |  |  | 0.2970103 | [16 empty] | 5.598812 | [9 empty] | 7.567594 |  |  | 2.319485
UTSA-72a | 0.6120709 | 0.3917401 |  |  | 0.4296328 | 0.1857436 | [11 empty] | 0.03476084 | 0.02731521 | [11 empty] | 1.649129 | 1.240511 |  |  | 1.495801 | 0.9724204 | [11 empty] | 0.3261674 | 0.2622259 | [11 empty] | 2.465764 | 1.649456 |  |  | 2.581293 | 1.895554 | [11 empty] | 2.931399
UiO-66 |  |  |  |  | 0.03513505 | 0.01487282 | 0.0363558 | 0.02301688 | [6 empty] | 0.002838938 |  |  | 0.1266049 | 0.02785362 | 0.02044752 | 0.02537214 | 0.01784717 | 0.006544481 | 0.2158214 | 0.02386536 | [9 empty] | 0.2560458 | 0.04484781 | 0.472625 | 0.219077 | [6 empty] | 0.02831562 |  |  | 0.909044 | 0.07376977 | 0.150642 | 0.229362 | 0.109526 | 0.0423204 | 0.5901429 | 0.1487162 | [9 empty] | 4.343071 | 0.9002158 | 2.810028 | 3.075776 | [6 empty] | 0.9025014 |  |  | 2.946098 | 0.3052123 | 1.216778 | 1.564013 | 0.5546044 | 1.15942 | 1.26021 | 3.896972
UiO-66(Zr) |  |  |  | 0.244345 | 0.3356491 |  |  |  |  | 0.08894052 | [10 empty] | 0.02624 | 0.01568764 |  | 10.25182 |  | 2.031345 | [8 empty] | 2.34765 |  |  |  |  | 0.7342122 | [10 empty] | 0.27851 | 0.1503628 |  | 15.48509 |  | 3.020781 | [8 empty] | 6.665247 |  |  |  |  | 5.96008 | [10 empty] | 5.958582 | 2.411014 |  | 28.26986 |  | 4.011644
UiO-66(Zr)-(COOH)2 (303K) | [5 empty] | 0.09125928 | [12 empty] | 0.01044223 |  |  | 0.01295329 |  | 5.860337 | [11 empty] | 0.5761153 | [12 empty] | 0.095674 |  |  | 0.04002086 |  | 15.67538 | [11 empty] | 2.664185 | [12 empty] | 0.7981045 |  |  | 0.644925
UiO-66(Zr)-(COOH)2 (323K) | [5 empty] | 0.1038773 | [12 empty] | 0.02893494 |  |  |  |  | 6.77735 | [11 empty] | 0.8140986 | [12 empty] | 0.1786717 |  |  |  |  | 18.18974 | [11 empty] | 3.920333 | [12 empty] | 1.111995
UiO-66(Zr)-(COOH)2 (348K) | [5 empty] | 0.1210553 | [12 empty] | 0.02688842 | [16 empty] | 0.9279965 | [12 empty] | 0.2246323 | [16 empty] | 4.005053 | [12 empty] | 1.089342
UiO-66(Zr)-(COOH)2 (373K) | [5 empty] | 0.1666523 | [12 empty] | 0.03457795 | [16 empty] | 1.13906 | [12 empty] | 0.2831149 | [16 empty] | 4.39507 | [12 empty] | 1.262881
UiO-66(Zr)-(COOH)2 (423K) | [5 empty] | 0.219062 |  | 0.01621226 | [10 empty] | 0.04048333 |  |  | 0.0112244 | [13 empty] | 1.392467 |  | 0.1493501 | [10 empty] | 0.332665 |  |  | 0.1058458 |  | 15.70991 | [11 empty] | 4.635697 |  | 1.916313 | [10 empty] | 1.405781 |  |  | 1.517771
UiO-66(Zr)-(COOH)2 (473K) | [5 empty] | 0.19398 | [12 empty] | 0.05005122 | [16 empty] | 1.322702 | [12 empty] | 0.3410173 | [16 empty] | 4.480821 | [12 empty] | 1.525637
UiO-66-(COOH)2 |  |  |  |  | 0.8428 | 0.31169 | [14 empty] | 0.03047785 | 0.02729918 |  | 5.728098 | [10 empty] | 2.47375 | 1.80903 | [14 empty] | 0.257609 | 0.171293 |  | 8.520987 | [10 empty] | 3.582789 | 3.547487 | [14 empty] | 1.3446
UiO-66-(COOH)4 |  |  |  |  | 0.27266 | 0.21398 | [14 empty] | 0.009747 |  |  | 2.245911 | [10 empty] | 0.81987 | 0.54621 | [14 empty] | 0.148463 | 0.085082 |  | 12.35072 | [10 empty] | 1.284066 | 0.7536211 | [14 empty] | 2.126744 | 0.822216
UiO-66-(COOH)4-EX |  |  |  |  | 0.5953731 | 0.3243551 | [14 empty] | 0.028805 | 0.018091 |  | 7.624541 | [10 empty] | 2.29035 | 1.50048 | [14 empty] | 0.217266 | 0.129679 |  | 9.64189 | [10 empty] | 5.238089 | 3.149947 | [14 empty] | 1.571173 | 1.008064
UiO-66-(COOK)2-EX |  |  |  |  | 0.59821 | 0.36157 | [14 empty] | 0.02546 | 0.019647 |  | 6.056687 | [10 empty] | 1.98735 | 1.34089 | [14 empty] | 0.188775 | 0.134612 |  | 7.335392 | [10 empty] | 3.319632 | 2.381348 | [14 empty] | 2.884334 | 2.160043
UiO-66-(COOK)4-EX |  |  |  |  | 0.31573 | 0.14666 | [14 empty] | 0.015621 |  |  | 2.28129 | [10 empty] | 0.86835 | 0.62328 | [14 empty] | 0.120178 |  |  | 3.657836 | [10 empty] | 1.341862 | 0.9309382 | [14 empty] | 0.8758363
UiO-66-(COOLi)2-EX |  |  |  |  | 0.66016 | 0.39455 | [14 empty] | 0.030804 | 0.022041 |  | 9.729781 | [10 empty] | 2.42594 | 1.67365 | [14 empty] | 0.243812 | 0.142462 |  | 12.76555 | [10 empty] | 4.838477 | 3.373123 | [14 empty] | 2.116175 | 0.9126491 |  | 26.30537
UiO-66-(COOLi)4-EX |  |  |  |  | 0.89886 | 0.52219 | [14 empty] | 0.053029 | 0.03464 |  | 10.62645 | [10 empty] | 3.49145 | 2.36983 | [14 empty] | 0.407942 | 0.239516 |  | 12.95062 | [10 empty] | 5.778707 | 4.059978 | [14 empty] | 2.55978 | 1.721866 |  | 26.05262
UiO-66-(COONa)2-EX |  |  |  |  | 0.73875 | 0.50728 | [14 empty] | 0.041974 | 0.033503 |  | 9.720635 | [10 empty] | 2.9696 | 2.01246 | [14 empty] | 0.356883 | 0.209205 |  | 10.97498 | [10 empty] | 5.467435 | 3.419155 | [14 empty] | 2.291084 | 0.89571
UiO-66-(COONa)4-EX |  |  |  |  | 0.50259 | 0.25693 | [14 empty] | 0.031227 | 0.01941892 |  | 7.082426 | [10 empty] | 1.92748 | 1.22066 | [14 empty] | 0.236974 | 0.138892 |  | 8.661568 | [10 empty] | 3.663898 | 2.38671 | [14 empty] | 2.941689 | 0.6799977 |  | 21.37025
UiO-66-(F)4 |  |  |  |  | 0.3164258 | 0.26975 | [14 empty] | 0.036316 | 0.032554 | [12 empty] | 2.14768 | 1.22302 | [14 empty] | 0.322769 | 0.191347 |  | 17.7857 | [10 empty] | 5.891013 | 3.310659 | [14 empty] | 2.061166 | 1.067311
UiO-66-(OCH2CH3)2 |  |  |  |  | 0.26223 | 0.13348 | [14 empty] | 0.012934 | 0.002402 |  | 4.791187 | [10 empty] | 1.03285 | 0.65935 | [14 empty] | 0.113911 | 0.059441 |  | 11.77742 | [10 empty] | 1.554596 | 1.128718 | [14 empty] | 0.8423333 | 0.2357858
UiO-66-(OH)2 |  |  |  |  | 0.88489 | 0.51934 | [11 empty] | 0.08506587 | 0.03117944 |  | 0.035022 | 0.005434 |  | 4.38131 | [10 empty] | 2.80013 | 1.95616 | [11 empty] | 0.5486 | 0.23055 |  | 0.277835 | 0.158146 |  | 8.518667 | [10 empty] | 4.04975 | 3.075145 | [11 empty] | 2.722432 |  |  | 2.117174 | 1.009595 |  | 45.42264
UiO-66-(OH)2-NO2 | [17 empty] | 0.1092318 | 0.06112595 |  | 0.7207791 | 0.3426971 |  | 8.796918 | [23 empty] | 0.6589666 | 0.3636912 |  | 2.367597 | 1.565694 |  | 10.63778 | [23 empty] | 2.685635 | 1.755223 |  | 6.972913 | 5.407981 |  | 12.55274
UiO-66-Br |  |  |  |  | 0.2033077 | 0.389338 | 0.09118459 | 0.03262671 | [9 empty] | 0.155894 | 0.08849464 | 0.02173662 | 0.0361256 | 0.0234281 | 0.00346224 | 3.267738 | [10 empty] | 0.4996946 | 1.88108 | 0.635852 | 0.259728 | [9 empty] | 1.02692 | 0.657547 | 0.214257 | 0.279522 | 0.181516 | 0.0272341 | 4.657119 | [10 empty] | 4.141077 | 3.724749 | 2.449386 | 1.929823 | [9 empty] | 5.470104 | 2.072908 | 1.773282 | 1.523346 | 1.375288 | 0.06176991
UiO-66-EA | [5 empty] | 0.7216092 | 0.5736977 | [28 empty] | 1.478892 | 1.25705 | [28 empty] | 1.748998 | 1.504082
UiO-66-NH2 |  |  |  |  | 0.06297749 | 0.4370041 | 0.1233 | 0.03125998 | [9 empty] | 0.150809 | 0.09684569 | 0.02759308 | 0.029342 | 0.015655 | 0.00134927 | 9.531513 | [10 empty] | 0.5350957 | 1.80959 | 0.764458 | 0.283826 | [9 empty] | 1.0798 | 0.639432 | 0.187004 | 0.25458 | 0.157194 | 0.023799 | 11.49662 | [10 empty] | 4.822467 | 3.567609 | 2.724427 | 2.270479 | [9 empty] | 2.454247 | 2.790281 | 1.600731 | 2.510162 | 0.8480063 | 0.3310099 | 13.03773
UiO-66-NH4 |  |  |  |  | 0.1524946 | [12 empty] | 0.0788366 | [16 empty] | 0.96755 | [12 empty] | 0.6324347 | [16 empty] | 6.665844 | [12 empty] | 6.549558
UiO-66-NO2 |  |  |  |  | 0.05449214 | 0.379684 | 0.106836 | 0.0432339 | [9 empty] | 0.1194 | 0.0661309 | 0.03014201 | 0.04230177 | 0.0148444 | 0.00212062 | 5.988515 | [10 empty] | 0.4786864 | 2.09739 | 0.692139 | 0.321759 | [9 empty] | 0.7739529 | 0.459701 | 0.177854 | 0.318094 | 0.182374 | 0.0698905 | 7.598977 | [10 empty] | 4.65529 | 12.358 | 3.136661 | 2.478938 | [9 empty] | 2.681854 | 2.147869 | 1.07554 | 1.762226 | 2.054491 | 1.831636
UiO-66-NO2-(OH)2 | [17 empty] | 0.1571633 | 0.10398 |  | 1.0854 | 0.5707652 |  | 8.651842 | [23 empty] | 1.024573 | 0.5900465 |  | 3.777665 | 2.434877 |  | 9.160674 | [23 empty] | 4.398456 | 3.122521 |  | 9.118062 | 7.249596 |  | 9.106094
UiO-66-S1 | [5 empty] | 0.1640464 | [8 empty] | 0.000818135 |  |  |  | 0.05056144 |  |  | 0.01577028 | [13 empty] | 1.347526 | [8 empty] | 0.00816259 |  |  |  | 0.4609368 |  |  | 0.1512741 |  | 13.84099 | [11 empty] | 7.05402 | [8 empty] | 0.2629156 |  |  |  | 4.28017 |  |  | 2.084485
UiO-66-S3p | [5 empty] | 0.2453988 | [12 empty] | 0.05000756 | [16 empty] | 1.748832 | [12 empty] | 0.4633771 |  |  |  |  | 30.94668 | [11 empty] | 10.63468 | [12 empty] | 5.28073
UiO-66/GO-5 |  |  |  |  | 0.6032 | 0.3535615 | [17 empty] | 14.3753 | [10 empty] | 3.409 | 0.8933 | [17 empty] | 20.41829 | [10 empty] | 6.874438 | 1.100437
UiO-67 |  |  |  |  | 0.5831 | 0.002368639 | [9 empty] | 25.53615 |  |  | 0.001966932 |  |  |  |  | 0.1107857 | [10 empty] | 2.96401 | 0.02297341 | [12 empty] | 0.01821631 |  |  |  |  | 0.5175714 | [10 empty] | 17.21318 | 0.6354 | [12 empty] | 0.2378858 |  |  |  |  | 1.255025
UiO-67/MCM-41 | [5 empty] | 0.1964826 | [8 empty] | 0.001888258 | [20 empty] | 0.8393657 | [8 empty] | 0.01879458 | [20 empty] | 10.5 | [8 empty] | 0.555
WUT-1a |  |  |  |  | 0.153878 | 0.05604252 | [9 empty] | 1.861694 |  | 0.03683343 | 0.03160384 |  |  |  |  | 13.00763 | [10 empty] | 1.043242 | 0.4616815 | [9 empty] | 4.637705 |  | 0.3516049 | 0.2232919 |  |  |  |  | 13.42237 | [10 empty] | 9.874157 | 8.800188 | [9 empty] | 10.62547 |  | 4.852607 | 3.958331 |  |  |  |  | 13.40065
WV1050 | [5 empty] | 0.2576805 | 0.08138807 | [11 empty] | 0.06912852 |  |  | 0.02509031 | 0.01353485 | 19.26647 | [11 empty] | 1.85231 | 0.6531303 | [11 empty] | 0.563356 |  |  | 0.1600154 | 0.112784 | 32.0504 | [11 empty] | 13.61775 | 8.632564 | [11 empty] | 5.564582 |  |  | 3.602497 | 1.569264 | 39.45771
Walbrzych Mine Coal | [5 empty] | 0.04768235 | [12 empty] | 0.01484514 | [16 empty] | 0.2956821 | [12 empty] | 0.05680062 | [16 empty] | 0.671102 | [12 empty] | 0.4984173
Wet Fruitland Coal | [19 empty] | 0.00370112 |  |  | 0.01034604 | [26 empty] | 0.03558356 |  |  | 0.016175 | [26 empty] | 0.5009597 |  |  | 0.1715738
Wet Lower Basin Fruitland Coal | [19 empty] | 0.0363288 |  |  | 0.0004475291 | [26 empty] | 0.04749191 |  |  | 0.004231542 | [26 empty] | 0.1892432 |  |  | 0.06265254
Wet Tiffany Coal | [19 empty] | 0.01125505 |  |  | 0.0004780183 | [26 empty] | 0.0233693 |  |  | 0.004641033 | [26 empty] | 0.2350461 |  |  | 0.07728031
XUBGUY |  |  |  |  | 0.4432037 | 0.1692687 | [11 empty] | 0.08985427 | 0.03167653 |  |  |  |  | 14.15272 | [10 empty] | 3.140661 | 1.692642 | [11 empty] | 0.8975612 | 0.5401964 |  |  |  |  | 17.19634 | [10 empty] | 17.32265 | 15.27827 | [11 empty] | 13.92313 | 10.16631 |  |  |  |  | 20.45775
Xtrusorb | [18 empty] | 0.148605 |  |  | 0.04204656 |  | 13.6045 | [24 empty] | 1.0556 |  |  | 0.3475 |  | 18.901 | [24 empty] | 5.924704 |  |  | 3.281945
Y-PCP |  |  |  |  | 0.2859458 |  |  |  | 0.214228 |  |  | 0.2203748 | [22 empty] | 1.198746 |  |  |  | 0.8043648 |  |  | 0.8516059 | [22 empty] | 3.235764 |  |  |  | 1.484878 |  |  | 2.091433
Y-ftw-MOF-2 |  |  |  | 8.814125 |  | 0.1676767 |  |  |  | 0.3914759 | [8 empty] | 0.06177439 | [6 empty] | 2.871201 | [7 empty] | 11.1869 |  | 1.04854 |  |  |  | 3.435259 | [8 empty] | 0.5190942 | [6 empty] | 10.29394 | [7 empty] | 12.05794 |  | 14.72745 |  |  |  | 21.36651 | [8 empty] | 9.561927 | [6 empty] | 14.27813
Y-fum-fcu-MOF |  |  |  | 1.64155 | [5 empty] | 0.995719 | [8 empty] | 0.074624 | [6 empty] | 1.76021 | [7 empty] | 1.95503 | [5 empty] | 2.06202 | [8 empty] | 0.539303 | [6 empty] | 2.21241 | [7 empty] | 2.052037 | [5 empty] | 2.466538 | [8 empty] | 6.89393 | [6 empty] | 2.327666
YO-MOF |  |  |  |  | 0.368953 | 0.1285518 | [17 empty] | 8.133641 | [10 empty] | 1.552895 | 1.111422 | [17 empty] | 12.57962 | [10 empty] | 12.34116 | 3.46911 | [17 empty] | 69.67544
Yb(BPT)(H2O)*(DMF)1.5(H2O)1.25 |  | 0.1475114 |  |  |  | 0.07269005 | [12 empty] | 0.01712777 | [12 empty] | 1.037719 |  |  |  | 0.718968 | [12 empty] | 0.2247553 | [12 empty] | 7.779024 |  |  |  | 11.1627 | [12 empty] | 4.260087
Z10-04 | [25 empty] | 1.854985 | 1.37856 | 2.718795 | 2.331022 | [26 empty] | 2.45405 | 2.22862 | 2.99023 | 2.88101 | [26 empty] | 2.494484 |  | 3.225593 | 3.162431
ZIF-10 | [14 empty] | 0.0145183 |  |  |  | 0.0149791 | [25 empty] | 0.05760217 |  |  |  | 0.114862 | [25 empty] | 1.551798 |  |  |  | 0.987544
ZIF-100 | [5 empty] | 0.1457513 | [8 empty] | 0.005513447 |  |  |  | 0.03642863 |  |  | 0.007482522 | [13 empty] | 0.79438 | [8 empty] | 0.04731 |  |  |  | 0.22444 |  |  | 0.06348 | [13 empty] | 1.618993 | [8 empty] | 1.353082 |  |  |  | 0.6031418 |  |  | 1.040379
ZIF-11 |  |  |  |  | 0.2072244 | [10 empty] | 2.78557 |  |  | 0.1114357 | [15 empty] | 1.655462 | [10 empty] | 5.48854 |  |  | 0.7783 | [15 empty] | 6.125742 | [10 empty] | 6.209977 |  |  | 4.7278
ZIF-20 |  |  |  |  | 0.8254949 | [10 empty] | 2.288806 |  | 0.1368692 | [16 empty] | 3.141567 | [10 empty] | 5.2025 |  | 0.6617317 | [16 empty] | 5.450788 | [10 empty] | 6.990142 |  | 4.756681
ZIF-3 | [14 empty] | 0.004250942 |  |  |  | 0.07172395 | [25 empty] | 0.04241714 |  |  |  | 0.594677 | [25 empty] | 1.372076 |  |  |  | 6.807591
ZIF-4 | [9 empty] | 1.36768 |  |  | 1.36132 | [12 empty] | 2.32188 |  | 2.27735 | [11 empty] | 2.19466 |  |  | 2.19466 | [12 empty] | 2.3855 |  | 2.40458 | [11 empty] | 2.383704 |  |  | 2.352419 | [12 empty] | 2.408948 |  | 2.426862
ZIF-60 | [14 empty] | 0.01437171 |  |  |  | 0.04364681 | [25 empty] | 0.05475334 |  |  |  | 0.318182 | [25 empty] | 1.465845 |  |  |  | 6.340951
ZIF-67 | [14 empty] | 0.01341966 |  |  |  | 0.05686395 | [25 empty] | 0.04567221 |  |  |  | 0.4408074 | [25 empty] | 1.159822 |  |  |  | 5.75141
ZIF-68 |  |  |  |  | 0.3814481 | 0.1748667 | [11 empty] | 0.1016416 | 0.05195394 |  | 0.0227273 | 0.01303917 |  | 12.11899 | [10 empty] | 2.28571 | 1.576857 | [11 empty] | 0.765472 | 0.45295 |  | 0.1689402 | 0.122727 |  | 12.74655 | [10 empty] | 6.758305 | [12 empty] | 5.564386 | 2.527313 |  | 3.274738 | 1.908865 |  | 31.93298
ZIF-69 |  |  |  |  | 0.3829089 | 0.213273 | [11 empty] | 0.1107017 | 0.05553266 |  | 0.0237885 | 0.02106728 |  | 9.525267 | [10 empty] | 2.58744 | 1.61217 | [11 empty] | 0.669229 | 0.459532 |  | 0.185022 | 0.1410015 |  | 10.68882 | [10 empty] | 6.316876 | 5.50108 | [11 empty] | 3.06962 | 2.395233 |  | 2.322609 | 2.181447 |  | 11.71
ZIF-7 |  |  |  | 2.4636 | 0.303763 | 0.059941 | 0.0399191 |  |  | 0.348875 |  |  | 0.0380854 |  |  |  |  | 0.0410256 | 0.00216501 |  |  | 0.1014595 |  |  |  | 1.62952 | 0.0265297 | 1.85441 | [5 empty] | 2.56192 | 2.30663 | 1.97735 | 0.075582 |  |  | 2.244046 |  |  | 1.80912 |  |  |  |  | 0.320879 | 0.120147 | 0.014652 |  | 0.69373 |  | 23.9127 |  | 1.72478 |  | 2.02152 | [6 empty] | 11.48715 | 2.393832 |  |  |  | 2.298994 |  |  | 2.379312 |  |  |  |  | 1.857165 | 0.2641983 |  |  | 2.89577 | [5 empty] | 2.462813
ZIF-70 | [5 empty] | 0.1128786 | [12 empty] | 0.04567832 |  |  | 0.02231031 |  | 17.72797 | [11 empty] | 0.9371517 | [12 empty] | 0.4085 |  |  | 0.1328315 |  | 18.26445 | [11 empty] | 10.99644 | [12 empty] | 6.5155 |  |  | 2.786655 |  | 27.3165
ZIF-71 | [5 empty] | 0.0652737 | [12 empty] | 0.0753712 |  |  |  |  | 10.92772 | [11 empty] | 0.59232 | [12 empty] | 0.5468 |  |  |  |  | 12.16084 | [11 empty] | 2.810966 | [12 empty] | 4.0791 |  |  |  |  | 13.11391
ZIF-76 | [5 empty] | 0.08375862 | [12 empty] | 0.07831836 |  |  | 0.1138755 | [13 empty] | 0.7106986 | [12 empty] | 0.320513 |  |  | 0.2436781 | [13 empty] | 8.08621 | [12 empty] | 4.415871 |  |  | 2.567773
ZIF-78 |  |  |  |  | 0.4411635 | 0.2743962 | [12 empty] | 0.01362783 |  |  | 0.01471474 | [12 empty] | 1.361779 | [13 empty] | 0.107965 |  |  | 0.1392421 | [12 empty] | 2.291318 | [13 empty] | 1.050177 |  |  | 1.608644
ZIF-79 | [5 empty] | 0.1519751 | [12 empty] | 0.08519369 |  |  | 0.01599505 | [13 empty] | 1.1875 | [12 empty] | 0.6098305 |  |  | 0.1534121 | [13 empty] | 5.839592 | [12 empty] | 4.48148 |  |  | 2.072657
ZIF-8 |  |  | 0.02044652 | 2.664171 | 0.09932346 | 0.05013249 | 0.02673676 | 0.01449182 | 0.328759 | 0.1592 | 0.0919 | 0.2041827 | 0.106144 | 0.0676361 | 0.00226487 | 0.2254258 | 0.03627328 | 0.03268246 | 0.0219572 | 0.0079320625 | 0.01365686 | 0.00225325 | 0.002115943 | 2.9 | 0.01045069 | 1.03226 | 0.8386673 | 0.817204 | 0.471907 |  |  |  | 0.1158702 | 3.74194 | 0.6862074 | 0.293697 | 0.172129 | 0.1145421 | 3.129942 | 1.712842 | 0.7949 | 1.797853 | 0.9897513 | 0.5760558 | 0.00290563 | 2.141213 | 0.2703644 | 0.2538713 | 0.229172 | 0.117086875 | 0.1331018 | 0.03790294 | 0.02927893 | 9.720739 | 0.1040028 | 3.84515 | 3.23951 | 3.94374 | 3.14092 |  |  |  | 3.150503 | 3.933334 | 1.884368 | 5.246065 | 4.12239 | 2.034026 | 15.19286 | 7.370891 | 6.992152 | 15.45134 | 5.901634 | 2.717071 | 0.42035 | 13.05443 | 5.906083 | 0.8322685 | 1.61553 | 3.376401 | 3.367085 | 0.07518262 |  | 10.00833 | 3.08157 | 4.799298 |  | 5.451182
ZIF-8-90 0% |  |  |  |  | 0.1631444 | 0.076103 | [17 empty] | 19.1272 | [10 empty] | 1.63024 | 0.987023 | [17 empty] | 20.15863 | [10 empty] | 23.55136 | 12.50466 | [17 empty] | 19.65776
ZIF-8-90 30% |  |  |  |  | 0.413109 | 0.222134 | [17 empty] | 14.63237 | [10 empty] | 3.93484 | 2.30588 | [17 empty] | 17.00485 | [10 empty] | 19.28306 | 18.28674 | [17 empty] | 17.54501
ZIF-8-90 50% |  |  |  |  | 0.669471 | 0.288244 | [17 empty] | 11.75976 | [10 empty] | 4.97706 | 2.71957 | [17 empty] | 15.55603 | [10 empty] | 20.4761 | 16.82487 | [17 empty] | 20.71586
ZIF-8-90 70% |  |  |  |  | 0.474702 | 0.3110658 | [17 empty] | 12.34711 | [10 empty] | 4.66518 | 2.75605 | [17 empty] | 15.22209 | [10 empty] | 18.51204 | 16.85943 | [17 empty] | 19.46692
ZIF-8-C_100_2d | [5 empty] | 0.07474295 | [17 empty] | 18.74349 | [11 empty] | 0.652174 | [17 empty] | 20.06347 | [11 empty] | 10.63643 | [17 empty] | 19.28036
ZIF-8-C_200_2d | [5 empty] | 0.07474295 | [17 empty] | 18.21552 | [11 empty] | 0.652174 | [17 empty] | 19.5355 | [11 empty] | 10.63643 | [17 empty] | 18.90367
ZIF-8-W_200_2d | [5 empty] | 0.08191102 | [17 empty] | 17.15953 | [11 empty] | 0.682716 | [17 empty] | 18.74349 | [11 empty] | 6.124533 | [17 empty] | 18.13341
ZIF-8-W_250_2d | [5 empty] | 0.076855 | [17 empty] | 8.183788 | [11 empty] | 0.501271 | [17 empty] | 13.19966 | [11 empty] | 8.265264 | [17 empty] | 69.85618
ZIF-80 | [5 empty] | 0.1203889 | [12 empty] | 0.05937113 |  |  | 0.02570446 | [13 empty] | 1.119414 | [12 empty] | 0.4891422 |  |  | 0.1654806 | [13 empty] | 13.61778 | [12 empty] | 7.628503 |  |  | 3.340316
ZIF-81 | [5 empty] | 0.1732706 | [12 empty] | 0.1009766 |  |  | 0.0270246 | [13 empty] | 1.4401 | [12 empty] | 0.919659 |  |  | 0.176027 | [13 empty] | 6.830106 | [12 empty] | 7.363842 |  |  | 2.665377
ZIF-82 | [5 empty] | 0.1926151 | [12 empty] | 0.05081168 |  |  | 0.0177053 | [13 empty] | 1.748356 | [12 empty] | 0.4117956 |  |  | 0.1749162 | [13 empty] | 13.99783 | [12 empty] | 8.365199 |  |  | 4.204974
ZIF-95 | [5 empty] | 0.0605505 | [8 empty] | 0.000611621 |  |  |  | 0.0309349 |  |  | 0.00731528 | [13 empty] | 0.507951 | [8 empty] | 0.0134557 |  |  |  | 0.254482 |  |  | 0.0790137 | [13 empty] | 2.379829 | [8 empty] | 0.07491001 |  |  |  | 4.664941 |  |  | 1.653488
ZJNU-40a | [5 empty] | 0.6260487 | [12 empty] | 0.1460498 |  |  | 0.05739041 | [13 empty] | 4.616431 | [12 empty] | 1.016375 |  |  | 0.3326549 | [13 empty] | 17.71446 | [12 empty] | 6.222177 |  |  | 2.080397
ZJNU-47a | 4.185228 | 2.893718 |  |  | 0.9724249 | 0.5884696 | [11 empty] | 0.143095 | 0.1024626 | [11 empty] | 13.07835 | 9.294162 |  |  | 7.205831 | 4.574225 | [11 empty] | 1.314576 | 0.9262932 | [11 empty] | 21.66296 | 16.91856 |  |  | 34.36745 | 32.07227 | [11 empty] | 10.4049
ZJU-26 | 1.77157 | 1.034267 |  |  | 0.6991542 | 0.2707105 | [11 empty] | 0.2518557 | 0.1447535 | [11 empty] | 5.515999 | 3.609456 |  |  | 3.2287 | 1.643892 | [11 empty] | 0.9677983 | 0.5630793 |  |  |  |  | 21.01202 | [6 empty] | 11.37959 | 9.33613 |  |  | 9.155428 | [12 empty] | 7.384599
ZJU-31a | 1.342817 | 1.110775 | [6 empty] | 1.284416 | 0.9902262 |  | 1.218431 | 0.9820617 |  |  |  |  | 0.1731502 | 0.1389752 |  |  |  |  | 10.42336 | [6 empty] | 3.71878 | 3.052235 | [6 empty] | 3.287578 | 2.943017 |  | 3.06147 | 2.833488 |  |  |  |  | 1.029844 | 0.7033528 |  |  |  |  | 11.54391 | [6 empty] | 6.623876 | [7 empty] | 4.142684 |  |  | 4.416882 | [5 empty] | 4.312608 | 2.290796
ZJU-48a | 0.6607349 | 0.09399577 | [6 empty] | 0.5953878 | 0.05810894 |  | 0.4424315 | 0.05606363 |  |  |  |  | 0.05594752 | 0.01610458 |  |  |  |  | 20.47311 | [6 empty] | 3.277455 | 0.7163594 | [6 empty] | 3.546179 | 0.450733 |  | 2.813907 | 0.430823 |  |  |  |  | 0.5028939 | 0.0619046 |  |  |  |  | 23.59638 | [6 empty] | 15.468 | 3.004431 | [6 empty] | 8.249847 | 3.661081 |  | 8.752214 | 6.687396 |  |  |  |  | 3.099204 | 0.3053563 |  |  |  |  | 70.54279
ZJU-5a | 3.923913 | 1.86739 | [21 empty] | 29.3993 | [6 empty] | 12.36576 | 8.131303 | [21 empty] | 30.8322 | [6 empty] | 21.11783 | 20.23126
ZJU-8a | 4.037241 | 2.560222 |  |  | 1.158246 | 0.6302291 | [11 empty] | 0.2337371 | 0.1916207 |  | 0.0854374 | 0.0490317 |  | 27.28063 | [6 empty] | 12.15763 | 8.723003 |  |  | 7.364303 | 4.20932 | [11 empty] | 1.465196 | 0.9968738 |  | 0.4746126 | 0.3452742 |  | 29.49977 | [6 empty] | 19.3075 | 18.75664 |  |  | 19.04509 | 18.09144 | [11 empty] | 12.59854 | 11.13318 |  | 3.783391
ZNJU-60a |  |  |  |  | 0.6069714 | 0.4203382 |  |  | 1.400696 | 0.9144212 | [7 empty] | 0.1245066 | 0.06636903 | [15 empty] | 2.272242 | 1.725599 |  |  | 2.497913 | 2.271301 | [7 empty] | 0.7781675 | 0.5162025 | [15 empty] | 3.563483 | 3.322305 |  |  | 2.765307 | 2.763597 | [7 empty] | 2.47776 | 2.065088
ZNT | [8 empty] | 0.52675 | 0.44287 | 0.24269 | 1.08698 | 1.01801 | 0.68262 | [24 empty] | 0.762367 | 0.620968 | 0.4085444 | 1.262609 | 1.209624 | 0.9662685 | [24 empty] | 0.8134269 | 0.6516105 | 0.4396989 | 1.28791 | 1.241073 | 1.03915
ZSM-5 |  |  |  | 0.82668 | [10 empty] | 0.01310303 | 0.3093661 | [7 empty] | 0.09624981 |  | 1.504898 | [7 empty] | 0.984069 | [10 empty] | 0.04060083 | 2.450387 | [7 empty] | 0.1335282 |  | 1.574872 | [7 empty] | 3.692964 | [10 empty] | 1.01265 | 4.975743 | [7 empty] | 1.089 |  | 1.582816
ZTOF-1 |  |  |  |  | 0.3228294 | [10 empty] | 1.802176 | [7 empty] | 11.7606 | [10 empty] | 3.38975 | [10 empty] | 6.501318 | [7 empty] | 13.05586 | [10 empty] | 30.69623 | [10 empty] | 11.33248
Zeolite 13X |  |  |  |  | 2.717419 | 0.08698937 | 0.02492395 | 0.08684978 | [9 empty] | 0.07691247 | 0.05062176 | 0.02639018 | 0.05149398 | 0.02261908 | 0.00538462 | 7.18921 |  |  | 1.87421 |  | 2.849076 | [5 empty] | 3.45457 | 0.5806388 | 0.171981 | 0.466276 | [9 empty] | 0.601361 | 0.386395 | 0.1053 | 0.432011 | 0.15043 | 0.0468967 | 9.35879 |  |  | 2.827514 |  | 3.271386 | [5 empty] | 3.535246 | 1.720507 | 0.4860691 | 0.9949003 | [9 empty] | 3.428745 | 3.170927 | 2.378946 | 2.850335 | 2.794376 | 0.1191958 | 9.467233 |  |  | 3.074926 |  | 3.608989
Zeolite 4A | [5 empty] | 0.248004 | [11 empty] | 0.1065988 | 0.0711435 |  | 0.05335477 | [5 empty] | 0.6340936 |  | 0.914376 | [6 empty] | 2.245117 | [11 empty] | 0.804139 | 0.3735036 |  | 0.4401999 | [5 empty] | 1.05831 |  | 1.34756 | [6 empty] | 3.494354 | [11 empty] | 2.804641 | 2.14288 |  | 2.024711 | [5 empty] | 1.309132 |  | 1.578674
Zeolite 5A |  |  |  | 0.82668 | 3.599149 | 0.04639391 | 0.01023282 | 0.06596959 | 0.9125377 | 0.6122354 | 0.4069666 | 1.840423 | 0.4253451 | 1.175851 | 0.01050044 |  |  | 0.1549494 | 0.01130329 | 0.001477352 | 0.0572 | 0.0254544 | 0.00808789 | 5.499403 | 0.01181719 | 1.651955 | 1.230122 | 1.865382 | 1.600056 |  |  |  |  | 1.00199 | 4.27753 | 0.3446548 | 0.01335364 | 0.1087166 | 2.066762 | 1.742722 | 1.438601 | 2.788 | 2.0212 | 2.225467 | 0.01622873 |  |  | 1.08409 | 0.0234868 | 0.01395648 | 0.4312767 | 0.22977 | 0.0511259 | 7.513272 | 0.093528 | 1.98637 | 1.66697 | 2.08939 | 1.94303 |  |  |  |  | 1.135974 | 5.040168 | 1.793578 | 0.111538 | 0.3952276 | 2.396069 |  | 2.134743 | 3.190874 | 2.879065 | 2.604072 | 0.09273331 |  |  | 4.019446 | 0.1674098 | 0.1581211 | 2.136549 | 0.7372406 | 0.1248861 |  | 1.749059 | 2.367394 |  | 2.342828 | 2.331683
Zeolite BEA |  |  |  | 0.0681818 |  | 0.0136519 | [15 empty] | 0.0149758 | [11 empty] | 0.07567641 |  | 0.128328 | [15 empty] | 0.0764505 | [11 empty] | 0.07569644 |  | 2.487878 | [15 empty] | 1.246738
Zeolite BOG |  |  |  | 0.86478 | [29 empty] | 0.974843 | [29 empty] | 1.001343
Zeolite CFI |  |  |  | 0.188235 | [29 empty] | 0.196078 | [29 empty] | 0.1999552
Zeolite CHA | [5 empty] | 0.0242242 | 0.12 | [14 empty] | 0.014708 | [5 empty] | 1.71834 | [7 empty] | 0.256257 | 1.168 | [14 empty] | 0.170834 | [5 empty] | 2.629285 | [7 empty] | 4.865649 | 8.654147 | [14 empty] | 1.250414 | [5 empty] | 2.796686
Zeolite CaA | [14 empty] | 0.003501184 | 0.3154796 | [5 empty] | 0.2336824 |  |  | 0.0244816 | [19 empty] | 0.03371619 | 2.36931 | [5 empty] | 0.718208 |  |  | 0.2339758 | [19 empty] | 0.816978 | 8.601803 | [5 empty] | 2.439587 |  |  | 3.063936
Zeolite DD3R |  |  |  |  | 0.5594738 | 0.2473427 | 0.08528202 | [10 empty] | 0.1038387 | 0.04346972 | 0.0213638 |  |  |  | 4.100313 | [10 empty] | 2.0437 | 1.330317 | 0.547123 | [10 empty] | 0.6534634 | 0.3501653 | 0.1816327 |  |  |  | 4.432104 | [10 empty] | 2.869296 | 2.793731 | 2.409853 | [10 empty] | 1.746942 | 1.5537 | 1.337309 |  |  |  | 10.66921
Zeolite DDR |  |  |  |  | 0.560801 | 0.027551 | 0.06362076 | [14 empty] | 0.00612245 | 0.008346332 | [11 empty] | 1.92675 | 0.226531 | 0.526557 | [14 empty] | 0.0428571 | 0.077551 | [11 empty] | 3.283819 | 2.493753 | 2.319787 | [14 empty] | 0.07067738 | 0.9396505
Zeolite EDI | [5 empty] | 0.0324324 | [15 empty] | 0.0121622 | [13 empty] | 0.271622 | [15 empty] | 0.0972973 | [13 empty] | 2.4966 | [15 empty] | 1.471754
Zeolite ERI | [5 empty] | 0.020339 | [15 empty] | 0.007349317 | [13 empty] | 0.227797 | [15 empty] | 0.0691525 | [13 empty] | 4.222419 | [15 empty] | 0.954394
Zeolite FAU | [5 empty] | 0.00945321 | [15 empty] | 0.00534716 | 0.00820739 | [12 empty] | 0.0849323 | [15 empty] | 0.04586443 | 0.0497297 | [12 empty] | 2.450364 | [15 empty] | 0.3837593 | 2.89503
Zeolite FAU-I | [5 empty] | 3.304148 | [15 empty] | 0.03657556 |  |  | 2.42334 | [10 empty] | 4.91409 | [15 empty] | 0.2449825 | [13 empty] | 5.251228 | [15 empty] | 4.918991
Zeolite FER | [5 empty] | 0.0430381 | [15 empty] | 0.0146844 | [13 empty] | 0.368919 | [15 empty] | 0.0804178 | [13 empty] | 2.51343 | [15 empty] | 0.1551154
Zeolite GIS | [5 empty] | 0.137475 | [15 empty] | 0.0149518 | [13 empty] | 1.57823 | [15 empty] | 0.0407455 | [13 empty] | 4.654906 | [15 empty] | 0.7471712
Zeolite GME | [5 empty] | 0.0707138 | [15 empty] | 0.0103965 | [13 empty] | 0.482163 | [15 empty] | 0.0602451 | [13 empty] | 1.965401 | [15 empty] | 1.353262
Zeolite IFO | [5 empty] | 0.07078342 | [12 empty] | 0.01538146 | [16 empty] | 0.4769 | [12 empty] | 0.14173 | [16 empty] | 4.189223 | [12 empty] | 1.792627
Zeolite IHW | [20 empty] | 0.02255981 | 0.01416434 | 0.008530041 | [27 empty] | 0.2003836 | 0.1306767 | 0.08113415 | [27 empty] | 1.33159 | 1.18566 | 1.01301
Zeolite ISV |  |  |  | 0.09847755 |  | 0.0102564 | [15 empty] | 0.00769231 | [11 empty] | 0.09904294 |  | 0.112821 | [15 empty] | 0.0666667 | [11 empty] | 0.09910439 |  | 2.66507 | [15 empty] | 0.6000036
Zeolite ITQ-12 | [25 empty] | 0.132134 |  | 0.9254933 | [27 empty] | 0.765092 |  | 1.29045 | [27 empty] | 1.456859 |  | 1.337375
Zeolite IWV | [20 empty] | 0.006395914 | 0.004774769 | [28 empty] | 0.0630119 | 0.0467656 | 0.0413223 | [27 empty] | 1.41322 | 1.1157 | 0.867769
Zeolite JSR | [5 empty] | 0.1518667 | [12 empty] | 0.05303956 | [16 empty] | 1.44 | [12 empty] | 0.37402 | [16 empty] | 10.47336 | [12 empty] | 5.327747
Zeolite LS-Ca-KFI | [5 empty] | 0.9879005 | [12 empty] | 0.06360065 | [16 empty] | 2.067049 | [12 empty] | 0.4346018 | [16 empty] | 3.487689 | [12 empty] | 1.869002
Zeolite LS-K-KFI | [5 empty] | 0.2951481 | [12 empty] | 0.05364063 | [16 empty] | 1.378808 | [12 empty] | 0.3910893 | [16 empty] | 3.492683 | [12 empty] | 1.639608
Zeolite LS-Li-KFI | [5 empty] | 1.44045 | [12 empty] | 0.09429979 | [16 empty] | 3.159545 | [12 empty] | 0.6402468 | [16 empty] | 4.016412 | [12 empty] | 2.0441 |  |  | 2.16213
Zeolite LS-Na-KFI | [5 empty] | 1.236544 | [12 empty] | 0.08452406 | [16 empty] | 2.820877 | [12 empty] | 0.506298 | [16 empty] | 4.106 | [12 empty] | 1.91957
Zeolite LS-Sr-KFI | [5 empty] | 1.348765 | [12 empty] | 0.0737749 | [16 empty] | 2.32462 | [12 empty] | 0.5300792 | [16 empty] | 3.53793 | [12 empty] | 1.91957
Zeolite LTA | [5 empty] | 0.00875857 | [15 empty] | 0.00459198 | [13 empty] | 0.104197 | [15 empty] | 0.0666764 | [13 empty] | 3.08706 | [15 empty] | 2.066466
Zeolite LTL | [5 empty] | 0.0102086 | [15 empty] | 0.00732437 | [13 empty] | 0.0882316 | [15 empty] | 0.036328 | [13 empty] | 1.525499 | [15 empty] | 1.277863
Zeolite Li-LSX | [21 empty] | 0.1699357 |  |  | 0.002902005 | [26 empty] | 1.18666 |  |  | 0.02814659 | [26 empty] | 2.986269 |  |  | 0.4609762
Zeolite LiX | [20 empty] | 0.2036416 | 0.1121544 | 0.04110066 |  | 0.0212 | [25 empty] | 1.205992 | 0.7358547 | 0.3455041 |  | 0.1205987 | [25 empty] | 2.572932 | 2.13284 | 1.722434 |  | 2.162691
Zeolite MEL |  |  |  | 0.361538 | [29 empty] | 0.5191164 | [29 empty] | 0.547766
Zeolite MER | [5 empty] | 0.0610169 | [15 empty] | 0.0178367 | [13 empty] | 0.488136 | [15 empty] | 0.0427119 | [13 empty] | 2.551027 | [15 empty] | 2.988035
Zeolite MFI |  |  |  | 0.0418848 | 0.667697 | 0.0408157 | 0.0874121 |  |  | 0.9923012 | [8 empty] | 0.1003841 |  |  | 0.0128861 |  |  |  | 1.689276 | 0.9090771 | 1.475011 | [5 empty] | 1.69452 | 2.287512 | 0.301039 | 0.753652 |  |  | 1.954939 | [8 empty] | 0.6255 |  |  | 0.0577314 |  |  |  | 1.913924 | 1.70795 | 1.827636 | [5 empty] | 1.726057 | 3.144563 | 2.433368 | 2.643736 |  |  | 2.184875 | [8 empty] | 2.445886 |  |  | 0.1095699 |  |  |  | 2.002402 | 1.872881 | 1.958101
Zeolite MOR | [5 empty] | 0.0466581 | [15 empty] | 0.0136737 | [13 empty] | 0.353535 | [15 empty] | 0.0659933 | [13 empty] | 2.300819 | [15 empty] | 0.3140735
Zeolite MSE | [20 empty] | 0.01408789 | 0.009333687 | 0.006092082 | [27 empty] | 0.1343848 | 0.09027598 | 0.05961528 | [27 empty] | 1.72521 | 1.43595 | 1.14669
Zeolite MTT | [5 empty] | 0.0334634 | [15 empty] | 0.00982388 | [13 empty] | 0.256754 | [15 empty] | 0.0337746 | [13 empty] | 1.69746 | [15 empty] | 0.06520653
Zeolite MWW | [5 empty] | 0.0283784 | [15 empty] | 0.0121622 | [13 empty] | 0.27973 | [15 empty] | 0.0648649 | [13 empty] | 3.281158 | [15 empty] | 0.6675384
Zeolite Na-A | [5 empty] | 3.40107 | [8 empty] | 0.002031567 | 0.7064082 |  |  | 0.103004 | [16 empty] | 4.50943 | [8 empty] | 0.02029303 | 3.254868 |  |  | 0.551482 | [16 empty] | 15.09992 | [8 empty] | 0.683175 | 8.0642 |  |  | 1.176323
Zeolite Na-LSX |  |  | 0.02186618 |  |  | 3.792571 | 2.019966 | [7 empty] | 0.001651507 | [6 empty] | 0.03657178 | 0.01657615 | [9 empty] | 0.127183 |  |  | 5.124026 | 3.96461 | [7 empty] | 0.01640589 | [6 empty] | 0.348106 | 0.113244 | [9 empty] | 2.169957 |  |  | 6.312982 | 5.693404 | [7 empty] | 0.4118722 | [6 empty] | 2.976379 | 2.132028
Zeolite Na-Y |  |  |  |  | 2.329167 | 0.5948688 |  | 0.0568108 |  |  |  | 1.92757 | 1.3223 |  |  | 2.309893 | [7 empty] | 9.088711 | [10 empty] | 4.52333 | 1.28817 |  | 0.4942178 |  |  |  | 2.86635 | 2.550213 |  |  | 6.076986 | [7 empty] | 11.07354 | [10 empty] | 5.58646 | 2.259145 |  | 2.543848 |  |  |  | 3.476473 |  |  |  | 8.678239
Zeolite NaX | [5 empty] | 0.712329 |  |  |  | 1.3 |  |  | 3.22141 |  | 0.004148195 | 1.729182 |  |  | 0.03573975 |  | 0.08584596 | 0.04181158 |  |  | 0.02541441 | 3.022258 | 0.169715 |  | 1.7124 | [6 empty] | 3.253053 |  |  |  | 3.536827 |  |  | 4.008977 |  | 0.04091863 | 4.53751 |  |  | 0.3253875 |  | 0.7519135 | 0.3920565 |  |  | 0.1636557 | 3.261492 | 0.188005 |  | 2.193705 | [6 empty] | 4.863995 |  |  |  | 4.196603 |  |  | 4.156898 |  | 1.1315 | 10.74262 |  |  | 3.65773 |  | 5.9234 | 4.865236 |  |  | 3.994604 | 3.288933 | 0.193353 |  | 3.750383
Zeolite OKO | [5 empty] | 0.1772062 | [12 empty] | 0.04081741 | [16 empty] | 1.1815 | [12 empty] | 0.35433 | [16 empty] | 3.504184 | [12 empty] | 2.656158
Zeolite PdNaX-31 | [14 empty] | 0.3567558 | 2.520836 | [28 empty] | 1.453828 | 7.402448 | [28 empty] | 2.588405 | 10.70764
Zeolite PdNaX-43 | [14 empty] | 0.4730689 | 1.935648 | [28 empty] | 1.753822 | 6.042008 | [28 empty] | 3.172706 | 8.912259
Zeolite PdNaX-52 | [14 empty] | 0.7269139 | 2.640877 | [28 empty] | 2.146125 | 5.561864 | [28 empty] | 3.471543 | 8.911732
Zeolite PdNaX-58 | [14 empty] | 0.8626665 | 1.56052 | [28 empty] | 2.496607 | 5.241752 | [28 empty] | 3.799779 | 7.779299
Zeolite PdNaX-67 | [14 empty] | 0.3062671 | 1.548557 | [28 empty] | 1.720965 | 5.041655 | [28 empty] | 3.432158 | 7.368862
Zeolite PdX | [14 empty] | 0.0148443 | 7.787313 | [28 empty] | 0.05092783 | 12.79683 | [28 empty] | 0.2370316 | 15.06974
Zeolite RHO | [5 empty] | 0.0276551 | [15 empty] | 0.008218786 | [13 empty] | 0.33083 | [15 empty] | 0.0813411 | [13 empty] | 7.47776 | [15 empty] | 2.522848
Zeolite RuNaX-20 | [14 empty] | 0.4332749 | 2.947033 | [28 empty] | 1.194714 | 7.122 | [28 empty] | 2.023144 | 9.228339
Zeolite RuNaX-32 | [14 empty] | 0.423891 | 2.830777 | [28 empty] | 1.266254 | 6.835483 | [28 empty] | 2.08508 | 8.569866
Zeolite RuNaX-40 | [14 empty] | 0.396364 | 2.264113 | [28 empty] | 1.334149 | 6.630835 | [28 empty] | 2.135438 | 9.696052
Zeolite RuNaX-46 | [14 empty] | 0.450699 | 1.719103 | [28 empty] | 1.452257 | 4.952648 | [28 empty] | 2.292695 | 7.439054
Zeolite RuNaX-52 | [14 empty] | 0.1559282 | 1.73329 | [28 empty] | 0.8835299 | 4.829868 | [28 empty] | 2.38233 | 7.282326
Zeolite RuX | [14 empty] | 0.02970786 | 13.01446 | [28 empty] | 0.07639175 | 16.54015 | [28 empty] | 0.6361826 | 18.32224
Zeolite SEW | [5 empty] | 0.2018034 | [12 empty] | 0.0394405 | [16 empty] | 1.3415 | [12 empty] | 0.33465 | [16 empty] | 3.809286 | [12 empty] | 3.456243
Zeolite SIV | [20 empty] | 0.007261974 |  | 0.002316617 | [27 empty] | 0.07018963 | 0.04560515 | 0.02293941 | [27 empty] | 1.22975 | 0.852893 | 0.595041
Zeolite TER |  |  |  | 0.228251 | [29 empty] | 0.3067419 | [29 empty] | 0.320171
Zeolite TON |  |  |  | 0.126554 | [29 empty] | 0.1578962 | [29 empty] | 0.1624827
Zeolite UFI | [20 empty] | 0.007299894 | 0.004361993 | 0.002819725 | [27 empty] | 0.0686256 | 0.0424152 | 0.02771317 | [27 empty] | 1.07401 | 0.826231 | 0.618838
Zeolite X | [5 empty] | 1.052402 | [15 empty] | 0.008389282 | [13 empty] | 3.90465 | [15 empty] | 0.0826828 | [13 empty] | 5.764974 | [15 empty] | 2.077974
Zeosorb 13X | [18 empty] | 0.08919521 |  |  | 0.03747402 | [26 empty] | 0.7469937 |  |  | 0.3468033 | [26 empty] | 3.818585 |  |  | 3.180654
Zn(BDC)(DABCO)0.5 |  |  |  |  | 0.5548028 | 0.2326828 | [11 empty] | 0.1087011 | [16 empty] | 4.857395 | 2.133307 | [11 empty] | 0.7148724 | [16 empty] | 18.98591 | 15.96308 | [11 empty] | 11.16557
Zn(Im)1.1(5-MebIM)0.9 | [5 empty] | 0.1457048 | [12 empty] | 0.148148 | [16 empty] | 1.037481 | [12 empty] | 0.5760867 | [16 empty] | 9.421959 | [12 empty] | 3.897961
Zn(Im)1.2(5-BrbIM)0.8 | [5 empty] | 0.1115517 | [12 empty] | 0.08488377 | [16 empty] | 0.793121 | [12 empty] | 0.6024963 | [16 empty] | 9.279091 | [12 empty] | 5.241052
Zn(Im)1.25(5-ClbIM)0.75 | [5 empty] | 0.1696748 | [12 empty] | 0.1051987 | [16 empty] | 1.252639 | [12 empty] | 0.711111 | [16 empty] | 11.48747 | [12 empty] | 4.585033
Zn(NDC)(DPMBI) | [5 empty] | 0.25306 | [15 empty] | 0.02280903 | [13 empty] | 1.37133 | [15 empty] | 0.144271 | [13 empty] | 4.432082 | [15 empty] | 0.6243378
Zn(NO3)2*4H2O | [18 empty] | 0.05094933 |  |  |  |  | 48.68528 | [24 empty] | 0.4973034 |  |  |  |  | 57.14982 | [24 empty] | 9.00775 |  |  |  |  | 58.67839
Zn(bdc)(dabco) | [5 empty] | 0.06324845 |  | 0.03491036 | [27 empty] | 0.5232581 |  | 0.2685983 | [27 empty] | 7.396681 |  | 5.237562
Zn(bdc)(ted)0.5 | [5 empty] | 0.2619454 |  | 0.02059144 | [6 empty] | 0.00422083 |  |  |  | 0.03431911 |  |  | 0.02059144 |  | 18.8386 | 0.006863814 | [10 empty] | 1.9864 |  | 0.1990509 | [6 empty] | 0.04923767 |  |  |  | 0.4255568 |  |  | 0.1372763 |  | 18.953 | 0.1235487 | [10 empty] | 14.99054 |  | 5.135466 | [6 empty] | 1.041559 |  |  |  | 9.004192 |  |  | 3.84048 |  | 21.24643 | 3.447664
Zn-Atz |  |  |  |  | 2.723946 | [15 empty] | 0.0461645 | [13 empty] | 3.57862 | [15 empty] | 0.232083 | [13 empty] | 4.862035 | [15 empty] | 3.071367
Zn-BDC |  |  |  |  | 0.1347903 | [18 empty] | 6.66443 | [10 empty] | 0.9567339 | [18 empty] | 7.978783 | [10 empty] | 12.4669
Zn-DABCO | [5 empty] | 0.156 | 0.07647351 | 0.03495814 |  | 0.35219 | 0.0947643 | [7 empty] | 0.06983838 | 0.03120403 |  | 0.02977789 | 0.01841669 | 19.80899 |  | 3.495599 | 0.57477 | [8 empty] | 1.748 | 0.6541897 | 0.2570266 |  | 4.714664 | 1.542869 | [7 empty] | 0.495897 | 0.2205235 |  | 0.2059323 | 0.09553903 |  |  | 6.76069 | 4.13533 | [8 empty] | 14.19279 | 10.15944 | 5.315243 |  | 9.506183 | 7.7787 | [7 empty] | 8.527335 | 4.607757 |  | 4.449454 | 2.333499 |  |  | 7.557056 | 6.785312
Zn-MOF |  |  |  |  | 0.00037403 | 0.0002164733 | 0.0002046932 | [10 empty] | 0.0001511887 | 0.0001231932 | [15 empty] | 0.003257746 | 0.002324999 | 0.001873245 | [10 empty] | 0.001508106 | 0.001157269 | [15 empty] | 0.0245726 | 0.02332878 | 0.02367505 | [10 empty] | 0.01556282 | 0.01732838
Zn-MOF-74 |  |  | 0.01980582 |  | 0.360656 | 0.138551 | 0.0656882 | [8 empty] | 5.93495 | 0.084343 |  | 0.08750808 |  |  | 0.0164385 | 0.0215262 | 6.977319 | [5 empty] | 0.4855968 |  |  | 0.2033482 |  | 1.90164 | 1.85658 | 0.344543 | [8 empty] | 9.708 | 0.7649124 |  | 0.7392732 |  |  | 0.239997 | 0.184791 | 7.971332 | [5 empty] | 3.830134 |  |  | 3.898501 |  | 4.049269 | 8.765982 | 10.03175 | [8 empty] | 13.52333 | 11.49878 |  | 7.748 |  |  | 3.701733 | 3.558192 | 10.18586 | [5 empty] | 14.03216
Zn-TBCPPM | [14 empty] | 0.02934664 | 0.7899291 |  |  | 0.4651727 | [25 empty] | 0.2047749 | 6.005591 |  |  | 1.063713 | [25 empty] | 5.131975 | 26.81532 |  |  | 10.5165
Zn2(1d)2(BIPY) |  |  |  |  | 0.5451799 | [10 empty] | 0.006419584 | [18 empty] | 2.124317 | [10 empty] | 0.01217079 | [18 empty] | 9.807492 | [10 empty] | 0.01664698
Zn2(Atz)2(ox) |  |  |  |  | 2.69809 | [15 empty] | 0.0202916 |  |  | 0.0671891 | [10 empty] | 4.28571 | [15 empty] | 0.259015 | [13 empty] | 4.533175 | [15 empty] | 3.052471
Zn2(BDC)2(TED) | [5 empty] | 0.3330865 | [12 empty] | 0.05865779 |  |  | 0.02191506 |  | 0.03157053 | [11 empty] | 2.871085 | [12 empty] | 0.50145 |  |  | 0.215054 |  | 0.4558565 | [11 empty] | 16.16939 | [12 empty] | 8.596211 |  |  | 4.965776
Zn2(NDC)2(DPNI) | [5 empty] | 0.0960691 | [12 empty] | 0.02230473 |  |  |  |  | 2.008038 | [11 empty] | 0.7626345 | [12 empty] | 0.05848378 |  |  |  |  | 5.010335 | [11 empty] | 3.788924 | [12 empty] | 1.330073
Zn2(dobdc) | [5 empty] | 0.8794809 | [15 empty] | 0.0901408 | [13 empty] | 4.4169 | [15 empty] | 0.3508142 | [13 empty] | 8.069845 | [15 empty] | 6.764829
Zn2(pydc)2(DEF)-MeOH |  |  |  |  | 0.02525369 | 0.01262685 | [17 empty] | 0.06045667 | [10 empty] | 0.2197071 | 0.09596383 | [17 empty] | 0.3457218 | [10 empty] | 4.252175 | 2.563278 | [17 empty] | 10.23394
Zn3(BDC)3[Cu(SalPyCy)]*5DMF*4H2O Desolvated | 1.121233 | 0.7904385 |  |  | 0.7388216 | 0.4091756 | [5 empty] | 0.7303737 | 0.4483077 | [17 empty] | 2.104419 | 1.860541 |  |  | 1.675158 | 1.293112 | [5 empty] | 1.45986 | 1.273231 | [17 empty] | 2.655428 |  |  |  | 10.66923 | 1.932954 | [5 empty] | 1.666617
Zn3(CDC)3[Cu(SalPyCy)]*5DMF*4H2O Desolvated | 0.9125741 | 0.7300593 |  |  | 0.3373891 | 0.1406773 | [5 empty] | 0.2230742 | 0.1205805 | [17 empty] | 1.926549 | 1.825153 |  |  | 0.9125741 | 0.6230015 | [5 empty] | 0.7300593 | 0.4220322 | [17 empty] | 7.221387 | 3.025 |  |  | 1.929259 | [6 empty] | 1.013855 | 0.5432772
Zn3(TCPB)2(H2O)2 |  |  |  |  | 0.3255586 | 0.129594 |  | 0.00502653 | [7 empty] | 0.0126405 |  | 0.04659279 | 0.01718148 |  | 0.01340802 | 0.002115415 | [12 empty] | 1.0478 | 0.59235 |  | 0.0325856 | [7 empty] | 0.0618002 |  | 0.246079 | 0.126972 |  | 0.0415746 | 0.0207873 |  | 0.0290271 | [10 empty] | 1.673059 | 1.186562 |  | 0.09450859 | [9 empty] | 0.6480476 |  |  | 0.1442414
Zn4(pydc)4-(DMF)2-3DMF |  |  |  |  | 0.08709689 | 0.4988741 | [28 empty] | 0.644744 | 2.056338 | [28 empty] | 2.80443 | 3.846083
ZnAcBPDC |  |  |  | 4.518305 | 0.8517473 | 0.4843445 | 0.300936 |  | 0.1169194 | 0.1063459 |  | 1.471343 | 0.88666 | 0.5033521 |  |  |  | 0.1132566 | 0.09976408 | 0.08166004 |  |  |  | 10.1672 |  | 3.830315 | 2.700625 | 3.881023 | 2.566411 |  |  |  |  | 5.683768 | 5.083291 | 3.215512 | 2.277768 |  | 1.138843 | 0.9338967 |  | 6.344686 | 4.592532 | 3.249823 |  |  |  | 1.103706 | 0.8120412 | 0.7976425 |  |  |  | 13.40015 |  | 6.124311 | 5.457973 | 6.541703 | 5.818285 |  |  |  |  | 5.846544 | 18.61677 | 17.42947 | 15.03359 |  | 20.12428 | 12.48905 |  | 11.12538 | [5 empty] | 19.68258 | 11.84736 |  |  |  |  | 65.8893 |  | 17.83662 | 17.01891
ZnBuBPDC |  |  |  |  | 0.5068955 | 0.2210246 | 0.1542769 |  | 0.83617 | 0.4149556 | 0.2272973 | 0.809155 | 0.4802929 | 0.284803 |  |  |  | 0.1216537 | 0.09010763 | 0.07366703 |  |  |  | 9.609563 |  | 1.601021 | 1.105 | 1.722151 | 1.367887 | [5 empty] | 3.32019 | 1.940131 | 1.365792 |  | 2.694823 | 1.938965 | 1.420897 | 3.909265 | 2.921275 | 2.074029 |  |  |  | 1.183695 | 0.7855603 | 0.6298143 |  |  |  | 12.4524 |  | 2.998598 | 2.652309 | 3.561409 | 3.414237 |  |  |  |  | 8.731608 | 17.5157 | 15.78934 | 14.35532 |  | 6.038289 | 4.17761 |  | 7.582926 | [5 empty] | 20.51095 | 11.70894 | 10.55265 |  |  |  | 25.55526 |  | 14.8725 | 14.03144 | 4.156405 | 4.075463
ZnCaBTB | [5 empty] | 0.204757 | [17 empty] | 15.36486 | [11 empty] | 2.259132 | [17 empty] | 16.67852 | [11 empty] | 11.38491 | [17 empty] | 17.17887
Zr-MOF |  |  |  |  | 0.528101 | 0.1796976 | [8 empty] | 0.01610138 | 0.1316723 | [18 empty] | 1.805149 | 1.064791 | [8 empty] | 0.02266447 | 0.6885568 | [7 empty] | 5.893932 | [10 empty] | 2.856975 | 2.421156 | [8 empty] | 0.2176604 | 1.753245
Zr-btdc |  |  |  |  | 0.6908734 | 0.455686 | [17 empty] | 24.91502 | [10 empty] | 3.91481 | 2.9545 | [17 empty] | 26.49349 | [10 empty] | 18.46428 | 17.40414
Zr-fum MOF (393 k) | [5 empty] | 1.019895 | [9 empty] | 0.123302 |  |  | 0.07113371 | [16 empty] | 2.799447 | [9 empty] | 0.2957116 |  |  | 0.5674114 | [26 empty] | 0.3793953 |  |  | 2.345097
ZrFA | [5 empty] | 0.407512 | 0.262334 | [14 empty] | 0.01025721 | [13 empty] | 1.11737 | 0.927883 | [14 empty] | 0.092453 | 0.039623 | [12 empty] | 2.049349 | 1.521017 | [14 empty] | 0.637221
[(CH3)2NH2]2[Eu3+(Î¼3-OH)8(1,4-NDC)6(H2O)6]*(solv)x |  |  |  | 1.351205 |  | 0.6427488 |  |  |  | 0.8768536 | [8 empty] | 0.07874218 |  |  | 0.01720631 |  |  |  | 1.521456 | [7 empty] | 1.557603 |  | 2.01684 |  |  |  | 1.961894 | [8 empty] | 0.51088 |  |  | 0.14008 |  |  |  | 1.935968 | [7 empty] | 1.668258 |  | 4.365695 |  |  |  | 2.623923 | [8 empty] | 2.557787 |  |  | 1.507515 |  |  |  | 2.145739
[(CH3)NH2]3[(Cu4Cl)3-(btc)8].TEA |  |  |  |  | 0.52815 | 0.3686908 | [9 empty] | 1.98649 |  |  |  |  | 0.00170102 | [13 empty] | 3.54389 | 2.03509 | [9 empty] | 5.27365 |  |  |  |  | 0.0345874 |  |  | 7.158138 | [10 empty] | 8.511568 | [10 empty] | 7.533292
[(CH3)NH2]3[(Cu4Cl)3-(btc)8].TMA |  |  |  |  | 0.75602 | 0.4570625 | [9 empty] | 2.24662 | [7 empty] | 8.510425 | [10 empty] | 4.10533 | 2.45617 | [9 empty] | 5.74662 |  |  |  |  | 0.0872524 |  |  | 8.822539 | [10 empty] | 8.138372 | [10 empty] | 7.838322 | [7 empty] | 8.829427
[(CH3)NH2]3[(Cu4Cl)3-(btc)8].TPA |  |  |  |  | 0.493063 | 0.212127 | [9 empty] | 1.20608 |  |  |  |  | 0.00170102 | [13 empty] | 2.68421 | 1.68421 | [9 empty] | 3.05068 |  |  |  |  | 0.0174104 |  |  | 5.09372 | [10 empty] | 5.29483 | [10 empty] | 4.128849
[(CH3)NH2]3[(Cu4Cl)3-(btc)8].xMeOH |  |  |  |  | 0.966747 | 0.4323776 | [9 empty] | 2.31757 | [18 empty] | 5.5614 | 3.29828 | [9 empty] | 7.21284 |  |  |  |  | 0.0872857 |  |  | 11.25338 | [10 empty] | 21.83889 | 17.60483 | [9 empty] | 10.73135
[(NiL)3(TCBA)2]*12H2O |  |  |  |  | 0.06201329 |  | 0.06009053 | [8 empty] | 0.1234722 | [7 empty] | 0.2123208 | [10 empty] | 0.5046366 | 0.4195223 | 0.3052679 | [8 empty] | 0.5772936 | [7 empty] | 1.148988 | [10 empty] | 5.940126 | 4.675924 | 2.384383 | [8 empty] | 12.62672 | [7 empty] | 25.2857
[(Ni^II)2Ni^III(mu3-OH)(IN)3(BDC)1.5] |  |  |  |  | 6.234031 | [10 empty] | 2.622016 |  | 1.708465 | [16 empty] | 32.67622 | [10 empty] | 7.29457 |  | 10.85889 | [27 empty] | 10.06589 |  | 31.50507
[Al(OH) (SBPDC)] |  |  |  |  | 0.78806 | 0.390679 | [9 empty] | 2.92435 | [18 empty] | 4.72836 | 2.6293 | [9 empty] | 8.6237 | [7 empty] | 20.66372 | [10 empty] | 18.45424 | 9.487668 | [9 empty] | 13.27413
[BMIM][SCN]/IRMOF-1 | [5 empty] | 0.04904811 | [15 empty] | 0.01726089 | [13 empty] | 0.34466 | [15 empty] | 0.0728155 | [13 empty] | 2.240052 | [15 empty] | 0.4504212
[Bmim]2[Mg6(NDC)5(HNDC)2(HCOO)2] |  |  |  |  | 0.3255054 | [10 empty] | 0.9511927 | [7 empty] | 2.814393 | [10 empty] | 0.987527 | [10 empty] | 2.068812 | [7 empty] | 20.64672 | [10 empty] | 1.754057 | [10 empty] | 2.839646
[Cd(NDC)0.5(PCA)]*Gx |  |  |  |  | 0.3418647 | [10 empty] | 0.03540896 |  |  |  |  | 0.02609796 | [13 empty] | 1.656433 | [10 empty] | 0.1299309 |  |  |  |  | 0.1685231 |  |  | 0.2734938 | [10 empty] | 3.024907 | [10 empty] | 3.538003 |  |  |  |  | 3.038978
[Cd(bdc)(4-bpmh)]n.2n(H2O) |  |  |  |  | 0.5055262 | 0.2599858 | [28 empty] | 1.249376 | 0.9532807 | [28 empty] | 8.510938 | 3.379691
[Cd(bipy)0.5(Himdc)]n | [5 empty] | 0.2926502 | [9 empty] | 1.010419 |  |  | 0.05117166 |  |  |  |  | 4.484638 | [11 empty] | 1.353473 | [9 empty] | 4.41779 |  |  | 0.3646562 |  |  |  |  | 6.118612 | [11 empty] | 2.407787 | [9 empty] | 5.446442 |  |  | 1.961638
[Cd(pda)0.5(spiro-4-py)0.5(HCOO)]Â·2H2OÂ·DMF |  |  |  |  | 0.28595 | 0.1501 |  | 0.03853 | [13 empty] | 0.01341 |  | 7.5237 | 0.0061 | [9 empty] | 1.21165 | 0.78018 |  | 0.17379 | [13 empty] | 0.08938 |  | 7.8599 | 0.03417 | [9 empty] | 2.954785 | 2.125532 |  | 0.5272975 | [13 empty] | 0.2299548
[Cd2(pda)(spiro-4-py) (CH3COO)2]Â·DMA | [5 empty] | 0.15053 |  | 0.00875 | [13 empty] | 0.00891 |  | 6.203 | 0.00779 | [10 empty] | 0.77604 |  | 0.04951 | [13 empty] | 0.02724 |  | 6.4833 | 0.033 | [10 empty] | 2.011605 |  | 0.9961287 | [13 empty] | 0.03694139 |  |  | 0.6714385
[Cd2(sdb)2-(3-bpmh)2]n.3n(H2O).n(C6H5NO) | [5 empty] | 0.3269009 | [11 empty] | 0.0251115 | 0.06151047 | [16 empty] | 1.27544 | [11 empty] | 0.4636597 | 0.4376452 | [16 empty] | 2.102795 | [11 empty] | 2.390692
[Cd2L(H2O)]2*5H2O |  |  |  |  | 1.647648 | 1.293241 | [28 empty] | 2.541203 | 2.118932 | [12 empty] | 0.04905445 |  |  | 0.04905445 |  | 2.481642 | [10 empty] | 12.49857 | 10.48473
[Cd3Na6(BTC)4(H2O)12]H2O |  |  |  |  | 2.0355 | 1.40462 | [15 empty] | 0.033058 | [12 empty] | 3.69231 | 2.68595 | [15 empty] | 0.247934 | [12 empty] | 4.718695 | [16 empty] | 3.035494
[Co(2)(pyridine)2(H2O)] | [5 empty] | 0.07341641 | [12 empty] | 0.01423732 |  |  | 0.02817767 |  |  | 0.0128309 | [10 empty] | 0.4401677 | [12 empty] | 0.0532981 |  |  | 0.0599996 |  |  | 0.0400099 | [10 empty] | 2.794866 | [12 empty] | 1.42184 |  |  | 1.184562 |  |  | 1.009669
[Co(HL)]*2H2O |  |  |  |  | 1.027694 | 0.4038356 | [9 empty] | 3.051333 |  |  |  |  | 0.03737938 | 0.0187985 |  | 3.483517 | [10 empty] | 2.2023 | 1.636932 | [9 empty] | 5.180228 |  |  |  |  | 0.2624932 | 0.1308981 |  | 6.592422 | [10 empty] | 2.540906 | 2.389989 | [9 empty] | 7.601026 |  |  |  |  | 3.589037 | 3.263497
[Co2(bpdc)2(H2bpz)]*2(DMF)*5(H2O) |  |  |  |  | 0.2076487 | 0.1152703 | [9 empty] | 0.7547895 |  |  |  |  | 0.0201353 |  |  | 3.394609 | [10 empty] | 1.855 | 1.010459 | [9 empty] | 2.018866 |  |  |  |  | 0.4600012 |  |  | 9.685122 | [10 empty] | 15.56303 | 12.85381 | [9 empty] | 6.205882 |  |  |  |  | 8.540703 |  |  | 71.42763
[Co2(ndc)2(bpy)] |  |  |  | 0.177041 |  | 0.05405077 |  |  |  | 0.09429531 | [8 empty] | 0.08339278 | [6 empty] | 0.2449067 | [7 empty] | 0.3733919 |  | 0.4251832 |  |  |  | 0.4108021 | [8 empty] | 0.1598111 | [6 empty] | 0.510349 | [7 empty] | 0.6347206 |  | 2.060719 |  |  |  | 1.549404 | [8 empty] | 1.203224 | [6 empty] | 1.098651
[Co2(pbdc)2(bimb)0.5 (H2O)4 (DMF)0.25]n |  |  |  |  | 0.5342135 | [10 empty] | 2.534794 |  | 0.1190815 | [5 empty] | 0.1008175 | [10 empty] | 2.073465 | [10 empty] | 5.208916 |  | 0.4830448 | [5 empty] | 0.5087563 | [10 empty] | 3.649383 | [10 empty] | 7.529476 |  | 1.022419 | [5 empty] | 3.211162
[Co3(BTB)2(DMA)4]*4DMA |  |  |  |  | 0.3679867 | 0.1916064 | [9 empty] | 2.89532 | [7 empty] | 3.42013 | [10 empty] | 1.818514 | 1.198453 | [9 empty] | 4.799351 | [7 empty] | 5.096977 | [10 empty] | 13.91073 | 2.974504 | [9 empty] | 5.372942 | [7 empty] | 34.83136
[Co3(ndc)-(HCOO)3(mu3-OH)(H2O)]n |  |  |  |  | 1.003888 | 0.3988976 | [9 empty] | 3.88042 |  | 0.1614346 | 0.08740317 |  | 0.02544151 | 3.35814 |  | 14.92679 | [10 empty] | 5.552048 | 3.077908 | [11 empty] | 1.237959 | 0.7127666 |  | 0.262598 | 6.694997 |  | 17.63798 | [10 empty] | 17.96205 | 11.18854 | [11 empty] | 10.67331 | 3.294512 |  | 5.754957 | 7.516716 |  | 17.52354
[Co4(OH)2(2)3DMF2] | [5 empty] | 0.08182385 | [12 empty] | 0.02950652 |  |  | 0.02671777 |  |  | 0.02759667 | [10 empty] | 0.6352044 | [12 empty] | 0.2121865 |  |  | 0.07005632 |  |  | 0.1233517 | [10 empty] | 3.784814 | [12 empty] | 2.200368 |  |  | 1.514854 |  |  | 1.731942
[Co7(OH)4(H2O)2(ina)4(ip)3] |  |  |  |  | 1.018253 | 0.5713189 | [9 empty] | 2.417843 | [18 empty] | 2.950919 | 2.237081 | [9 empty] | 5.059411 | [7 empty] | 6.198339 | [10 empty] | 7.561951 | 3.294241 | [9 empty] | 7.956506
[Cu(Hoxonic)(bpy)0.5]n*1.5n |  |  |  |  | 1.184926 | [12 empty] | 0.03165862 | [16 empty] | 1.983253 | [12 empty] | 0.1571565 | [16 empty] | 2.701588 | [12 empty] | 0.6010375
[Cu(INAIP)]*2H2O |  |  |  |  | 1.513969 | 0.7320031 | [14 empty] | 0.06934751 | 0.0225582 | [12 empty] | 2.555029 | 2.110531 | [14 empty] | 0.2214127 | 0.133683 | [12 empty] | 2.997942 | 2.927021 | [14 empty] | 4.513133 | 0.5637375
[Cu(L)DMF]*2H2O |  |  |  |  | 0.1781756 | 0.08486143 | [15 empty] | 0.01699682 |  | 0.03338175 | [10 empty] | 1.806932 | 1.611818 | [15 empty] | 0.1244495 |  | 0.2716959 | [10 empty] | 15.5333 | 14.88659 | [15 empty] | 2.339719 |  | 6.418313
[Cu(bcppm)H2O] | [5 empty] | 0.937105 | [15 empty] | 0.03369314 | [13 empty] | 1.63501 | [15 empty] | 0.110482 | [13 empty] | 8.719227 | [15 empty] | 0.5834095
[Cu(dhbc)2(bpy)]H2O] | [20 empty] | 0.0138066 | 0.008332916 |  | 3.300275 | [10 empty] | 2.432914 | 1.984999 | [11 empty] | 0.07312282 | 0.06068822 |  | 0.04854183 | 0.03756455 |  | 4.904598 | [26 empty] | 1.260187 | 0.6410005 |  | 12.61612
[Cu2(EBTC)(H2O)2]*8H2O*DMF*DMSO | 4.428412 | 2.799001 |  |  | 0.9581444 | [10 empty] | 3.293025 |  | 0.1212871 | [12 empty] | 11.11416 | 7.132929 |  |  | 7.770342 | [10 empty] | 12.62475 |  | 1.219854 | [5 empty] | 28.88404 | [6 empty] | 22.51871 | 11.13765 |  |  | 35.82877 | [10 empty] | 68.18263 |  | 15.3984
[Cu2(L)2(SO4)-(Br)2]*4H2O | [5 empty] | 0.4943089 | [12 empty] | 0.02334293 | [16 empty] | 1.28424 | [12 empty] | 0.134624 | [16 empty] | 4.388162 | [12 empty] | 1.003126
[Cu2(Me4BPDC)2]*9DMF |  |  |  |  | 0.6261098 | 0.4027901 | [11 empty] | 0.09015646 | 0.0468574 |  |  |  | 9.19128 | [11 empty] | 2.315541 | 1.484211 | [11 empty] | 0.5478746 | 0.2678706 |  |  |  | 12.49956 | [11 empty] | 5.097661 | 2.275471 | [11 empty] | 1.41182 | 0.5489878 |  |  |  | 13.34182
[Cu2(bdc)2(dabco)]n | 0.7451848 | 0.3055813 | [28 empty] | 5.80604 | 2.475209 | [28 empty] | 18.61731 | 16.48839
[Cu2(m-OH)2(bdim)] |  |  |  |  | 1.174081 | 0.06438919 | [14 empty] | 0.09543462 | [13 empty] | 4.352918 | 0.421723 | [14 empty] | 0.6923865 |  |  | 10.92184 | [10 empty] | 6.224535 | 1.664509 | [14 empty] | 2.980684
[Cu2(ndc)2(dabco)]n | 1.98147 | 0.9125472 |  |  | 0.4781238 | [18 empty] | 11.22215 | [6 empty] | 6.023002 | 4.335955 |  |  | 3.526504 | [18 empty] | 14.01209 | [6 empty] | 7.73556 | 7.447999 |  |  | 10.06236 | [18 empty] | 22.3566
[Cu2(obb)2(bpy)0.5(DMF)]*2DMF |  |  |  |  | 0.4515824 | 0.2299658 | [9 empty] | 2.646351 |  | 0.2278577 |  |  | 0.008207568 | [13 empty] | 2.961865 | 1.641215 | [9 empty] | 6.619726 |  | 0.8725903 |  |  | 0.1524159 |  |  | 9.771407 | [10 empty] | 10.15991 | [10 empty] | 38.66793 |  | 11.36241 |  |  | 2.80104
[Cu24(CN)4(btc)12(dabco)9(H2O)6]*8(NO3) |  |  |  |  | 0.711313 | 0.4147489 | [17 empty] | 6.458399 | [10 empty] | 3.975666 | 2.635411 | [17 empty] | 6.621778 | [10 empty] | 17.31584 | 7.288688
[Cu3(TDPAH)(H2O)3] 13H2O 8DMA |  | 2.387201 |  |  |  | 0.8525448 |  |  |  | 0.9165404 |  |  | 1.622347 | [5 empty] | 0.1295062 |  |  | 0.05582297 | [9 empty] | 6.617852 |  |  |  | 5.074134 |  |  |  | 4.636998 |  |  | 5.018723 | [5 empty] | 0.9078628 |  |  | 0.294851 | [9 empty] | 9.865857 |  |  |  | 14.54938 |  |  |  | 7.716013 |  |  | 8.254932 | [5 empty] | 5.702421 |  |  | 5.57509
[Cu3L2(mu3-OH)2(mu2-H2O)]Â·2DMA |  |  |  |  | 0.0280027 | 0.005206054 | [28 empty] | 0.229969 | 0.05067575 | [28 empty] | 2.096268 | 1.003669
[Eu(BDC)(NO3)(DMF)2] |  |  |  |  | 0.007603428 | 0.00278575 | [9 empty] | 0.8955312 | [18 empty] | 0.06341953 | 0.02182578 | [9 empty] | 1.647669 | [18 empty] | 0.5323263 | 0.2303192 | [9 empty] | 1.951284
[Fe2(BPEB)3] |  |  |  |  | 0.5937766 | 0.1472196 | [11 empty] | 0.123779 | 0.07576271 |  |  | 0.03050801 | [12 empty] | 4.279308 | 2.398121 | [11 empty] | 1.040526 | 0.6126866 |  |  | 0.1518198 | [12 empty] | 13.69905 | 13.27553 | [11 empty] | 7.86424 | 6.680695 |  |  | 3.809203
[Fe3(O)(pmc)5.3(O2CH)0.7]*DMF |  |  |  |  | 1.021224 | [10 empty] | 2.940529 |  | 0.1447675 | [16 empty] | 2.245482 | [10 empty] | 4.510917 |  | 0.841989 | [5 empty] | 0.174775 | [10 empty] | 3.100587 | [10 empty] | 4.945813 |  | 1.625809
[Fe^(III)(Tp)(CN)3]4Co^(II)2 | [5 empty] | 0.1527951 | [9 empty] | 1.155372 | [19 empty] | 0.7260752 | [9 empty] | 1.452266 | [7 empty] | 0.2418878 | [11 empty] | 3.030619 | [9 empty] | 1.468881
[La(BTB)(H2O)3DMF]n Activated | [5 empty] | 0.0460311 | [11 empty] | 0.01289588 |  |  | 0.027821 |  |  | 4.339778 | [11 empty] | 0.270214 | [11 empty] | 0.0998078 | 0.08230316 |  | 0.05013515 |  |  | 13.52963 | [11 empty] | 2.18044 | [11 empty] | 1.097127 | 0.9631486 |  | 0.8124274
[La(TATAB)(H2O)].6H2O |  |  |  |  | 0.5031349 | 0.205876 | [9 empty] | 3.403153 |  | 0.108242 | 0.0387706 | [15 empty] | 3.429373 | 1.484054 | [9 empty] | 7.039774 |  | 0.8334889 | 0.4425815 | [15 empty] | 13.71863 | 6.494739 | [9 empty] | 9.114227 |  | 11.94502 | 7.152343
[Li0.5H0.5]+[In(C16H6O8)]- | [5 empty] | 0.136053 | [15 empty] | 0.135348 | [13 empty] | 1.268681 | [15 empty] | 0.8905595 | [13 empty] | 12.50685 | [15 empty] | 2.239356
[Me2NH2][In(BPTC)] |  |  |  |  | 0.5019169 | 0.2868096 | [9 empty] | 2.358706 | [7 empty] | 8.014385 | [10 empty] | 3.126224 | 2.079368 | [9 empty] | 6.032952 | [7 empty] | 8.369163 | [10 empty] | 5.725697 | 5.759172 | [9 empty] | 7.333269
[Mg16(PTCA)8(mu2-H2O)8(H2O)16(dioxane)8]*(H2O)13*(DMF)26 |  |  |  |  | 0.5153616 | 0.2478229 | [9 empty] | 1.548951 |  |  |  |  | 0.04077859 | 0.02532513 |  | 4.872074 | [10 empty] | 1.979426 | 1.065135 | [9 empty] | 4.046837 |  |  |  |  | 0.1759796 | 0.09270828 |  | 5.493112 | 0.1241274 | [9 empty] | 4.589407 | 2.209454 | [9 empty] | 8.949556 |  |  |  |  | 4.123042 | 0.444841 |  | 5.412655
[Mn3(mu5-mTPO)(mu6-mTPO)(mu-H2O)(H2O)4]*2DMF*H2O |  |  |  |  | 0.4932214 | 0.2635233 | [11 empty] | 0.04133475 | [16 empty] | 1.422232 | 1.054712 | [11 empty] | 0.1214309 |  |  | 0.08399858 | [13 empty] | 1.938094 | 1.748552 | [11 empty] | 2.767835 | 0.1909785
[NH2(CH3)2]2[Cd3(BTA)(BTC)2(H2O)]2*7DMAC*8H2O |  |  |  |  | 0.8787025 | [10 empty] | 3.811488 |  | 0.1535796 |  |  | 0.03288254 |  |  | 5.937431 | [10 empty] | 3.883534 | [10 empty] | 7.701247 |  | 1.245021 |  |  | 0.2202186 |  |  | 6.927077 | [10 empty] | 6.85578 | [10 empty] | 9.130375 |  | 5.345055 |  |  | 5.395034 |  |  | 32.39327
[NH2(CH3)2][Zn3(BTA)(BTC)2(H2O)]*4DMAC*3H2O |  |  |  |  | 0.9557767 | [10 empty] | 4.969289 |  | 0.2024719 |  |  | 0.04488713 |  |  | 9.328105 | [10 empty] | 4.670671 | [10 empty] | 9.815117 |  | 1.509633 |  |  | 0.3475706 |  |  | 9.674548 | [10 empty] | 8.106573 | [10 empty] | 12.8776 |  | 5.01578 |  |  | 5.054582 |  |  | 9.742747
[Na2(NDA)(DMF)] |  |  |  |  | 0.008158772 | [18 empty] | 0.03138287 | [10 empty] | 0.06789645 | [18 empty] | 0.1029611 | [10 empty] | 0.8384435 | [18 empty] | 2.006712
[Ni(BPEB)] |  |  |  |  | 0.2850782 | 0.1639819 | [11 empty] | 0.04377176 | [16 empty] | 1.826426 | 1.046986 | [11 empty] | 0.4155392 | 0.2558897 | [15 empty] | 12.42611 | [12 empty] | 4.990798 | 4.381309
[Ni2(C2O4)(L)2]n*6nH2O |  |  |  |  | 1.512438 | [10 empty] | 1.974416 |  | 0.1189231 |  |  | 0.02884389 |  |  | 2.866793 | [10 empty] | 3.039943 | [10 empty] | 3.562958 |  | 0.8112137 |  |  | 0.1814525 |  |  | 2.877001 | [10 empty] | 3.861558 | [10 empty] | 4.364566 |  | 2.048377 |  |  | 0.4604102
[Ni2(m2-OH)(COO)2] |  |  |  |  | 0.6517335 | 0.422904 | [9 empty] | 2.723111 |  | 0.148612 |  |  | 0.06054233 |  |  | 16.30315 | [10 empty] | 3.801987 | 2.779415 | [9 empty] | 9.069392 |  | 1.115862 |  |  | 0.3679385 |  |  | 17.85887 | [10 empty] | 13.21717 | 10.48794 | [9 empty] | 13.95479 |  | 6.83231 |  |  | 3.412319
[Ni3(HCOO)6] 1a | [18 empty] | 0.0807175 |  |  | 0.0107623 | [26 empty] | 0.597309 |  |  | 0.129148 | [26 empty] | 2.429996 |  |  | 2.554882
[Ni3(HCOO)6]-1b | [18 empty] | 0.0803571 |  |  | 0.0214286 | [26 empty] | 0.616071 |  |  | 0.139286 | [26 empty] | 2.431769 |  |  | 2.563073
[Ni3(HCOO)6]-1c | [18 empty] | 0.0753363 |  |  | 0.0215247 | [26 empty] | 0.55426 |  |  | 0.118386 | [26 empty] | 2.266421 |  |  | 2.716064
[Ni3(HCOO)6]-2a | [18 empty] | 0.0910714 |  |  | 0.0214286 | [26 empty] | 0.616071 |  |  | 0.128571 | [26 empty] | 2.2823 |  |  | 2.547173
[Ni3(HCOO)6]-2b | [18 empty] | 0.0482143 |  |  | 0.01395235 | [26 empty] | 0.316071 |  |  | 0.0910714 | [26 empty] | 1.326354 |  |  | 1.501773
[Ni3(mu2-H2O)2(bdc)3(pyrazine)2]*3(DMA) |  |  |  |  | 1.304596 | 0.5279184 | [5 empty] | 1.074739 | [5 empty] | 0.1072768 |  |  | 0.05286545 | [13 empty] | 4.73885 | 3.018127 | [5 empty] | 2.029326 | [5 empty] | 0.7321357 |  |  | 0.2413787 |  |  | 8.400348 | [10 empty] | 6.724138 | 6.651418 | [5 empty] | 6.952062 | [5 empty] | 2.198084 |  |  | 0.6542141
[Ni7(OH)4(H2O)2(ina)4(ip)3] |  |  |  |  | 1.095946 | 0.6183794 | [9 empty] | 3.116516 | [18 empty] | 3.257565 | 2.498484 | [9 empty] | 5.90165 | [7 empty] | 6.791716 | [10 empty] | 4.101852 | 3.664458 | [9 empty] | 7.1855
[NiII(dpzca)2Ag]BF4*0.5(C3H6O) | [5 empty] | 0.138567 | [12 empty] | 0.03398921 |  |  | 0.00731732 | [13 empty] | 0.374543 | [12 empty] | 0.121765 |  |  | 0.029404 | [13 empty] | 0.7729308 | [12 empty] | 0.5074824 |  |  | 0.4806715
[Zn(BDC-OH)-(TED)0.5] | [7 empty] | 0.03308703 | [10 empty] | 0.05448453 |  |  | 0.03306196 |  | 11.22723 | 0.01168958 | [12 empty] | 0.22436 | [10 empty] | 0.4701422 |  |  | 0.1495565 |  | 15.98447 | 0.1388704 | [12 empty] | 5.333381 | [10 empty] | 8.950838 |  |  | 1.114671 |  |  | 2.385383
[Zn(BPEB)] |  |  |  |  | 0.2491829 | 0.1274893 | [11 empty] | 0.05231993 | [16 empty] | 1.710936 | 0.8713777 | [11 empty] | 0.4717971 | [16 empty] | 11.77491 | 11.19324 | [11 empty] | 7.551697
[Zn(FA)(datrz)2]n |  |  |  |  | 1.130406 | 0.4029166 | [17 empty] | 5.04219 | [10 empty] | 3.230025 | 1.768755 | [17 empty] | 5.349854 | [10 empty] | 4.883017 | 2.692885
[Zn(L)].4DMF-a |  |  |  |  | 0.6343753 | 0.3901406 | [11 empty] | 0.1691222 | 0.105925 |  |  |  |  | 22.22613 | [10 empty] | 4.322263 | 2.323424 | [11 empty] | 1.300946 | 0.7406553 |  |  |  |  | 25.12948 | [10 empty] | 18.11473 | 16.28993 | [11 empty] | 7.698079 | 4.440136 |  |  |  |  | 24.14429
[Zn(SiF6)(pyz)2]n | [14 empty] | 0.01090211 | 0.974089 | [7 empty] | 1.77451 | [20 empty] | 0.01996788 | 3.046294 | [7 empty] | 6.513275 | [20 empty] | 0.3109259 | 4.484906
[Zn(bdc)(ted)0.5]*2DMF*0.2H2O | [25 empty] | 3.26351 | 1.154967 | [28 empty] | 6.591892 | 5.221043 | [28 empty] | 7.431206 | 7.360456
[Zn(dcpa)] |  |  |  |  | 0.5674739 | 0.3694764 | [17 empty] | 9.203995 | [10 empty] | 3.219857 | 2.172979 | [15 empty] | 0.07042585 |  | 15.30382 | [10 empty] | 6.246149 | 4.710066
[Zn11(H2O)2(ur)4(bpdc)11] |  |  |  |  | 0.119947 | 0.05050756 |  | 0.003367171 |  |  |  | 0.1314478 | 0.07744466 | [10 empty] | 7.451302 | [10 empty] | 0.5320274 | 0.323247 | [5 empty] | 0.6130078 | 0.4579356 | [10 empty] | 7.993506 | [10 empty] | 3.070343 | [7 empty] | 1.404375
[Zn12(SO3)2(BTB)6(HCO2)3].15DEF |  |  |  |  | 0.4265624 | 0.06125617 | [17 empty] | 9.522724 | [10 empty] | 4.687502 | 2.223246 | [17 empty] | 11.64617 | [10 empty] | 32.79979 | [18 empty] | 12.00853
[Zn17thb14(mu4-O)4(H2O)(Me2NH2)]*Me2NH2 1a | 0.614334 | 0.426621 | [6 empty] | 1.08621 | 0.724138 |  | 0.688525 | 0.47541 | [17 empty] | 4.19795 | 3.29352 | [6 empty] | 4.48276 | 3.81034 |  | 3.67213 | 3.03279 | [17 empty] | 18.11312 | 17.42375 | [6 empty] | 6.98603 |  |  | 7.241377
[Zn17thb14(mu4-O)4(H2O)(Me2NH2)]*Me2NH2 2a | 1.07509 | 0.784983 | [6 empty] | 1 | 0.655172 |  | 1.14754 | 0.836066 | [17 empty] | 5.30717 | 3.70307 | [6 empty] | 5.18966 | 4.46552 |  | 5 | 3.93443 | [17 empty] | 18.78266 | 16.22336 | [6 empty] | 10.03538 |  |  | 11.14646
[Zn2(CN5H2)3(H2O)3]6H2O |  |  |  |  | 0.749636 | [12 empty] | 0.09581404 |  |  | 0.02787308 | [13 empty] | 2.35597 | [12 empty] | 0.5160859 |  |  | 0.137936 | [13 empty] | 6.594187 | [12 empty] | 1.414832 |  |  | 0.6844723
[Zn2(CN5H2)3(H2O)3]6H2O Ac |  |  |  |  | 1.011861 | [12 empty] | 0.1006023 | [16 empty] | 2.766463 | [12 empty] | 0.573895 | [16 empty] | 3.574275 | [12 empty] | 2.990973
[Zn2(CN5H2)3(H2O)3]6H2O TMC |  |  |  |  | 1.001199 | 0.6447429 | 0.2567928 | [10 empty] | 0.08334217 |  |  | 0.02549016 | [13 empty] | 2.84509 | 1.914017 | 1.19511 | [10 empty] | 0.550937 |  |  | 0.1949464 | [13 empty] | 3.598239 | 3.102189 | 2.152213 | [10 empty] | 1.288135 |  |  | 0.6902029
[Zn2(TRZ)2(DOBDC)]n |  |  |  |  | 0.9616415 | 0.5023987 | [9 empty] | 2.276963 |  | 0.09523482 | 0.07344048 |  |  |  |  | 4.555487 | [10 empty] | 2.015899 | 1.385045 | [9 empty] | 4.947116 |  | 0.419946 | 0.2505614 |  |  |  |  | 4.492491 | [10 empty] | 4.11661 | 2.350621 | [9 empty] | 6.868193 |  | 0.6792788 | 0.3449807
[Zn2(adc)2(dabco)]n | 3.855867 | 2.623562 | [28 empty] | 4.972769 | 4.462197 | [28 empty] | 5.234668 | 4.989792
[Zn2(bcta)(dipy)(mu2-OH)]*2DMF*H2O |  |  |  |  | 0.6661128 | 0.3217314 | [15 empty] | 0.02445184 |  | 0.8881655 | [10 empty] | 2.2025 | 1.668376 | [15 empty] | 0.08172322 |  | 1.948553 | [10 empty] | 14.81181 | 3.573441 | [15 empty] | 1.906716 |  | 28.51155
[Zn2(bdc)2(dabco)]n | 1.067338 | 0.3842426 | [28 empty] | 9.093752 | 4.183975 | [28 empty] | 36.48646 | 17.85177
[Zn2(btm)2] 1.5CO2 |  |  |  |  | 1.813 | 0.8928677 | [14 empty] | 0.03030333 | [13 empty] | 3.30206 | 2.497065 | [14 empty] | 0.1953902 | [13 empty] | 4.169502 | 3.164989 | [14 empty] | 3.253753
[Zn2(ndc)2(dabco)]n | 2.658514 | 1.387816 | [28 empty] | 6.286096 | 4.692633 | [28 empty] | 7.644031 | 6.883211
[Zn2(obb)2(bpy)]*DMF |  |  |  |  | 0.2853636 | 0.1607419 | [28 empty] | 1.095673 | 0.7337003 | [17 empty] | 0.22112 | [10 empty] | 1.833606 | 1.349045
[Zn2(tzba)(DMF)]*0.5DM |  |  |  |  | 0.9431526 | 0.4147636 | [9 empty] | 2.563186 | [5 empty] | 3.39965e-05 | [12 empty] | 2.101956 | 1.618109 | [8 empty] | 0.06601389 | 4.025347 | [5 empty] | 0.04716234 |  | 6.267492 | [10 empty] | 11.35659 | 2.236718 | [9 empty] | 27.6812
[Zn22(btc)12-(H2O)22(NO3)8) xguest-c |  |  |  |  | 1.268815 | 0.7195123 | [12 empty] | 0.06189327 |  |  |  |  | 3.478632 | [10 empty] | 2.60726 | 2.189477 | [12 empty] | 0.3945705 |  |  |  |  | 3.605472 | [10 empty] | 12.02058 | 2.714533 | [12 empty] | 1.154079
[Zn3(BTTTDTIOA)(H2O)3]n |  |  |  |  | 0.03826575 | [10 empty] | 3.392588 | [7 empty] | 33.19344 | [10 empty] | 0.2901368 | [10 empty] | 12.64085 | [7 empty] | 35.76325 | [10 empty] | 6.748484 | [10 empty] | 19.57639 | [7 empty] | 57.69991
[Zn3(OH)(p-CDC)2.5(DEF)4]n | [5 empty] | 0.03109138 | [12 empty] | 0.006440681 | [16 empty] | 0.2701093 | [12 empty] | 0.05310243 | [16 empty] | 1.985351 | [12 empty] | 0.5177259
[Zn3(TCPB)2*2H2O]*2H2O*4DMF |  |  |  |  | 1.113474 | [10 empty] | 1.758231 |  | 0.06138144 | [5 empty] | 0.4100313 | [10 empty] | 3.083661 | [10 empty] | 4.138695 |  | 0.5078016 | [5 empty] | 1.108255 | [10 empty] | 14.69427 | [10 empty] | 5.907799 |  | 8.049159
[Zn3(TPATTTADTIOA)(H2O)3]n |  |  |  |  | 0.08315699 | [10 empty] | 2.463109 | [7 empty] | 35.57092 | [10 empty] | 0.2276641 | [10 empty] | 8.318792 | [7 empty] | 39.40092 | [10 empty] | 3.941234 | [10 empty] | 14.94543 | [7 empty] | 40.00823
[Zn3(TPBTTTATIOA)(H2O)3]n |  |  |  |  | 0.01226479 | [10 empty] | 1.48716 | [18 empty] | 0.1129491 | [10 empty] | 6.738714 | [18 empty] | 2.343689 | [10 empty] | 16.21718
[Zn3-(ntb)2]n |  |  |  |  | 0.3486091 | [10 empty] | 3.03786 |  | 0.2537792 | [5 empty] | 4.164161 | [10 empty] | 1.590786 | [10 empty] | 4.953273 |  | 1.713161 | [5 empty] | 5.339057 | [10 empty] | 2.376547 | [10 empty] | 5.737165 |  | 4.499399
[Zn3L2(btc)2(H2O)] |  |  |  |  | 0.6379552 | [12 empty] | 0.0813664 | [5 empty] | 2.781231 | [10 empty] | 2.023376 | [12 empty] | 0.7037811 | [5 empty] | 4.865515 | [10 empty] | 6.972522 | [12 empty] | 11.14215 | [5 empty] | 45.57583
[Zn4(TRZ)4(TTBDC)2]n |  |  |  |  | 0.3222351 | 0.1751177 | [9 empty] | 2.624423 |  | 0.01745778 | 0.0146292 |  |  |  |  | 3.818628 | [10 empty] | 1.046909 | 0.5866137 | [9 empty] | 4.827771 |  | 0.06608349 | 0.02470769 | [15 empty] | 3.09539 | 1.46603 | [9 empty] | 5.99318 |  | 0.1864889
[Zn4(dmf)(ur)2(ndc)4] |  |  |  |  | 0.2361963 | 0.1073544 |  | 0.0131597 |  |  |  | 0.5038844 | 0.2049494 | [21 empty] | 1.968299 | 1.024749 |  | 0.1463924 |  |  |  | 2.472188 | 1.473681 | [21 empty] | 15.76441 |  |  | 3.757587 |  |  |  | 7.369348
[Zn4O(Me4BPDC)3]*9DMF |  |  |  |  | 0.1504832 | 0.1006326 | [11 empty] | 0.06835969 | 0.04852601 |  |  |  | 3.910976 | [11 empty] | 1.3652 | 0.7931893 | [11 empty] | 0.6204362 | 0.3208132 |  |  |  | 18.19058 | [11 empty] | 22.53108 | 4.865206 | [11 empty] | 8.424227 | 1.360512
[Zn5(mu3-OH)4L2]*7H2O*DMF |  |  |  |  | 1.438266 | [10 empty] | 3.09359 |  | 0.2164931 | [16 empty] | 2.524734 | [10 empty] | 4.601548 |  | 1.25064 | [5 empty] | 3.93671 | [10 empty] | 2.749574 | [10 empty] | 30.50524 |  | 2.622947
[Zn6(mu6-O)(TPO)2]-(NO3)4-3H2O |  |  |  |  | 0.7070113 | 0.4048381 | [11 empty] | 0.1950373 | 0.1143562 |  | 0.06094922 | 0.02313364 | [12 empty] | 3.900751 | 2.729767 | [11 empty] | 1.365263 | 0.9369115 |  | 0.4022647 | 0.2429028 | [12 empty] | 7.436138 | 6.385185 | [11 empty] | 4.730532 | 4.164782 |  | 7.997708 | 5.007156
[Zn9Ä²OH)2L6]Ä²H3O)2Ä²H2O)6 |  |  |  |  | 0.5789221 | [29 empty] | 2.269378 | [29 empty] | 3.289461
[{Cu(H-pymo)2}n] |  |  |  |  | 1.316266 | [12 empty] | 0.2868354 | [16 empty] | 2.889416 | [12 empty] | 1.480169 | [16 empty] | 5.757932 | [12 empty] | 3.652657
[{Fe(NCS)2}3(TPB)4] |  |  |  |  | 0.4104663 | 0.2537898 | [11 empty] | 0.05934622 |  |  | 0.01520331 | [13 empty] | 2.072488 | 1.482288 | [11 empty] | 0.3720703 |  |  | 0.09132567 |  |  | 35.02077 | [10 empty] | 5.34811 | 5.133331 | [11 empty] | 2.480511 |  |  | 1.374256
activated [NC2H8]4Cu5(BTT)3xG | [5 empty] | 0.544591 | [12 empty] | 0.009205111 |  |  | 0.009205111 | [13 empty] | 2.362427 | [12 empty] | 0.1291082 |  |  | 0.1291082 | [13 empty] | 4.25717 | [12 empty] | 1.996112 |  |  | 1.296232
activated carbon from coconut shells | [5 empty] | 0.4274676 | [12 empty] | 0.1168593 |  |  |  |  | 16.22597 | [11 empty] | 2.4675 | [12 empty] | 0.9559 |  |  |  |  | 18.65658 | [11 empty] | 9.482166 | [12 empty] | 6.153402 |  |  |  |  | 18.66418
activated {[Zn4(bpydb)3(datz)2(H2O)](DMF)4(EtOH)5(H2O)8}n |  |  |  |  | 0.9052305 | 0.5970268 | [11 empty] | 0.07731081 | 0.02726542 | [15 empty] | 3.181229 | 2.219387 | [11 empty] | 0.5411779 | 0.2335836 | [15 empty] | 4.64943 | 3.653417 | [11 empty] | 1.616072
alumina F200 |  |  |  |  | 0.6334804 | 0.39379 | [28 empty] | 1.45404 | 0.92984 | [28 empty] | 2.536796 | 1.85142
amine-MWCNT | [5 empty] | 0.4027851 | 0.2584144 | [11 empty] | 0.0353 | 0.0319 | [15 empty] | 0.78998 | 0.58611 | [11 empty] | 0.2754 | 0.2364 | [15 empty] | 4.328996 | 4.89058 | [11 empty] | 6.430689 | 5.612124
binderless 5A zeolite | [5 empty] | 3.265393 |  | 0.2146 | [10 empty] | 0.0843 |  |  | 0.03580367 | [13 empty] | 4.413397 |  | 1.0274 | [10 empty] | 0.6689 |  |  | 0.3523964 | [13 empty] | 5.346125 |  | 3.248584 | [10 empty] | 4.094509 |  |  | 7.732251
bio-MOF-13 (Configuration I) | [5 empty] | 0.605773 | [15 empty] | 0.015 | [13 empty] | 2.37069 | [15 empty] | 0.14 | [13 empty] | 3.534876 | [15 empty] | 0.9371229
bio-MOF-13 (Configuration II) | [5 empty] | 0.497889 | [15 empty] | 0.021667 | [13 empty] | 1.70259 | [15 empty] | 0.205 | [13 empty] | 2.566278 | [15 empty] | 3.944145
brown coal | [6 empty] | 0.5616255 | [11 empty] | 0.03824674 | 0.02132288 | [16 empty] | 1.568337 | [11 empty] | 0.2826667 | 0.1806776 | [16 empty] | 2.4615 | [11 empty] | 1.1497 | 1.0459
carbon-ZX |  |  | 0.0424 | [13 empty] | 0.1719861 |  |  |  |  | 0.04032631 | [7 empty] | 1.311425 |  |  | 0.4157 | [13 empty] | 1.3559 |  |  |  |  | 0.3141 | [7 empty] | 4.2668 |  |  | 3.762126 | [13 empty] | 5.248659 |  |  |  |  | 1.397128 | [7 empty] | 5.865687
carbon-ZX 1.0nm slit pore | [29 empty] | 2.20843 | [29 empty] | 3.7243 | [29 empty] | 4.002651
coal from Bielszowice mine |  | 0.06125617 |  |  |  | 0.04614328 |  | 0.0006826069 |  |  |  |  | 0.02816534 |  | 0.000397072 | [12 empty] | 0.03418822 |  |  |  | 0.2038496 |  |  |  | 0.2474963 |  | 0.01242523 |  |  |  |  | 0.09125964 |  | 0.002538584 | [12 empty] | 0.07461831 |  |  |  | 1.790851 |  |  |  | 4.084305 |  | 0.4063157 |  |  |  |  | 0.1418478 | [14 empty] | 0.1463067
coal from Borynia mine |  | 0.03730246 |  |  |  | 0.043553 |  | 0.001610595 |  |  |  |  | 0.02929189 |  | 8.476818e-05 | [12 empty] | 0.03075747 |  |  |  | 0.1781292 |  |  |  | 0.2166541 |  | 0.01182293 |  |  |  |  | 0.1046441 |  | 0.002882118 | [12 empty] | 0.08342081 |  |  |  | 2.391605 |  |  |  | 0.5758881 |  | 0.3586665 |  |  |  |  | 0.2896678 | [14 empty] | 1.188045
coal from Brzeszcze mine |  | 0.1414156 |  |  |  | 0.08368506 |  | 0.001817684 |  |  |  |  | 0.06430336 |  | 0.001432136 | [12 empty] | 0.09766864 |  |  |  | 0.415199 |  |  |  | 0.3937482 |  | 0.01913084 |  |  |  |  | 0.2086725 |  | 0.00604531 | [12 empty] | 0.2033544 |  |  |  | 0.7769142 |  |  |  | 1.330273 |  | 0.5971251 |  |  |  |  | 2.526147 | [14 empty] | 0.4012992
coal from Marcel mine |  | 0.08009701 |  |  |  | 0.05487012 |  | 0.001427675 |  |  |  |  | 0.03774861 |  | 0.0004818402 | [12 empty] | 0.05264104 |  |  |  | 0.248402 |  |  |  | 0.2881538 |  | 0.01536089 |  |  |  |  | 0.1236009 |  | 0.003885952 | [12 empty] | 0.1138035 |  |  |  | 0.4952109 |  |  |  | 0.9115196 |  | 0.3922291 |  |  |  |  | 1.573957 | [14 empty] | 1.273436
coal from Marcel-1 mine |  | 0.08065916 |  |  |  | 0.044121 |  | 0.0009101426 |  |  |  |  | 0.02554199 |  | 0.0002899964 | [12 empty] | 0.03449173 |  |  |  | 0.2227217 |  |  |  | 0.2314082 |  | 0.01076556 |  |  |  |  | 0.08785553 |  | 0.003413035 | [12 empty] | 0.0797044 |  |  |  | 2.734186 |  |  |  | 0.5143304 |  | 0.3201398 |  |  |  |  | 1.460103 | [14 empty] | 1.085405
coal from Staszic mine |  | 0.1841254 |  |  |  | 0.1102254 |  | 0.002297664 |  |  |  |  | 0.08162284 |  | 0.0002096897 | [12 empty] | 0.1079277 |  |  |  | 0.5214805 |  |  |  | 0.5029029 |  | 0.03110546 |  |  |  |  | 0.2469609 |  | 0.004590866 | [12 empty] | 0.2120989 |  |  |  | 0.9781952 |  |  |  | 1.280501 |  | 0.8355111 |  |  |  |  | 0.3949261 | [14 empty] | 0.2722582
cs1000 | [5 empty] | 0.05129658 | [12 empty] | 0.0215592 |  |  | 0.001579778 | [13 empty] | 0.4084187 | [12 empty] | 0.09988639 |  |  | 0.01339654 | [13 empty] | 0.3468 | [12 empty] | 0.3202 |  |  | 0.08886
cs1000_28 | [5 empty] | 0.09223542 | [12 empty] | 0.02492015 | [16 empty] | 0.5886042 | [12 empty] | 0.1812909 | [16 empty] | 1.5433 | [12 empty] | 0.7284
cs1000_84 | [5 empty] | 0.2800959 | [12 empty] | 0.02505588 | [16 empty] | 0.9576162 | [12 empty] | 0.1781192 | [16 empty] | 1.5227 | [12 empty] | 0.6468
cs1000a | [18 empty] | 0.04613439 |  |  | 0.01504833 | [26 empty] | 0.4179905 |  |  | 0.1295 | [26 empty] | 5.6961 |  |  | 3.3494
cs1000a_28 | [5 empty] | 0.1582091 | [12 empty] | 0.02348559 | [16 empty] | 1.0602 | [12 empty] | 0.2218262 | [16 empty] | 8.5737 | [12 empty] | 3.3553
cs1000a_h | [18 empty] | 0.02056868 |  |  | 0.007035499 | [26 empty] | 0.1809896 |  |  | 0.06588 | [26 empty] | 2.4089 |  |  | 0.042333
cs400 | [5 empty] | 0.06245492 | [12 empty] | 0.01187977 |  |  | 0.003636614 | [13 empty] | 0.2652 | [12 empty] | 0.1058689 |  |  | 0.01377912 | [13 empty] | 0.6755 | [12 empty] | 0.7653 |  |  | 0.049583
cs400_140 | [5 empty] | 0.1484025 | [12 empty] | 0.01560649 | [16 empty] | 0.8795 | [12 empty] | 0.135725 | [16 empty] | 1.7728 | [12 empty] | 0.9076
cs400_28 | [5 empty] | 0.07813418 | [12 empty] | 0.02017042 | [16 empty] | 0.3195 | [12 empty] | 0.1066805 | [16 empty] | 1.5076 | [12 empty] | 0.9971
cs400_84 | [5 empty] | 0.09556682 | [12 empty] | 0.01234383 | [16 empty] | 0.5864491 | [12 empty] | 0.1015 | [16 empty] | 1.6745 | [12 empty] | 0.9496
cs400_h | [5 empty] | 0.02139214 | [12 empty] | 0.011839 |  |  | 0.002043073 | [13 empty] | 0.0537 | [12 empty] | 0.0841754 |  |  | 0.01789717 | [13 empty] | 0.4128 | [12 empty] | 0.5391 |  |  | 0.032803
desolvated [Cu5(L)2(OH)2Â·(H2O)2Â·DMA2]Â·2DMAÂ·EtOHÂ·2H2O |  |  |  |  | 0.1473976 | [12 empty] | 0.01100426 | [5 empty] | 0.01445967 | [10 empty] | 0.57498 | [12 empty] | 0.08475747 | [5 empty] | 0.1149144 | [10 empty] | 4.611826 | [12 empty] | 0.5743739
eea-MOF-4 | [5 empty] | 0.363636 |  |  |  | 1.43056 | [8 empty] | 0.078997 |  |  | 0.02 | [13 empty] | 3.11111 |  |  |  | 5.20833 | [8 empty] | 0.877607 |  |  | 0.23 | [13 empty] | 12.8597 |  |  |  | 7.83132 | [8 empty] | 8.556493 |  |  | 3.500549
eea-MOF-5 | [5 empty] | 0.626023 |  |  |  | 1.66667 | [8 empty] | 0.070352 |  |  | 0.02 |  |  |  | 3.55556 | [9 empty] | 4.57759 |  |  |  | 4.30556 | [8 empty] | 0.893684 |  |  | 0.2 |  |  |  | 4.76389 | [9 empty] | 10.54091 |  |  |  | 14.39112 | [8 empty] | 11.88646 |  |  | 4.846007 |  |  |  | 16.46534
en-Mg2(dondc) | [5 empty] | 1.90335 | 1.481912 | [14 empty] | 0.00888 |  | 0.4626558 | [11 empty] | 2.63058 | 2.14982 | [14 empty] | 0.11274 |  | 2.682244 | [11 empty] | 9.301103 | 2.638028 | [14 empty] | 1.906702
gea-MOF-1 |  |  |  | 3.577078 |  | 0.1391853 |  |  |  | 0.6247114 | [8 empty] | 0.08312333 | [6 empty] | 3.035356 | [7 empty] | 5.203506 |  | 1.16287 |  |  |  | 3.32899 | [8 empty] | 0.52443 | [6 empty] | 5.81433 | [7 empty] | 5.472056 |  | 13.90763 |  |  |  | 8.891354 | [8 empty] | 6.525627 | [6 empty] | 7.68373
h-C800 |  |  |  |  | 1.031419 | 0.5996635 | [9 empty] | 3.911311 | [7 empty] | 3.409118 | [10 empty] | 4.053713 | 2.566553 | [9 empty] | 7.531341 | [7 empty] | 5.936137 | [10 empty] | 10.10383 | 5.695343 | [9 empty] | 9.127034
mmen-Mg2(dondc) | [5 empty] | 3.11964 | 2.03815 | [14 empty] | 0.04759 |  | 1.046664 | [11 empty] | 4.1047 | 2.74144 | [14 empty] | 0.30098 |  | 5.603623 | [11 empty] | 15.95252 | 2.88136 | [14 empty] | 3.882795
nanosized ZIF-11 |  |  |  |  | 0.1374227 | [10 empty] | 0.945946 | [18 empty] | 1.015298 | [10 empty] | 2.328445 | [18 empty] | 5.71429 | [10 empty] | 6.14865
ppz-Mg2(dondc) | [5 empty] | 1.940457 | 1.597143 | [14 empty] | 0.00295 |  | 0.5260089 | [11 empty] | 3.15402 | 2.11341 | [14 empty] | 0.02187 |  | 3.740508 | [11 empty] | 6.722981 | 3.283292
sDMF120 | [5 empty] | 0.2554207 | [12 empty] | 0.07084888 | [16 empty] | 2.05128 | [12 empty] | 0.645567 | [16 empty] | 10.26999 | [12 empty] | 5.732206
sDMF220 | [5 empty] | 0.4242331 | [12 empty] | 0.06204906 | [16 empty] | 2.66667 | [12 empty] | 0.586951 | [16 empty] | 10.78564 | [12 empty] | 5.155117
silicate-1 |  |  |  | 1.046419 | [29 empty] | 1.701329 | [29 empty] | 2.073857
sulfur doped activated carbon (activated with 1:1 sodium thiosulfate mixture) |  |  |  |  | 1.2738 | 0.6533 | [12 empty] | 0.1866 |  |  | 0.0289 |  | 34.86337 | [10 empty] | 3.1534 | 2.061 | [12 empty] | 0.9291 |  |  | 0.2921 |  | 73.64927 | [10 empty] | 4.473704 | 3.464291 | [12 empty] | 2.408138 |  |  | 2.262882
sulfur doped activated carbon (activated with 2.5:1 sodium thiosulfate mixture) |  |  |  |  | 1.131 | 0.5466232 | [17 empty] | 16.27772 | [10 empty] | 2.9207 | 1.8737 | [17 empty] | 35.82705 | [10 empty] | 4.848736 | 4.665347
sulfur doped activated carbon (activated with 4:1 sodium thiosulfate mixture) |  |  |  |  | 1.0386 | 0.5313 | [12 empty] | 0.1368 |  |  | 0.0237 |  | 9.641265 | [10 empty] | 2.8062 | 1.8105 | [12 empty] | 0.7369 |  |  | 0.2442 |  | 21.69352 | [10 empty] | 4.619675 | 3.428583 | [12 empty] | 2.139838 |  |  | 2.57603
tbo-MOF-2 | [5 empty] | 0.2998419 |  |  |  | 0.6468887 |  |  | 0.9612824 | [5 empty] | 0.04918338 | [8 empty] | 3.253006 | [7 empty] | 2.88712 |  |  |  | 4.86697 |  |  | 5.37096 | [5 empty] | 0.4820643 | [6 empty] | 9.50516 |  | 9.89893 | [7 empty] | 20.29705 |  |  |  | 16.54147 |  |  | 18.41963 | [5 empty] | 7.826783 | [8 empty] | 12.28971
tbo-MOF-3 | [5 empty] | 0.4611527 |  |  |  | 0.9914871 |  |  | 1.331675 | [5 empty] | 0.05435648 | [6 empty] | 1.987628 |  | 2.631457 | [7 empty] | 2.75 |  |  |  | 3.28696 |  |  | 2.93483 | [5 empty] | 0.4286669 | [6 empty] | 3.86654 |  | 4.21212 | [7 empty] | 12.5557 |  |  |  | 4.89967 |  |  | 6.04569 | [5 empty] | 4.456449 | [6 empty] | 7.881198 |  | 6.019415
template-synthesized carbon | [8 empty] | 1.108851 | 0.548718 | [7 empty] | 0.1230284 | 0.08391416 | [19 empty] | 3.995131 | 2.812642 | [7 empty] | 0.9387501 | 0.6558376 | [19 empty] | 12.06156 | 9.434615 | [7 empty] | 8.2729 | 7.3124
zeolite NaKA (14.7% K+) | [5 empty] | 1.016748 | 0.4855663 | [15 empty] | 8.726994e-05 | [12 empty] | 2.97884 | 2.36046 | [15 empty] | 0.000865 | [12 empty] | 7.661496 | 4.099704 | [15 empty] | 0.02579502
{Ag3[Ag5(mu3-3,5-Ph2tz)6](NO3)2}n | [5 empty] | 0.0465363 | [12 empty] | 0.0123092 |  |  | 0.0029707 |  |  | 0.0154078 | [10 empty] | 0.356434 | [12 empty] | 0.0825116 |  |  | 0.0404776 |  |  | 0.101189 | [10 empty] | 3.151807 | [12 empty] | 1.535088 | [5 empty] | 0.8743311
{Ag3[Ag5(mu3-3,5-tBu2tz)6](BF4)2}n | [5 empty] | 0.0512789 | [12 empty] | 0.01399829 | [16 empty] | 0.229299 | [12 empty] | 0.0551724 |  |  | 0.0337165 |  |  | 0.0383142 | [10 empty] | 3.383121 | [12 empty] | 0.9965523
{Cu2(Glu)2(mu-bpa)}*(CH3CN) |  |  |  |  | 0.2017052 | 0.09423735 | [9 empty] | 0.2472929 | [18 empty] | 1.253806 | 0.6853061 | [9 empty] | 0.6858192 | [7 empty] | 0.5671839 | [10 empty] | 10.90994 | 3.082863 | [9 empty] | 11.36078
{Cu2[CuII(NO3)2(bcppm)2](DMF)2}*2DMF |  |  |  |  | 0.524507 | 0.3819919 | [14 empty] | 0.0165202 | [13 empty] | 1.09942 | 0.934672 | [14 empty] | 0.122923 | [13 empty] | 1.830077 | 1.549476 | [14 empty] | 0.4061631
{Zn(L1)] DMF) infinity |  |  |  |  | 0.2301028 | [18 empty] | 0.004094765 | [10 empty] | 0.8330705 | [18 empty] | 0.04195405 | [10 empty] | 1.282912 | [18 empty] | 1.359162
{[(Me2NH2)2]*[Cd3(5-tbip)4]*2DMF}n |  |  |  |  | 0.1090958 | [10 empty] | 0.2639596 |  | 0.01936355 |  |  | 0.005910683 | [13 empty] | 0.574474 | [10 empty] | 0.7880273 |  | 0.154842 |  |  | 0.06071097 |  |  | 0.2703806 | [10 empty] | 1.460495 | [10 empty] | 2.641662 |  | 3.080271 |  |  | 1.184028
{[Cd(L)(H2O)]*3H2O} |  |  |  |  | 0.05625841 | [18 empty] | 2.201604 | [10 empty] | 0.8087866 | [18 empty] | 3.303104 | [10 empty] | 1.450912 | [18 empty] | 3.449884
{[Cd(pzbtz)]3H2O}n |  |  |  |  | 0.1038229 | 0.05456264 | [28 empty] | 1.029974 | 0.4444057 | [28 empty] | 13.04898 | 8.646048
{[Cd2(TPPBDA)(OBA)2] 4DMA 8H2O}n |  |  |  |  | 0.2131768 | 0.2390222 | [9 empty] | 0.3580276 |  | 0.04734568 | 0.05482815 | [15 empty] | 1.320791 | 1.36908 | [9 empty] | 0.8605755 |  | 0.3486292 | [16 empty] | 2.489319 | [10 empty] | 1.12987 |  | 0.6755499 | 1.683691
{[Co(dcpy)(bipy)0.5(H2O)]*H2O} |  |  |  |  | 0.8409475 | 0.6032684 | [9 empty] | 3.169136 |  |  | 0.0398816 |  |  | 0.03862266 |  | 0.2992544 | [10 empty] | 1.762 | 1.430213 | [9 empty] | 4.4804 |  |  | 0.07050839 |  |  | 0.1508378 |  | 0.7586529 | [10 empty] | 12.75514 | 12.39128 | [9 empty] | 21.65258 |  |  | 0.07968424 |  |  | 2.99846 |  | 12.6386
{[Mg2(HL)2(H2O)4]*H2O}n | [5 empty] | 0.03295958 | [9 empty] | 1.587806 | [7 empty] | 0.094757 | [11 empty] | 0.3562673 | [9 empty] | 2.910881 | [7 empty] | 0.3290509 | [11 empty] | 7.440397 | [9 empty] | 4.258252
{[NH2(CH3)2][Zn(atz)(ox)]$H2O}n |  |  |  |  | 0.9428765 | [12 empty] | 0.03903798 |  |  | 0.01177024 | [13 empty] | 1.437178 | [12 empty] | 0.2069013 |  |  | 0.1059321 | [13 empty] | 1.693284 | [12 empty] | 0.9037986 |  |  | 1.999122
{[Ni(Hptz)2] 7H2O}n |  |  |  |  | 1.831662 | 0.8286863 | [28 empty] | 4.58868 | 3.597053 | [15 empty] | 0.1143964 | [12 empty] | 17.43718 | 5.855829
{[Tb(FDA)1.5(DMF)]*DMF} |  |  |  |  | 0.7503233 | [10 empty] | 1.623784 |  | 0.09274219 |  |  | 0.03129468 | [13 empty] | 2.65054 | [10 empty] | 3.599404 |  | 0.6483651 |  |  | 0.2149462 |  |  | 17.37498 | [10 empty] | 10.01449 | [10 empty] | 9.047873 |  | 2.535403 |  |  | 3.358793
{[Zn(bpydb)(bpy)](DMA)-(EtOH)6}n |  |  |  |  | 0.006935046 | [15 empty] | 0.08105846 | 0.05121783 | [12 empty] | 0.067181 | [15 empty] | 0.5634407 | 0.3015914 | [12 empty] | 1.184051 | [15 empty] | 9.847812 | 3.967979
{[Zn2(H2dht)(dht)0.5)(azpy)0.5]} | [5 empty] | 0.07341326 | [9 empty] | 0.0115907 | [7 empty] | 0.1089378 | [11 empty] | 0.4718614 | [9 empty] | 0.05451243 | [7 empty] | 0.2207483 | [11 empty] | 1.436815 | [9 empty] | 0.2792669 | [7 empty] | 0.2482502
{[Zn2(L)(OH)]*2DMF*H2O}n |  |  |  |  | 0.2160337 | [18 empty] | 6.692225 | [10 empty] | 1.770321 | [18 empty] | 11.67124 | [10 empty] | 8.118183 | [18 empty] | 72.37906
{[Zn2(MTB)(H2O)2]*3H2O*3DMF}n |  |  |  |  | 0.318608 | 0.219554 | [17 empty] | 2.910417 | [10 empty] | 1.363603 | 0.9479314 | [17 empty] | 3.191799 | [10 empty] | 12.63169 | 2.343023 | [17 empty] | 3.138182
{[Zn2(OH)(AZPY)(BDC)1.5]*H2O}n |  |  |  |  | 0.01218324 | [18 empty] | 0.169761 | [10 empty] | 0.0901746 | [18 empty] | 0.656241 | [10 empty] | 1.03473 | [18 empty] | 1.031747
{[Zn3(L)3(DPB)1.5]-6DMF-H20}n |  |  |  |  | 0.8345294 | [10 empty] | 2.481401 |  | 0.109429 | [5 empty] | 6.234164 | [10 empty] | 2.5679 | [10 empty] | 5.150247 |  | 0.7420874 | [5 empty] | 8.504078 | [10 empty] | 4.431208 | [10 empty] | 6.77104 |  | 2.51277
{[Zn3(ptp)3](DMF)2-(H2O)} |  |  |  |  | 0.8327325 | [10 empty] | 2.054866 |  | 0.1002653 | [16 empty] | 2.475448 | [10 empty] | 4.159932 |  | 0.6035028 | [16 empty] | 10.26385 | [10 empty] | 5.147094 |  | 1.489705
{[Zn4(BDC)4(BPDA)4]*5DMF*3H2O} | [5 empty] | 0.7076167 | [15 empty] | 0.0437284 | [13 empty] | 1.666974 | [15 empty] | 0.3010337 |  | 30.8189 | [11 empty] | 3.42894 | [15 empty] | 1.63528
{[Zn4O(bfbpdc)3-(bpy)0.5(H2O)]*(3DMF)(H2O)}n |  |  |  |  | 0.05842402 | 0.1447758 | [9 empty] | 0.8132882 |  |  | 0.02391519 |  |  |  |  | 15.91378 | [10 empty] | 0.5194193 | 1.38475 | [9 empty] | 3.661571 |  |  | 0.2330697 |  |  |  |  | 16.88571 | [10 empty] | 8.987166 | 18.59038 | [9 empty] | 9.041831 |  |  | 3.910474 |  |  |  |  | 17.14597