## Sheet1
| 0_acetylene273 | 0_acetylene298 | 0_argon298 | 0_butane298 | 0_carbon dioxide273 | 0_carbon dioxide298 | 0_carbon dioxide323 | 0_carbon monoxide298 | 0_ethane273 | 0_ethane298 | 0_ethane323 | 0_ethene273 | 0_ethene298 | 0_ethene323 | 0_hydrogen298 | 0_hydrogen77 | 0_krypton298 | 0_methane273 | 0_methane298 | 0_methane323 | 0_nitrogen273 | 0_nitrogen298 | 0_nitrogen323 | 0_nitrogen77 | 0_oxygen298 | 0_propane298 | 0_propane323 | 0_propene298 | 0_propene323 | 0_xenon298 | 1_acetylene273 | 1_acetylene298 | 1_argon298 | 1_butane298 | 1_carbon dioxide273 | 1_carbon dioxide298 | 1_carbon dioxide323 | 1_carbon monoxide298 | 1_ethane273 | 1_ethane298 | 1_ethane323 | 1_ethene273 | 1_ethene298 | 1_ethene323 | 1_hydrogen298 | 1_hydrogen77 | 1_krypton298 | 1_methane273 | 1_methane298 | 1_methane323 | 1_nitrogen273 | 1_nitrogen298 | 1_nitrogen323 | 1_nitrogen77 | 1_oxygen298 | 1_propane298 | 1_propane323 | 1_propene298 | 1_propene323 | 1_xenon298 | 3_acetylene273 | 3_acetylene298 | 3_argon298 | 3_butane298 | 3_carbon dioxide273 | 3_carbon dioxide298 | 3_carbon dioxide323 | 3_carbon monoxide298 | 3_ethane273 | 3_ethane298 | 3_ethane323 | 3_ethene273 | 3_ethene298 | 3_ethene323 | 3_hydrogen298 | 3_hydrogen77 | 3_krypton298 | 3_methane273 | 3_methane298 | 3_methane323 | 3_nitrogen273 | 3_nitrogen298 | 3_nitrogen323 | 3_nitrogen77 | 3_oxygen298 | 3_propane298 | 3_propane323 | 3_propene298 | 3_propene323 | 3_xenon298
((Me2NH2)In(NH2BDC)2) |  |  |  |  | 0.894988 | 0.311794 | [17 empty] | 6.549011 | [10 empty] | 3.98948 | 2.43258 | [17 empty] | 7.060922 | [10 empty] | 6.597946 | [18 empty] | 6.936404
(15,15) SWSiCNT | [14 empty] | 0.01647119 | 0.0065 | [28 empty] | 0.1632441 | 19.3573 | [28 empty] | 4.274578 | 33.79328
(22,22) SWSiCNT | [14 empty] | 0.0955 | 5.084801 | [28 empty] | 0.2044937 | 20.50295 | [28 empty] | 5.354178 | 42.09608
(Cr)-MIL-101-SO3Ag | [9 empty] | 0.260791 |  |  | 1.25225 | [14 empty] | 1.84266 | [11 empty] | 1.19604 |  |  | 2.97305 | [14 empty] | 4.2717 | [11 empty] | 24.66611 |  |  | 6.38458 | [14 empty] | 6.029259
(Cu(db)) |  |  |  |  | 0.25757 | 0.084687 | [5 empty] | 0.238296 | 0.110227 |  |  | 1.18483 | [19 empty] | 0.5991136 | [9 empty] | 4.090907 | [19 empty] | 15.00089 | [9 empty] | 6.495923
(H3O)4[Ni6(pi3-O)2(pi2-OSC2H6)2(SO4)2(TATB)8/3].4C2H6O.13H2O | 1.243433 | 0.6601166 |  |  | 1.073694 | 0.5006663 |  |  | 1.229183 |  |  | 0.9066582 | 0.586636 |  |  | 2.76214 |  | 0.1339507 | 0.07152687 | [11 empty] | 3.828403 | 2.822571 |  |  | 3.722532 | 2.527185 |  |  | 2.959146 |  |  | 2.711002 | 2.084503 |  |  | 6.756693 |  | 0.8616017 | 0.5672018 | [11 empty] | 5.97065 | 5.454155 |  |  | 5.942699 | 4.520378 |  |  | 3.868062 |  |  | 4.05705 |  |  |  | 10.14962 |  | 2.961829 | 1.773246
(Hbzza)2]*H2O*C2H5OH |  |  |  |  | 2.57536 | 1.739506 | 1.133355 | [8 empty] | 4.705393 |  |  |  |  | 0.1994672 | 0.09332352 | 0.0295178 | [11 empty] | 4.227925 | 3.494162 | 2.970955 | [8 empty] | 5.821157 |  |  |  |  | 0.8845114 | 0.5654841 | 0.1826513 | 1.53533 | [10 empty] | 25.17424 | 11.08989 | 7.76067 | [8 empty] | 22.45624 |  |  |  |  | 1.513289 | 1.277754 | 0.516651
(In3O)(OH)(ADC)2(IN)2*4.67H2O | [5 empty] | 1.650151 | [12 empty] | 0.6753749 |  |  |  |  | 16.90541 | [11 empty] | 9.448395 | [12 empty] | 3.112317 |  |  |  |  | 21.77931 | [11 empty] | 75.1022 | [12 empty] | 75.1022
(Me2NH2)2(DMF)9(H2O)5 |  |  |  |  | 0.6347308 | 0.3300398 | [9 empty] | 0.5996063 |  | 0.1430885 | 0.08314158 | [15 empty] | 4.260471 | 2.513582 | [9 empty] | 4.703149 |  | 0.9944245 | 0.5844097 |  | 0.0295178 | [13 empty] | 40.96938 | 15.69457 | [9 empty] | 19.34148 |  | 7.608685 | 1.94762
(Me2NH2)[Cd(TTCA)(H2O)].3DMF.H2O |  |  |  |  | 0.6155107 | 0.2748506 | [17 empty] | 3.099999 | [10 empty] | 1.683942 | 1.184568 | [17 empty] | 3.569262 | [10 empty] | 2.129735 | 1.844041
(NH2(CH3)2)3[Zn6(BTC)4(BTB)] |  |  |  |  | 0.34209 | 0.148814 | [11 empty] | 0.07811635 | 0.03414358 | [15 empty] | 3.443783 | 1.533514 | [11 empty] | 0.7635829 | 0.3582776 |  |  |  |  | 21.49056 | [10 empty] | 88.77868 | 38.62 | [11 empty] | 20.2652 | 8.858195
([Co@Zn3(L)(H2L)(DMF)(DABCO)] |  |  |  |  | 1.167744 | [18 empty] | 8.229474 | [10 empty] | 5.352263 | [18 empty] | 8.800945 | [10 empty] | 8.841675 | [18 empty] | 8.977684
(me2NH2)6[In10(TTCA)12]*24DMF*15H2O |  |  |  |  | 0.07493017 | [10 empty] | 2.807437 |  | 0.1856383 |  |  | 0.0489938 | [13 empty] | 0.6133457 | [10 empty] | 7.498683 |  | 1.293897 |  |  | 0.2817248 | [13 empty] | 4.686387 | [10 empty] | 9.743157 |  | 4.081294 |  |  | 0.8747254
1.5 K-ZNT | [8 empty] | 0.345752 | 0.3321284 | 0.218747 | 0.88553 | 0.7711 | 0.4552512 | [24 empty] | 0.4847695 | 0.4781836 | 0.3453482 | 1.120627 | 0.998269 | 0.7054771 | [24 empty] | 0.5178506 | 0.5064559 | 0.3710402 | 1.164399 | 1.040336 | 0.7569292
1.8 K-ZNT | [8 empty] | 0.290746 | 0.279435 | 0.1727233 | 0.8482455 | 0.69556 | 0.4214439 | [24 empty] | 0.4246366 | 0.4033432 | 0.3095134 | 1.094975 | 0.9735329 | 0.6976718 | [24 empty] | 0.4544532 | 0.4367683 | 0.3398206 | 1.142661 | 1.043255 | 0.7556365
10Ce50Cu | [10 empty] | 0.007692331 |  |  | 0.07646053 | [26 empty] | 0.04354937 |  |  | 0.4948206 | [26 empty] | 0.3836066 |  |  | 1.465653
10PEI@UiO-66 | [5 empty] | 0.8266092 | [12 empty] | 0.06208401 |  |  |  |  | 4.680944 | [11 empty] | 2.45793 | [12 empty] | 0.53412 |  |  |  |  | 6.536519 | [11 empty] | 8.125902 | [12 empty] | 11.89367 |  |  |  |  | 34.21707
1K-HKUST-1 | [5 empty] | 0.08577266 | [15 empty] | 0.006341847 | [13 empty] | 0.8245323 | [15 empty] | 0.06285336 | [13 empty] | 11.73932 | [15 empty] | 1.645827
2% -COOH Functionalized CMK-5 d = 4nm | [5 empty] | 0.04506517 | [12 empty] | 0.009755285 | [16 empty] | 0.4414453 | [12 empty] | 0.0963621 | [16 empty] | 8.720469 | [12 empty] | 2.308276
2% -COOH Functionalized CMK-5 d = 6nm | [5 empty] | 0.06448954 | [12 empty] | 0.007759111 |  |  | 0.004492746 | [13 empty] | 0.47145 | [12 empty] | 0.06025 |  |  | 0.04434343 | [13 empty] | 7.358809 | [12 empty] | 1.808208 |  |  | 1.040861
2% -COOH Functionalized CMK-5 d = 8nm | [5 empty] | 0.05024586 | [12 empty] | 0.007591969 |  |  | 0.00417824 | [13 empty] | 0.4580688 | [12 empty] | 0.0749262 |  |  | 0.04086529 | [13 empty] | 6.746871 | [12 empty] | 1.754868 |  |  | 1.005709
2% -COOH functionalized CMK-5 | [5 empty] | 0.08223781 | [12 empty] | 0.01025454 |  |  | 0.005344989 | [13 empty] | 0.4977749 | [12 empty] | 0.1008923 |  |  | 0.0527099 | [13 empty] | 8.771936 | [12 empty] | 2.221552 |  |  | 1.30741
2% -OH functionalized CMK-5 | [5 empty] | 0.1199929 | [12 empty] | 0.008353486 |  |  | 0.004629691 | [13 empty] | 0.386687 | [12 empty] | 0.08266907 |  |  | 0.04577841 | [13 empty] | 7.834337 | [12 empty] | 2.079283 |  |  | 1.185551
2,4,6-tris-(4-carboxyphenoxy)-1,3,5-triazine (H3tcpt) |  |  |  |  | 1.710354 | 0.7357432 | [11 empty] | 0.3270267 | 0.1450874 |  | 0.1028818 | 0.02551968 |  | 9.61985 | [10 empty] | 4.93556 | 3.109922 | [11 empty] | 2.14691 | 0.9610035 |  | 0.8026655 | 0.1640487 |  | 11.17735 | [10 empty] | 13.5334 | 10.34079 | [11 empty] | 5.950158 | 3.286917 |  | 10.00172 | 0.6333931
20PEI@UiO-66 | [5 empty] | 0.936952 | [12 empty] | 0.05238244 |  |  |  |  | 2.02471 | [11 empty] | 2.73349 | [12 empty] | 0.46035 |  |  |  |  | 3.626784 | [11 empty] | 8.24556 | [12 empty] | 10.22738
2650 K MCM-41 |  |  | 0.004380885 | [13 empty] | 0.03176961 |  |  |  |  | 0.05134846 | [7 empty] | 0.02069476 |  |  | 0.0413546 | [13 empty] | 0.09029322 |  |  |  |  | 0.08240439 | [7 empty] | 0.1981169 |  |  | 1.076649 | [13 empty] | 1.481227 |  |  |  |  | 0.9387644 | [7 empty] | 2.654696
2Ce50Cu | [10 empty] | 0.01244403 |  |  | 0.1584188 | [26 empty] | 0.09484221 |  |  | 0.7552224 | [26 empty] | 0.6537599 |  |  | 1.695399
2D [Cu(bpy)2(OTf)2]n |  |  |  |  | 0.4490857 | [10 empty] | 1.54794 | [7 empty] | 3.96009 | [10 empty] | 2.18404 | [10 empty] | 2.95873 | [7 empty] | 7.91366 | [10 empty] | 3.926234 | [10 empty] | 4.111489
300 K MCM-41 |  |  | 0.005938932 | [13 empty] | 0.008358856 |  |  |  |  | 0.005324296 | [7 empty] | 0.02161705 |  |  | 0.05886011 | [13 empty] | 0.08284371 |  |  |  |  | 0.05276852 | [7 empty] | 0.08758 |  |  | 1.541263 | [13 empty] | 2.169278 |  |  |  |  | 1.381753 | [7 empty] | 4.446749
30PEI@UiO-66 | [5 empty] | 1.183187 | [12 empty] | 0.04237088 |  |  |  |  | 0.1801101 | [11 empty] | 3.31589 | [12 empty] | 0.33562 |  |  |  |  | 1.639015 | [11 empty] | 5.596158 | [12 empty] | 1.285828
310 Î¼m NaX laminate | [5 empty] | 3.252229 | [12 empty] | 0.0890553 |  |  | 0.0749 | [13 empty] | 5.0569 | [12 empty] | 0.6718 |  |  | 0.4163 | [13 empty] | 5.510692 | [12 empty] | 6.89603 |  |  | 1.821863
36 Wt% CuCl/Zeolite NaX | [26 empty] | 0.845078 |  | 1.63301 | [27 empty] | 1.21804 |  | 1.871387 | [27 empty] | 1.534084 |  | 5.343681
36 wt% CuCl/NaX | [26 empty] | 0.84194 |  | 1.6078 | [27 empty] | 1.22302 |  | 1.8844 | [27 empty] | 1.597993 |  | 2.015407
3D [Cu(bpy)2(OTf)2]n |  |  |  |  | 0.164476 | [10 empty] | 1.33655 | [7 empty] | 7.07289 | [10 empty] | 2.22586 | [10 empty] | 3.05893 | [7 empty] | 8.02432 | [10 empty] | 33.16029 | [10 empty] | 7.752683
3Inf[(Cu(mu4-O)(mu2-OH)2(Me2trzpba)4] |  |  |  |  | 0.5451914 | 0.3060224 | [11 empty] | 0.2301279 | [5 empty] | 9.130202 | [10 empty] | 2.526231 | 1.561912 | [11 empty] | 0.762903 | [5 empty] | 16.87685 | [10 empty] | 11.36537 | 9.839887 | [11 empty] | 5.12828
4% -COOH functionalized CMK-5 | [5 empty] | 0.1701497 | [12 empty] | 0.05312924 |  |  | 0.005854975 | [13 empty] | 0.988 | [12 empty] | 0.1375265 |  |  | 0.0576679 | [13 empty] | 9.068423 | [12 empty] | 2.148339 |  |  | 1.336381
4% -OH functionalized CMK-5 | [5 empty] | 0.05616754 | [12 empty] | 0.02666962 |  |  | 0.004692518 | [13 empty] | 0.3398887 | [12 empty] | 0.09666474 |  |  | 0.04641422 | [13 empty] | 8.281136 | [12 empty] | 1.920729 |  |  | 1.15102
40PEI@UiO-66 | [5 empty] | 1.364926 | [12 empty] | 0.0322895 | [16 empty] | 2.10056 | [12 empty] | 0.32224 | [16 empty] | 2.785739 | [12 empty] | 8.379723
467-MOF |  |  | 0.0339965 |  | 1.378571 | 0.7090635 | [8 empty] | 0.00258766 | 5.093497 |  | 0.2341386 | 0.1005172 |  | 0.04955382 | 0.01901334 |  | 12.20265 | [8 empty] | 0.2871857 |  | 5.161713 | 3.539027 | [8 empty] | 0.03015963 | 9.658353 |  | 1.550544 | 0.8735584 |  | 0.4063073 | 0.1992945 |  | 13.1765 | [8 empty] | 2.515326 |  | 7.420098 | 6.581118 | [9 empty] | 11.9197 |  | 4.96621 | 4.71139 |  | 10.02384 | 4.930717 |  | 12.95275
5% -COOH functionalized CMK-5 | [5 empty] | 0.1250242 | [12 empty] | 0.0100839 |  |  | 0.005807835 | [13 empty] | 0.9582004 | [12 empty] | 0.09922077 |  |  | 0.05728626 | [13 empty] | 9.137008 | [12 empty] | 2.162009 |  |  | 1.433461
5% -OH functionalized CMK-5 | [5 empty] | 0.0327557 | [12 empty] | 0.007198239 |  |  | 0.004438622 | [13 empty] | 0.3246381 | [12 empty] | 0.07134096 |  |  | 0.04381891 | [13 empty] | 8.50071 | [12 empty] | 1.868076 |  |  | 1.12198
50Cu | [10 empty] | 0.01147783 |  |  | 0.1856404 | [26 empty] | 0.08802953 |  |  | 0.8387232 | [26 empty] | 0.556173 |  |  | 1.721972
50WT%-PEI-MIL-101(Cr) | [5 empty] | 1.384593 | [12 empty] | 0.06298187 | [16 empty] | 2.88347 | [12 empty] | 0.266739 |  |  |  |  | 24.70966 | [11 empty] | 10.0481 | [12 empty] | 5.820093
5Ce | [10 empty] | 0.1951467 |  |  | 0.1738619 | [26 empty] | 1.232366 |  |  | 1.063099 | [26 empty] | 3.35366 |  |  | 3.349044
5Ce50Cu | [10 empty] | 0.004403945 |  |  | 0.1025908 | [26 empty] | 0.02631383 |  |  | 0.5869572 | [26 empty] | 0.2047345 |  |  | 1.287053
8Ce50Cu | [10 empty] | 0.003838078 |  |  | 0.06971101 | [26 empty] | 0.03586233 |  |  | 0.4895987 | [26 empty] | 0.3827531 |  |  | 1.389324
A-CS700-3 |  |  |  |  | 1.093348 | [18 empty] | 24.19065 | [10 empty] | 6.018942 | [18 empty] | 29.21317 | [10 empty] | 21.99055 | [18 empty] | 30.14209
A-CS800-2 |  |  |  |  | 1.137763 | [18 empty] | 13.33154 | [10 empty] | 5.695296 | [18 empty] | 14.07219 | [10 empty] | 34.18762 | [18 empty] | 14.21257
A-CS900-3 |  |  |  |  | 1.158362 | [18 empty] | 14.3687 | [10 empty] | 4.928734 | [18 empty] | 15.23458 | [10 empty] | 11.86648 | [18 empty] | 14.91773
AA-300 | [18 empty] | 0.003533672 |  |  | 0.002502785 | [26 empty] | 0.03215 |  |  | 0.01267 | [26 empty] | 0.7077408 |  |  | 0.3223706
AC | [5 empty] | 0.4087187 | 0.1853522 | [7 empty] | 0.01247639 | [6 empty] | 0.03212178 |  | 33.37051 | [11 empty] | 2.844411 | 1.585408 | [7 empty] | 0.0904017 | [6 empty] | 0.2712909 |  | 53.08971 | [11 empty] | 23.28509 | 19.17673 | [7 empty] | 0.6496763 | [6 empty] | 1.901216 |  | 67.16377
AC AP3-60 | [5 empty] | 0.6108533 | 0.1824245 | [7 empty] | 0.004181401 | [6 empty] | 0.05808406 | 0.01152877 | [12 empty] | 1.669746 | 1.134278 | [7 empty] | 0.03340477 | [6 empty] | 0.2656619 | 0.1121401 | [12 empty] | 8.719746 | 7.169685 | [7 empty] | 0.80556 | [6 empty] | 2.728616 | 1.932113
AC WV1050 | [5 empty] | 0.2423122 | [12 empty] | 0.05631739 | [16 empty] | 1.900762 | [12 empty] | 0.5455 | [16 empty] | 18.31123 | [12 empty] | 5.841748
AC-Chitosan | [5 empty] | 1.312943 | 0.1041569 | [16 empty] | 5.437433 | [11 empty] | 1.64571 | 0.8101143 | [16 empty] | 11.24664 | [11 empty] | 12.0149 | 9.276626 | [16 empty] | 54.97729
AC-TETA | [5 empty] | 2.029205 | 0.2006168 | [16 empty] | 3.113745 | [11 empty] | 2.497763 | 1.478759 | [16 empty] | 7.621686 | [11 empty] | 14.45818 | 12.25619
AC1 | [5 empty] | 0.3588223 | [17 empty] | 11.45852 | [11 empty] | 1.71186 | [17 empty] | 14.12595 | [11 empty] | 4.643548 | [17 empty] | 13.82035
AC2 | [5 empty] | 0.40678 | [17 empty] | 15.62731 | [11 empty] | 2.27119 | [17 empty] | 16.96466 | [11 empty] | 8.772949 | [17 empty] | 16.94777
ACZC |  |  |  |  | 3.9094 | 2.869185 | 2.070323 | [13 empty] | 0.07694613 | 0.04906982 | 0.0448 | [11 empty] | 5.5691 | 5.246242 | 4.645595 | [13 empty] | 0.4186276 | 0.3014 | 0.2412 | [11 empty] | 15.27097 |  | 6.566278 | [13 empty] | 2.535859
AIMIL-53 |  |  | 0.02120378 | [13 empty] | 0.0675498 |  |  |  |  | 0.04583636 | [7 empty] | 0.327586 |  |  | 0.2077186 | [13 empty] | 0.6693349 |  |  |  |  | 0.2162496 | [7 empty] | 1.858065 |  |  | 4.108502 | [13 empty] | 17.52624 |  |  |  |  | 3.525477 | [7 empty] | 3.864624
AMC-900 | [17 empty] | 0.446609 | 0.3334891 |  |  |  |  | 13.78308 | [23 empty] | 1.99965 | 1.426858 |  |  |  |  | 18.31617 | [23 empty] | 4.210991 | 4.152508
ASMS 3A |  |  |  |  | 0.1423111 | 0.0898283 | [9 empty] | 0.3630057 |  |  |  |  | 0.002606647 | [13 empty] | 0.724823 | 0.583886 | [9 empty] | 1.23617 |  |  |  |  | 0.02564928 | [13 empty] | 7.157197 | 4.226615 | [9 empty] | 2.231898 |  |  |  |  | 0.6710965
ASMS 5A |  |  |  |  | 0.1411366 | [10 empty] | 0.613718 |  | 0.008980591 |  |  | 0.005087399 |  |  | 2.40072 | [10 empty] | 0.8667929 | [10 empty] | 1.6787 |  | 0.08417255 |  |  | 0.0472847 |  |  | 4.65704 | [10 empty] | 3.553703 | [10 empty] | 2.578008 |  | 0.8905693 |  |  | 1.018828
AX-21 | [6 empty] | 0.225961 | [11 empty] | 0.1260342 |  |  |  | 0.031621 | [13 empty] | 1.8189 | [11 empty] | 1.163701 |  |  |  | 0.3083 | [13 empty] | 28.33505 | [11 empty] | 14.09722 |  |  |  | 7.598138
Activated Carbon |  |  |  |  | 1.29531 | 0.7796 | 0.378194 |  | 2.09655 | 1.417662 | 0.8298822 |  |  |  | 0.0850202 | 3.856167 |  | 0.1727023 | 0.1024193 | 0.06633649 |  | 0.0417 | 0.03850182 | 34.64865 |  | 3.058877 | 2.0942 | [7 empty] | 3.45679 | 3.05661 | 2.067245 |  | 4.97015 | 4.07847 | 3.13554 |  |  |  | 0.874494 | 9.929076 |  | 1.588541 | 1.15663 | 0.5991523 |  | 0.3146 | 0.2170188 | 45.82702 |  | 5.22019 | 4.538263 | [7 empty] | 26.51518 | 16.46995 | 15.85565 |  | 8.586446 | 7.020052 | 5.900638 |  |  |  | 5.609859 | 13.3844 |  | 13.80491 | 11.20699 | 8.875241 |  | 7.899614 | 3.58601 | 48.79241 |  | 6.47765 | 5.686687
Activated Carbon - anthracite | [18 empty] | 0.07446425 |  |  |  |  | 9.694291 | [24 empty] | 0.6130765 |  |  |  |  | 13.16071 | [24 empty] | 2.795896 |  |  |  |  | 20.29686
Activated Carbon Circumcircumcoronene | [5 empty] | 0.1964787 | [12 empty] | 0.07004628 | [16 empty] | 1.798387 | [12 empty] | 0.6438974 | [16 empty] | 27.21212 | [12 empty] | 9.73321
Activated Carbon Corannulene | [5 empty] | 0.1740181 | [12 empty] | 0.06155793 | [16 empty] | 1.668628 | [12 empty] | 0.5451067 | [16 empty] | 22.8726 | [12 empty] | 9.552042
Activated Carbon Coronene Platelet | [5 empty] | 0.2536524 | [12 empty] | 0.1164484 | [16 empty] | 2.324238 | [12 empty] | 1.076558 | [16 empty] | 26.06338 | [12 empty] | 11.4677
Activated Carbon Coronene-(OH)2 | [5 empty] | 0.2594013 | [12 empty] | 0.08364865 | [16 empty] | 2.418187 | [12 empty] | 0.4967803 | [16 empty] | 23.9056 | [12 empty] | 8.597016
Activated Carbon Coronene-(OH)3 | [5 empty] | 0.2935016 | [12 empty] | 0.04974275 | [16 empty] | 2.715381 | [12 empty] | 0.4851211 | [16 empty] | 24.94465 | [12 empty] | 8.776517
Activated Carbon Coronene-COOH | [5 empty] | 0.07686458 | [12 empty] | 0.045688 | [16 empty] | 0.723289 | [12 empty] | 0.4478809 | [16 empty] | 7.851712 | [12 empty] | 9.024954
Activated Carbon Filtrasorb F400 | [6 empty] | 0.1765508 | [12 empty] | 0.3214586 |  |  |  | 12.9252 | [12 empty] | 1.364141 | [12 empty] | 1.037801 |  |  |  | 17.7013 | [12 empty] | 8.24156 | [12 empty] | 4.869275
Activated Carbon Hexabenzocoronene | [5 empty] | 0.1958131 | [12 empty] | 0.05177872 | [16 empty] | 1.871358 | [12 empty] | 0.5049401 | [16 empty] | 24.50971 | [12 empty] | 9.122295
Activated Carbon Takeda 5A | [5 empty] | 0.3290718 | [15 empty] | 0.2055068 | [13 empty] | 2.126128 | [15 empty] | 0.308881 | [13 empty] | 15.64974 | [15 empty] | 3.395427
Activated Carbon VR5-2.5:1 | [5 empty] | 0.3828661 | [17 empty] | 27.71071 | [11 empty] | 3.227781 | [17 empty] | 32.65186 | [11 empty] | 19.9803 | [17 empty] | 34.0747
Activated Carbon VR5-3:1 | [5 empty] | 0.2956617 | [17 empty] | 34.22814 | [11 empty] | 2.695455 | [17 empty] | 43.46074 | [11 empty] | 25.8713 | [17 empty] | 43.5089
Activated Carbon VR5-4:1 | [5 empty] | 0.2657315 | [17 empty] | 36.48003 | [11 empty] | 2.422961 | [17 empty] | 56.07103 | [11 empty] | 30.0787 | [17 empty] | 58.78078
Activated Carbon-600-0.5 |  |  |  |  | 1.80747 | 1.143548 | 0.3087722 | [16 empty] | 7.362429 | [10 empty] | 4.03007 | 3.01007 | 1.51007 | [16 empty] | 9.414711 | [10 empty] | 4.786226 | 4.431407
Activated Carbon-700-0.5 | [5 empty] | 1.157902 | [15 empty] | 0.06336282 |  | 15.30387 | [11 empty] | 4.09007 | [15 empty] | 0.503406 |  | 17.89153 | [11 empty] | 6.515666 | [15 empty] | 8.056219
Activated Carbon-700-1 |  |  |  |  | 1.26596 | 0.693908 | 0.19225 | [16 empty] | 23.06685 | [10 empty] | 6.86596 | 4.11263 | 1.60429 | [16 empty] | 27.4391 | [10 empty] | 18.30537 |  | 11.77445
Activated Carbon-750-0.5 |  |  |  |  | 1.771487 | 1.057076 | 0.3004554 | [14 empty] | 0.05074789 |  | 15.92848 | [10 empty] | 6.31763 | 4.26259 | 1.83763 | [14 empty] | 0.48759 |  | 18.15922 | [10 empty] | 10.61015 | 10.50231 | 6.407012 | [14 empty] | 13.16995
Activated Carbon-800-0.5 | [5 empty] | 0.8356861 | [15 empty] | 0.0900722 |  | 17.89153 | [11 empty] | 4.05674 | [15 empty] | 0.510072 |  | 20.92534 | [11 empty] | 9.344671 | [15 empty] | 2.725315
Activated Carbon-800-1 |  |  |  |  | 0.9055599 | 0.4854973 | 0.1540257 | [16 empty] | 28.43764 | [10 empty] | 5.04511 | 3.00511 | 1.15511 | [16 empty] | 37.25437 | [10 empty] | 16.06605 | [18 empty] | 36.31024
Activated Charcoal | [15 empty] | 5.683448 | 0.19 |  |  |  | 0.084 | 0.06101881 | 0.01799858 | 10.89 | [5 empty] | 1.072721 | [15 empty] | 8.930931 | 1.231591 |  |  |  | 0.599 | 0.3826873 | 0.2121895 | 10.935 | [5 empty] | 2.856 | [15 empty] | 15.49227 |  |  |  |  | 1.75498 |  |  | 11.05106 | [5 empty] | 3.816329
Activated DCPCBim-MOF-Zn |  |  |  |  | 0.5313939 | 0.256505 | [9 empty] | 1.423208 | [7 empty] | 0.05180139 | [10 empty] | 1.385299 | 0.9817405 | [9 empty] | 2.933104 | [7 empty] | 0.3383861 | [10 empty] | 9.923775 | 1.560279 | [9 empty] | 8.232305 | [7 empty] | 7.939907
Activated [Cd2Cl(tba)3]Â·0.5DMFÂ·2H2O |  |  |  |  | 0.008870824 | 0.002387721 | [17 empty] | 0.04399023 | [10 empty] | 0.08713157 | 0.02366444 | [17 empty] | 0.7555522 | [10 empty] | 1.774778 | 0.6015418
Activated [Zn2(sdc)2(bpe] |  | 0.6019433 |  | 0.008334051 | [5 empty] | 0.2062678 |  |  | 0.3556159 | [12 empty] | 0.01073879 |  | 0.01654318 |  |  |  | 0.8491987 |  | 0.01344691 | [5 empty] | 0.5959248 |  |  | 0.6699631 | [12 empty] | 0.01410721 |  | 0.02233419 |  |  |  | 0.9767599 | [7 empty] | 1.488333 |  |  | 0.7352098 | [14 empty] | 0.02309837
Activated carbon from babassu coconut | [5 empty] | 0.2968817 | [12 empty] | 0.2167455 |  |  |  |  | 9.154518 | [11 empty] | 2.2485 | [12 empty] | 1.1415 |  |  |  |  | 11.1488 | [11 empty] | 9.693603 | [12 empty] | 6.13079 |  |  |  |  | 24.71943
Active Carbon | [5 empty] | 0.1995502 | [12 empty] | 0.3251329 |  |  | 0.04808785 | [13 empty] | 1.544972 | [12 empty] | 1.0758 |  |  | 0.3728867 | [13 empty] | 7.100924 | [12 empty] | 6.2735 |  |  | 3.8696
Al-MIL-53-11.1%NH2 | [5 empty] | 0.5770538 | [17 empty] | 14.71638 | [11 empty] | 1.091341 | [17 empty] | 16.27453 | [11 empty] | 9.066179 | [17 empty] | 18.17259
Al-MIL-53-20%NH2 | [5 empty] | 0.171665 | [17 empty] | 15.10972 | [11 empty] | 1.536383 | [17 empty] | 15.35659 | [11 empty] | 10.40351 | [17 empty] | 15.36805
Al-MIL-53-50%NH2 | [5 empty] | 0.193514 | [17 empty] | 13.22583 | [11 empty] | 1.437854 | [17 empty] | 14.52146 | [11 empty] | 9.725791 | [17 empty] | 14.15951
Al-PILC |  |  |  |  | 0.226822 | [18 empty] | 2.065307 | [10 empty] | 0.931047 | [18 empty] | 3.18481 | [10 empty] | 13.2059 | [18 empty] | 26.43385
Al-PMO2 | [5 empty] | 0.07691008 | [12 empty] | 0.01254951 | [16 empty] | 0.5067627 | [12 empty] | 0.1063058 | [16 empty] | 6.767264 | [12 empty] | 1.665994
Al-PMO50 | [5 empty] | 0.07795742 | [12 empty] | 0.006736973 | [16 empty] | 0.4611895 | [12 empty] | 0.04836976 | [16 empty] | 2.669002 | [12 empty] | 0.3496058
Al-soc-MOF-1 |  |  |  |  | 0.158635 | 0.107765 | [11 empty] | 0.08628478 | 0.06890897 |  |  |  |  | 60.13723 | 0.04482649 | [9 empty] | 1.77555 | 1.24121 | [11 empty] | 0.8530903 | 0.6827993 |  |  |  |  | 66.99631 | 0.443927 | [9 empty] | 45.62112 | 31.76863 | [11 empty] | 21.27012 | 18.02537 |  |  |  |  | 67.81988 | 11.62331
Al-soc-MOF-2 | [5 empty] | 0.1776419 | [12 empty] | 0.05963912 |  |  |  |  | 55.51245 | 0.03605261 | [10 empty] | 1.760172 | [12 empty] | 0.5908164 |  |  |  |  | 61.09154 | 0.35703 | [10 empty] | 46.0892 | [12 empty] | 15.5751 |  |  |  |  | 61.90627 | 9.2582
Al-soc-MOF-3 | [5 empty] | 0.1649768 | [12 empty] | 0.07558915 |  |  |  |  | 48.32411 | 0.03531186 | [10 empty] | 1.56188 | [12 empty] | 0.726383 |  |  |  |  | 53.12734 | 0.357664 | [10 empty] | 42.81191 | [12 empty] | 14.9758 |  |  |  |  | 53.1052 | 9.02704
AlMePO-alpha | [8 empty] | 0.145455 | 0.03765016 | 0.01767281 | 0.0512245 | 0.01838676 | 0.008779114 | [24 empty] | 0.6627836 | 0.3079786 | 0.1602164 | 0.3515578 | 0.1666441 | 0.08364954 | [24 empty] | 1.472935 | 1.393914 | 1.239222 | 1.38898 | 1.291263 | 1.08037
AlPO-17(ERI) |  |  |  |  | 0.5099893 | 0.25248 | [14 empty] | 0.031641 | [13 empty] | 2.76368 | 1.717 | [14 empty] | 0.278906 | [13 empty] | 5.28771 | 4.440764 | [14 empty] | 1.974438
AlPO-18(AEI) |  |  |  |  | 0.6425 | 0.3304078 | [28 empty] | 4.2301 | 2.6676 | [28 empty] | 9.540694 | 8.892514
AlPO-53(AEN) |  |  |  |  | 0.6741 | 0.2962758 | [14 empty] | 0.007956 | [13 empty] | 2.074 | 1.46351 | [14 empty] | 0.058594 | [13 empty] | 3.129999 | 2.559057 | [14 empty] | 1.485986
AlPO4-11 | [5 empty] | 0.1042915 | [12 empty] | 40.9935 | 25.14846 | [15 empty] | 0.70632 | [12 empty] | 0.39 | 0.27875 | [15 empty] | 1.612925 | [12 empty] | 6.941285 | 4.23456
Alumina | [19 empty] | 0.04051353 |  |  | 0.01864 | 2.554043 | [25 empty] | 0.25935 |  |  | 0.1317461 | 32.23953 | [25 empty] | 1.197831 |  |  | 0.9017482
Aluminum fumarate | [5 empty] | 0.3096597 | 0.1880378 | [28 empty] | 2.10417 | 1.4475 | [28 empty] | 7.144987 | 6.282228
AmGND-bio-MOF-1 |  |  |  |  | 0.6787299 |  | 0.1666306 | [16 empty] | 17.40701 | [10 empty] | 4.863731 |  | 1.550865 | [16 empty] | 19.64021 | [10 empty] | 76.10467 |  | 15.25229
Amine Modified TiO2 | [5 empty] | 0.7471592 | 0.6554088 | [11 empty] | 0.4599627 | 0.1703587 |  |  |  | 7.006313 | [11 empty] | 0.9841 | 0.8939843 | [11 empty] | 0.6056492 | 0.3363759 |  |  |  | 13.98586 | [11 empty] | 5.9924 | 5.9757 | [11 empty] | 4.5558 | 4.1717 |  |  |  | 42.07208
Amine-MIL-101(Cr) | [5 empty] | 0.701746 | [12 empty] | 0.1019724 | [16 empty] | 1.606178 | [12 empty] | 0.543159 |  |  |  |  | 48.89473 | [11 empty] | 7.089279 | [12 empty] | 7.783721
Amino-MIL-53(Al) |  |  |  |  | 0.7628398 | 0.529058 | 0.2904596 | [14 empty] | 0.0426235 | [12 empty] | 2.07569 | 1.83136 | 1.222465 | [14 empty] | 0.255741 | [12 empty] | 5.339187 | 3.691664 | 3.21363 | [11 empty] | 2.95894 | 2.24886 |  | 6.864521
Anthracite | [5 empty] | 0.1509205 | [12 empty] | 0.01524147 | [16 empty] | 0.5148432 | [12 empty] | 0.1391558 | [16 empty] | 0.839305 | [12 empty] | 1.136261
BAX-Activated Carbon |  |  |  | 3.116982 | [21 empty] | 1.794907 | 1.391792 | [6 empty] | 6.315393 | [21 empty] | 4.627567 | 3.921606 | [6 empty] | 18.90792 | [21 empty] | 9.257753 | 7.765759
BDH-Activated Carbon | [10 empty] | 0.7268947 | [7 empty] | 0.08561073 | 0.07521162 |  |  | 0.01917661 | [17 empty] | 2.076744 | [7 empty] | 0.577956 | 0.510522 |  |  | 0.171429 | [17 empty] | 3.253286 | [7 empty] | 3.170892 | 2.630106 |  |  | 1.034998
BIF-24 |  |  |  |  | 1.194794 | 0.506608 |  |  | 1.604202 | 1.106234 |  | 1.279602 | 0.7428061 |  |  | 3.667263 |  | 0.1323147 | 0.07482915 | [6 empty] | 2.431932 | [8 empty] | 4.761471 | 3.157952 |  |  | 3.797454 | 3.172762 |  | 3.323711 | 2.78285 |  |  | 9.236698 |  | 0.9725498 | 0.6305414 | [6 empty] | 3.531478 | [8 empty] | 9.939137 | 7.25779 |  |  | 4.414746 |  |  | 4.019597 |  |  |  | 11.0205 |  | 3.438189 | [7 empty] | 3.651636
BNC800-1 |  |  |  |  | 0.07134458 | 0.02399101 | [9 empty] | 4.101737 | [18 empty] | 0.5790375 | 0.2112129 | [9 empty] | 6.565162 | [18 empty] | 4.11256 | 2.39497 | [9 empty] | 7.355312
BNC800-2 |  |  |  |  | 0.06343927 | 0.01598077 | [9 empty] | 4.094401 | [18 empty] | 0.4966342 | 0.1436758 | [9 empty] | 8.118204 | [18 empty] | 4.46219 | 2.192285 | [9 empty] | 10.05347
BPL | [5 empty] | 0.35682 | [8 empty] | 0.03120655 |  |  |  | 0.119507 |  |  | 0.0719551 | [13 empty] | 1.90745 | [8 empty] | 0.1186 |  |  |  | 0.81286 |  |  | 0.6148 | [13 empty] | 26.49161 | [8 empty] | 2.351603 |  |  |  | 13.09794 |  |  | 4.906321
BPL Activated Carbon | [5 empty] | 0.3611634 | 0.2695124 | 0.1293362 | [10 empty] | 0.1509532 | 0.1139813 |  | 0.02752315 | 0.01772661 | [12 empty] | 2.062036 | 1.584958 | 0.4066818 | [10 empty] | 0.984615 | 0.7704453 |  | 0.2377069 | 0.1514659 | [12 empty] | 7.416993 | 3.716283 | 2.995361 | [10 empty] | 5.075021 | 2.560404 |  | 1.355386
BPL Carbon | [5 empty] | 0.350815 | [6 empty] | 0.3293289 | [5 empty] | 0.3575492 |  |  | 0.04020039 | [13 empty] | 1.513213 | [6 empty] | 2 | [5 empty] | 1.51192 |  |  | 0.3144 | [13 empty] | 7.416993 | [6 empty] | 21.05298 | [5 empty] | 7.386331 |  |  | 3.154581
Beulah Zap Coal | [5 empty] | 0.09958876 | 0.004798751 | [28 empty] | 0.613145 | 0.02911409 | [28 empty] | 2.25173 | 0.65024
Binderless Beads of Zeolite 5A | [18 empty] | 0.07417825 | 0.03992934 |  | 0.03482291 | 0.02160757 | [25 empty] | 0.6539611 | 0.391139 |  | 0.3451261 | 0.2140258 | [25 empty] | 4.182407 |  |  | 9.03719 | 5.60391
Bio-MOF-1 |  |  |  |  | 0.7939318 |  | 0.1412606 | [11 empty] | 0.2226924 |  |  |  |  | 17.88895 | [10 empty] | 4.688438 |  | 1.334702 | [11 empty] | 0.4502147 |  |  |  |  | 20.133 | [10 empty] | 76.97266 |  | 14.97339 | [11 empty] | 0.5765423 |  |  |  |  | 33.32184
Bio-MOF-11 |  |  |  |  | 2.751449 | 1.334267 | [8 empty] | 0.03029334 | 0.8022355 |  |  | 0.07668013 |  | 0.5627 | 0.438212 | [12 empty] | 6.535448 | 5.011004 | [8 empty] | 0.05132054 | 1.5369 |  |  | 0.7194336 |  | 0.870834 | 0.622091 |  | 13.02082 | [10 empty] | 8.108178 | 6.688053 | [8 empty] | 0.1576671 | 3.899281 |  |  | 3.7763 |  | 8.971193 | 4.283042
Bio-MOF-12 |  |  |  |  | 2.060135 | 0.7306568 | [15 empty] | 0.028333 | [12 empty] | 4.445185 | 3.55603 | [15 empty] | 0.258333 | [12 empty] | 6.062847 | [16 empty] | 4.386079
Bio-MOF-14 |  |  |  |  | 1.854358 | 0.02057961 | [14 empty] | 2.066189 |  |  | 8.106203 | [10 empty] | 4.119457 | 0.1747028 | [14 empty] | 4.818491 |  |  | 9.262441 | [10 empty] | 5.210451 | 1.457173 | [14 empty] | 42.53903
Boron nitride | [9 empty] | 0.8092 |  |  | 0.4722 | [5 empty] | 0.1124 |  |  |  |  | 15.20206 |  | 2.3055 |  | 1.9563 | [11 empty] | 3.1424 |  |  | 2.2234 | [5 empty] | 0.6525 |  |  | 0.1704 |  | 20.98637 |  | 5.4906 |  | 4.7169 | [11 empty] | 7.554739 |  |  | 6.510753 | [5 empty] | 3.745367 |  |  | 4.539587 |  | 21.07416 |  | 6.93827 |  | 6.732214
C-MOF-177 | [5 empty] | 0.1418182 | [17 empty] | 50.96681 | [11 empty] | 1.403386 | [17 empty] | 54.43143 | [11 empty] | 35.35736 | [17 empty] | 54.54622
C-PDA-2 | [12 empty] | 0.04045467 | [10 empty] | 30.398 | [18 empty] | 0.3650862 | [10 empty] | 33.663 | [18 empty] | 4.776283 | [10 empty] | 35.75094
C-PDA-3 | [8 empty] | 2.556874 | 1.698079 | 1.013022 | 1.859485 | 1.305628 | 0.7133178 | [9 empty] | 33.70858 | [14 empty] | 9.3906 | 7.4035 | 5.0168 | 7.5686 | 6.0176 | 3.9377 | [9 empty] | 43.763 | [14 empty] | 16.53354 | 15.0617 | 13.38463 | 15.77052 | 15.28106 | 12.47615 | [9 empty] | 46.25542
C-PDA-4 | [12 empty] | 0.02624279 | [10 empty] | 32.31354 | [18 empty] | 0.2164513 | [10 empty] | 51.537 | [18 empty] | 3.0716 | [10 empty] | 58.22305
C-PDA-5 | [12 empty] | 0.02529834 | [10 empty] | 27.741 | [18 empty] | 0.1957299 | [10 empty] | 57.28 | [18 empty] | 2.6675 | [10 empty] | 79.74451
C1000 | [5 empty] | 0.8898659 | [9 empty] | 5.034695 |  |  | 0.329843125 |  |  |  |  | 17.01953 | [11 empty] | 3.581432 | [9 empty] | 9.965749 |  |  | 1.69478125 |  |  |  |  | 26.82184 | [11 empty] | 7.640036 | [9 empty] | 21.39992 |  |  | 8.937 |  |  |  |  | 101.9391
C102H109N10O38.5Zn9 | [5 empty] | 0.1775803 | [9 empty] | 1.658656 |  |  | 0.05237102 |  |  |  |  | 13.20358 | [11 empty] | 1.515314 | [9 empty] | 6.57143 |  |  | 0.4873304 |  |  |  |  | 13.20358 | [11 empty] | 7.967897 | [9 empty] | 11.45131 |  |  | 4.693436 |  |  |  |  | 11.83135
C10H5MnN3O4 | [5 empty] | 0.4657342 | [9 empty] | 0.3227352 | [19 empty] | 1.640956 | [9 empty] | 2.200957 |  |  | 0.08938002 | [16 empty] | 2.160691 | [9 empty] | 4.234878
C10H7CuO5 | 2.1419 | 1.349036 |  |  | 0.506386 | 0.2457629 | [9 empty] | 2.298208 |  | 0.07629971 | 0.04568347 |  |  |  |  | 15.47564 | [6 empty] | 5.56049 | 3.74967 |  |  | 3.303884 | 1.974924 | [9 empty] | 6.999086 |  | 0.747518 | 0.460756 |  |  |  |  | 16.48015 | [6 empty] | 100.6052 | 70.39288 |  |  | 81.83472 | 50.35433 | [9 empty] | 28.72393 |  | 19.7978 | 11.85262 |  |  |  |  | 17.48275
C11H12GdO11 |  |  |  |  | 0.4510917 | [10 empty] | 1.933308 | [7 empty] | 4.982005 | [10 empty] | 2.490164 | [10 empty] | 3.829438 | [7 empty] | 9.852427 | [10 empty] | 4.825341 | [10 empty] | 47.39073
C1200 | [5 empty] | 0.6042295 | [9 empty] | 4.361711 |  |  | 0.2168533 |  |  |  |  | 19.26263 | [11 empty] | 3.065091 | [9 empty] | 9.64537 |  |  | 1.33789375 |  |  |  |  | 31.51248 | [11 empty] | 8.603512 | [9 empty] | 12.7271 |  |  | 3.505077 |  |  |  |  | 54.41553
C12H6O13Zn4 | [14 empty] | 0.005011315 | 1.371794 | [28 empty] | 0.04940948 | 6.737735 | [28 empty] | 1.293048 | 25.0682
C1400 | [5 empty] | 0.4614114 | [9 empty] | 4.137357 |  |  | 0.2222806 |  |  |  |  | 14.57147 | [11 empty] | 2.405932 | [9 empty] | 8.555563 |  |  | 1.21004375 |  |  |  |  | 20.1771 | [11 empty] | 6.589761 | [9 empty] | 10.77437 |  |  | 3.460241 |  |  |  |  | 24.78166
C141 | [5 empty] | 0.5498081 | 0.2626722 | [14 empty] | 0.05259343 | [13 empty] | 2.67077 | 1.67407 | [14 empty] | 0.430769 | 0.288116 | [12 empty] | 7.903535 | 7.641716 | [14 empty] | 4.107878 | 2.74157
C14H12Mg6NO24 | [5 empty] | 0.450262 | [9 empty] | 5.623432 | [19 empty] | 2.10471 | [9 empty] | 6.903699 | [19 empty] | 3.531202 | [9 empty] | 7.404709
C16H10CuN4O4 |  |  |  |  | 2.8457 | 1.08749 | 0.5282027 | [8 empty] | 7.2766 | [7 empty] | 16.09154 | [10 empty] | 9.10254 | 5.872749 | 3.56843 | [8 empty] | 15.1955 | [7 empty] | 18.47331 | [10 empty] | 12.79884 | 11.38264 | 9.846783 | [8 empty] | 23.27722 | [7 empty] | 16.71894
C16H12O16P2Zn3 | [5 empty] | 0.2560382 | [15 empty] | 0.0755496 | [13 empty] | 0.552367 | [15 empty] | 0.173764 | [13 empty] | 2.77663 | [15 empty] | 0.7399136
C18H16N2NiO6.5 | [5 empty] | 0.02791719 | [9 empty] | 0.5947329 |  | 0.04383113 | [5 empty] | 0.9012062 | [11 empty] | 0.2477383 | [9 empty] | 2.906805 |  | 0.1480374 | [5 empty] | 1.379856 | [11 empty] | 1.650447 | [9 empty] | 5.008446 |  | 2.838124 | 2.220837 |  |  |  |  | 12.28522
C20H27NO19P2Zn3 | [5 empty] | 0.532281 | [15 empty] | 0.0396636 | [13 empty] | 1.76757 | [15 empty] | 0.154877 | [13 empty] | 4.092119 | [15 empty] | 1.26946
C21H31NO20P2Zn3 | [5 empty] | 1.061239 | [15 empty] | 0.0196315 | [13 empty] | 1.83788 | [15 empty] | 0.0723394 | [13 empty] | 10.88603 | [15 empty] | 1.473381
C24H16CoN10 |  |  |  |  | 0.1409012 | [10 empty] | 1.123544 | [18 empty] | 1.163961 | [10 empty] | 3.370628 | [7 empty] | 5.535987 | [10 empty] | 17.86598 | [10 empty] | 4.50792
C24H21N3 | [5 empty] | 1.773107 | [15 empty] | 0.02143145 |  | 14.31784 | [11 empty] | 3.936219 | [15 empty] | 0.1968528 |  | 19.62861 | [11 empty] | 13.97445 | [15 empty] | 5.123161
C26H20CoN10 |  |  |  |  | 0.1175123 | [10 empty] | 0.4902724 | [18 empty] | 0.8955803 | [10 empty] | 2.001948 | [7 empty] | 0.2247084 | [10 empty] | 2.688358 | [10 empty] | 2.957226
C26H24N2O4Zn |  |  |  |  | 0.02978631 | 0.005230243 | [9 empty] | 0.3020081 | [18 empty] | 0.1907548 | 0.04332146 | [9 empty] | 0.8442509 | [7 empty] | 0.8236567 | [10 empty] | 1.109258 | 0.5951047 | [9 empty] | 9.006696
C26H8Cu2N2O12 |  |  |  |  | 0.9794383 | 0.5000226 | [9 empty] | 3.184143 |  | 0.1782508 | 0.1372404 |  |  |  |  | 25.53784 | [10 empty] | 5.272626 | 3.558976 | [9 empty] | 9.956871 |  | 0.9851937 | 0.7554139 | [15 empty] | 23.67735 | [10 empty] | 15.5277 |  | 19.91713 | 15.46033
C28H39N5O16Cu2 | [5 empty] | 0.2642563 | [12 empty] | 0.04559696 |  |  | 0.008134834 | [13 empty] | 1.89667 | [12 empty] | 0.394015 |  |  | 0.07906104 | [13 empty] | 5.978592 | [12 empty] | 2.762242 |  |  | 1.370398
C31H32Cl4Co3N10O3 | [5 empty] | 0.3663864 | [12 empty] | 0.1592883 | [16 empty] | 1.164005 | [12 empty] | 1.153646 |  |  |  |  | 0.3977867 | [11 empty] | 4.718053 | [12 empty] | 3.685309
C32H34N4O15Cl5Zn3 |  |  |  |  | 0.3298368 | [10 empty] | 0.03976517 |  | 0.06271507 |  |  | 0.01651067 |  |  | 4.090796 | [10 empty] | 1.576577 | [10 empty] | 0.3512328 |  | 0.4820677 |  |  | 0.1344339 |  |  | 4.355572 | [10 empty] | 2.663075 | [10 empty] | 2.768437 |  | 1.812765 |  |  | 1.322166
C33H11Br1N4O7Zn1 |  |  |  |  | 0.3097782 | [20 empty] | 0.674103 |  | 0.860148 | [6 empty] | 1.928954 | [20 empty] | 1.13675 |  | 1.4506 | [6 empty] | 6.240825 | [20 empty] | 2.052813 |  | 2.522106
C33H15Cu3N3O18 | [5 empty] | 0.6837604 | [15 empty] | 0.03349309 | [13 empty] | 5.41118 | [15 empty] | 0.3280298 | [13 empty] | 27.57346 | [15 empty] | 6.455886
C36H24Cu3N13O12 |  |  |  |  | 1.870316 | 0.6769141 | 0.4298255 | [10 empty] | 0.1170359 | 0.05160079 | [15 empty] | 3.511187 | 2.67689 | 2.165278 | [10 empty] | 0.5901739 | 0.3869302 | [15 empty] | 3.996183 | 3.884296 | [11 empty] | 1.992023 | 1.253735
C37H90Cu4O55 | 3.314244 | 2.237822 |  |  | 1.104543 | [10 empty] | 3.977224 |  | 0.1732617 | [5 empty] | 17.19621 | [6 empty] | 8.469724 | 6.770122 |  |  | 6.215739 | [10 empty] | 10.68588 |  | 1.386094 | [5 empty] | 17.80279 | [6 empty] | 11.31542 | 9.249413 |  |  | 17.84778 | [10 empty] | 15.02662 |  | 4.385148 | [5 empty] | 17.98092
C384H192N48O96Tb16 | [5 empty] | 0.05670042 | [17 empty] | 17.1741 | [11 empty] | 0.5617537 | [17 empty] | 37.7041 | [11 empty] | 14.869 | [17 empty] | 50.56715
C3N | [5 empty] | 3.6975 | 1.6503 | 0.1573319 | [6 empty] | 0.0204 |  |  |  | 0.05300953 | [16 empty] | 6.2769 | 4.2385 | 0.6114 | [6 empty] | 0.0554 |  |  |  | 0.2934 | [16 empty] | 34.56102 | 21.93268 | 2.00231 | [6 empty] | 0.1376742 |  |  |  | 7.16638
C41H46Cu2N2O16 | [5 empty] | 0.1689086 | [9 empty] | 2.346069 |  |  | 0.1600214 |  |  |  |  | 4.276167 | [11 empty] | 0.7469817 | [9 empty] | 5.834549 |  |  | 0.3044845 |  |  |  |  | 6.314828 | [11 empty] | 2.480711 | [9 empty] | 9.721498 |  |  | 1.153684
C41H57Mn5N13O19 |  |  |  |  | 0.1995198 | 0.08817345 | [28 empty] | 0.7106373 | 0.4987983 | [28 empty] | 1.438436 | 1.355711
C48H27N2O8Zn2 |  |  |  |  | 0.5283199 | [18 empty] | 6.655641 |  | 1.631791 |  | 1.760201 | [6 empty] | 2.684782 | [18 empty] | 8.606023 |  | 2.36656 |  | 2.59891 | [6 empty] | 6.241151 | [18 empty] | 9.432175 |  | 2.575964 |  | 3.101454
C48H34N18O12S2Zn5 | 1.232034 | 0.6094297 |  |  | 0.864602 | 0.4369492 | [11 empty] | 0.1211261 | 0.05749335 |  |  |  |  | 6.148147 | [6 empty] | 2.616325 | 1.977771 |  |  | 2.366 | 1.586816 | [11 empty] | 0.7509836 | 0.4254506 | [11 empty] | 3.215125 |  |  |  | 3.596952 | 3.313785 | [11 empty] | 3.865192 | 1.459853
C50H22Cu3O15 |  |  |  |  | 0.6164885 | 0.3316676 | [9 empty] | 2.381656 |  | 0.1042113 | 0.06673397 |  | 0.6772175 | 0.4423819 |  | 24.51308 | [10 empty] | 1.732096 | [10 empty] | 8.196637 |  | 0.9765875 | 0.5539422 |  | 3.569111 | 2.085065 |  | 26.69372 | [10 empty] | 2.152544 | [10 empty] | 14.19382 |  | 6.732881 |  |  | 10.65788 | 6.448161 |  | 26.5635
C50H48Co3N6O14S3 |  |  |  |  | 0.3713737 | 0.2291453 | [9 empty] | 0.006205001 |  |  | 0.03605508 |  |  |  |  | 0.08192265 | [10 empty] | 1.67684 | 1.305644 | [9 empty] | 0.05835833 |  |  | 0.1442404 |  | 0.108 |  |  | 0.6859307 | [10 empty] | 31.6631 | 2.63587 | [9 empty] | 0.6289398 |  |  | 0.7115722
C51H34Br2N2O8SiZn2 |  |  |  |  | 0.205184 | [20 empty] | 0.3091347 |  | 0.334416 | [6 empty] | 1.228237 | [20 empty] | 0.703125 |  | 0.761719 | [6 empty] | 9.19582 | [20 empty] | 1.133642 |  | 1.498227
C52H18Tb6N26O48F6 (site 1) |  |  |  |  | 0.288485 | 0.2800304 | [28 empty] | 0.289314 | 0.2855387 | [28 empty] | 0.2894038 | 0.2861463
C55H6N39 |  |  |  |  | 1.257697 | [10 empty] | 3.492489 |  | 0.01675666 |  |  | 0.07277334 | [13 empty] | 3.877899 | [10 empty] | 6.285248 |  | 0.05503998 |  |  | 0.5910082 |  |  | 26.0767 | [10 empty] | 8.459079 | [10 empty] | 8.786641 |  |  |  |  | 4.471323
C67.50H78.25Cd1N1.75Na0.25O19 | [5 empty] | 0.04679848 | [17 empty] | 0.04344699 | [11 empty] | 0.4968308 | [17 empty] | 0.5955589 | [11 empty] | 12.07047 | [17 empty] | 13.8003
C75H129Cu3N11O37 |  |  |  |  | 0.5488966 | 0.208989 | [9 empty] | 1.7256 |  | 0.08721656 | 0.05105279 |  | 0.0276504 | [13 empty] | 4.804784 | 1.68192 | [9 empty] | 9.669557 |  | 0.815309 | 0.427066 |  | 0.2686411 |  |  | 33.88925 | [10 empty] | 50.85839 | 36.15797 | [9 empty] | 33.05457 |  | 14.46502 | 10.56692 |  | 6.816624
C76H52N6O18Zn7 | [5 empty] | 0.2774449 | [15 empty] | 0.0110216 |  |  | 0.01217355 | [10 empty] | 1.13902 | [15 empty] | 0.215022 |  | 10.02924 | 0.0610216 | [10 empty] | 2.501937 | [18 empty] | 0.5602081
C800 |  |  |  |  | 0.06067823 | 0.01776788 | [9 empty] | 4.463441 |  |  | 0.0901525 |  |  |  |  | 5.495477 | [10 empty] | 0.41614 | 0.1089782 | [9 empty] | 8.894725 |  |  | 0.4962525 |  |  |  |  | 8.152959 | [10 empty] | 4.18838 | 2.370219 | [9 empty] | 10.85266 |  |  | 1.233468 |  |  |  |  | 10.92665
CALF-22 |  |  |  |  | 0.3425633 | [10 empty] | 1.38368 |  | 0.0638484 | [16 empty] | 3.20283 | [10 empty] | 5.91438 |  | 0.594245 | [16 empty] | 31.28254 | [10 empty] | 8.781089 |  | 6.468877
CALF-33-Et2H |  |  |  |  | 0.28947 | 0.20904 | [12 empty] | 0.05544 |  |  | 0.02227 |  | 9.277 | [10 empty] | 1.66003 | 1.27778 | [12 empty] | 0.3569 |  |  | 0.1118 |  | 9.9595 | [10 empty] | 3.86369 | 2.955349 | [12 empty] | 0.7166441 |  |  | 0.1815514
CALF-33-Et3 |  |  |  |  | 0.09058 | 0.07887 | [12 empty] | 0.02671 |  |  | 0.01081628 |  | 9.6363 | [10 empty] | 0.78127 | 0.59763 | [12 empty] | 0.1876 |  |  | 0.06048 |  | 10.6991 | [10 empty] | 9.924143 | 5.248818 | [12 empty] | 0.6735951 |  |  | 0.1250015
CAU-1 |  |  |  |  | 1.677224 | [12 empty] | 0.16568 | 0.06017514 |  | 0.0549569 | 0.01216007 |  | 16.78115 | [10 empty] | 7.23969 | [12 empty] | 1.27881 | 0.5606924 |  | 0.337724 | 0.1204922 |  | 24.44442 | [10 empty] | 19.60511 | [12 empty] | 17.63521 | 7.650158 |  | 8.272702 | 3.14428 |  | 16.80081
CAU-10-CH3 | [5 empty] | 0.1714451 | [12 empty] | 0.08320247 | [16 empty] | 1.22367 | [12 empty] | 0.574149 | [16 empty] | 4.027381 | [12 empty] | 3.139507
CAU-10-H | [5 empty] | 0.3799628 | [12 empty] | 0.09052815 | [16 empty] | 2.26965 | [12 empty] | 0.759422 | [16 empty] | 4.899999 | [12 empty] | 3.750612
CAU-10-NH2 | [5 empty] | 0.3134718 | [12 empty] | 0.0846703 | [16 empty] | 1.793749 | [12 empty] | 0.6487319 | [16 empty] | 3.658455 | [12 empty] | 2.599655
CAU-10-NO2 | [5 empty] | 0.2768427 | [12 empty] | 0.07237237 | [16 empty] | 1.753249 | [12 empty] | 0.5112383 | [16 empty] | 4.13328 | [12 empty] | 2.372147
CAU-10-OCH3 | [5 empty] | 0.1602783 | [12 empty] | 0.06645728 | [16 empty] | 0.9012322 | [12 empty] | 0.4346786 | [16 empty] | 3.350682 | [12 empty] | 2.049556
CAU-10-OH | [5 empty] | 0.1964101 | [12 empty] | 0.117429 | [16 empty] | 1.103237 | [12 empty] | 0.6117166 | [16 empty] | 3.82875 | [12 empty] | 2.69826
CCT1 |  |  |  |  | 0.6046928 | [18 empty] | 1.980216 | [10 empty] | 1.76954 | [18 empty] | 6.153099 | [10 empty] | 17.97742 | [18 empty] | 38.81382
CD-MOF-2 |  |  |  |  | 1.630577 | 0.8939272 | [28 empty] | 3.286177 | 0.9019646 | [28 empty] | 7.524355 | 0.9028408
CH2NH2(1)-PCN-125 | [5 empty] | 0.4405942 | [17 empty] | 21.82296 | [11 empty] | 2.943419 | [17 empty] | 24.96554 | [11 empty] | 15.4719 | [17 empty] | 48.06416
CH3(1)-PCN-125 |  |  |  |  | 0.9105652 | 0.4748099 | [17 empty] | 24.23547 | [10 empty] | 6.33486 | 3.476481 | [17 empty] | 25.05861 | [11 empty] | 20.4655 | [17 empty] | 25.17794
CID-3 | [5 empty] | 0.8910382 | [15 empty] | 0.01683463 |  | 0.05901695 | 0.02135103 | [10 empty] | 1.817532 | [15 empty] | 0.1507657 |  | 0.4340425 | 0.1969769 | [10 empty] | 3.424324 | [15 empty] | 1.318043 |  | 11.36548 | 2.012066
CID-5/6 |  |  |  |  | 0.9724955 |  |  |  | 0.975904 | [8 empty] | 0.1593388 | [16 empty] | 1.64253 |  |  |  | 1.649329 | [8 empty] | 0.6924022 | [16 empty] | 2.776414 |  |  |  | 2.593961 | [8 empty] | 2.153145
CID-6 | [8 empty] | 1.082686 | [8 empty] | 0.127975 | [20 empty] | 1.72727 | [8 empty] | 0.8336524 | [20 empty] | 2.466595 | [8 empty] | 2.813475
CMK-3 | [5 empty] | 0.5739 | [17 empty] | 16.20848 | [11 empty] | 2.51433 | [17 empty] | 39.37036 | [11 empty] | 11.2738 | [17 empty] | 88.26455
CMK-5 | [5 empty] | 0.02913012 | [12 empty] | 0.04693172 |  |  | 0.004770355 |  | 17.37078 | [11 empty] | 0.2885073 | [12 empty] | 0.1346728 |  |  | 0.04703961 |  | 58.78049 | [11 empty] | 7.475063 | [12 empty] | 2.391964 |  |  | 1.216826 |  | 89.26009
CMPN-1 |  |  |  |  | 0.1660951 | 0.01967166 | [28 empty] | 0.9655765 | 0.1165923 | [28 empty] | 3.518926 | 1.070696
CMPN-2 |  |  |  |  | 0.2385088 | 0.03217182 | [28 empty] | 1.75873 | 0.2333659 | [28 empty] | 7.905282 | 2.034721
CMPN-3 |  |  |  |  | 0.1205063 | 0.01580042 | [28 empty] | 0.9483329 | 0.1290798 | [28 empty] | 2.664713 | 1.511928
CMS KP 407 | [5 empty] | 0.5646 | [12 empty] | 0.1765476 | 0.05364551 | [15 empty] | 1.8267 | [12 empty] | 0.6561 | 0.4118 | [15 empty] | 3.786862 | [12 empty] | 2.723983 | 2.244063
CMS-T3A | [5 empty] | 0.4349687 | [12 empty] | 0.183926 | [16 empty] | 1.844386 | [12 empty] | 0.9800183 | [16 empty] | 4.818514 | [12 empty] | 4.830077
CNT industrial grade, purity: 85wt%, diameter: 10-30nm, length: 5-20Âµm, supplier: Nanolab | [21 empty] | 0.003022967 | 0.001612024 | [28 empty] | 0.02949039 | 0.01576004 | [28 empty] | 0.571208 | 0.360954
CNT@CuBTC | [5 empty] | 0.5630131 | [12 empty] | 0.1890702 | [16 empty] | 4.4712 | [12 empty] | 0.892376 | [16 empty] | 14.54747 | [12 empty] | 9.926402
CO2 reinforced nanoporous carbon | [5 empty] | 0.52417 | [12 empty] | 0.1589961 | [16 empty] | 1.91592 | [12 empty] | 0.8669636 | [16 empty] | 5.063671 | [12 empty] | 7.065838
COF-1 | [15 empty] | 1.771637 |  |  | 0.03409676 | [26 empty] | 5.743491 |  |  | 0.3119403 |  |  |  |  | 12.51196 | [21 empty] | 49.2313 |  |  | 2.595306
COF-10 | [5 empty] | 2.15764 | [9 empty] | 0.8245425 |  |  | 0.02193636 |  |  |  |  | 19.59018 | [11 empty] | 7.166911 | [9 empty] | 6.887381 |  |  | 0.2161448 |  |  |  |  | 37.73491 | [11 empty] | 29.573 | [9 empty] | 52.83218 |  |  | 4.965075 |  |  |  |  | 45.93473
COF-102 | [5 empty] | 1.012422 | [9 empty] | 6.5252 |  |  | 0.06415405 |  |  | 0.03321439 |  | 16.35665 | [11 empty] | 8.22013 | [9 empty] | 46.14015 |  |  | 0.6344634 |  |  | 0.3291842 |  | 48.20856 | [11 empty] | 44.78889 | [9 empty] | 54.32714 |  |  | 16.60962 |  |  | 8.619748 |  | 29.58609
COF-103 | [5 empty] | 0.2216411 | [9 empty] | 4.925036 |  |  | 0.05348023 | [16 empty] | 2.108537 | [9 empty] | 8.223919 |  |  | 0.5236252 | [16 empty] | 39.9147 | [9 empty] | 52.45946 |  |  | 10.8541875
COF-105 |  | 14.6607 |  |  |  | 0.1455885 |  | 0.03157111 | [23 empty] | 18.11898 |  |  |  | 1.442755 |  | 0.290449 | [23 empty] | 27.4217 |  |  |  | 36.0128 |  | 8.193287
COF-108 |  | 12.1595 |  |  |  | 0.3127097 |  | 0.03459975 | [23 empty] | 16.3069 |  |  |  | 3.099132 |  | 0.328796 | [23 empty] | 33.73508 |  |  |  | 91.515 |  | 8.979275
COF-5 | [5 empty] | 0.06663506 | [9 empty] | 1.684188 |  |  | 0.02814769 |  |  |  |  | 28.53605 | [11 empty] | 0.6582971 | [9 empty] | 5.387051 |  |  | 0.2755399 |  |  |  |  | 34.47013 | [11 empty] | 17.47814 | [9 empty] | 31.14374 |  |  | 5.402676 |  |  |  |  | 35.34474
COF-6 | [5 empty] | 4.51978 | [9 empty] | 2.048646 |  |  | 0.05907147 | [16 empty] | 7.520463 | [9 empty] | 6.33284 |  |  | 0.5307601 | [16 empty] | 9.028975 | [9 empty] | 15.37853 |  |  | 3.848255
COF-8 | [5 empty] | 0.09740702 | [9 empty] | 0.7915433 |  |  | 0.03420721 | [16 empty] | 0.9353867 | [9 empty] | 4.461617 |  |  | 0.3317468 | [16 empty] | 17.3377 | [9 empty] | 22.76234 |  |  | 5.5460625
COMOC-2 | [9 empty] | 0.2357222 | [8 empty] | 0.01980366 | [19 empty] | 2.31724 | 1.76419 | [8 empty] | 0.238095 | [20 empty] | 13.71614 |  |  | 12.8204 | [5 empty] | 2.95238
COMOC-2(V^IV) | [5 empty] | 0.0550251 | [12 empty] | 0.07526385 |  |  |  |  | 7.612718 | [11 empty] | 0.5153978 | [12 empty] | 0.1678994 | [16 empty] | 5.359116 | [12 empty] | 1.505936
CPF-13 |  |  |  |  | 1.85597 | 0.90535 | [9 empty] | 8.974764 |  | 0.1066323 |  |  | 0.0452675 |  |  | 9.685345 | [10 empty] | 5.06996 | 3.59877 | [9 empty] | 15.03114 |  | 0.950617 |  |  | 0.158436 |  |  | 14.90086 | [10 empty] | 7.418708 | [10 empty] | 17.25283 |  | 9.261938
CPL-2 | [5 empty] | 0.1774058 | 0.09476791 | [14 empty] | 0.01065152 |  | 4.79349 | 0.01669413 | [10 empty] | 1.57749 | 0.874391 | [14 empty] | 0.10594 |  | 6.38095 | 0.157771 | [10 empty] | 16.76794 | 14.36119 | [14 empty] | 2.761388 |  |  | 1.5313
CPM-13 |  |  |  |  | 0.7054096 | [10 empty] | 4.387119 |  | 0.1284046 | [5 empty] | 13.96944 | [10 empty] | 5.988738 | [10 empty] | 15.34933 |  | 1.286589 | [5 empty] | 15.88145 | [21 empty] | 28.75478 |  | 28.85225 | [5 empty] | 16.17775
CPM-15-Mg |  |  |  |  | 0.660652 | 0.2827408 | [9 empty] | 2.343492 |  |  |  |  | 0.002977424 |  |  | 4.727878 | [10 empty] | 2.951856 | 1.80417 | [9 empty] | 5.154842 |  |  |  |  | 0.06059051 |  |  | 5.184288 | [10 empty] | 4.502043 | 4.425354 | [9 empty] | 6.501152
CPM-19-Nd |  |  |  |  | 0.3010158 | [10 empty] | 1.674399 | [7 empty] | 3.179481 | [10 empty] | 1.693213 | [10 empty] | 5.90745 | [7 empty] | 6.152029 | [10 empty] | 29.9901 | [10 empty] | 17.73388 | [7 empty] | 34.45085
CPM-20 |  |  |  |  | 0.635778 | 0.246646 | [9 empty] | 4.109263 | [7 empty] | 11.49903 | [10 empty] | 3.966138 | 2.113364 | [9 empty] | 11.70622 | [7 empty] | 11.94794 | [10 empty] | 14.41911 | [10 empty] | 16.81347
CPM-5 |  |  |  |  | 0.9448975 | 0.399061 | 0.08962169 | [8 empty] | 3.134098 |  | 0.164319 |  |  | 0.0913897 | 0.0504299 |  | 23.7313 | [10 empty] | 3.56808 | 2.44131 | 0.9242 | [8 empty] | 6.177057 |  | 1.12676 |  |  | 0.8712639 | 0.4971342 |  | 29.8065 | [10 empty] | 13.65334 | [10 empty] | 8.077072 |  | 4.589549 |  |  | 9.21866 |  |  | 30.38272
CPM-6 |  |  |  |  | 1.05634 | 0.4524112 | [9 empty] | 3.471904 |  | 0.164319 | [5 empty] | 9.18093 | [10 empty] | 4.76526 | 2.95775 | [9 empty] | 9.39169 |  | 1.26761 | [5 empty] | 9.517013 | [10 empty] | 7.446032 | 7.200494 | [9 empty] | 15.56219 |  | 5.370641
CPO-27-Co |  |  |  |  | 4.56273 | 2.5895 | 0.4822297 | [8 empty] | 6.99215 |  |  | 0.1964962 | 0.06914005 |  | 0.07871597 | [12 empty] | 9.429624 | 7.34969 | 3.36083 | [11 empty] | 1.609071 | 0.6381786 |  | 0.735289 | [12 empty] | 12.70403 | 11.57165 | 9.449853 | [11 empty] | 7.182515 | 5.96078 |  | 5.861136
CPO-27-Fe |  |  |  |  | 0.004039939 | 0.00295366 | [9 empty] | 6.243422 | [18 empty] | 0.00868324 | 0.00770718 | [9 empty] | 9.977071 | [7 empty] | 15.58454 | [11 empty] | 29.2431 | [9 empty] | 24.57824
CPO-27-Mg |  |  |  |  | 6.604101 | 6.57987 | 2.19286 | [8 empty] | 8.26665 |  | 0.2673883 | 0.200681 | 0.1052611 |  |  | 0.4 | [11 empty] | 9.615449 | 8.95852 | 6.026387 | [8 empty] | 12.25616 |  | 4.72042 | 1.7262 | 0.9667489 |  |  | 3.089938 | [11 empty] | 15.68507 | 14.47587 | 11.50123 | [8 empty] | 16.89407 |  | 12.99172 | 10.2287 | 8.290035 |  |  | 11.69204
CPO-27-Mg-c | [5 empty] | 2.95607 | 1.89286 | [16 empty] | 4.4704 | [11 empty] | 4.97254 | 3.189829 | [16 empty] | 6.04735 | [11 empty] | 6.375209 | 4.528375
CPO-27-Mn |  |  |  |  | 3.177519 | 2.072239 | 0.4007915 | [8 empty] | 5.966788 |  |  | 0.1644174 | 0.06091174 |  | 0.04420064 |  | 14.27675 | [10 empty] | 7.597332 | 6.824992 | 3.3701 | [8 empty] | 9.748341 |  |  | 1.379719 | 0.565165 |  | 0.4202414 |  | 18.72003 | [10 empty] | 12.24952 | 11.91281 | 9.67435 | [8 empty] | 13.29861 |  |  | 6.826081 | 5.316793 |  | 5.142407
CPO-27-Ni |  |  |  |  | 5.576154 | 4.26277 | 1.70413 | [8 empty] | 7.350283 |  |  | 0.1879724 | 0.07152022 |  | 0.1318412 | 0.054994 | 12.73825 | [10 empty] | 8.500583 | 7.242088 | 5.30072 | [8 empty] | 10.97955 |  |  | 1.538819 | 0.6561316 |  | 1.033916 | 0.536437 | 26.69073 | [10 empty] | 12.69489 | 11.65697 | 9.416394 | [8 empty] | 18.08509 |  |  | 7.004083 | 5.573697 |  | 6.069603 | 5.106602
CS-CO2 | [5 empty] | 0.4237432 | 0.3264554 | [11 empty] | 0.1699206 | 0.1182919 | [15 empty] | 2.327954 | 1.724321 | [11 empty] | 1.0801 | 0.7571 | [15 empty] | 8.317984 | 7.520922 | [11 empty] | 4.886859 | 4.556305
CS-H2O | [5 empty] | 0.4723688 | 0.2765907 | [11 empty] | 0.1668103 | 0.1144263 | [15 empty] | 2.1841 | 1.649635 | [11 empty] | 0.9852 | 0.7226 | [15 empty] | 7.642602 | 6.668395 | [11 empty] | 4.594325 | 4.044241
CS1000_h | [5 empty] | 0.1082627 | [12 empty] | 0.0330166 |  |  | 0.008051467 | [13 empty] | 0.6722 | [12 empty] | 0.237 |  |  | 0.07429605 | [13 empty] | 1.7657 | [12 empty] | 1.1116 |  |  | 0.8131
CTPP |  |  |  |  | 0.90301 | 0.36962 | [11 empty] | 0.3607859 | 0.05551 |  | 0.01903 | 0.011193 | [12 empty] | 3.46866 | 2.00521 | [11 empty] | 1.08207 | 0.45829 |  | 0.13559 | 0.06508 | [12 empty] | 10.48422 | 5.657833 | [11 empty] | 1.828372 | 1.69233 |  | 3.306522 | 1.566788
CUK-1 | [5 empty] | 0.7991609 | [12 empty] | 0.05422028 | [16 empty] | 3.917133 | [12 empty] | 0.3285807 | [16 empty] | 6.843901 | [12 empty] | 0.833163
Ca-A | [5 empty] | 3.984629 | 3.6581 | [14 empty] | 0.118606 | [13 empty] | 5.08919 | 4.84886 | [14 empty] | 0.6185033 | [13 empty] | 5.70194 | 4.987842 | [14 empty] | 10.63862
Ca-X | [5 empty] | 2.811045 | 2.062094 | [28 empty] | 5.20249 | 4.61258 | [28 empty] | 5.858522 | 5.755988
CaIICuII6L3(OH)2(H2O)}*11H2O, L = (S,S)-leumox | [8 empty] | 0.2280666 | [8 empty] | 0.02156235 | [20 empty] | 0.8137879 | [8 empty] | 0.1838265 | [20 empty] | 1.253343 | [8 empty] | 1.068167
CaIICuII6L3(OH)2(H2O)}*13H2O, L = (S,S)-valmox | [8 empty] | 0.438653 | [8 empty] | 0.05045938 | [20 empty] | 1.558396 | [8 empty] | 0.3476388 | [20 empty] | 2.404727 | [8 empty] | 1.422705
CaIICuII6L3(OH)2(H2O)}*32H2O, L = (S,S)-alamox | [8 empty] | 1.374672 | [8 empty] | 0.1487012 | [20 empty] | 3.470588 | [8 empty] | 0.961405 | [20 empty] | 4.489299 | [8 empty] | 2.740711
Calgon F-400 | [19 empty] | 0.05968636 |  |  | 0.01964051 | [26 empty] | 0.5356218 |  |  | 0.1876248 | [13 empty] | 6.71429 | [12 empty] | 3.925757 |  |  | 2.461914
CarboTech D 55/1.5 | [5 empty] | 0.5456 | 0.354263 | [11 empty] | 0.2514193 | 0.1272323 | [15 empty] | 2.2583 | 1.7329 | [11 empty] | 1.0787 | 0.8049 | [15 empty] | 5.031914 | 4.661877 | [11 empty] | 3.476844 | 3.233159
Carbon |  |  | 0.1239531 |  | 11.33461 | 3.233051 | 3.064312 | 0.06700372 |  | 1.26767 | 0.952174 |  | 1.85358 | 1.216961 | 0.02450542 | 7.249425 |  | 1.44382 | 0.1580016 | 0.08387816 |  | 0.07587074 | 0.03003914 | 64.5356 | 0.01995894 | [7 empty] | 1.110702 |  | 21.41302 | 5.296048 | 3.226388 | 0.516469 |  | 3.12119 | 2.65358 |  | 3.51555 | 2.55217 | 0.1114835 | 14.3233 |  | 2.163795 | 1.183704 | 0.7239015 |  | 0.434857 | 0.2737585 | 75.41334 | 0.145253 | [7 empty] | 9.040997 |  | 23.72835 | 23.5332 | 20.00166 | 4.042105 |  | 14.3293 | 6.64801 |  | 6.106278 | 4.424243 | 2.752458 | 28.69262 |  | 27.33914 | 8.247951 | 6.21663 |  | 10.53419 | 3.637972 | 85.17945 | 0.5410022
Carbon Composite C1-30 |  |  |  |  | 1.80896 | 0.859701 | [14 empty] | 0.1363577 | 0.0690318 | [12 empty] | 5.4806 | 3.31343 | [14 empty] | 0.895522 | 0.501493 | [12 empty] | 9.571343 | 7.132663 | [14 empty] | 3.418179
Carbon Fiber Composite C |  |  |  |  | 1.19451 | 0.5565868 | [28 empty] | 5.26228 | 3.00043 | [28 empty] | 12.34378 | 10.89734
Carbon KNC-A-HCI |  |  |  |  | 2.05882 | 1.00279 | 0.470588 | [14 empty] | 0.0588235 | [12 empty] | 6 | 4 | 2.21569 | [14 empty] | 0.352941 | [12 empty] | 9.852586 | 7.942121 | 6.144375 | [14 empty] | 8.885149
Carbon KNC-A-K |  |  |  |  | 2.36278 | 1.6156 | 0.799214 | [14 empty] | 0.06476476 | [12 empty] | 5.00347 | 4.04457 | 2.4823 | [14 empty] | 0.332248 | [12 empty] | 6.673372 | 5.709034 | 4.380462 | [14 empty] | 7.729089
Carbon Molecular Sieve | [21 empty] | 0.05376977 | 0.03495155 |  | 0.04636882 | [26 empty] | 0.3931324 | 0.2781673 |  | 0.3752616 | [26 empty] | 2.091878 | 1.847436 |  | 2.55208
Carbon Nanosheets | [5 empty] | 0.667151 | 0.281472 | 0.444767 | [10 empty] | 0.161337 | 0.063863 |  | 0.04327198 | 0.016557 | 9.65001 | [11 empty] | 2.73837 | 1.53509 | 1.23401 | [10 empty] | 1.04651 | 0.510907 |  | 0.357558 | 0.146649 | 33.18023 | [11 empty] | 28.83047 | 6.134413 | 7.316065 | [10 empty] | 14.47935 | 1.92011 |  | 2.154293 | 0.9779198
Carbon SBA-15 | [5 empty] | 0.1348502 | 0.02945836 | [16 empty] | 10.3187 | [11 empty] | 0.914454 | 0.294985 | [16 empty] | 35.87345 | [11 empty] | 8.0531 | 3.09735
Carbon SBA-C |  |  |  |  | 0.666667 | 0.401114 | 0.176471 | [14 empty] | 0.03125753 | [12 empty] | 2.23529 | 1.51532 | 0.921569 | [14 empty] | 0.235294 | [12 empty] | 4.782261 | 4.073804 | 2.301365 | [14 empty] | 1.047036
Carbon SBA-C-A-HCI |  |  |  |  | 0.904918 | 0.445682 | 0.196721 | [14 empty] | 0.04410099 | [12 empty] | 3.1082 | 1.961 | 1.14098 | [14 empty] | 0.27541 | [12 empty] | 7.43912 | 4.627512 | [15 empty] | 6.503062
Carbon SBA-C-A-K |  |  |  |  | 1.07648 | 0.7415631 | 0.292115 | [14 empty] | 0.0569067 | [12 empty] | 3.2748 | 2.32869 | 1.29426 | [14 empty] | 0.29412 | [12 empty] | 6.602064 | 4.562405 | 3.129157 | [14 empty] | 6.398531
Carbon SBA-NC |  |  |  |  | 1.37063 | 0.880223 | 0.370671 | [14 empty] | 0.02707178 | [12 empty] | 3.15712 | 2.37326 | 1.45111 | [14 empty] | 0.235338 | [12 empty] | 4.554054 | 4.130835 | 3.142612 | [14 empty] | 1.068233
Carbon-ZX .9nm slit pore | [29 empty] | 2.966653 | [29 empty] | 3.5073 | [29 empty] | 3.889341
Carbotech Activated Carbon | [18 empty] | 0.1280509 | 0.05888455 | [28 empty] | 0.6884511 | 0.5027583 | [28 empty] | 3.79797 | 3.4375
Cd (II)-MOF [Cd(L)(DMF)] |  |  |  |  | 0.8684902 | 0.4433827 | [9 empty] | 2.466321 |  | 0.1719302 | 0.08607138 |  | 0.05868883 | 0.03548909 | [12 empty] | 2.276414 | 1.631886 | [9 empty] | 3.634213 |  | 1.116616 | 0.6706903 |  | 0.4051602 | 0.2929959 |  | 0.4648509 | [10 empty] | 4.970961 | 3.638744 | [9 empty] | 14.21792 |  | 15.32452 | 3.163853 |  | 9.954597 | 7.323336
Cd-TMBP-Triazole-diyl-TAA |  |  |  |  | 0.8097904 | 0.4125346 | [9 empty] | 2.204499 | [7 empty] | 4.828886 | [10 empty] | 4.369809 | 3.514181 | [9 empty] | 4.855165 | [7 empty] | 6.009886 | [10 empty] | 7.866329 | 4.267787 | [17 empty] | 15.02754
Cellular Carbon Foam (1% Aluminum Nitrate) |  |  |  |  | 1.02679 | 0.544715 | [28 empty] | 3.02763 | 2.23984 | [17 empty] | 4.786725 | [10 empty] | 4.386294 | 4.07875
Cellular Carbon Foam (2% Aluminum Nitrate) |  |  |  |  | 1.18526 | 0.642276 | [17 empty] | 5.784581 | [10 empty] | 3.28445 | 2.4187 | [17 empty] | 5.874301 | [10 empty] | 4.742114 | 4.532778
Cellular Carbon Foam (4% Aluminum Nitrate) |  |  |  |  | 1.25631 | 0.703252 | [17 empty] | 7.3577 | [10 empty] | 3.36641 | 2.44309 | [17 empty] | 7.59282 | [10 empty] | 4.947273 | 4.196192
Cellular Carbon Foam (5% Aluminum Nitrate) |  |  |  |  | 1.19073 | 0.691057 | [28 empty] | 3.37188 | 2.49593 | [28 empty] | 5.629975 | 4.751309
Cellulose MOF | [9 empty] | 0.344019 |  |  | 0.919137 | [26 empty] | 1.92395 |  |  | 2.0171 | [26 empty] | 3.967442 |  |  | 2.796899
Chabazite | [5 empty] | 3.6683 | 2.04653 | [11 empty] | 0.219429 | 0.0762906 |  | 0.0955095 | [13 empty] | 4.22319 | 3.18631 | [11 empty] | 1.04377 | 0.490766 |  | 0.42761 | [13 empty] | 4.28695 | [12 empty] | 1.775671 |  |  | 7.318134
Clinoptilolite | [9 empty] | 1.989891 |  |  | 2.479605 | [5 empty] | 1.820585 | [20 empty] | 2.007871 |  |  | 2.508677 | [5 empty] | 2.103321 | [20 empty] | 2.009831 |  |  | 2.51188 | [5 empty] | 2.139271
Closed-SWCNH |  |  |  |  | 0.4220431 | [12 empty] | 0.5650542 | [16 empty] | 1.132662 | [12 empty] | 1.531015 | [5 empty] | 18.5766 | [5 empty] | 0.313178 |  |  |  |  | 2.306967 | [12 empty] | 23.1881
Co(BDP) | [6 empty] | 0.131347 | [16 empty] | 25.98324 | [12 empty] | 1.255616 | [12 empty] | 0.056075 |  |  |  | 27.60195 | [12 empty] | 16.78444 | [10 empty] | 10.3738 | 8.63551 | 7.73832 |  |  |  | 27.81002
Co(Im)1.3(5-ClbIM)0.7 | [5 empty] | 0.181757 | [12 empty] | 0.0569906 | [16 empty] | 0.9573341 | [12 empty] | 0.42963 | [16 empty] | 7.152287 | [12 empty] | 3.275715
Co-DABCO | [5 empty] | 0.1000547 | [12 empty] | 0.05655 |  |  |  |  | 21.57573 | [11 empty] | 0.952 | [12 empty] | 0.541534 | [16 empty] | 24.12071 | [12 empty] | 8.81804
Co-MOF-74(M) |  |  |  |  | 4.849773 | 2.389262 | [15 empty] | 0.1414757 | [12 empty] | 9.133932 | 6.60375 | [15 empty] | 0.7402357 | [12 empty] | 62.98399 | 8.509999 | [15 empty] | 17.63107
Co/Cu-BTC | [21 empty] | 0.038666 |  |  | 0.045808 | [26 empty] | 0.347707 |  |  | 0.4311012 | [26 empty] | 7.658684 |  |  | 11.20951
Co2(BDC)2(DPNDO) | [5 empty] | 0.4806361 |  |  |  | 1.031651 | [8 empty] | 0.07862227 |  |  |  |  | 6.37538 | [11 empty] | 2.32598 |  |  |  | 2.054915 | [8 empty] | 0.683146 |  |  |  |  | 6.46154 | [11 empty] | 5.017572 |  |  |  | 5.379168 | [8 empty] | 3.602615
Co2(NH2-BDC)1.5(L)(HCO2) solvent | [5 empty] | 0.168073 |  | 0.03607127 | [10 empty] | 0.05287705 |  |  | 0.02082817 |  |  | 0.03794666 | [10 empty] | 0.6873986 |  | 0.07363455 | [10 empty] | 0.06987307 |  |  | 0.04165629 |  |  | 0.07365507 | [26 empty] | 0.6959473 |  |  | 0.3577681
Co2(dhtp) | [9 empty] | 1.95078 |  |  | 3.15501 | [10 empty] | 8.631721 |  | 3.247943 |  | 4.226604 | [11 empty] | 3.90148 |  |  | 4.60571 | [10 empty] | 8.89013 |  | 3.61275 |  | 4.84515 | [11 empty] | 4.417646 |  |  | 12.19466 | [12 empty] | 3.746482 |  | 5.105391
Co2(m-dobdc) | [9 empty] | 2.5352 |  |  | 5.6698 | [12 empty] | 5.0282 |  | 6.934267 | [11 empty] | 6.1106 |  |  | 7.1256 | [12 empty] | 6.1524 |  | 7.5794 | [11 empty] | 7.220237 |  |  | 8.164106 | [12 empty] | 6.59949 |  | 7.759499
Co3(HCOO)6 |  |  | 0.02602 |  | 0.04753196 | 0.01346183 | 0.008622326 | [8 empty] | 3.226857 | 0.155676 | 0.003919947 | 0.002233566 | 0.001572835 |  |  |  | 3.226857 |  |  | 1.95379 |  |  | 1.16042 |  |  | 0.17245 |  | 0.4020034 | 0.1275893 | 0.05523983 | [8 empty] | 3.942381 | 0.9119 | 0.03865588 | 0.02213663 | 0.01417077 |  |  |  | 3.942381 |  |  | 2.167172 |  |  | 1.98298 |  |  | 0.4619192 |  | 2.06093 | 1.504515 | 1.035189 | [9 empty] | 1.834402 | 0.8878353 | 0.5796517 | 0.3670175 | [6 empty] | 2.288352
Co3.bpda2- )3( tpt) /3 (DMF 2 )2 |  |  |  |  | 0.5385903 | 0.2224942 | [11 empty] | 0.1167124 | 0.05095014 | [15 empty] | 3.435922 | 1.785396 | [11 empty] | 0.8288097 | 0.416301 | [15 empty] | 10.10666 | 7.853231 | [11 empty] | 7.620107
Co9(btc)6(tpt)2(H2O)15] |  |  |  |  | 0.7695842 | [10 empty] | 2.589774 | [7 empty] | 0.1448224 | [10 empty] | 2.281803 | [10 empty] | 4.414348 | [7 empty] | 0.2033093 | [10 empty] | 12.03446 | [10 empty] | 12.73999
Co[trans-Py2(Me2N,F2-ph)2Por]Â·3DMF |  |  |  |  | 0.206192 | [10 empty] | 1.654329 | [18 empty] | 1.199871 | [10 empty] | 4.179161 | [18 empty] | 15.31335 | [10 empty] | 22.06689
Coal | [5 empty] | 0.01835436 | 0.009273639 | [11 empty] | 0.01670372 | 0.01215319 |  | 0.002203502 | [13 empty] | 0.306577 | 0.1988052 | [11 empty] | 0.1406942 | 0.1119303 |  | 0.02085575 | [13 empty] | 1.96777 | 1.79655 | [11 empty] | 1.197942 | 0.984859 |  | 0.321998
Coal B2-10 | [5 empty] | 0.06193217 | [12 empty] | 0.009744315 | [16 empty] | 0.2917011 | [12 empty] | 0.07795893 | [16 empty] | 1.06886 | [12 empty] | 0.5282572
Coal B2-11 | [5 empty] | 0.09105329 | [12 empty] | 0.02372001 | [16 empty] | 0.3909166 | [12 empty] | 0.1369436 | [16 empty] | 1.389609 | [12 empty] | 0.7407557
Coal C3-2 | [5 empty] | 0.1431655 | [12 empty] | 0.0503165 | [16 empty] | 0.4022458 | [12 empty] | 0.08921604 | [16 empty] | 1.385612 | [12 empty] | 0.668202
Coal D3-3 | [5 empty] | 0.1095037 | [12 empty] | 0.01275799 | [16 empty] | 0.3460035 | [12 empty] | 0.09891537 | [16 empty] | 1.17996 | [12 empty] | 0.6529024
Coal GHA1-09 | [18 empty] | 0.07487092 | 0.003299905 | [28 empty] | 0.1045492 | 0.03161489 | [28 empty] | 0.6409551 | 0.5000743
Coal RU1 | [18 empty] | 0.004050382 | 0.00164647 | [28 empty] | 0.03956064 | 0.01129881 | [28 empty] | 0.7419224 | 0.1823184
Cr-MIL(101) | [5 empty] | 65.76523 | 0.3219113 | 32.92988 | [10 empty] | 4.30218 | 0.02718687 |  | 1.982485 | 0.01246558 | 37.67678 | [11 empty] | 4.06153 | 1.5208 | 62.0508 | [10 empty] | 40.1697 | 0.2539 |  | 20.0046 | 0.125731 | 75.62125 | [11 empty] | 31.3739 | 21.12645 | 1.41509 | [10 empty] | 7.397155 | 5.688833 |  | 3.347832 | 3.207561 | 89.17677
Cr-MIL-101-bipy |  |  |  |  | 0.02812651 | 0.004985051 | [28 empty] | 0.1640251 | 0.04940629 | [28 empty] | 4.479602 | 1.164577
Cr-MIL-101_amide | [18 empty] | 0.04426648 |  |  |  |  | 10.70342 | [24 empty] | 0.3983467 |  |  |  |  | 24.07907 | [24 empty] | 10.30808 |  |  |  |  | 85.51711
Cr3(BTC)2 | [23 empty] | 19.6183 |  | 5.092879 |  | 7.614835 | [25 empty] | 20.21753 |  | 8.982581 |  | 9.823059 | [25 empty] | 20.9399 |  | 9.837937 |  | 10.14112
Cu(1,3-BDC)(H2O) |  |  |  |  | 0.457302 | 0.1362829 | [12 empty] | 0.01225897 |  |  | 0.01193482 |  | 0.7031699 | [10 empty] | 1.40879 | 0.7468835 | [12 empty] | 0.04626737 |  |  | 0.03304804 |  | 0.9213945 | [10 empty] | 1.821838 | [13 empty] | 0.8538571 |  |  | 0.2111519
Cu(1,3-BDC)(PY)2 |  |  |  |  | 0.2021788 | 0.09452084 | [12 empty] | 0.03401684 |  |  | 0.004264099 |  | 0.3958228 | [10 empty] | 0.7050328 | 0.436234 | [12 empty] | 0.1454113 |  |  | 0.03304804 |  | 0.9144836 | [10 empty] | 1.181331 | [13 empty] | 1.227015 |  |  | 0.5147228 |  | 12.44564
Cu(26NDC) nanosheet |  |  |  |  | 0.143333 | [12 empty] | 0.02 | [16 empty] | 0.753333 | [12 empty] | 0.17 | [16 empty] | 3.298129 | [12 empty] | 0.6411527
Cu(BDC) (60mL DMF 100W Microwave) | [6 empty] | 0.07206458 | [16 empty] | 8.588601 | [12 empty] | 0.3236645 | [16 empty] | 9.802325 | [12 empty] | 2.596786 | [12 empty] | 0.131004 |  |  |  | 18.821
Cu(BDC) (60mL DMF 300W Microwave) | [6 empty] | 0.1312386 | [12 empty] | 0.01560555 | [16 empty] | 1.058448 | [12 empty] | 0.1533559 |  |  |  | 18.8271 | [12 empty] | 9.09178 | [12 empty] | 4.01171
Cu(BDC-OH) |  | 0.5885905 |  |  |  | 0.4661654 | [9 empty] | 2.643114 |  |  | 0.08146024 | [12 empty] | 1.923377 |  |  |  | 2.30354 | [9 empty] | 6.018547 |  |  | 0.5781815 |  |  |  |  | 6.236351 | [7 empty] | 2.578182 |  |  |  | 7.460745 | [9 empty] | 6.980798 |  |  | 3.124429
Cu(BF4)2(bpy)2 | [17 empty] | 0.005859061 |  |  |  | 0.01223536 |  | 0.04583728 | [10 empty] | 3.358435 | 2.768823 | [11 empty] | 0.0515842 | 0.04778873 |  |  | 0.04045283 |  | 10.54253 | [23 empty] | 1.05318 | 0.3528465 |  |  | 0.5549428
Cu(I)AC | [5 empty] | 0.05752041 | 0.05356975 | 0.2441768 | [10 empty] | 0.05617654 |  |  | 0.05669381 | 0.04827341 | [12 empty] | 0.34147 | 0.0705 | 1.52019 | [6 empty] | 0.06948 |  |  |  | 0.21572 | 0.14229 |  | 0.13431 | 0.10273 | [12 empty] | 4.263266 | 0.3997877 | 6.290581 | [10 empty] | 2.793668 | 1.873154 |  | 2.456535 | 1.381221
Cu(I)Y | [5 empty] | 0.5410783 | 0.3259898 | 1.735085 | [6 empty] | 0.05549468 |  |  |  | 0.09415214 | 0.06524047 |  | 0.05441266 | 0.0496343 | [12 empty] | 1.56225 | 1.30743 | 2.58699 | [6 empty] | 0.13307 |  |  |  | 0.2827 | 0.1885 |  | 0.2051 | 0.14419 | [12 empty] | 1.890621 | 1.84753 | 3.53434 | [6 empty] | 2.037487 |  |  |  | 5.434215 | 3.328986 |  | 3.73466 | 2.553014
Cu(hfipbb)(H2hfipbb)0.5 |  |  |  |  | 0.4123882 | 0.2459846 | 0.1412882 | [10 empty] | 0.0923567 | 0.0711047 | 0.03800475 | [6 empty] | 0.3543704 | [7 empty] | 0.738854 | 0.644586 | 0.524841 | [10 empty] | 0.414013 | 0.345684 | 0.261146 | [6 empty] | 0.5931104 | [7 empty] | 0.8568101 | 0.8028381 | 0.8017713 | [10 empty] | 0.641022 | 0.6191516 | [7 empty] | 0.6396219
Cu-BTC powder | [5 empty] | 0.47619 | 0.189487 | [11 empty] | 0.118714 | 0.04310968 | [15 empty] | 3.962715 | 1.66667 | [11 empty] | 0.787269 | 0.4178296 | [15 empty] | 15.69358 | 15.21509 | [11 empty] | 11.797 | 6.762159
Cu-BTC tablet | [5 empty] | 0.380952 | 0.1440803 | [11 empty] | 0.06980388 | 0.03676708 | [15 empty] | 3.045732 | 1.2381 | [11 empty] | 0.637037 | 0.37037 | [15 empty] | 12.48571 | 11.95895 | [11 empty] | 9.527103 | 4.667186
Cu-BTC-PF6-5% | [5 empty] | 0.6184181 | [17 empty] | 18.67265 | [11 empty] | 4.544647 | [17 empty] | 20.31188 | [11 empty] | 14.44032 | [17 empty] | 20.90536
Cu-BTTri | [5 empty] | 0.4775764 | 0.275886 | [14 empty] | 0.0352849 | [13 empty] | 3.699618 | 2.51893 | [14 empty] | 0.240357 | [13 empty] | 33.1883 | 29.32804 | [14 empty] | 5.944035
Cu-DABCO | [5 empty] | 0.155502 | [12 empty] | 0.052987 |  |  |  |  | 20.29083 | [11 empty] | 1.49123 | [12 empty] | 0.479981 |  |  |  |  | 20.80176 | [11 empty] | 38.46404 | [12 empty] | 5.294564
Cu-MOF |  |  |  |  | 0.58101 | 0.5339728 | 0.1990009 | [7 empty] | 0.02117743 | 6.19879 |  | 0.210526 | 0.100592 | 0.0623239 | 0.0287879 | 0.0177515 | 0.00909091 | 9.249993 | [10 empty] | 1.033958 | 0.852234 | 0.701031 | [7 empty] | 0.1067374 | 17.0795 |  | 0.762848 | 0.698378 | 0.447118 | 0.226515 | 0.127219 | 0.080303 | 17.65909 | [10 empty] | 1.368561 | 1.102297 | [8 empty] | 0.7342074 | 25.37153 |  | 1.329757 | 0.8166066 |  | 1.015177 | 0.9329712 | 0.3705887
Cu-SDU-1 |  |  |  |  | 0.5719755 | 0.247677 | [9 empty] | 2.302931 |  | 0.2428669 | 0.2039226 |  |  |  |  | 5.8826 | [10 empty] | 2.820416 | 1.303373 | [9 empty] | 4.214763 |  | 1.921677 | 1.274507 |  |  |  |  | 5.645427 | [10 empty] | 6.333337 | 4.331042 | [9 empty] | 4.982404 |  | 30.97922 | 9.328101
Cu-TDPAT |  |  |  |  | 2.35315 | 1.831881 | 0.845668 | 0.2230742 | [6 empty] | 0.01331041 |  |  |  | 0.1338445 |  |  | 0.04586811 |  | 25.91091 | 0.04461483 | [9 empty] | 10.1822 | 8.16357 | 3.23281 | 1.226908 | [6 empty] | 0.1314884 |  |  |  | 1.115371 |  |  | 0.413826 |  | 26.7689 | 0.3123038 | [9 empty] | 22.9166 | 22.03365 | 10.52574 | 12.72445 | [6 empty] | 3.49259 |  |  |  | 24.70442 |  |  | 10.90114 |  |  | 8.011543
Cu-TEI |  |  |  |  | 0.2430466 | 0.04995424 | [9 empty] | 0.5144992 |  | 0.173555 | 0.01642208 |  |  |  |  | 0.4141288 | [10 empty] | 0.9151751 | 0.4090329 | [9 empty] | 1.749102 |  | 1.813384 | 0.1511475 |  |  |  |  | 0.8813214 | [10 empty] | 3.56388 | 2.36688 | [9 empty] | 36.76355 |  | 20.40767 | 1.4513 |  |  |  |  | 10.59154
Cu2(C6H4(PO3H)2)2(C2H4N4)2(H2O)3 |  |  |  |  | 0.144659 | [10 empty] | 0.0235109 | [7 empty] | 0.0496619 | [10 empty] | 0.513041 | [10 empty] | 0.102206 | [7 empty] | 0.2734656 | [10 empty] | 0.7151267 | [10 empty] | 2.457275 | [7 empty] | 6.625255
Cu2(dhtp) | [5 empty] | 0.2813659 | 0.2163595 | [28 empty] | 2.142887 | 1.201501 | [28 empty] | 7.66362 | 6.108548
Cu2-Framework |  |  |  |  | 1.320672 | 0.08615869 | [11 empty] | 0.2380361 | [16 empty] | 7.230101 | 0.7852378 | [11 empty] | 1.713549 | [16 empty] | 15.07615 | 6.321409 | [11 empty] | 23.32527
Cu2TPTC-Me | 3.842051 | 2.630973 |  |  | 0.9730049 | 0.5373857 | [11 empty] | 0.1648964 | 0.1190324 |  |  |  |  | 26.86571 | [6 empty] | 11.45432 | 9.055562 |  |  | 6.447557 | 3.941319 | [11 empty] | 1.35928 | 0.9577912 |  |  |  |  | 30.06473 | [6 empty] | 18.99148 | 18.2496 |  |  | 25.83773 | 18.19103 | [11 empty] | 13.48052
Cu3(NH2btc)2 | [5 empty] | 0.8212192 | [12 empty] | 0.1451867 | [16 empty] | 5.28287 | [12 empty] | 1.06667 |  |  |  |  | 21.46384 | [11 empty] | 17.61391 | [12 empty] | 11.23259
Cu3(cdm)4 |  |  |  |  | 1.166709 | [12 empty] | 0.1252584 |  |  | 0.021027 | [13 empty] | 1.99389 | [12 empty] | 1.128416 |  |  | 0.147538 | [13 empty] | 2.201121 | [12 empty] | 2.215691 |  |  | 3.5664
CuBDC bulk |  |  |  |  | 0.229141 | [12 empty] | 0.06013 | [5 empty] | 0.1652877 | [10 empty] | 1.32214 | [12 empty] | 0.40784 | [5 empty] | 0.6519298 | [10 empty] | 2.924694 | [12 empty] | 1.3955
CuBDC nanosheet |  |  |  |  | 0.084404 | [12 empty] | 0.030575 | [5 empty] | 0.5745409 | [10 empty] | 0.864416 | [12 empty] | 0.194654 | [5 empty] | 5.882243 | [10 empty] | 2.706818 | [12 empty] | 0.6931892
CuBTC |  | 3.942487 | 0.1660974 | 5.887947 | 4.556583 | 4.214356 | 2.031894 | 13.60695 |  | 1.43377 | 0.6727148 |  | 4.39296 | 2.3438 | 2.688083 | 5.037997 | 0.2641118 | 0.2888295 | 0.2768748 | 0.1271139 | 1.040895 | 0.5861269 | 0.1577862 | 26.19515 | 0.0514995 | 6.6823 | 5.73088 | 8.38269 | 7.76526 | 0.8655054 |  | 9.5098 | 0.5052541 | 6.719935 | 9.078619 | 8.27284 | 4.458551 | 15.65658 |  | 7.2409 | 4.388511 |  | 9.533399 | 6.925368 | 26.19403 | 12.7699 | 1.144875 | 1.54899 | 1.147641 | 1.071997 | 10.10945 | 8.708173 | 0.324676 | 34.57377 | 0.479564 | 8.3798 | 8.25826 | 9.670896 | 9.448901 | 5.007569 |  | 13.61633 | 8.476419 | 6.824014 | 18.34031 | 17.8489 | 16.12412 | 23.25695 |  | 20.20262 | 11.13289 |  | 69.30403 | 12.88968 | 12.8923 | 28.98604 | 11.15288 | 14.85227 | 13.0576875 | 11.48353 | 13.31054 | 8.971474 | 4.894887 | 71.45266 | 7.096024 | 9.491737 | 9.384306 | 10.64934 | 10.49594
CuBTC (Lamia) | [26 empty] | 3.761885 |  | 6.92701 | [27 empty] | 7.89468 |  | 9.233596 | [27 empty] | 9.435109 |  | 9.571793
CuBTTri-mmen | [5 empty] | 2.066 | 0.6659859 | [14 empty] | 0.0228702 | 0.00747728 | 9.50263 | [11 empty] | 4.175666 | 3.198916 | [14 empty] | 0.0840823 | 0.0540547 | 10.28946 | [11 empty] | 31.97973 | 5.671766 | [14 empty] | 1.011724 |  | 10.64405
CuCl(2.0)@HY | [9 empty] | 0.233002 |  |  | 0.826627 | [26 empty] | 1.24636 |  |  | 1.858917 | [26 empty] | 2.314378 |  |  | 3.64173
CuCl(3.0)@HY | [9 empty] | 0.2462172 |  |  | 0.8760664 | [26 empty] | 0.9523487 |  |  | 2.029571 | [26 empty] | 2.417191 |  |  | 2.365793
CuCl(5.0)@HY | [9 empty] | 0.2112359 | 0.14721 |  | 1.237755 | 1.10094 | [25 empty] | 0.674162 | 0.6166378 |  | 2.046039 | 1.89983 | [25 empty] | 1.286409 | 1.094973 |  | 2.20119 | 2.121974
CuCl(6.0)@HY | [9 empty] | 0.1548632 |  |  | 1.143831 | [26 empty] | 0.5662403 |  |  | 2.045097 | [26 empty] | 2.008382 |  |  | 2.235193
DETA-MIL-101 |  |  |  |  | 0.4868045 | 0.3425586 | [28 empty] | 1.27403 | 0.8962159 | [28 empty] | 1.977436 | 1.738036
DMOF-1-NH2 | [5 empty] | 0.430678 | [17 empty] | 18.85543 | [11 empty] | 3.36873 | [17 empty] | 19.393 | [11 empty] | 88.17651 | [17 empty] | 19.57037
DMOF-1-NMe2 | [5 empty] | 0.230088 | [17 empty] | 13.86732 | [11 empty] | 2.26549 | [17 empty] | 14.25489 | [11 empty] | 55.00042 | [17 empty] | 14.32779
DS-RF | [5 empty] | 0.5181846 | [17 empty] | 27.31226 | [11 empty] | 3.06553 | [17 empty] | 42.16637 | [11 empty] | 19.2978 | [17 empty] | 45.88873
DS-RF-F127 | [5 empty] | 0.5450819 |  | 0.5181846 | [15 empty] | 32.69857 | [11 empty] | 4.13531 |  | 3.06553 | [15 empty] | 64.51751 | [11 empty] | 92.09445 |  | 19.2978 | [15 empty] | 84.57187
DUMMOP |  |  |  |  | 1.52065 | 0.6621796 | [8 empty] | 0.03256883 | 4.363919 |  |  | 0.1362091 |  |  | 0.02632275 |  | 1.978712 | [10 empty] | 3.805779 | 2.110772 | [8 empty] | 0.1809578 | 6.747146 |  |  | 0.8544633 |  |  | 0.2157127 |  | 2.778835 | [10 empty] | 5.963254 | 4.762632 | [8 empty] | 4.009182 | 12.22051 |  |  | 5.994425
DUT-23(Co) | [15 empty] | 2.346271 |  |  | 0.06397976 |  |  |  |  | 54.20925 | [21 empty] | 12.3446 |  |  | 0.6236367 |  |  |  |  | 59.72632 | [21 empty] | 56.9645 |  |  | 11.21388 |  |  |  |  | 59.84575
DUT-25 | [5 empty] | 0.1647913 | [9 empty] | 0.7844333 | 0.05711873 |  | 0.04785993 |  |  |  |  | 55.00027 | [11 empty] | 1.618262 | [9 empty] | 6.543353 | 0.5659977 |  | 0.4661318 |  |  |  |  | 62.60165 | [11 empty] | 34.4999 | [9 empty] | 46.3486 | 14.82046 |  | 11.9526 |  |  |  |  | 63.78812
DUT-49 | [15 empty] | 3.4741 |  |  | 0.06519505 |  |  |  |  | 55.59097 | [21 empty] | 15.26805 |  |  | 0.6451182 |  |  |  |  | 83.28251 | [21 empty] | 57.1885 |  |  | 16.88927
DUT-5 |  |  |  |  | 0.344776 | 0.2132082 | [9 empty] | 1.49094 | [18 empty] | 2.18358 | 1.51854 | [9 empty] | 5.66889 | [18 empty] | 11.05612 | 0.3346112 | [9 empty] | 10.94878
DUT-8(Co) | [18 empty] | 0.02303835 |  |  |  |  | 15.63045 | [24 empty] | 0.2177762 |  |  |  |  | 18.20239 | [21 empty] | 14.7479 |  |  | 2.55136 |  |  |  |  | 36.64081
DUT-9 | [5 empty] | 0.1748862 | [17 empty] | 45.01369 | [11 empty] | 1.710806 | [17 empty] | 63.87595 | [11 empty] | 32.89683 | [17 empty] | 67.51436
DUT-9-SCD | [16 empty] | 0.03968161 | [6 empty] | 42.21922 | [22 empty] | 0.3902457 | [6 empty] | 51.15492 | [22 empty] | 8.451029 | [6 empty] | 53.47543
Dehydroxylated UiO-66 | [5 empty] | 0.2195194 | [12 empty] | 0.08294737 | [16 empty] | 1.6185 | [12 empty] | 0.7134317 | [16 empty] | 9.01734 | [12 empty] | 6.830799
Desolvated C12H13CuN5O6 |  |  |  |  | 2.690113 | 1.294486 | [9 empty] | 5.439173 |  | 0.3534967 | 0.1959755 |  |  |  |  | 10.57202 | [10 empty] | 6.718949 | 4.983344 | [9 empty] | 9.358452 |  | 1.997253 | 1.069086 |  |  |  |  | 11.47226 | [10 empty] | 7.982901 | 7.287598 | [9 empty] | 10.65661 |  | 4.918937 | 2.913225
Desolvated C35.50H31CoN3O9.50 |  |  |  |  | 1.848 | [18 empty] | 8.626509 | [10 empty] | 4.844 | [18 empty] | 9.496312 | [10 empty] | 6.442384 | [18 empty] | 10.32383
DiAmGND-bio-MOF-1 |  |  |  |  | 0.7541334 |  | 0.1432975 | [16 empty] | 16.48183 | [10 empty] | 5.089928 |  | 1.694132 | [16 empty] | 18.77883 | [10 empty] | 98.86759 |  | 44.50387
Domestic Active Carbon | [19 empty] | 0.161227 | [29 empty] | 0.4146506 | [29 empty] | 1.778417
Dry Activated Carbon | [6 empty] | 0.0253 |  |  | 0.7250156 | [8 empty] | 0.07696614 | 0.05761474 | [19 empty] | 2.7368 | [8 empty] | 0.6194283 | 0.5204045 | [16 empty] | 6.6719 |  |  | 5.519942 | [8 empty] | 4.255279 | 3.918494
Dry Beulah Zap Coal | [19 empty] | 0.008304283 |  |  | 0.001989713 | [26 empty] | 0.06859576 |  |  | 0.01901683 | [26 empty] | 0.5127311 |  |  | 0.2491551
Dry Coal | [5 empty] | 0.03737396 | 0.02759585 | [12 empty] | 0.006514261 | [15 empty] | 0.2817931 | 0.2350642 | [12 empty] | 0.06141996 | [15 empty] | 1.41067 | [13 empty] | 0.8019815
Dry Pocahontas Coal | [19 empty] | 0.006393195 |  |  | 0.002339412 | [26 empty] | 0.06010408 |  |  | 0.01980623 | [26 empty] | 0.6449103 |  |  | 0.2891111
Dry Upper Freeport Coal | [19 empty] | 0.04172362 |  |  | 0.001934037 | [26 empty] | 0.07522144 |  |  | 0.01573937 | [26 empty] | 0.4839406 |  |  | 0.2162564
Dry Wyodak Coal | [19 empty] | 0.007754916 |  |  | 0.02770106 | [26 empty] | 0.06448688 |  |  | 0.03677798 | [26 empty] | 0.5285615 |  |  | 0.247385
ED-ZIF-8 | [5 empty] | 0.1175016 | 0.05353294 | [14 empty] | 0.1162174 | 0.02470581 | 19.0604 | [11 empty] | 1.09852 | 0.5242838 | [14 empty] | 0.656289 | 0.125044 | 21.6604 | [11 empty] | 11.11409 | 10.34785 | [14 empty] | 11.17147 | 6.411614
EL-MIL-53 |  |  |  |  | 0.2703618 | 0.1445074 | [17 empty] | 17.96224 | [10 empty] | 2.025246 | 1.229272 | [17 empty] | 21.55583 | [10 empty] | 19.26654 | 10.0383 | [17 empty] | 21.74854
ELM-11 |  |  |  | 2.388937 | 5.113623 | [18 empty] | 4.551784 | [9 empty] | 3.114151 | 13.2324 | 3.345409 | [14 empty] | 0.141275 |  |  | 12.30071 | [10 empty] | 55.13022 | [13 empty] | 0.3839125
EcoSorb Activated Carbon | [6 empty] | 0.1184069 | [12 empty] | 0.05483004 | [16 empty] | 0.9388915 | [12 empty] | 0.4554644 | [16 empty] | 7.458421 | [12 empty] | 4.067395
F1N9-CMS |  |  |  |  | 1.045827 | 0.617413 | [28 empty] | 2.60785 | 1.92843 | [28 empty] | 3.735821 | 3.606017
F400 | [6 empty] | 0.8593268 | [11 empty] | 0.1170435 |  |  | 0.03977318 |  | 14.99817 | [12 empty] | 1.615399 | [11 empty] | 0.8194 |  |  | 0.2506 |  | 21.35801 | [12 empty] | 7.8024 | [11 empty] | 4.774122 |  |  | 2.478273 |  | 20.91132
F5N5-CMS |  |  |  |  | 1.046432 | 0.649022 | [28 empty] | 2.63831 | 2.0154 | [28 empty] | 3.919953 | 3.542597
FIR-2-ht |  |  |  |  | 0.4202561 | 0.1566525 | [9 empty] | 2.232107 |  | 0.06753346 | 0.04403408 |  | 0.01536219 | [13 empty] | 3.177522 | 1.552566 | [9 empty] | 6.987664 |  | 0.6862341 | 0.4838969 |  | 0.08362203 | 4.761116e-05 |  | 15.50798 | [10 empty] | 72.84232 | 40.65423 | [9 empty] | 12.38045 |  | 17.51768 | 10.7113 |  | 0.1901496
FIR-3c-ht |  |  |  |  | 0.2700032 | [18 empty] | 5.286399 | [10 empty] | 1.45352 | [18 empty] | 5.794307 | [10 empty] | 6.14564 | [18 empty] | 5.665179
FIR-4a-ht |  |  |  |  | 0.1998115 | [10 empty] | 0.8908244 | [18 empty] | 1.589447 | [10 empty] | 3.942162 | [18 empty] | 39.12107 | [10 empty] | 9.628023
FIR-51 | 2.804738 | 2.080305 |  |  | 0.892029 | 0.4968129 |  |  | 2.191588 | 1.339623 |  | 1.680453 | 1.071439 |  |  |  |  | 0.1327532 | 0.1009147 | [6 empty] | 3.957438 |  |  |  |  | 7.606517 | 6.321699 |  |  | 6.131729 | 4.163581 |  |  | 5.41633 | 4.636106 |  | 5.606121 | 4.674698 |  |  |  |  | 1.211181 | 0.8437691 | [6 empty] | 5.031929 |  |  |  |  | 9.36417 | 8.890869 |  |  | 16.93868 |  |  |  | 6.490803 | 6.388242 |  | 7.255329 | [5 empty] | 17.17877 | 10.6229
FIR-5a-ht |  |  |  |  | 0.3402519 | [10 empty] | 1.909568 | [18 empty] | 1.86482 | [10 empty] | 4.826591 | [18 empty] | 26.31222 | [10 empty] | 6.841003
FIR-7a-ht | [8 empty] | 0.8111363 | 0.6036883 |  | 0.484629 | 0.349418 |  |  | 1.510274 |  | 0.1184335 | 0.05975483 | [6 empty] | 2.80937 | [12 empty] | 5.784757 | 4.060157 |  | 3.07618 | 2.64801 |  |  | 5.698697 |  | 0.6273392 | 0.473361 |  |  |  |  | 19.73591 |  | 7.23392 | [12 empty] | 18.77545 | 14.53681 |  | 10.55481 |  |  |  | 11.86918 |  | 14.15946 | 2.001704 | [6 empty] | 9.021938
FIR-8a-ht |  |  |  |  | 0.4607329 | 0.2323326 |  |  |  | 1.214425 |  |  | 0.9046951 |  |  | 2.269753 |  |  | 0.1082427 |  |  |  |  | 6.633646 |  | 1.856089 | [8 empty] | 2.864492 | 1.815618 |  |  |  | 2.411481 |  |  | 2.438877 |  |  | 7.37037 |  |  | 0.676072 |  |  |  |  | 6.674647 |  | 2.365733 | [8 empty] | 6.24589 | 6.184522 |  |  |  | 3.284774 |  |  | 3.15266 |  |  | 16.59011 |  |  | 2.693536 | [6 empty] | 2.598398
FJI-1 | [17 empty] | 0.07575395 | 0.0473784 |  |  |  |  | 38.7822 | [23 empty] | 0.7398356 | 0.4651848 |  |  |  |  | 41.02419 | [23 empty] | 16.4000625 | 11.82745
FJI-2 |  |  |  |  | 0.6386829 | [12 empty] | 0.1753372 |  |  | 0.04545166 | [13 empty] | 3.149366 | [12 empty] | 1.207608 |  |  | 0.3576031 |  |  | 13.88083 | [10 empty] | 38.49413 | [12 empty] | 5.852383 |  |  | 2.62609
FJI-3 |  |  |  |  | 0.5211994 | [12 empty] | 0.08676291 |  |  | 0.01891901 |  |  | 7.6779 | [10 empty] | 3.066605 | [12 empty] | 0.5965851 |  |  | 0.08548648 |  |  | 8.254324 | [10 empty] | 5.885987 | [12 empty] | 2.171447 | [5 empty] | 8.278278
FJI-C1 | 1.389868 | 1.010584 | [6 empty] | 0.976061 | 0.6031747 |  | 0.6825489 | 0.4504001 |  |  |  |  | 0.1425439 | 0.04215366 |  |  |  |  | 23.13565 |  | 2.523187 |  |  |  |  | 6.250583 | 4.209209 | [6 empty] | 5.766244 | 3.973562 |  | 4.056733 | 2.955041 |  |  |  |  | 0.8547622 | 0.4926191 |  |  |  |  | 25.19306 |  | 6.418022 |  |  |  |  | 17.28817 | [7 empty] | 13.42432 | 13.32465 |  | 18.20448 | [5 empty] | 5.091656 | 1.933161 |  |  |  |  | 26.11465 |  | 7.630865
FJI-H8 | 6.254627 | 3.333283 | [21 empty] | 22.59831 | [6 empty] | 12.39275 | 9.881159 | [21 empty] | 23.65639 | [6 empty] | 17.52974 | 12.66838
FJU-12a |  | 0.4104565 | [7 empty] | 0.2795864 |  |  | 0.2647145 | [5 empty] | 0.04150219 | [12 empty] | 0.8774265 | [7 empty] | 0.6186605 |  |  | 0.6484007 | [5 empty] | 0.1897241 | [12 empty] | 1.105012 | [7 empty] | 0.902642 |  |  | 0.9200589 | [5 empty] | 2.203305
FMOF-2 |  |  |  |  | 0.9154325 | 0.5816431 | [12 empty] | 0.2534251 |  |  |  |  | 5.208648 | [10 empty] | 1.158214 | 0.9863093 | [12 empty] | 0.4358304 |  |  |  |  | 7.191331 | [10 empty] | 7.496692 | 5.35005 | [12 empty] | 2.397581
FMOFCu |  |  |  |  | 0.2867992 | [11 empty] | 0.0208333 | [6 empty] | 0.5833791 | [5 empty] | 0.060985 |  |  |  |  | 0.7528753 | [11 empty] | 0.44582 | [6 empty] | 1.734121 | [5 empty] | 0.448017 |  |  |  |  | 8.192309 | [18 empty] | 35.28693
FMOFZn | [16 empty] | 0.0279913 | [6 empty] | 5.166576 | [5 empty] | 0.126263 | [16 empty] | 0.26581 | [6 empty] | 7.132127 | [5 empty] | 0.833333 | [16 empty] | 1.332819 | [12 empty] | 1.65909
Fe-MOF-74 | [5 empty] | 1.90813 |  |  |  |  | 0.8857 |  |  | 5.0237 |  | 4.757755 | [10 empty] | 4.9094 |  | 6.2025 | [6 empty] | 7.85961 |  |  |  |  | 5.1168 |  |  | 6.619315 |  | 7.564 | [10 empty] | 6.219186 |  | 6.662429 | [6 empty] | 11.67538 |  |  |  |  | 9.13121 |  |  | 16.93383 |  | 10.83564 | [10 empty] | 6.546725 |  | 7.253936
Fe/Cu-BTC | [20 empty] | 0.0903 | 0.03796 |  |  | 0.048237 | [25 empty] | 0.63553 | 0.367253 |  |  | 0.4240854 | [25 empty] | 10.87689 | 9.280882 |  |  | 4.519626
Fe2(O2)(dobdc) | [5 empty] | 0.4838088 | [12 empty] | 0.05657051 |  |  | 0.01026112 |  | 6.175897 | [11 empty] | 2.328502 | [12 empty] | 0.4306268 |  |  | 0.09253875 |  | 6.840971 | [11 empty] | 4.776853 | [12 empty] | 2.972762 |  |  | 1.740824 |  | 6.940549
Fe2(dobdc) | [5 empty] | 1.276518 |  |  |  |  | 0.156163 |  |  | 4.59178 |  |  |  |  | 0.1257417 | 0.0801146 |  | 0.07205608 |  |  |  |  | 4.87879 |  | 6.17097 | [6 empty] | 3.582129 |  |  |  |  | 0.762141 |  |  | 6.28961 |  |  |  |  | 0.7405884 | 0.57667 |  | 0.3513579 |  |  |  |  | 6.15152 |  | 6.96203 | [6 empty] | 7.052429 |  |  |  |  | 1.258428 |  |  | 6.785955 |  |  |  |  | 4.633083 | 4.071181 |  | 1.704694 |  |  |  |  | 6.511727 |  | 6.754435
Fe2(m-dobdc) | [9 empty] | 2.2029 |  |  | 5.5369 | [12 empty] | 4.8237 |  | 6.6107 | [11 empty] | 5.9879 |  |  | 7.0157 | [12 empty] | 5.9486 |  | 7.4305 | [11 empty] | 7.275845 |  |  | 6.320322 | [12 empty] | 6.622469 |  | 7.0176
Fe4(mu3-O)2(BTB)8/3(DMF)2(H2O)2*(DMF)10(H2O)2 |  |  |  |  | 0.885997 | 0.722622 | 0.5265933 | [27 empty] | 5.55361 | 3.395091 | 2.509321 | [27 empty] | 87.44536 | 19.23109
Fe[trans-Py2(F3- ph)2Por]Â·ClÂ·2DMF |  |  |  |  | 0.1812486 | [10 empty] | 3.044382 | [18 empty] | 1.161503 | [10 empty] | 5.920701 | [18 empty] | 15.76642 | [10 empty] | 7.515065
GB-i |  |  |  |  | 0.9941434 | 0.581474 | [15 empty] | 0.07172816 |  | 19.58176 | [10 empty] | 7.612629 | 4.036505 | [15 empty] | 0.1434559 |  | 20.87287 | [10 empty] | 22.53217 | 16.25974 | [17 empty] | 21.92396
GEGZEY | [14 empty] | 0.006741914 | 0.7542821 | [28 empty] | 0.06681837 | 5.896594 | [28 empty] | 1.749651 | 24.6992
GLc-C-4 | [5 empty] | 0.8790863 | [12 empty] | 0.6239867 |  |  | 0.3251775 | [13 empty] | 3.891336 | [12 empty] | 1.666 |  |  | 0.7331284 | [13 empty] | 24.80321 | [12 empty] | 11.73823 |  |  | 6.382626
GND-bio-MOF-1 |  |  |  |  | 0.6983169 |  | 0.1666525 | [16 empty] | 17.98125 | [10 empty] | 4.765712 |  | 1.480485 | [16 empty] | 19.85782 | [10 empty] | 76.03797 |  | 14.14678 | [16 empty] | 21.08253
GP-d |  |  |  |  | 3.330242 | 1.443903 | [17 empty] | 11.61993 | [10 empty] | 7.69762 | 5.178221 | [17 empty] | 11.90685 | [10 empty] | 9.078274 | 7.400884
Gamma-Al2O3 | [6 empty] | 0.321355 | [12 empty] | 0.0118595 | [16 empty] | 1.495021 | [12 empty] | 0.0536451 | [16 empty] | 7.942821 | [12 empty] | 0.1781073
Grace B-127 | [18 empty] | 0.01150807 |  |  | 0.005421267 | [26 empty] | 0.11061 |  |  | 0.04185 | [26 empty] | 1.699003 |  |  | 0.9539805
Graphene Oxide Hydrogel heated to 373K |  |  |  |  | 0.794318 | [15 empty] | 0.008727286 |  |  | 4.74965 | [10 empty] | 2.315206 | [15 empty] | 0.06229926 |  |  | 25.93853 | [10 empty] | 4.386314 | [15 empty] | 0.7367308
Graphite | [18 empty] | 0.09960081 |  |  |  |  | 0.1341169 | [21 empty] | 7.12179 |  |  | 0.659341 |  |  |  |  | 0.43725 | [20 empty] | 0.371325 | 27.4286 |  |  | 13.6264 |  |  |  |  | 8.902576
Graphite Oxide Cu-BTC |  |  |  |  | 0.6862681 |  | 0.2038302 | [27 empty] | 4.420118 | 4.415159 | 1.740177 | [27 empty] | 10.70948 | 10.66917 | 9.33587
Graphite Oxide Cu-BTC (1st cycle) |  |  |  |  | 0.9753184 | 0.4272545 | 0.2552138 | [27 empty] | 5.144031 | 3.06185 | 1.982791 | [27 empty] | 11.54331 | 10.52304 | 9.721925
Graphite Oxide Cu-BTC (2nd cycle) |  |  |  |  | 0.9223523 | 0.4366673 | 0.2778379 | [27 empty] | 4.90308 | 3.06185 | 2.007392 | [27 empty] | 11.58122 | 11.05502 | 9.144511
Graphite Oxide Cu-BTC (3rd cycle) |  |  |  |  | 0.8724301 | 0.4521829 | 0.2278109 | [27 empty] | 4.782578 | 3.12749 | 1.846876 | [27 empty] | 11.29205 |  | 10.19371
Graphite Oxide Cu-BTC (4th cycle) |  |  |  |  | 0.9277963 | 0.4217953 | 0.2401632 | [27 empty] | 4.99941 | 3.01808 | 1.919653 | [27 empty] | 11.83913 | 10.71318 | 10.32371
Graphite Oxide/Urea Cu-BTC 1 |  |  |  |  | 0.9587912 | 0.4421263 | 0.1534127 | [27 empty] | 6.293295 | 2.962026 | 1.265996 | [27 empty] | 15.75454 | 7.697559
Graphite Oxide/Urea Cu-BTC 1 (1st cycle) |  |  |  |  | 0.6176236 | 0.3339993 | 0.1599605 | [27 empty] | 3.330969 | 2.217186 | 1.281057 | [27 empty] | 9.076172 | 8.677277 | 8.618336
Graphite Oxide/Urea Cu-BTC 1 (2nd cycle) |  |  |  |  | 0.5876661 | 0.3201289 | 0.1610301 | [27 empty] | 3.190048 | 2.13818 | 1.270683 | [27 empty] | 8.805959 | 8.509257 | 7.393086
Graphite Oxide/Urea Cu-BTC 1 (3rd cycle) |  |  |  |  | 0.5858751 | 0.2959698 | 0.1620975 | [27 empty] | 3.217327 | 2.058174 | 1.281352 | [27 empty] | 8.354371 | 7.96586 | 7.505342
Graphite Oxide/Urea Cu-BTC 1 (4th cycle) |  |  |  |  | 0.5964743 | 0.3202143 | 0.1765082 | [27 empty] | 3.231912 | 2.149606 | 1.317738 | [27 empty] | 9.339562 | 8.440393 | 7.227429
Graphite Oxide/Urea Cu-BTC 2 |  |  |  |  | 0.636518 | 0.635199 | 0.1980713 | [27 empty] | 4.244435 | 4.230834 | 1.700944 | [27 empty] | 10.93407 | 10.87616 | 9.399805
Graphite Oxide/Urea Cu-BTC 2 (1st cycle) |  |  |  |  | 0.8912509 | 0.4567533 | 0.2492504 | [27 empty] | 4.892706 | 3.154633 | 1.850237 | [27 empty] | 11.82755 | 11.10249 | 9.534682
Graphite Oxide/Urea Cu-BTC 2 (2nd cycle) |  |  |  |  | 0.7703858 | 0.4475882 | 0.3341957 | [27 empty] | 4.521482 | 3.087855 | 1.849534 | [27 empty] | 10.76497 | 10.56356 | 9.157864
Graphite Oxide/Urea Cu-BTC 2 (3rd cycle) |  |  |  |  | 0.8158565 | 0.4264132 | 0.2251679 | [27 empty] | 4.603741 | 3.014724 | 1.781568 | [27 empty] | 11.2713 | 10.73824 | 9.631132
Graphite Oxide/Urea Cu-BTC 2 (4th cycle) |  |  |  |  | 0.7850595 | 0.4351882 | 0.2215334 | [27 empty] | 4.551374 | 3.056783 | 1.735327 | [27 empty] | 11.52218 | 11.208 | 9.358097
Graphite Oxide/Urea Cu-BTC 3 |  |  |  |  | 0.4782535 |  | 0.288446 | [11 empty] | 0.2184725 |  |  | 0.109919 | [12 empty] | 3.041343 |  | 2.486593 | [11 empty] | 1.089793 |  |  | 0.5264794 | [12 empty] | 8.509523 | [13 empty] | 8.897002 |  |  | 4.432705
Graphite Oxide/Urea Cu-BTC 3 (1st cycle) |  |  |  |  | 1.218859 | 0.6357451 | 0.3198927 | [27 empty] | 7.157657 | 4.42105 | 2.682375 | [27 empty] | 15.09822 |  | 14.54182
Graphite Oxide/Urea Cu-BTC 3 (2nd cycle) |  |  |  |  | 1.331553 | 0.6335949 | 0.3175191 | [27 empty] | 7.285891 | 4.32494 | 2.655673 | [27 empty] | 16.33917 | 15.28009 | 13.91587
Graphite Oxide/Urea Cu-BTC 3 (3rd cycle) |  |  |  |  | 1.336047 | 0.6322275 | 0.366194 | [27 empty] | 7.279455 | 4.48513 | 2.607632 | [27 empty] | 16.23973 | 15.07816 | 13.77047
Graphite Oxide/Urea Cu-BTC 3 (4th cycle) |  |  |  |  | 1.357442 | 0.610674 | 0.3159571 | [27 empty] | 7.352872 | 4.29291 | 2.65379 | [27 empty] | 16.08988 | 15.2239 | 14.90403
H(1)-PCN-125 | [5 empty] | 0.4091659 | [17 empty] | 23.11439 | [11 empty] | 2.456711 | [17 empty] | 23.35734 | [11 empty] | 10.95853 | [17 empty] | 23.38387
H-380 |  |  |  |  | 0.002979288 | [13 empty] | 0.007866801 | 0.003136 |  |  |  | 3.995258 | [10 empty] | 0.02944875 | [13 empty] | 0.07703884 | 0.03108055 |  |  |  | 49.28199 | [10 empty] | 0.741155 | [13 empty] | 1.512806 | 0.81385
H-DNL-6 | [5 empty] | 0.998427 | [12 empty] | 0.0700003 | [16 empty] | 3.14364 | [12 empty] | 0.398933 | [16 empty] | 5.220124 | [12 empty] | 0.724712
H-SAPO-34 |  |  |  |  | 1.21702 | 0.5918248 | [12 empty] | 0.05034352 |  |  |  |  | 7.51256 | [10 empty] | 4.02266 | 2.85083 | [12 empty] | 0.345177 |  |  |  |  | 7.688072 | [10 empty] | 5.860803 | [13 empty] | 8.453432 |  |  |  |  | 7.71665
H-ZSM-5 (Si/Al: 120) |  |  |  | 0.88016 | [29 empty] | 1.06045 | [29 empty] | 2.206532
H-ZSM-5 (Si/Al: 20) |  |  |  | 0.8724941 | [29 empty] | 1.09175 | [29 empty] | 2.633334
H1/3[(Co^II13/2(BTB)4(OH)4/3(DMA)3]-2DMA-4H2O |  |  |  |  | 0.4108415 | 0.2439374 |  | 0.01885133 | [9 empty] | 0.05737088 | [16 empty] | 1.476461 | 1.078461 |  | 0.113108 | [9 empty] | 0.3482134 | [16 empty] | 2.132042 | 1.790601 |  | 0.4023524 | [9 empty] | 0.7770231
HB-d |  |  |  |  | 1.265292 | 0.7143861 | [17 empty] | 21.5184 | [10 empty] | 8.759587 | 5.072528 | [15 empty] | 0.2869122 |  | 21.87706 | [10 empty] | 25.66084 | 24.70129
HKUST-1-F1 | [18 empty] | 0.07618313 |  |  | 0.02925159 |  | 22.01688 | [24 empty] | 0.7329812 |  |  | 0.2874122 | [26 empty] | 10.5848 |  |  | 6.13519
HKUST-1@PS_63 | [5 empty] | 0.3835542 | [12 empty] | 0.08119186 |  |  |  |  | 16.72231 | [11 empty] | 2.744812 | [12 empty] | 0.5799705 |  |  |  |  | 19.6966 | [11 empty] | 10.40149 | [12 empty] | 2.753432
HNUST-1 |  |  |  |  | 1.86712 | [10 empty] | 4.703296 |  | 0.3093754 |  |  | 0.05432491 | [13 empty] | 6.920921 | [10 empty] | 10.74205 |  | 2.144506 |  |  | 0.4386446 | [13 empty] | 13.40387 | [10 empty] | 13.50071 |  | 6.632516 |  |  | 10.56004
HNUST-2 | [5 empty] | 0.27481 | [12 empty] | 0.0558156 |  |  | 0.0116562 | [13 empty] | 2.560409 | [12 empty] | 0.5131331 |  |  | 0.09608333 |  | 27.99987 | [11 empty] | 67.04479 | [12 empty] | 13.43591 |  |  | 2.478758
HNUST-4 |  |  |  |  | 0.8968206 | 0.3590441 | [9 empty] | 2.765665 |  | 0.1671968 | 0.1207621 |  | 0.09684006 |  |  | 12.76947 | [10 empty] | 4.288177 | 2.54139 | [9 empty] | 7.340969 |  | 1.010843 | 0.5438905 |  | 0.1156706 | 0.01723801 |  | 13.22692 | [10 empty] | 7.454292 | [10 empty] | 10.28343 |  | 4.054903 | [5 empty] | 13.34095
HP-e |  |  |  |  | 4.241318 | 1.643691 | [15 empty] | 0.07172816 | [12 empty] | 9.503986 | 6.931405 | [15 empty] | 0.3586403 | [12 empty] | 11.30917 | 10.81516
HY | [9 empty] | 0.2497687 |  |  | 0.6281733 | [5 empty] | 0.02262978 | [20 empty] | 1.349827 |  |  | 1.79257 | [5 empty] | 0.2174506 | [20 empty] | 2.572991 |  |  | 3.716417 | [5 empty] | 3.101819
Ho-PCP |  |  |  |  | 0.2143653 |  |  |  | 0.1592804 |  |  | 0.1608918 | [22 empty] | 0.7870131 |  |  |  | 0.5838028 |  |  | 0.6542885 | [22 empty] | 1.951213 |  |  |  | 0.9662324 |  |  | 1.299214
Hydroxylated UiO-66 | [5 empty] | 0.9711112 | [8 empty] | 0.001097472 |  |  |  | 0.07314159 |  |  | 0.022791 |  | 14.61609 | [11 empty] | 2.46868 | [8 empty] | 0.01078879 |  |  |  | 0.6775485 |  |  | 0.208226 |  | 18.08632 | [11 empty] | 9.13807 | [8 empty] | 0.269923 |  |  |  | 7.189993 |  |  | 3.044189
IFMC-1 |  |  |  |  | 1.121238 | 0.556512 | [15 empty] | 0.04164701 | [12 empty] | 4.049916 | 2.683199 | [14 empty] | 0.1335273 | [13 empty] | 5.797016 | 5.205772 | [15 empty] | 3.404165
IFMC-69 |  |  |  |  | 0.01314931 | 0.003967946 | [14 empty] | 0.237027 | 0.0238423 | [12 empty] | 0.1288206 | 0.03932588 | [14 empty] | 0.4664302 | 0.0137469 |  | 7.356584 | [10 empty] | 2.517405 | 1.024254 | [14 empty] | 0.5186693
IFP-7 |  |  |  |  | 0.7841325 | 0.3792965 | [9 empty] | 1.142626 |  | 0.1183181 |  |  | 0.01920267 |  |  | 0.06048344 | [10 empty] | 2.587098 | 1.782804 | [9 empty] | 2.31253 |  | 0.8073679 |  |  | 0.2262164 | 0.1610256 |  | 0.08438182 | [10 empty] | 4.11122 | 3.82568 | [9 empty] | 21.09263 |  | 7.868833 |  |  | 1.136746 | 1.025576
IH2 | [5 empty] | 0.6202 | 0.3808 | [14 empty] | 0.03866 | 0.02556 |  | 0.04258 | [10 empty] | 2.1527 | 1.6271 | [14 empty] | 0.33615 | 0.23052 |  | 0.33746 | [10 empty] | 3.781831 | 3.263425 | [14 empty] | 1.571639 | 1.462092 |  | 1.835838
IH3 | [5 empty] | 0.7291 | 0.4371 | [14 empty] | 0.05403 | 0.03219 |  | 0.04986 | [10 empty] | 2.6288 | 1.9398 | [14 empty] | 0.40621 | 0.26322 |  | 0.38383 | [10 empty] | 5.00037 | 4.295826 | [14 empty] | 1.940882 |  |  | 2.231439
ILCOF-1 |  |  |  |  | 0.1457008 | 0.0832151 | [9 empty] | 1.31381 |  | 0.05665983 | 0.03559472 | [15 empty] | 1.320359 | 0.826775 | [9 empty] | 6.2684 |  | 0.555581875 | 0.35348125 | [15 empty] | 29.18901 | 24.30098 | [9 empty] | 25.90218 |  | 14.70427 | 10.32572
IRMOF (catenated) | [5 empty] | 0.1604443 | [17 empty] | 52.01286 | [11 empty] | 1.576875 | [17 empty] | 55.10824 | [11 empty] | 33.50958 | [17 empty] | 55.50041
IRMOF-1 |  | 0.2218568 | 0.0242299 |  | 6.438473 | 3.83275 | 0.158582 | 0.02912689 |  | 0.712088 |  |  |  |  | 0.1346136 | 12.35465 | 0.09090202 |  | 0.293219 |  |  | 19.27285 | 13.93914 | 45.00075 | [5 empty] | 0.3112947 |  | 1.187375 | 0.2069323 |  | 51.63042 | 40.0697 | 1.15672 | 0.290335 |  | 1.91716 |  |  |  |  | 0.1977696 | 17.8583 | 0.5060628 |  | 0.95335 |  |  | 37.51501 | 15.06554 | 74.05013 |  | 0.278552 |  |  |  | 2.064669 |  | 30.21337 | 5.418561 |  | 37.92099 | 34.11009 | 25.78307 | 7.558968 |  | 11.00406 |  |  |  |  | 3.388211 | 91.56923 | 5.284231 |  | 12.42706 |  |  | 21.44158 | 15.2946 | 55.01217 | [5 empty] | 54.06373
IRMOF-10 |  |  |  |  | 0.1528208 | [9 empty] | 0.3216365 | 1.187623 | [18 empty] | 1.703145 | [9 empty] | 1.350725 | 9.184195 | [18 empty] | 39.64991 | [9 empty] | 16.69534 | 66.51315
IRMOF-11 | [5 empty] | 0.3623923 | [8 empty] | 0.003236489 |  |  |  | 0.990284 | [16 empty] | 2.754443 | [8 empty] | 0.03202075 |  |  |  | 1.435421 | [16 empty] | 14.7077 | [8 empty] | 0.8109816 |  |  |  | 8.151107
IRMOF-13 | [5 empty] | 0.9994523 | [9 empty] | 2.82017 |  |  | 0.1214462 | [16 empty] | 4.40882 | [9 empty] | 8.71535 |  |  | 0.8737623 | [16 empty] | 17.2489 | [9 empty] | 13.96758 |  |  | 2.948655
IRMOF-14 | [5 empty] | 0.2691915 | [8 empty] | 0.1981726 | 4.640997 |  |  | 0.06159544 | [16 empty] | 2.597515 | [8 empty] | 1.566579 | 16.60073 |  |  | 0.6103003 | [16 empty] | 40.1908 | [8 empty] | 17.9486 | 63.86421 |  |  | 16.097
IRMOF-16 | [14 empty] | 0.07762289 | 4.507227 | [7 empty] | 21.10625 | [20 empty] | 0.7693121 | 14.05072 | [7 empty] | 26.35292 | [20 empty] | 20.14458 | 82.84029 | [7 empty] | 32.66578
IRMOF-3 | [5 empty] | 0.3182831 | 0.217629 | [8 empty] | 1.305234 |  |  | 0.05586978 |  |  |  |  | 40.99224 | [11 empty] | 2.848737 | 1.2127 | [8 empty] | 6.90017 |  |  | 0.5485507 |  |  |  |  | 43.7726 | [11 empty] | 46.16516 | 4.586288 | [8 empty] | 20.48726 |  |  | 11.629 |  |  |  |  | 77.77331
IRMOF-6 | [5 empty] | 0.3681988 | [8 empty] | 0.008611352 | 1.311891 |  |  | 0.1434978 | [16 empty] | 3.225713 | [8 empty] | 0.08500258 | 7.10241 |  |  | 0.828608 | [16 empty] | 19.9133 | [8 empty] | 2.224799 | 89.58895 |  |  | 10.2072
IRMOF-62 | [14 empty] | 0.004693093 | 5.82723 | [28 empty] | 0.04651273 | 10.4848 | [28 empty] | 1.217945 | 23.15065
IRMOF-74-I | [10 empty] | 0.8033 |  |  | 2.462 | [12 empty] | 6.2965 |  | 7.6315 | [11 empty] | 5.9796 |  |  | 8.0045 | [12 empty] | 7.0887 |  | 8.646 | [11 empty] | 16.49031 |  |  | 10.89783 | [12 empty] | 7.085596
IRMOF-74-II | [10 empty] | 0.6412932 |  |  | 1.2667 | [12 empty] | 6.8958 |  | 8.1647 | [11 empty] | 5.3447 |  |  | 6.8455 | [12 empty] | 11.932 |  | 14.1949 | [11 empty] | 27.40475 |  |  | 12.66609 | [12 empty] | 16.43408 |  | 16.64338
IRMOF-74-III | [10 empty] | 0.8824311 |  |  | 1.7755 | [12 empty] | 4.8153 |  | 5.0005 | [11 empty] | 4.6518 |  |  | 5.1596 | [12 empty] | 8.7412 |  | 12.3828 | [11 empty] | 8.915679 |  |  | 10.48596 | [12 empty] | 98.26999
IRMOF-74-IV | [10 empty] | 1.013852 |  |  | 2.031 | [12 empty] | 5.925786 |  | 7.630731 | [11 empty] | 5.2714 |  |  | 6.7593 | [12 empty] | 11.1591 |  | 13.9846 | [11 empty] | 13.18314 |  |  | 59.34148 | [12 empty] | 16.31304 |  | 24.4511
IRMOF-8 |  |  |  |  | 0.5821811 | 0.3549306 |  |  |  | 0.2324671 |  |  | 0.1543219 |  | 1.076048 | 9.979085 |  | 0.1131862 | 0.07184853 |  |  |  |  | 19.85785 | [10 empty] | 4.319216 | 3.7593 |  |  |  | 1.997 |  |  | 1.3979 |  | 6.526358 | 34.1964 |  | 1.043089 | 0.8127952 |  |  |  |  | 24.228 | [10 empty] | 14.06322 | 11.95868 |  |  |  | 60.32952 | 6.454959 |  | 40.04283 |  | 18.44407 | 78.13886 |  | 9.354392 | 7.3636 |  |  |  |  | 29.09661
IRMOF-8-INT | [5 empty] | 0.5614 |  |  |  | 1.812782 |  |  | 0.9374483 | [5 empty] | 0.1302278 | [16 empty] | 2.8596 |  |  |  | 5.0942 |  |  | 3.899795 | [5 empty] | 0.718982 | [16 empty] | 36.83216 |  |  |  | 7.793286 |  |  | 8.521811 | [5 empty] | 7.269737
IRMOF-8-NO2 |  |  |  |  | 0.9383827 | [12 empty] | 0.1877531 | 0.1021199 |  |  |  |  | 9.000685 | [10 empty] | 4.323765 | 2.24209 | [11 empty] | 1.318394 | 0.806862 |  |  |  |  | 9.524642 | [10 empty] | 10.90588 | 7.207383 | [11 empty] | 6.649395 | 4.699816 |  |  |  |  | 9.539738
IRMOF-9 | [14 empty] | 5.497677 | 2.559486 | [7 empty] | 9.9995 | [20 empty] | 6.185536 | 9.916818 | [7 empty] | 13.80914 | [20 empty] | 16.28061 | 40.54248 | [7 empty] | 89.30911
ITF-1 |  |  |  |  | 0.009531057 | [18 empty] | 0.0887728 | [10 empty] | 0.09321041 | [18 empty] | 0.6911687 | [10 empty] | 1.75457 | [18 empty] | 17.66681
Illinois No. 6 Coal | [5 empty] | 0.07154709 | 0.004233086 | [12 empty] | 0.1447428 |  |  | 0.001958097 | [12 empty] | 0.4767339 | 0.037 | [12 empty] | 0.1639249 |  |  | 0.01688257 | [12 empty] | 2.22111 | 0.65396 | [12 empty] | 0.5415205 |  |  | 0.2440553
In-MOF | [5 empty] | 0.3607916 | [9 empty] | 3.889295 | [7 empty] | 4.346386 | [11 empty] | 1.075616 | [9 empty] | 8.0939 | [7 empty] | 14.26176 | [11 empty] | 3.187437 | [9 empty] | 9.245451
InOF-1 |  |  |  |  | 1.387155 | [12 empty] | 0.1630157 |  |  | 0.05037907 | [13 empty] | 6.17331 | [12 empty] | 1.156323 |  |  | 0.2514599 |  |  | 12.01384 | [10 empty] | 10.79217 | [12 empty] | 10.25533 |  |  | 0.7026909
InOF-2 |  |  |  |  | 17.8725 | 10.37241 | [9 empty] | 2.31284 |  | 2.538608 | 0.0699369 | [15 empty] | 81.0151 | 59.04833 | [9 empty] | 5.670491 |  | 18.82296 | 0.5722036 |  |  |  |  | 10.5885 | [21 empty] | 7.14608 |  | 95.62274 | 3.120018
Inf-3[Cu-Me-4py-trz-ia] | [17 empty] | 0.2438484 | 0.1301362 | 0.07303993 | 0.05746685 | 0.03158262 | 0.01929863 | [24 empty] | 2.02952 | 1.145248 | 0.6727902 | 0.472325 | 0.3406233 | 0.186301 | 18.37431 | [23 empty] | 8.37638 | 7.30627 | 5.97786 | 5.54982 | 4.19188 | 3.09963
JLU-Liu1 |  |  |  |  | 0.9058462 | 0.4142315 | [28 empty] | 2.168183 | 1.524551 | [12 empty] | 0.01657066 |  |  | 0.002923771 | [12 empty] | 17.24137 | 2.483615
JLU-Liu2-en |  |  |  |  | 0.379205 | 0.256881 | [28 empty] | 2.56881 | 1.83486 | [28 empty] | 57.28526 | 24.93132
JUC-103 |  |  |  |  | 0.01309974 |  |  |  | 0.08451079 |  |  | 0.02675258 | [11 empty] | 16.17854 | [10 empty] | 0.1593182 |  |  |  | 0.7731 |  |  | 0.2608655 | [22 empty] | 3.399626 |  |  |  | 6.419212 |  |  | 4.639095
JUC-110 |  |  |  |  | 0.01033144 | [18 empty] | 0.0246422 | [10 empty] | 0.074582 | [18 empty] | 0.2399377 | [10 empty] | 0.3943088 | [18 empty] | 5.575983
JUC-132 |  |  |  |  | 0.842466 | 0.400685 | [11 empty] | 0.035959 | 0.015411 | [15 empty] | 2.7226 | 1.71062 | [11 empty] | 0.282534 | 0.159247 | [15 empty] | 4.143528 | 2.961786 | [11 empty] | 2.470711
Joppe-I IV coal (dry) | [6 empty] | 0.01552156 | [12 empty] | 0.00393815 | [16 empty] | 0.1317583 | [12 empty] | 0.03773135 | [16 empty] | 0.8595806 | [12 empty] | 0.5086091
K-PAF-1-500 |  |  |  |  | 1.093421 | 0.2883807 | [9 empty] | 2.969095 |  | 0.234451 | 0.1759571 |  |  |  |  | 11.30968 | [10 empty] | 3.236965 | 1.96915 | [9 empty] | 5.791958 |  | 1.108054 | [5 empty] | 16.92459 | [10 empty] | 14.72261 | 9.987705 | [9 empty] | 31.8099 |  | 2.38702
K-PAF-1-600 |  |  |  |  | 1.553934 | 0.2944639 | [9 empty] | 6.233763 |  | 0.3701594 | 0.2625339 |  |  |  |  | 25.34694 | [10 empty] | 7.14006 | 2.550955 | [9 empty] | 14.30927 |  | 2.273514 | 1.723701 |  |  |  |  | 34.02448 | [10 empty] | 17.24917 | [10 empty] | 27.57796 |  | 7.21856 | [5 empty] | 79.15878
K-PAF-1-750 |  |  |  |  | 0.7805677 | 0.3931002 | [9 empty] | 4.534046 |  | 0.2828107 | [16 empty] | 5.248355 | 3.415462 | [9 empty] | 14.95565 |  | 2.084998 | [5 empty] | 47.80658 | [10 empty] | 107.5095 | 27.17727 | [9 empty] | 19.73687 |  | 10.34475
KIT-6-C |  |  |  |  | 0.89918 | 0.52016 | [17 empty] | 6.155642 | [10 empty] | 2.14446 | 1.51323 | [17 empty] | 26.21179 | [10 empty] | 3.315078 | 2.412396
KIT-6-CN |  |  |  |  | 0.96127 | 0.55112 | [17 empty] | 10.50621 | [10 empty] | 2.86867 | 1.96279 | [17 empty] | 27.37749 | [10 empty] | 4.685864 | 4.202664
KT Activated Carbon | [18 empty] | 0.1534135 | 0.1003713 | [28 empty] | 0.8992724 | 0.6771177 | [28 empty] | 3.1875 | 2.997407
KÃ¶strolith NaMSXK | [5 empty] | 2.388001 | 1.692303 | [11 empty] | 0.1017 | 0.042 | [15 empty] | 4.1357 | 3.6761 | [11 empty] | 0.5647 | [16 empty] | 5.298862 | 4.98206 | [11 empty] | 2.986987
L-DNL-6 | [5 empty] | 1.43462 | [12 empty] | 0.0986031 | [16 empty] | 4.30206 | [12 empty] | 0.479975 | [16 empty] | 7.271569 | [12 empty] | 0.773885
LCN-1 |  |  |  |  | 2.1367 | 0.8216 | [15 empty] | 0.0864 | [12 empty] | 8.6499 | 5.1098 | [15 empty] | 0.6512 | [12 empty] | 23.38654 | [16 empty] | 15.86086
LCN-2 |  |  |  |  | 2.053 | 1.2635 | [15 empty] | 0.0391 | [12 empty] | 8.5699 | 5.4597 | [15 empty] | 0.4224 | [12 empty] | 23.14023 | 17.92062 | [15 empty] | 10.87179
LCN-3 |  |  |  |  | 1.2942 | 0.7072 | [15 empty] | 0.022 | [12 empty] | 4.9229 | 4.2168 | [15 empty] | 0.1725 | [12 empty] | 20.39094 | [16 empty] | 0.9324231
LIFM-10(Cu) | [5 empty] | 0.4238531 |  | 0.05783272 | [10 empty] | 0.09844213 |  |  | 0.01513478 | [13 empty] | 2.900076 |  | 0.390395 | [10 empty] | 0.892194 |  |  | 0.2412583 | [13 empty] | 12.0581 |  | 3.623935 | [10 empty] | 6.612758 |  |  | 0.7173464
LIFM-11(Cu) | [5 empty] | 0.7906212 |  | 0.0382283 | [10 empty] | 0.1082788 | [16 empty] | 3.439326 |  | 0.3532143 | [10 empty] | 0.81783 | [16 empty] | 11.35185 |  | 2.303165 | [10 empty] | 2.82109
LMOF-1a |  |  |  |  | 0.01436937 | 0.00281215 | [17 empty] | 41.18708 | [10 empty] | 0.1209062 | 0.02787091 | [17 empty] | 45.25773 | [10 empty] | 1.950516 | 0.7043344 | [17 empty] | 47.08264
LTA-1 | [5 empty] | 2.998778 | [12 empty] | 0.1557537 | [16 empty] | 4.24292 | [12 empty] | 1.37342 | [16 empty] | 5.730284 | [12 empty] | 7.966333
LTA-2 |  |  |  |  | 4.81348 | 3.758652 | [12 empty] | 0.07107223 | [15 empty] | 5.52135 | 5.10142 | [12 empty] | 0.593532 | [15 empty] | 6.450252 | [13 empty] | 5.40417
LTA-3.5 | [5 empty] | 2.058291 | [12 empty] | 0.04909229 | [16 empty] | 4.30896 | [12 empty] | 0.460326 | [16 empty] | 6.591057 | [12 empty] | 5.135382
LTA-5 | [5 empty] | 0.7190631 | [12 empty] | 0.04640623 | [16 empty] | 3.08726 | [12 empty] | 0.422336 | [16 empty] | 6.989743 | [12 empty] | 5.455136
LTA-SiO2 | [5 empty] | 0.1268705 | [12 empty] | 0.02908961 | [16 empty] | 1.0566 | [12 empty] | 0.308206 | [16 empty] | 9.500374 | [12 empty] | 7.250696
LiLSX Zeolite | [20 empty] | 0.12132 | 0.115626 |  |  | 0.0201073 | [25 empty] | 1.333808 | 0.891441 | 0.38805 |  | 0.19516 | [25 empty] | 4.264578 | 2.553092 | 2.180801 |  | 3.409012
M'MOF-20a | 0.5281058 | 0.2670037 |  |  | 0.1603752 | 0.0762976 | [11 empty] | 0.02182522 | 0.01434099 | [11 empty] | 1.337383 | 0.9261861 |  |  | 0.7564802 | 0.4630217 | [11 empty] | 0.239525 | 0.1295209 | [11 empty] | 2.137478 | 1.994713 |  |  | 7.447581 | [12 empty] | 3.204685
M'MOF-4a | 0.6264056 | 0.354588 | [9 empty] | 0.3395791 | 0.1648085 | [17 empty] | 1.868152 | 1.298492 | [9 empty] | 0.9942103 | 0.4145182 | [17 empty] | 3.182662 | 0.3390714 | [9 empty] | 16.65153 | 0.5015564
M'MOF-5a | 0.9682489 | 0.4951756 | [9 empty] | 0.2628536 | 0.07844358 | [17 empty] | 2.109122 | 1.343348 | [9 empty] | 0.8220729 | 0.5343965 | [17 empty] | 3.307321 | 0.04462035 | [9 empty] | 5.402507
M'MOF-6a | 0.7407758 | 0.4775661 | [9 empty] | 0.2525369 | 0.1445271 | [17 empty] | 2.390681 | 1.696622 | [9 empty] | 0.9428051 | 0.6029025 | [17 empty] | 4.085333 | 0.4924266 | [9 empty] | 4.564239
M'MOF-7a | 0.492637 | 0.1627839 | [9 empty] | 0.02974382 | 0.02260888 | [17 empty] | 1.29346 | 0.6330488 | [9 empty] | 0.297162 | 0.2125232 | [17 empty] | 2.036957 | 0.9070543 | [9 empty] | 6.929137 | 5.529924
M-DNL-6 |  |  |  |  | 2.85926 | 1.56771 | 1.03532 | [10 empty] | 0.217008 | 0.09145808 | 0.0592616 | [14 empty] | 6.06349 | 4.61669 | 3.64799 | [10 empty] | 1.4494 | 0.394473 |  |  |  |  | 11.31954 | [10 empty] | 7.798503 | 7.350456 | 6.193822 | [10 empty] | 4.554294 | 0.7839825
M41S AM1 | [5 empty] | 0.4161148 | [15 empty] | 0.04956331 | [13 empty] | 0.844846 | [15 empty] | 0.112839 | [13 empty] | 1.438284 | [15 empty] | 0.338438
M41S AM2 | [5 empty] | 0.9940388 | [15 empty] | 0.01462151 | [13 empty] | 1.56528 | [15 empty] | 0.06934 | [13 empty] | 4.377266 | [15 empty] | 1.218663
M41S AM3 | [5 empty] | 0.831432 | [15 empty] | 0.007421075 | [13 empty] | 1.29331 | [15 empty] | 0.0434 | [13 empty] | 2.648998 | [15 empty] | 0.09624826
MAF-49 | [6 empty] | 0.6807554 |  |  |  | 1.665061 |  |  | 1.600713 | [22 empty] | 1.525203 |  |  |  | 1.745283 |  |  | 1.721277 | [22 empty] | 1.911685 |  |  |  | 1.727938 |  |  | 1.738508
MAF-66 |  |  |  |  | 2.035577 | 0.9212148 | [9 empty] | 0.0488544 |  | 0.4426531 | 0.2274576 |  |  |  |  | 11.79277 | [10 empty] | 6.602326 | 4.624461 | [9 empty] | 0.09916717 |  | 2.727523 | 1.755513 |  |  |  |  | 12.43906 | [10 empty] | 8.864275 | 8.593466 | [9 empty] | 0.1320642 |  | 8.739315 | 6.009931 |  |  |  |  | 12.52944
MAXSORB | [5 empty] | 0.3704132 | [12 empty] | 0.1224478 |  |  | 0.1235868 |  | 33.73613 | [11 empty] | 3.176757 | [12 empty] | 1.007334 |  |  | 0.5122631 |  | 49.13744 | [11 empty] | 34.83701 | [9 empty] | 17.9231 |  |  | 14.3571 |  |  | 7.61924 |  | 52.7312
MC-30 | [5 empty] | 0.64786 | [17 empty] | 14.158 | [11 empty] | 2.69019 | [17 empty] | 23.781 | [11 empty] | 9.188129 | [17 empty] | 23.99777
MC-60 | [5 empty] | 0.67941 | [17 empty] | 25.522 | [11 empty] | 2.6405 | [17 empty] | 44.466 | [11 empty] | 15.3851 | [17 empty] | 41.03114
MCM-41 | [5 empty] | 0.1045568 | [8 empty] | 0.002239861 |  |  |  | 0.05442647 |  |  | 2.8482 |  | 12.5133 | 0.009895756 | [10 empty] | 0.67916 | [8 empty] | 0.02173718 |  |  |  | 0.3034821 |  |  | 9.860475 |  | 31.02471 | 0.06728556 | [10 empty] | 11.90489 | [8 empty] | 0.4296572 |  |  |  | 6.549051 |  |  | 29.20249 |  | 63.14444 | 1.673521
MCM-41 silica | [9 empty] | 0.2165938 | [8 empty] | 0.01179053 | [20 empty] | 0.6074389 | [8 empty] | 0.1155716 | [20 empty] | 7.058415 | [8 empty] | 2.543219
MCM-41-N2 | [5 empty] | 1.079655 | [12 empty] | 0.004969932 |  |  |  |  | 4.275172 | [11 empty] | 1.250938 | [12 empty] | 0.04914119 |  |  |  |  | 11.02053 | [11 empty] | 5.622785 | [12 empty] | 1.286441
MCM-41-N3 | [5 empty] | 0.5177523 | [12 empty] | 0.005081129 |  |  |  |  | 2.132402 | [11 empty] | 1.21588 | [12 empty] | 0.04992392 |  |  |  |  | 6.327053 | [11 empty] | 6.215385 | [12 empty] | 1.306024
MCM-41-guanidine | [5 empty] | 0.3123091 | [12 empty] | 0.006396611 | [16 empty] | 0.5350029 | [12 empty] | 0.06339612 | [16 empty] | 6.631427 | [12 empty] | 1.660039
MCOF-1 | [9 empty] | 0.9086748 |  |  | 0.5595459 | [5 empty] | 0.04528406 | [6 empty] | 1.813539 | [13 empty] | 1.937957 |  |  | 1.602404 | [5 empty] | 0.4422677 | [6 empty] | 2.465795 | [13 empty] | 2.644142 |  |  | 5.082846 | [5 empty] | 1.81526 | [6 empty] | 2.682377
MEN-CuBTTri | [5 empty] | 0.605214 | 0.3073451 | [16 empty] | 8.13421 | [11 empty] | 1.7506 | 1.15349 | [28 empty] | 5.807575 | 2.75787
MF-700 | [5 empty] | 0.491688 | 0.385558 | [14 empty] | 0.009648 | 0.006207 | [12 empty] | 1.15165 | 0.998412 | [14 empty] | 0.093197 | 0.06291 | [12 empty] | 1.663848 | 1.393222 | [14 empty] | 2.227098 | 1.620761
MFI | [5 empty] | 0.164734 | [16 empty] | 0.00606288 | [12 empty] | 1.61469 | [16 empty] | 0.0627204 | [12 empty] | 3.112196 | [16 empty] | 0.3577993
MFU-4l | [29 empty] | 0.2903515 | [29 empty] | 2.246162 | [29 empty] | 9.002713
MIL-100 |  |  |  |  | 0.455383 | [11 empty] | 0.03703421 | [6 empty] | 40.644 | [10 empty] | 2.604556 | [11 empty] | 0.3601004 | [6 empty] | 69.186 | [10 empty] | 13.31392 | [11 empty] | 6.194882 | [6 empty] | 70.56192
MIL-100(Al) | [5 empty] | 0.1332906 | [17 empty] | 15.44755 |  |  |  | 1.201804 | [7 empty] | 1.060231 | [17 empty] | 18.73823 |  |  |  | 5.475034 | [7 empty] | 12.73567 | [17 empty] | 18.39142 |  |  |  | 9.466528
MIL-100(Cr) | [5 empty] | 1.169829 | [12 empty] | 0.109091 |  |  |  |  | 20.75522 |  |  |  | 1.534841 | [7 empty] | 3.030961 | [12 empty] | 0.3578011 |  |  |  |  | 28.22843 |  |  |  | 5.847598 | [7 empty] | 18.318 | [12 empty] | 6.296224 |  |  |  |  | 28.91309 |  |  |  | 12.59758
MIL-100(Fe) |  | 1.86489 |  |  |  | 0.6998475 | 0.2474607 |  |  | 0.37317 | 0.17227 |  | 0.88617 | 0.51239 |  |  |  |  | 0.06655 | 0.04043 | 0.02940705 | 0.02024167 |  | 23.35653 |  |  | 0.6863797 |  | 0.84375 |  |  | 4.83751 |  |  |  | 2.926372 | 1.67202 |  |  | 3.25209 | 1.66541 |  | 3.34346 | 2.03505 |  |  |  |  | 0.45346 | 0.30921 | 0.29326 | 0.1953811 |  | 34.41856 |  |  | 3.72036 |  | 3.669596 |  |  | 21.99135 |  |  |  | 22.8672 | 18.09198 |  |  | 32.65873 |  |  | 13.71442 | 8.090495 |  |  |  |  | 11.60131 | 7.83286 | 7.70122 | 3.935489 |  | 29.80646 |  |  | 7.572238 |  | 8.468793
MIL-100(Fe)-granule | [20 empty] | 0.02672355 | 0.02184458 | 0.007261333 | 16.22128 | [26 empty] | 0.161703 | 0.126051 | 0.069728 | 26.93255 | [26 empty] | 3.13702 | 2.644255 | 1.570978
MIL-100(Fe)_F1 | [5 empty] | 0.2635867 | [21 empty] | 1.691059 | [7 empty] | 1.950241 | [21 empty] | 6.421314 | [7 empty] | 15.95467 | [21 empty] | 11.94409
MIL-100(Fe)_F2 | [5 empty] | 1.029173 | [15 empty] | 0.01381985 | 0.009177118 |  |  |  |  | 2.142375 | [7 empty] | 2.986918 | [15 empty] | 0.1321733 | 0.09095342 |  |  |  |  | 7.076081 | [7 empty] | 17.5566 | [15 empty] | 3.460235 | 2.381632 |  |  |  |  | 12.78824
MIL-100(Fe)_NF | [5 empty] | 0.07473912 | 0.07411427 | [11 empty] | 0.02144938 | 0.02137946 | [15 empty] | 0.6997532 | 0.6968319 | [11 empty] | 0.2066406 | [16 empty] | 11.16401 | [12 empty] | 4.101227 | 4.078606
MIL-100(V) | [5 empty] | 0.2337442 | [12 empty] | 0.0425745 |  |  |  |  | 20.697 | [11 empty] | 1.772054 | [12 empty] | 0.2771928 |  |  |  |  | 20.2248 | [11 empty] | 16.53381 | [12 empty] | 6.533842
MIL-100(V)_1 | [5 empty] | 0.1133601 | [21 empty] | 0.8122425 | [7 empty] | 0.9498911 | [21 empty] | 4.19121 | [7 empty] | 9.3094 | [21 empty] | 12.51112
MIL-100(V)_2 | [5 empty] | 0.09735187 | [21 empty] | 0.953104 | [7 empty] | 0.9345427 | [21 empty] | 5.293249 | [7 empty] | 14.35486 | [21 empty] | 10.40994
MIL-100V after O2 binding | [5 empty] | 0.3343079 | [12 empty] | 0.04278116 |  |  | 0.01569996 |  | 13.61065 | [11 empty] | 1.510123 | [12 empty] | 0.3309261 |  |  | 0.1229139 |  | 20.01555 | [11 empty] | 22.946 | [12 empty] | 4.711828 |  |  | 1.312873
MIL-100V before O2 binding | [5 empty] | 0.3716505 | [12 empty] | 0.04954031 |  |  | 0.01909069 | [13 empty] | 1.610551 | [12 empty] | 0.4100192 |  |  | 0.1413933 |  | 22.90079 | [11 empty] | 11.44528 | [12 empty] | 7.129623 |  |  | 1.040382
MIL-101 |  |  |  |  | 2.73895 | 2.127315 | 1.722338 | 0.733678 |  | 1.116283 | 0.3012859 |  | 0.9602474 | 0.2049061 | 0.09822071 | 32.322 |  | 2.642682 | 0.07231614 | 0.02836811 |  |  |  | 45.94302 |  |  | 2.005494 | [7 empty] | 3.536246 | 3.489001 | 2.82832 | 1.4265 |  | 2.998121 | 1.4204 |  | 2.556144 | 1.249748 | 0.4361604 | 55.5418 |  | 3.791359 | 0.430263 | 0.2806704 |  |  |  | 82.19168 |  |  | 2.859243 | [7 empty] | 24.02702 | 23.84728 | 23.30579 | 6.91399 |  | 35.67309 | 18.29942 |  | 28.94043 | 12.90829 | 2.87825 | 58.11578 |  | 18.27845 | 10.00367 | 7.347965 |  |  |  | 71.85235 |  |  | 26.47052
MIL-101(Al)-NH2 |  |  |  |  | 0.8718329 | 0.3552714 | [11 empty] | 0.1700035 | 0.05636762 |  | 0.03030877 | 0.01821229 |  | 18.49196 | [10 empty] | 2.42075 | 1.788595 | [11 empty] | 0.6282706 | 0.3964049 |  | 0.2119048 | 0.1687562 |  | 55.92246 | [10 empty] | 18.12823 | 14.67326 | [11 empty] | 6.104065 | 4.647205 |  | 2.91571 | 2.602182
MIL-101(Cr)-150nm | [5 empty] | 0.4728282 | 0.1342712 | [14 empty] | 0.05648116 | 0.04578719 | [12 empty] | 1.962852 | 0.930946 | [14 empty] | 0.2091813 | 0.1436974 | [12 empty] | 9.904385 | [15 empty] | 4.476552 | 3.003389
MIL-101(Cr)-150nm-PEI-10000 | [5 empty] | 1.319866 | [16 empty] | 0.1259387 | [12 empty] | 2.37678 | [16 empty] | 0.901941 | [12 empty] | 7.860502 | 4.51245 | [15 empty] | 15.31608
MIL-101(Cr)-150nm-PEI-1800 | [5 empty] | 2.509451 | 2.298552 | [28 empty] | 3.652752 | 3.22325 | [28 empty] | 7.478981 | 4.7149
MIL-101(Cr)-150nm-PEI-300 | [5 empty] | 3.26677 | 2.24887 | [28 empty] | 4.307288 | 2.990051 | [28 empty] | 6.752819 | 6.505543
MIL-101(Cr)-250nm | [5 empty] | 0.2436914 | 0.1560388 | [14 empty] | 0.09115223 | 0.03407522 | [12 empty] | 1.741199 | 0.982097 | [14 empty] | 0.2555732 | 0.1589729 | [12 empty] | 12.92324 | 10.49497 | [14 empty] | 4.835884 | 3.561036
MIL-101(Cr)-250nm-PEI-300 | [6 empty] | 2.95652 | [15 empty] | 0.008575735 | [13 empty] | 3.840529 | [15 empty] | 0.05112523 | [13 empty] | 5.281786 | [15 empty] | 1.065599
MIL-101(Li) | [14 empty] | 0.03519821 | 37.1517 | [28 empty] | 0.08906735 | 65.2012 | [28 empty] | 1.589501 | 61.03068
MIL-101-A(Li) | [14 empty] | 0.01177362 | 1.826497 | [28 empty] | 0.1165851 | 13.33889 | [28 empty] | 3.052512 | 61.72355
MIL-101-B(Li) | [14 empty] | 0.008256574 | 1.518689 | [28 empty] | 0.08183 | 10.6496 | [28 empty] | 2.142734 | 44.42596
MIL-101V after O2 binding | [5 empty] | 0.2042999 | [12 empty] | 0.04915067 |  |  |  |  | 22.86198 | [11 empty] | 1.485005 | [12 empty] | 0.4550713 |  |  |  |  | 38.83409 | [11 empty] | 24.77286 | [12 empty] | 8.312843 |  |  |  |  | 41.47644
MIL-101V before O2 binding | [5 empty] | 0.1665472 | [12 empty] | 0.051225 |  |  |  |  | 27.41894 | [11 empty] | 1.552373 | [12 empty] | 0.4747464 |  |  |  |  | 39.94589 | [11 empty] | 26.00973 | [12 empty] | 9.324541 |  |  |  |  | 41.89709
MIL-101a | [9 empty] | 0.2501098 |  |  | 0.6350379 | 0.2844542 | [9 empty] | 16.477 | [15 empty] | 1.975279 | 1.0684 |  | 2.406827 | 1.248537 | [9 empty] | 23.45349 | [15 empty] | 20.43997 | 7.803391 |  | 36.28845 | 7.868629 | [9 empty] | 24.63903
MIL-101b | [9 empty] | 0.2848474 | 0.1529225 |  | 0.5137138 | 0.3345549 | [9 empty] | 17.3442 | [15 empty] | 1.919183 | 0.9106149 |  | 2.250383 | 1.269216 | [9 empty] | 25.3416 | [15 empty] | 20.39923 | 6.163038 |  | 21.88494 | 5.889308 | [9 empty] | 27.01683
MIL-102 | [5 empty] | 0.4183927 | [8 empty] | 1.32874 | 0.0442912 |  |  | 0.06985139 |  |  | 0.03436415 | [13 empty] | 1.981788 | [8 empty] | 4.49556 | 0.0221456 |  |  | 0.5008172 |  |  | 0.2681048 | [13 empty] | 3.32143 | [8 empty] | 6.66582 | 0.2268362 |  |  | 1.49919 |  |  | 1.009626
MIL-102(Fe) | [5 empty] | 0.3360108 | [8 empty] | 0.004019969 | 0.8705821 |  |  | 0.07519608 |  |  | 0.01523955 |  | 1.94269 | [11 empty] | 1.14611 | [8 empty] | 0.01781 | 2.6939 |  |  | 0.45663 |  |  | 0.1372 |  | 2.090548 | [11 empty] | 1.87671 | [8 empty] | 0.33383 | 4.69889 |  |  | 1.36299 |  |  | 1.11187
MIL-120 | [5 empty] | 1.15176 | [12 empty] | 0.1242144 |  |  |  |  | 3.762543 | [11 empty] | 3.168628 | [12 empty] | 0.8119709 |  |  |  |  | 6.003595 | [11 empty] | 4.380364 | [12 empty] | 2.017963
MIL-125 |  |  |  |  | 0.3281909 | 0.2401636 | [28 empty] | 3.881318 | 2.424864 | [15 empty] | 0.1636171 | [12 empty] | 83.88191 | 65.1209
MIL-125(Ti) | [5 empty] | 0.398577 | 0.1739812 | 0.025641 | [6 empty] | 0.05857073 |  |  |  | 0.0579569 | 0.05624587 |  | 0.02597239 | 0.024761 | [12 empty] | 2.195083 | 1.418739 | 0.212821 | [6 empty] | 0.121505 |  |  |  | 0.538004 | 0.408539 |  | 0.1617774 | 0.119983 | 11.89043 | [11 empty] | 7.746997 | 7.415984 | 4.732529 | [6 empty] | 0.5230489 |  |  |  | 5.78738 | 4.628073 |  | 2.788419 | 2.658963
MIL-160(Al) | [5 empty] | 0.7975108 |  | 0.03704853 | [6 empty] | 0.003340948 |  |  |  | 0.09523638 |  |  | 0.02476897 | [13 empty] | 3.8088 |  | 0.3471 | [6 empty] | 0.0153 |  |  |  | 0.8265 |  |  | 0.2374824 | [13 empty] | 6.7194 |  | 3.8362 | [6 empty] | 0.8527 |  |  |  | 5.1445 |  |  | 3.4064
MIL-160(Al) powdered | [5 empty] | 0.6067074 | [12 empty] | 0.08586094 |  |  | 0.02068665 | [13 empty] | 3.340119 | [12 empty] | 0.7631225 |  |  | 0.1998023 | [13 empty] | 6.501936 | [12 empty] | 5.230245 |  |  | 3.053669
MIL-160(Al) shaped | [5 empty] | 0.5555 | [12 empty] | 0.0421 |  |  | 0.01851384 | [13 empty] | 2.999107 | [12 empty] | 0.6651698 |  |  | 0.1782666 | [13 empty] | 6.559311 | [12 empty] | 4.554662 |  |  | 2.59735
MIL-47 | [5 empty] | 0.741468 |  | 0.04144348 | [10 empty] | 0.1229937 |  |  | 0.05193089 |  | 13.11846 | [11 empty] | 6.3876 |  | 0.4008148 | [6 empty] | 0.0416667 |  |  |  | 1.078898 |  |  | 0.4954569 |  | 13.93161 | [11 empty] | 106.1925 |  | 6.464769 | [6 empty] | 0.25 |  |  |  | 8.4665 |  |  | 6.340064 |  | 14.86683
MIL-47(V) | [5 empty] | 0.5857317 | [12 empty] | 2.192674 |  |  |  |  | 11.42443 | [11 empty] | 4.118873 | [12 empty] | 14.7407 |  |  |  |  | 12.34323 | [11 empty] | 13.71612 | [12 empty] | 38.55717
MIL-53 |  | 0.6661874 |  |  | 0.367816 | 0.01025254 | [17 empty] | 16.97535 | [7 empty] | 3.241642 |  |  | 3.58621 | 1.21905 | [8 empty] | 0.0416667 | [8 empty] | 27.97783 | [7 empty] | 5.840939 |  |  | 6.358554 | 2.392582 | [8 empty] | 0.322917 | 5.56636 | [7 empty] | 22.49935
MIL-53(Al) |  |  |  |  | 0.7733 | 0.7480165 | 0.5776889 | 0.04396403 | [7 empty] | 1.033001 |  | 0.1553476 | 0.129046 | 0.05172786 | 0.0421977 | 0.03750645 | 0.02 | 15.37012 | 0.02057495 |  |  |  |  | 0.5931771 |  |  |  |  | 4.55358 | 3.39033 | 1.911248 | 0.3019503 | [7 empty] | 8.465581 |  | 1.242963 | 1.064589 | 0.5189231 | 0.3598584 | 0.309278 | 0.1561769 | 35.44171 | 0.2027007 |  |  |  |  | 2.849848 |  |  |  |  | 11.17317 | 10.83482 | 10.58935 | 4.287556 | [7 empty] | 37.89846 |  | 5.935673 | 5.72584 | 5.428254 | 3.582946 | 3.526016 | 2.955266 | 32.07783 | 4.693843 |  |  |  |  | 5.773916
MIL-53(Al)-A(Li) | [14 empty] | 0.006797534 | 2.334534 | [28 empty] | 0.06723709 | 14.05937 | [28 empty] | 1.760236 | 40.53455
MIL-53(Al)/GNP 10% | [5 empty] | 1.112919 | [15 empty] | 0.08479246 | [13 empty] | 3.59107 | [15 empty] | 0.178439 | [13 empty] | 9.116309 | [15 empty] | 1.091211
MIL-53(Al)lp | [18 empty] | 0.1822148 | 0.1039337 | [28 empty] | 0.6690427 | 0.432836 | [28 empty] | 5.61018 | 3.96716
MIL-53(Al)sol.ht |  |  | 0.02415701 |  |  | 0.5444616 |  | 0.08201009 | [10 empty] | 0.04341255 |  |  | 0.02818172 |  | 16.36758 | 0.02243927 | [7 empty] | 0.2378908 |  |  | 2.473665 |  | 0.8040396 | [10 empty] | 0.5418516 |  |  | 0.2729593 |  | 17.47634 | 0.2261499 | [7 empty] | 3.987611 |  |  |  |  | 7.008547 | [10 empty] | 13.66341 |  |  | 7.310413 |  |  | 5.810474
MIL-53(Cr) |  |  | 0.01885783 | 2.3587 | 0.264026 |  |  |  |  | 0.8268514 | [8 empty] | 0.06792071 |  |  | 0.1523933 |  | 16.03341 | 0.03272504 | 2.482365 | [6 empty] | 0.1868979 | 3.965659 | 2.54125 | 2.38632 |  |  |  | 3.077977 | [8 empty] | 0.6075 |  |  | 0.2847392 |  | 16.27308 | 0.2349206 | 3.796661 | [6 empty] | 4.94391 | 4.298412 | 10.74655 | 9.661672 |  |  |  | 5.978002 | [8 empty] | 5.78261 |  |  | 3.83941 |  |  | 4.787036 | 4.75267
MIL-53(Cr-Fe) |  |  |  |  | 0.4834874 | [18 empty] | 16.14365 | [10 empty] | 3.0033 | [18 empty] | 18.82913 | [10 empty] | 14.84618 | [18 empty] | 19.18785
MIL-53C |  |  |  |  | 0.7187523 | 0.3846072 | [15 empty] | 0.0427831 | [12 empty] | 1.988 | 1.4978 | [15 empty] | 0.385048 | [12 empty] | 3.575617 | 3.33508 | [15 empty] | 9.919724
MIL-53S |  |  |  |  | 1.2616 | 0.705411 | [15 empty] | 0.07121732 | [12 empty] | 3.41853 | 2.55033 | [15 empty] | 0.660665 | [12 empty] | 5.704401 | [16 empty] | 5.144897
MIL-68(Al) | [5 empty] | 1.00408 | [12 empty] | 0.1683366 |  |  | 0.05080187 |  | 12.75641 | [11 empty] | 3.672452 | [12 empty] | 1.355413 |  |  | 0.4596967 |  | 24.41846 | [11 empty] | 13.8486 | [12 empty] | 8.79699 |  |  | 5.42529
MIL-91(Al) | [5 empty] | 0.6682667 | [12 empty] | 0.03494967 |  |  | 0.00803961 | [13 empty] | 2.82353 | [12 empty] | 0.2435666 |  |  | 0.04933412 | [13 empty] | 5.481548 | [12 empty] | 2.020074 |  |  | 0.831703
MMCF-1 |  |  |  |  | 0.201941 | 0.1033186 | [14 empty] | 0.00234815 | [13 empty] | 0.5752949 | 0.3968373 | [14 empty] | 0.009392582 | [13 empty] | 0.9462888 | 0.6486566
MNS-Activated Carbon A |  |  |  |  | 1.54557 | 0.842826 | [28 empty] | 4.54266 | 3.21953 | [28 empty] | 7.895817 | 6.222252
MNS-Activated Carbon B |  |  |  |  | 1.447274 | 0.884363 | [28 empty] | 4.13907 | 2.94867 | [28 empty] | 5.915824 | 5.604204
MOF | [5 empty] | 0.406915 | [17 empty] | 14.11694 | [11 empty] | 2.77193 | [17 empty] | 15.2059 | [11 empty] | 23.41657 | [17 empty] | 15.55739
MOF Cu-ABTA |  |  |  |  | 0.8824903 | 0.465761 | [9 empty] | 3.72114 |  | 0.1470817 |  |  | 0.04902724 | [13 empty] | 6.863814 | 3.750586 | [9 empty] | 13.7088 |  | 1.323735 |  |  | 0.3186775 | [13 empty] | 25.43442 | [10 empty] | 21.56956 |  | 30.73675 |  |  | 6.464366
MOF-1 |  | 0.4136346 |  |  | 0.240101 | 0.1929205 | [11 empty] | 0.07154263 | 0.04341743 |  |  |  |  | 42.69305 | [7 empty] | 4.099488 |  |  | 1.88507 | 1.858203 | [11 empty] | 0.6046871 | 0.4077336 |  |  |  |  | 56.14732 | [7 empty] | 107.3458 |  |  | 41.56814 | 24.49734 | [11 empty] | 15.65828 | 11.24277 |  |  |  |  | 57.97522
MOF-100T | [5 empty] | 0.0564516 | [17 empty] | 5.296985 | [11 empty] | 0.5839212 | [17 empty] | 5.508504 | [11 empty] | 15.29009 | [17 empty] | 5.504453
MOF-130T | [5 empty] | 0.4686183 | [17 empty] | 25.73473 | [11 empty] | 3.155184 | [17 empty] | 26.10012 | [11 empty] | 67.65372 | [17 empty] | 26.28823
MOF-14 |  |  |  |  | 0.7761868 | 0.5308831 | [8 empty] | 0.00290101 |  |  |  | 0.1534174 |  |  | 0.1132235 |  | 20.33839 | [10 empty] | 3.990502 | 2.507 | [8 empty] | 0.078882 |  |  |  | 1.056959 |  |  | 0.2459 |  | 22.3771 | [10 empty] | 9.468523 | [9 empty] | 0.6073455 |  |  |  | 6.790322 |  |  | 3.509213 |  | 57.09622
MOF-177 |  |  |  |  | 0.3400986 | 0.270749 | 0.1254348 | 0.05299918 | [6 empty] | 0.0179775 | 2.321895 |  |  | 0.1716785 |  |  | 0.0236715 | 0.01677931 | 71.17761 | 0.0179775 | [9 empty] | 2.268633 | 1.903485 | 1.243171 | 0.48264 | [6 empty] | 0.0988764 | 5.997243 |  |  | 0.5261 |  |  | 0.2346056 | 0.155424 | 76.0326 | 0.174157 | [9 empty] | 14.8064 | 14.38761 | 12.88262 | 13.01926 | [6 empty] | 1.727115 | 45.54882 |  |  | 14.9593 |  |  | 6.143192 | 3.927838 | 57.65765 | 4.266066
MOF-1C' | [5 empty] | 0.2242189 | [12 empty] | 0.04788224 | [16 empty] | 1.42861 | [12 empty] | 0.363112 | [16 empty] | 7.594812 | [12 empty] | 5.199302
MOF-1C'-Li | [5 empty] | 0.4337997 | [12 empty] | 0.1000802 | [16 empty] | 2.132314 | [12 empty] | 0.6186524 | [16 empty] | 6.521762 | [12 empty] | 4.162352
MOF-1M' | [5 empty] | 0.2563077 | [12 empty] | 0.04656903 | [16 empty] | 0.9845883 | [12 empty] | 0.2891859 | [16 empty] | 5.018529 | [12 empty] | 3.464451
MOF-1M'-Li | [5 empty] | 0.2954825 | [12 empty] | 0.03300776 | [16 empty] | 0.9405111 | [12 empty] | 0.1828156 | [16 empty] | 4.039287 | [12 empty] | 2.08181
MOF-1c |  |  |  |  | 0.1717342 | 0.02648212 | [9 empty] | 0.1299515 | [7 empty] | 11.95254 | [10 empty] | 1.24408 | 0.2546084 | [9 empty] | 0.9486764 | [18 empty] | 6.637527 | 3.928729 | [9 empty] | 5.481021
MOF-2 |  | 0.1393928 |  |  |  | 0.0904365 | [8 empty] | 0.005385814 |  |  |  | 0.008525044 |  |  | 4.003289 |  | 32.07035 | [11 empty] | 0.7255744 | [8 empty] | 0.05337822 |  |  |  | 0.07954006 |  |  | 7.504081 |  | 45.01637 | [11 empty] | 3.19258 | [8 empty] | 1.397719 |  |  |  | 0.7885314 |  |  |  |  | 47.84926
MOF-2' | [5 empty] | 0.3402458 | [12 empty] | 0.07604783 | [16 empty] | 1.602193 | [12 empty] | 0.5924935 | [16 empty] | 5.303546 | [12 empty] | 3.391842
MOF-2'-Li | [5 empty] | 0.301775 | [12 empty] | 0.07698637 | [16 empty] | 1.567576 | [12 empty] | 0.5601564 | [16 empty] | 6.695134 | [12 empty] | 5.032186
MOF-200 | [5 empty] | 0.150979 | [9 empty] | 0.6170265 |  |  | 0.0864427 | [16 empty] | 1.11347 | [9 empty] | 5.598672 |  |  | 0.8567241 | [16 empty] | 45.6299 | [9 empty] | 53.4105 |  |  | 19.6734375
MOF-205 |  |  |  |  | 0.004737802 | 0.002426187 | [9 empty] | 1.148935 |  |  | 0.05433783 |  |  | 0.01742955 |  | 54.77898 | [10 empty] | 0.04610643 | 0.01729147 | [9 empty] | 6.85105 |  |  | 0.5385364 |  |  | 0.1622356 |  | 64.24447 | [10 empty] | 1.268003 | 0.4191091 | [9 empty] | 25.67325 |  |  | 14.38828 |  |  | 2.303082 |  | 67.5301
MOF-205-NH2 |  |  |  |  | 0.005414118 | 0.001997721 | [17 empty] | 54.77898 | [10 empty] | 0.05365873 | 0.0197744 | [17 empty] | 61.49887 | [10 empty] | 1.479334 | 0.5002515 | [17 empty] | 66.56096
MOF-205-NO2 |  |  |  |  | 0.004982691 | 0.002644961 | [17 empty] | 48.07784 | [10 empty] | 0.04938291 | 0.01915009 | [17 empty] | 57.42955 | [10 empty] | 1.293101 | 0.481278 | [17 empty] | 60.99897
MOF-205-OBn |  |  |  |  | 0.006284978 | 0.002167517 | [12 empty] | 0.0466807 |  |  | 0.0181417 |  | 44.25042 | [10 empty] | 0.06067733 | 0.02132188 | [12 empty] | 0.4607346 |  |  | 0.1809551 |  | 48.8171 | [10 empty] | 1.635879 | 0.5052318 | [12 empty] | 10.86418 |  |  | 4.708107 |  | 50.22693
MOF-210 | [15 empty] | 0.5295877 |  |  | 0.04376099 |  |  |  |  | 70.56103 | [21 empty] | 4.993848 |  |  | 0.4334033 | [26 empty] | 56.3085 |  |  | 11.2600625
MOF-253 |  |  |  |  | 0.3763707 | 0.2198619 | [17 empty] | 18.76571 | [10 empty] | 2.229983 | 1.274021 | [17 empty] | 21.4194 | [10 empty] | 18.38842 | 5.874759 | [17 empty] | 20.09683
MOF-324 | [14 empty] | 0.003822276 | 3.551391 | [28 empty] | 0.0377332 | 11.2262 | [28 empty] | 0.9876158 | 16.08349
MOF-505 | 4.260805 | 2.790203 |  |  | 1.242328 | 0.5518216 | [9 empty] | 3.643062 | 0.0654394 | 0.4633055 | 0.2470428 |  |  |  |  | 17.39539 | [5 empty] | 0.259483 | 11.04708 | 7.5363 |  |  | 8.156796 | 4.070229 | [9 empty] | 12.75717 | 0.9089547 | 1.538935 | 1.122072 |  |  |  |  | 28.9702 | [5 empty] | 1.972618 | 24.25052 | 13.60236 |  |  | 28.16155 | 13.9056 | [9 empty] | 36.5213 | 3.467951 | 29.92565 | 24.81057 |  |  |  |  | 13.99751 | [5 empty] | 6.864603
MOF-508 | [5 empty] | 0.2359606 | 0.215017 | [11 empty] | 0.1443198 | 0.130841 |  | 0.1443198 | 0.1343885 | [8 empty] | 3.990489 |  |  |  | 1.79181 | 1.31399 | [11 empty] | 0.630781 | 0.621495 |  | 0.630781 | 0.6073341 | 9.63203 | [11 empty] | 31.36617 | 17.98029 | [11 empty] | 10.2393 | 8.724499 |  | 11.4206 | 10.5413
MOF-508b | [5 empty] | 0.257973 | 0.2367542 | [8 empty] | 2.368588 |  |  | 0.1532242 | 0.1253414 |  | 0.1652262 | 0.0871864 | 8.273697 | [11 empty] | 1.84 | 1.31297 | [8 empty] | 3.977484 |  |  | 0.692804 | 0.6630342 |  | 0.687886 | 0.64 | 9.488236 | [11 empty] | 31.54923 | 15.91878 | [8 empty] | 10.51102 |  |  | 10.5382 | 10.11527 |  | 10.01738 | 8.40118 | 10.2219
MOF-601 |  |  |  |  | 0.630818 | [10 empty] | 1.540149 | [7 empty] | 12.86147 | [10 empty] | 1.800552 | [10 empty] | 4.148488 | [7 empty] | 14.38213 | [10 empty] | 28.59169 | [10 empty] | 7.143526
MOF-602 |  |  |  |  | 0.1497141 | [10 empty] | 1.510271 | [7 empty] | 13.67029 | [10 empty] | 1.19814 | [10 empty] | 4.460582 | [7 empty] | 16.25372 | [10 empty] | 28.94678 | [10 empty] | 7.287502 | [7 empty] | 15.89603
MOF-603 |  |  |  |  | 0.2045572 | [10 empty] | 0.9753058 | [7 empty] | 4.439412 | [10 empty] | 1.157202 | [10 empty] | 2.35896 | [7 empty] | 6.427971 | [10 empty] | 4.908802 | [10 empty] | 3.582095 | [7 empty] | 17.24589
MOF-69c |  |  |  |  | 0.01262685 | 0.01010147 | [17 empty] | 11.89536 | [10 empty] | 0.1161668 | 0.1035399 | [17 empty] | 12.72259 | [10 empty] | 0.5691993 | [18 empty] | 12.35017
MOF-74 | [5 empty] | 0.8348416 | [8 empty] | 0.02174232 | 5.47931 |  |  | 0.1821003 |  |  | 0.01392945 |  | 9.760298 | [11 empty] | 4.148896 | [8 empty] | 0.04539439 | 8.86611 |  |  | 1.13889 |  |  | 0.134409 |  | 10.59107 | [11 empty] | 10.2122 | [8 empty] | 0.7028716 | 16.19639 |  |  | 6.08757 |  |  | 3.521915
MOF-74-Co |  |  | 0.02921959 |  | 4.47541 | 2.67889 |  |  | 4.418673 | 2.406058 | 1.1021 | 6.166242 | 5.387575 | 4.0471 |  | 7.00145 | 0.1295368 |  | 0.1573683 |  |  | 5.829329 | 0.0279018 | 14.43633 |  | 5.3842 | 4.931 | 6.2164 | 6.0572 | 1.38269 |  |  | 0.2857705 |  | 5.16393 | 5.07599 |  |  | 7.296204 | 6.347236 | 5.1675 | 7.422474 | 6.864451 | 6.072656 |  | 10.6609 | 1.21711 |  | 1.351092 |  |  | 9.204218 | 0.332099 | 14.88177 |  | 6.0686 | 5.937131 | 6.7644 | 6.6251 | 6.06561 |  |  | 7.280889 |  | 5.054288 |  |  |  | 7.847834 | 7.710481 | 7.609716 | 11.0472 | 10.29955 | 8.813044 |  |  | 22.69993 |  | 8.394995 |  |  | 15.68359 | 8.678421 | 20.94561 |  | 6.181698 | 6.081951 | 6.89007 | 6.832802 | 41.0852
MOF-74-Ni |  |  | 0.03106511 |  |  | 4.54545 | 0.9125151 |  |  | 1.7697 | 0.8847 |  |  | 3.9077 |  | 7.1916 | 0.1286204 |  | 0.403852 | 0.1342558 |  | 6.442962 |  | 14.11332 |  | 3.16451 | 2.4008 | 4.13502 | 3.77637 | 1.15477 |  |  | 0.3162317 |  |  | 9.45455 | 3.458786 |  |  | 5.9005 | 4.9185 |  |  | 6.03841 |  | 11.0029 | 1.15034 |  | 1.824287 | 0.9577847 |  | 11.45414 |  | 15.15834 |  | 4.00949 | 3.7602 | 4.97335 | 4.66137 | 4.912227 |  |  | 8.029111 |  |  | 37.50454 | 7.475476 |  |  | 7.831463 | 7.532689 |  |  | 11.36063 |  | 18.42711 | 23.44393 |  | 10.59797 | 8.923368 |  | 17.62922 |  | 24.27409 |  | 4.134844 | 3.984243 | 5.603636 | 5.091726 | 32.60486
MONT 3 | [5 empty] | 0.3016955 | [12 empty] | 0.07706333 | [16 empty] | 1.46366 | [12 empty] | 0.600647 | [16 empty] | 6.647913 | [12 empty] | 2.013848
MONT 5 | [5 empty] | 0.02725363 | [12 empty] | 0.02435622 | [16 empty] | 0.266022 | [12 empty] | 0.226473 | [16 empty] | 3.10237 | [12 empty] | 1.33143
MONT 6 | [5 empty] | 0.1367991 | [12 empty] | 0.08040075 | [16 empty] | 0.869308 | [12 empty] | 0.552836 | [16 empty] | 2.757961 | [12 empty] | 1.415946
MONT 7 | [5 empty] | 0.2787464 | [12 empty] | 0.086426 | [16 empty] | 1.55242 | [12 empty] | 0.640077 | [16 empty] | 6.405828 | [12 empty] | 1.893037
MOP-23 |  |  |  |  | 0.412726 | [10 empty] | 2.195197 | [18 empty] | 2.239205 | [10 empty] | 5.143754 | [7 empty] | 11.22384 | [10 empty] | 5.935237 | [10 empty] | 6.63955
MSC5A | [8 empty] | 1.8187 | 1.3094 | 0.9647 | [7 empty] | 0.161678 | [19 empty] | 2.597744 | 2.1723 | 1.916867 | [7 empty] | 0.9217869 | [19 empty] | 3.114141 | 2.435149 | 2.391867 | [7 empty] | 1.871567
MUF-7a |  |  |  |  | 0.1553065 | [18 empty] | 56.07683 | [10 empty] | 1.164238 | [18 empty] | 62.11589 | [10 empty] | 28.4814 | [18 empty] | 64.34826
MWCNT | [5 empty] | 0.07417 | 0.04588328 | [11 empty] | 0.04083082 | 0.02861 |  |  |  | 22.14825 | [11 empty] | 0.43576 | 0.34707 | [11 empty] | 0.32267 | 0.26867 |  |  |  | 22.55232 | [11 empty] | 8.882808 | 7.090081 | [11 empty] | 7.770536 | 6.849374 |  |  |  | 22.597
Marcellus Shale | [10 empty] | 0.03536847 | [8 empty] | 0.001138741 | [16 empty] | 0.005254 |  |  |  | 0.05032785 | [8 empty] | 0.009411437 | [20 empty] | 0.161169 | [8 empty] | 0.090653
Maxsorb III | [25 empty] | 6.715421 | 6.509516 | [28 empty] | 13.15644 | 10.43144 | [28 empty] | 22.34503 | 21.99235
Maxsorb MSC-30 |  |  |  |  | 0.5120833 | [9 empty] | 0.005867672 |  |  | 0.1804043 | [5 empty] | 33.6755 | [10 empty] | 4.363479 | 3.033023 | [8 empty] | 0.05804537 |  |  | 1.64423 | 1.383069 |  |  |  |  | 49.92586 | [10 empty] | 40.19742 | 24.3148 | [8 empty] | 1.519618 |  |  | 13.24491 | 11.35064 |  |  |  |  | 56.26696
Maxsorb activated carbon (BET~3300 m2/g) |  |  |  |  | 0.8875 | 0.656 | [17 empty] | 7.4364 | [10 empty] | 2.3938 | 2.0246 | [17 empty] | 17.85039 | [10 empty] | 3.698854 | 3.282428
Mg-A | [5 empty] | 2.07001 | 1.293168 | [16 empty] | 10.92885 | [11 empty] | 3.87035 | 3.42463 | [16 empty] | 18.97928 | [11 empty] | 4.711508 | 3.93786
Mg-MOF-1 | [5 empty] | 0.0624421 | [9 empty] | 0.6870193 | [5 empty] | 0.0244017 | [13 empty] | 0.606729 | [9 empty] | 3.14494 | [5 empty] | 0.111992 |  | 0.4985663 | [11 empty] | 2.623201 | [9 empty] | 5.030974
Mg-MOF-74 |  |  | 0.04489055 |  | 7.685981 | 7.6723 | 6.88504 |  | 3.40528 | 1.782399 | 0.652337 | 6.27831 | 4.880051 | 3.36514 |  | 9.0067 | 0.1080739 | 0.2040126 | 0.192161 | 0.07645251 |  | 11.35184 | 0.1035651 | 16.65418 |  | 5.513084 | 4.7599 | 7.87418 |  | 0.6212106 |  |  | 0.4147609 |  | 10.1759 | 9.39191 | 8.85867 |  | 7.84057 | 6.788065 | 5.19688 | 8.201 | 7.44357 | 6.71528 |  | 12.8764 | 1.059424 | 1.7635 | 1.537995 | 0.6757673 |  | 18.81751 | 0.896143 | 25.63845 |  | 7.11956 | 6.66074 | 8.33209 | 7.93881 | 5.538708 |  |  | 8.95421 |  | 15.34534 | 15.30101 | 14.31058 |  | 9.324637 |  |  | 36.06458 | 15.85995 | 7.558739 |  | 92.96147 | 28.04718 | 16.92863 | 10.95624 | 6.292991 |  | 27.64496 | 15.99125 | 13.61729 |  | 7.358075 | 7.336502 |  |  | 18.48585
Mg-MOF-74 (3) | [5 empty] | 5.84271 |  |  |  | 7.02496 |  |  | 4.97423 | [5 empty] | 0.123971 |  |  | 0.1247475 |  | 17.01998 |  | 5.476058 | [9 empty] | 8.65639 |  |  |  | 8.41473 |  |  | 7.39691 | [5 empty] | 1.12349 |  |  | 1.05273 |  | 18.83451 |  | 7.20482 | [9 empty] | 54.87486 |  |  |  | 9.801392 |  |  | 22.88144 | [5 empty] | 22.49578 |  |  | 6.078604 |  |  |  | 7.406853
Mg-MOF-74 (4) | [5 empty] | 6.89708 |  |  |  | 8.31436 |  |  | 5.79897 | [5 empty] | 0.1495564 |  |  | 0.1385089 |  | 20.61932 |  | 7.01205 | [9 empty] | 9.88158 |  |  |  | 10.1059 |  |  | 8.68557 | [5 empty] | 1.27845 |  |  | 1.26176 |  | 22.24549 |  | 8.57831 | [9 empty] | 54.32056 |  |  |  | 27.71333 |  |  | 32.14626 | [5 empty] | 21.91217 |  |  | 9.029699 |  |  |  | 8.681324
Mg-MOF-74(S) |  |  |  |  | 1.177418 | 0.2971187 | [17 empty] | 18.18398 | [10 empty] | 4.27529 | 2.115346 | [17 empty] | 23.20819 | [10 empty] | 10.0917 | 7.14862 | [17 empty] | 27.37024
Mg-SBA-15 |  |  |  |  | 0.1547478 | 0.08552797 | 0.02805087 | [27 empty] | 0.8068013 | 0.5450594 | 0.1940906 | [16 empty] | 19.23328 | [10 empty] | 2.324515 | 2.142576
Mg-X | [5 empty] | 2.257523 | 1.52203 | [28 empty] | 4.9581 | 4.23709 | [28 empty] | 5.86577 | 5.663325
Mg/K-SBA-15 |  |  |  |  | 0.4606965 | 0.345781 | 0.2576563 | [16 empty] | 2.629121 | [10 empty] | 1.08286 | 0.8395173 | 0.6032505 | [16 empty] | 12.51874 | [10 empty] | 1.624337 | 1.410721 | 1.06341
Mg2(dhtp) | [9 empty] | 1.48745 |  |  | 3.10998 | [10 empty] | 15.20692 |  | 5.52125 |  | 6.42266 | [11 empty] | 5.65646 |  |  | 6.78322 | [10 empty] | 17.0732 |  | 6.28745 |  | 7.48181 | [11 empty] | 8.003825 |  |  | 8.041608 | [12 empty] | 6.637372 |  | 7.744907
Mg2(dobdc) | [5 empty] | 5.91321 | 5.39758 | [11 empty] | 0.1338045 | 0.1095 |  | 0.180282 | 0.0875224 | 16.6517 | [11 empty] | 9.16157 | 8.189877 | [11 empty] | 1.208287 | 1.19182 |  | 1.09562 | 0.688198 | [12 empty] | 65.03724 | 44.47659 | [11 empty] | 9.820528 | 9.06361 |  | 16.16597 | 16.05452
Mg2(dondc) | [5 empty] | 4.4696 | 3.9498 | [14 empty] | 0.1534 |  | 17.21776 | [11 empty] | 6.3959 | 5.8906 | [14 empty] | 1.3121 |  | 23.73063 | [11 empty] | 9.98624 | 9.52332 | [14 empty] | 4.580841
Mn-MOF-74 | [5 empty] | 3.60597 |  |  |  | 1.891576 | 0.8561 |  |  | 4.2042 | [7 empty] | 5.420256 |  | 9.185391 |  |  | 4.7646 |  | 6.2297 | [6 empty] | 9.186976 |  |  |  | 6.0609 | 5.1055 |  |  | 6.341486 | [7 empty] | 32.11246 |  | 28.75908 |  |  | 6.114038 |  | 6.869103 | [6 empty] | 100.5191 |  |  |  | 7.746892 | 7.366262 |  |  | 13.36314 | [12 empty] | 6.351158 |  | 6.893253
Mn/Cu-BTC | [21 empty] | 0.036188 |  |  | 0.047085 | [26 empty] | 0.342839 |  |  | 0.4225962 | [26 empty] | 6.669292 |  |  | 11.00069
Mn2(m-dobdc) | [9 empty] | 2.0304 |  |  | 5.3869 | [12 empty] | 4.8254 |  | 6.3104 | [11 empty] | 5.9936 |  |  | 6.8182 | [12 empty] | 6.0266 |  | 7.3981 | [11 empty] | 7.530811 |  |  | 7.57474 | [12 empty] | 24.17331 |  | 7.832786
MnC12H6O4 |  |  |  |  | 0.7220911 | [10 empty] | 1.873087 |  | 0.2049612 | [5 empty] | 2.064819 | [10 empty] | 1.462233 | [10 empty] | 2.831753 |  | 0.767219 | [5 empty] | 5.132535 | [10 empty] | 7.013154 | [10 empty] | 20.02933 |  | 1.25693
NA-ETS-10 | [25 empty] | 1.381235 | 1.293793 | 1.61668 | 1.552169 |  |  |  | 0.00020493 | [18 empty] | 0.00042713 | 0.00035731 |  | 0.00016178 | 1.49039 | 1.44748 | 1.7405 | 1.69071 | [26 empty] | 1.660361 | 1.547439 | 1.888601
NAHA-0.5 |  |  |  |  | 2.06123 |  |  |  | 2.636 | [8 empty] | 0.57329 | [5 empty] | 8.496716 | [10 empty] | 4.58732 |  |  |  | 3.60125 | [8 empty] | 2.10072 | [5 empty] | 10.44299 | [10 empty] | 5.816215 |  |  |  | 3.861298 | [8 empty] | 3.736077
NAHA-1 |  |  |  |  | 2.07618 |  |  |  | 2.99148 | [8 empty] | 0.53452 | [5 empty] | 10.18052 | [10 empty] | 5.15593 |  |  |  | 4.24492 | [8 empty] | 2.19155 | [5 empty] | 12.39913 | [10 empty] | 6.641816 |  |  |  | 4.395372 | [8 empty] | 4.130798
NAHA-2 |  |  |  |  | 1.83308 | 0.97306 | 0.51104 |  | 3.27348 | 2.18507 | 1.35989 |  |  |  |  | 5.4821 |  | 0.45014 | 0.23158 | 0.12214 |  |  |  | 13.56617 | [10 empty] | 5.9823 | 3.99999 | 2.53567 |  | 5.47567 | 4.59437 | 3.66238 |  |  |  |  | 9.8408 |  | 2.24853 | 1.46766 | 0.91219 |  |  |  | 15.53252 | [10 empty] | 9.837213 | 7.845306 | 6.103249 |  | 6.233088 | 5.833621 | 5.33796 |  |  |  |  | 11.87263 |  | 5.086317 | 4.355034 | 3.191941
NAHA-4 |  |  |  |  | 1.56935 |  |  |  | 2.45098 | [8 empty] | 0.35774 | [5 empty] | 17.22191 | [10 empty] | 5.26856 |  |  |  | 5.78549 | [8 empty] | 1.80732 | [5 empty] | 20.04054 | [10 empty] | 10.94556 |  |  |  | 8.033175 | [8 empty] | 4.937404 | [5 empty] | 19.21036
NC800 |  |  |  |  | 0.7126368 | 0.02674468 | [9 empty] | 4.625721 | [7 empty] | 26.39438 | [10 empty] | 1.107895 | 0.2401094 | [9 empty] | 8.188785 | [7 empty] | 40.15335 | [10 empty] | 5.625 | 2.82573 | [9 empty] | 9.298294 | [7 empty] | 36.00339
NH2(1)-PCN-125 |  |  |  |  | 0.9130529 | 0.4601736 | [28 empty] | 6.497303 | 3.638714 | [28 empty] | 43.02628 | 13.35288
NH2-MIL-47 | [5 empty] | 0.161167 | [12 empty] | 0.05961302 |  |  |  |  | 6.802647 | [11 empty] | 1.18728 | [12 empty] | 0.537102 |  |  |  |  | 15.36361 | [11 empty] | 6.465548 | [12 empty] | 3.968663
NH2-MIL-53(Al) |  |  |  |  | 3.84186 | 1.09677 |  |  |  | 0.1683379 | [7 empty] | 0.02512162 |  |  | 0.0559046 | 0.004916317 |  | 12.26997 | [10 empty] | 7.87907 | 5.6129 |  |  |  | 1.202888 | [7 empty] | 0.2378358 | 0.191888 |  | 0.07922185 | 0.04767548 |  | 24.75936 | [10 empty] | 11.97376 | 8.45161 |  |  |  | 4.427492 | [7 empty] | 2.822148 | 0.1221211 |  | 0.7163608 |  |  | 59.49002
NH2-MOF-199 | [5 empty] | 0.02458622 | [12 empty] | 0.002084405 | [16 empty] | 0.06437531 | [12 empty] | 0.02049656 | [16 empty] | 1.115661 | [12 empty] | 0.4546921
NH2-UiO-66 | [5 empty] | 0.004276571 | [12 empty] | 0.03564366 | [16 empty] | 0.04067522 | [12 empty] | 0.0494579 | [16 empty] | 1.00345 | [12 empty] | 0.4052526
NJTU-1 |  |  |  |  | 0.2889664 | 0.1754479 |  |  | 1.131486 | 0.5713661 |  | 0.5943301 | 0.1754479 |  |  |  |  | 0.07424126 | [5 empty] | 27.95864 | [10 empty] | 2.616883 | 1.427851 |  |  | 4.883317 | 3.350168 |  | 4.031557 | 1.427851 |  |  |  |  | 0.7044714 | [5 empty] | 30.53635 | [10 empty] | 20.06309 | 16.05248 |  |  | 16.12195 | 2.619363 |  | 12.71961 | 3.081617 |  |  |  |  | 8.487704 | [5 empty] | 31.1547
NJU-Bai11 |  |  |  |  | 1.183664 | [12 empty] | 0.1441255 | [16 empty] | 5.656492 | [12 empty] | 1.284617 | [5 empty] | 13.27229 | [10 empty] | 9.832706 | [12 empty] | 4.997806
NJU-Bai12 |  |  |  |  | 0.5014579 | 0.03421195 | [9 empty] | 2.943766 |  | 0.1129875 | 0.0881542 |  | 0.2288407 | 0.02095049 | [12 empty] | 4.03015 | 0.332323 | [9 empty] | 10.90899 |  | 0.9499721 | 0.6916027 |  | 2.165831 | 0.2069055 | [12 empty] | 27.91709 | 6.506847 | [9 empty] | 34.55777 |  | 14.05697 | 10.7041 |  | 25.07141 | 4.930604
NJU-Bai13 |  |  |  |  | 0.3822615 | 0.3216684 | [12 empty] | 0.1555913 |  | 0.4105717 | 0.2584366 | [12 empty] | 3.532085 | 1.894509 | [12 empty] | 0.7005357 |  | 0.6305371 | 0.4713676 |  | 43.02944 | [10 empty] | 31.94043 | 28.26218 | [12 empty] | 11.32343 |  | 6.014474 | 4.493111
NJU-Bai16 | [17 empty] | 0.3698971 | 0.1669911 |  |  |  |  | 10.48725 | [23 empty] | 2.209813 | 1.212395 |  |  |  |  | 13.30664 | [23 empty] | 11.88188 | 4.178449
NJU-Bai3 |  |  |  |  | 1.076908 | 0.3720235 | [11 empty] | 0.1348974 | 0.072384 |  | 0.1254786 |  |  | 29.3011 | [10 empty] | 6.226491 | 2.839127 | [11 empty] | 1.095629 | 0.5988114 |  | 0.3727445 |  |  | 31.14597 | [10 empty] | 25.72776 | 12.38388 | [11 empty] | 21.61273 | 5.519771 |  | 5.675825 |  |  | 30.97402
NJU-Bai9 |  |  |  |  | 0.02530812 | 0.01082121 | [9 empty] | 0.3560616 |  | 0.2839233 | 0.03288995 |  |  |  |  | 37.02763 | [10 empty] | 0.2383218 | 0.1058593 | [9 empty] | 3.126437 |  | 1.89891 | 0.3259687 |  |  |  |  | 46.3856 | [10 empty] | 2.604072 | 2.02483 | [9 empty] | 27.85315 |  | 22.4368 | 8.49064
NKb-A82 |  |  |  |  | 1.239355 | 0.57062 | [8 empty] | 0.02188111 |  |  |  | 0.13603 |  |  | 0.10255 |  | 8.756018 | [10 empty] | 3.831656 | 2.39315 | [8 empty] | 0.23223 |  |  |  | 0.89537 |  |  | 0.94911 |  | 9.308662 | [10 empty] | 8.592595 | 6.278528 | [8 empty] | 5.633487 |  |  |  | 2.470039 |  |  | 7.095193
NO2(2)-PCN-125 | [5 empty] | 0.4098033 | [17 empty] | 18.85146 | [11 empty] | 3.291067 | [17 empty] | 20.50159 | [11 empty] | 30.27598 | [17 empty] | 21.63311
NOS-A94 |  |  |  |  | 1.133395 | 0.52573 | [8 empty] | 0.08546 |  |  |  | 0.23075 |  |  | 0.09931 |  | 14.07527 | [10 empty] | 3.824383 | 2.30375 | [8 empty] | 0.39249 |  |  |  | 1.15413 |  |  | 0.83804 |  | 15.28339 | [10 empty] | 8.818681 | 6.604714 | [8 empty] | 8.637799 |  |  |  | 2.783422 |  |  | 4.627426
NOTT-100 |  |  | 0.05015186 | [13 empty] | 0.2326509 |  |  |  |  | 0.05475992 | [7 empty] | 1.680553 |  |  | 0.4518679 | [13 empty] | 2.205017 |  |  |  |  | 0.5047101 | [7 empty] | 7.848122 |  |  | 4.575445 | [13 empty] | 37.12731 |  |  |  |  | 6.718451 | [7 empty] | 22.28214
NOTT-100a | [18 empty] | 0.1508738 |  |  |  |  | 17.98389 | [24 empty] | 1.325605 |  |  |  |  | 19.39374 | [24 empty] | 9.47909 |  |  |  |  | 20.20566
NOTT-101 |  |  | 0.05755827 |  |  | 0.3860985 | [10 empty] | 0.1163682 |  | 0.109077 |  |  | 0.04706448 | [7 empty] | 0.9111299 |  |  | 0.5166933 |  |  | 3.527186 | [10 empty] | 1.02661 |  | 0.8871972 |  |  | 0.4491598 | [7 empty] | 5.275481 |  |  | 5.394544 |  |  | 21.55575 | [12 empty] | 8.439995 |  |  | 8.626308
NOTT-101a | 3.831566 | 2.204731 |  |  | 1.023107 | 0.4348608 | [11 empty] | 0.1642272 | 0.09012196 | [11 empty] | 12.14706 | 7.921854 |  |  | 6.748261 | 3.507663 | [11 empty] | 1.457254 | 0.8521433 | [11 empty] | 22.07403 | 20.68274 |  |  | 24.02191 | [12 empty] | 10.3731 | 5.824964
NOTT-102 |  |  | 0.06472311 | [13 empty] | 0.08602409 |  |  |  |  | 0.05244584 | [7 empty] | 0.329717 |  |  | 0.5796136 | [13 empty] | 0.7086129 |  |  |  |  | 0.5056422 | [7 empty] | 2.246196 |  |  | 6.593367 | [13 empty] | 10.31886 |  |  |  |  | 13.47257 | [7 empty] | 52.24845
NOTT-103 |  |  | 0.06673174 | [13 empty] | 0.221548 |  |  |  |  | 0.05248087 | [7 empty] | 1.016968 |  |  | 0.5796136 | [13 empty] | 1.785735 |  |  |  |  | 0.5071725 | [7 empty] | 6.140964 |  |  | 7.893691 | [13 empty] | 24.34636 |  |  |  |  | 10.12052 | [7 empty] | 100.999
NOTT-119a (desolvated) | [15 empty] | 1.118416 |  |  | 0.05570023 |  |  |  |  | 35.26151 | [21 empty] | 7.771413 |  |  | 0.5479445 |  |  |  |  | 67.68159 | [21 empty] | 41.5034 |  |  | 12.9915 |  |  |  |  | 76.69607
NOTT-202a |  |  | 0.0144053 |  | 0.4231914 | 0.2082933 | [9 empty] | 1.224575 |  | 0.0747508 | 0.05300762 |  | 0.02245336 | 0.0144169 |  | 24.8142 | 0.0144403 | [7 empty] | 0.168932 |  | 3.590133 | 1.922384 | [9 empty] | 7.311061 |  | 0.697674 | 0.4624558 |  | 0.224292 | 0.159006 |  | 27.5232 | 0.154037 | [9 empty] | 58.30927 | 17.1999 | [8 empty] | 1.845622 | 23.18188 |  | 14.6762 | 11.8063 |  | 5.822917 | 1.854147 |  |  | 1.657261
NOTT-300 |  | 1.8592 | 0.0167036 |  | 2.08469 | 0.791667 |  | 0.0352176 |  | 0.1571 |  |  | 1.1682 |  |  | 0.8952502 |  | 0.0358017 | 0.0284 |  | 0.00325701 |  |  | 0.02848095 | 0.0352176 | [6 empty] | 6.5135 | 0.14873 |  | 7.0491 | 5.29167 |  | 0.203931 |  | 0.806 |  |  | 4.2823 |  | 0.038469 | 1.101094 |  | 0.242552 | 0.241805 |  | 0.184414 | 0.0940274 |  | 0.28131 | 0.222406 | [6 empty] | 8.979843 |  |  | 10.37515 |  |  |  |  | 1.58462 |  |  | 6.324037 |  |  | 2.899087 |  | 6.888562 | 6.659371 |  |  |  |  | 7.363096 | 5.668152
NPC-7-Cu |  |  |  |  | 0.6505303 | 0.3382559 | [9 empty] | 0.3707747 |  | 0.144236 | 0.08890231 |  |  |  |  | 8.20142 | [10 empty] | 3.42206 | 2.277026 | [9 empty] | 1.219129 |  | 0.882547 | 0.6725274 |  |  |  |  | 9.08492 | [10 empty] | 9.929697 | 8.838355 | [9 empty] | 2.796403 |  | 5.645976 | 5.38076 |  |  |  |  | 9.458444
NPC-7-Zn |  |  |  |  | 0.2686002 | 0.1673306 | [9 empty] | 0.04423915 |  | 0.01279448 | [5 empty] | 0.294118 | [10 empty] | 0.7974518 | 0.6714229 | [9 empty] | 0.1669022 |  | 0.1188849 | [5 empty] | 0.661765 | [10 empty] | 2.520213 | 2.14072 | [9 empty] | 0.8739628 |  | 1.654424
NS2 |  |  |  |  | 1.098105 | 0.5393898 | 0.2884836 | [16 empty] | 29.20938 | [10 empty] | 5.51613 | 3.12903 | 1.77419 | [16 empty] | 40.10869 | [10 empty] | 20.2919 | 12.55729 | 8.696247 | [16 empty] | 43.07644
NTU-101-Cu |  |  |  |  | 0.5352709 | [12 empty] | 0.1227611 |  |  | 0.05277578 | [13 empty] | 4.591491 | [12 empty] | 0.9740801 |  |  | 0.3592078 | [13 empty] | 46.11787 | [12 empty] | 12.23465 |  |  | 9.393597
NU-100 | [5 empty] | 0.3210663 | [9 empty] | 4.367996 | [19 empty] | 2.84481 | [9 empty] | 12.32252 | [19 empty] | 74.20804 | [9 empty] | 78.187
NU-1000 |  |  |  |  | 0.380952 | 0.1781664 | [15 empty] | 0.02705203 |  | 25.8174 | [10 empty] | 2.85714 | 1.71429 | [15 empty] | 0.239044 |  | 40.10985 | [10 empty] | 26.85189 | 20.32655 | [15 empty] | 2.721339
NU-100SP | [5 empty] | 0.1751055 | [9 empty] | 10.96377 | [19 empty] | 1.735451 | [9 empty] | 15.3373 | [19 empty] | 48.27295 | [9 empty] | 75.1285
NU-111 | [5 empty] | 0.6105561 | [9 empty] | 2.509546 |  |  | 0.3502674 |  |  |  |  | 55.52048 | [11 empty] | 2.234465 | [8 empty] | 40.5138 | 9.565238 |  |  | 0.9984827 |  |  |  |  | 67.08759 | [11 empty] | 42.63973 | [9 empty] | 49.9702 |  |  | 15.18408 |  |  |  |  | 68.43448
NU-125 | [5 empty] | 6.040192 | [8 empty] | 0.1520069 | 2.254938 |  |  | 0.6855995 |  |  | 0.05546514 |  | 36.98672 | 0.03534529 | [10 empty] | 7.884673 | [8 empty] | 0.5484941 | 13.08632 |  |  | 1.385134 |  |  | 0.4139794 |  | 35.59924 | 0.3499864 | [10 empty] | 28.19125 | [8 empty] | 4.22408 | 36.5688 |  |  | 14.0946 |  |  | 7.936036 |  | 35.75932 | 9.163547
NU-125-F1 | [5 empty] | 0.5464793 | [8 empty] | 0.01425287 | 9.394687 |  |  | 0.624597 |  |  | 0.03391993 |  | 38.00189 | [11 empty] | 4.124816 | [8 empty] | 0.1409943 | 13.5801 |  |  | 1.240307 |  |  | 0.3347001 |  | 41.45959 | [11 empty] | 29.75107 | [8 empty] | 3.73998 | 40.7743 |  |  | 14.2189 |  |  | 7.9495 |  | 42.44577
NU-125-F2 | [5 empty] | 0.8124571 | [8 empty] | 0.009955003 |  |  |  | 0.05753784 |  |  | 0.02266173 | [13 empty] | 2.66585 | [8 empty] | 0.09825084 |  |  |  | 0.5578461 |  |  | 0.2244542 | [13 empty] | 19.10007 | [8 empty] | 2.41935 |  |  |  | 9.568102 |  |  | 5.797195
NU-135 | [5 empty] | 0.3745544 | [12 empty] | 0.1573352 |  |  | 27.63028 | [13 empty] | 3.21451 | [12 empty] | 1.233355 |  |  | 30.62273 | [13 empty] | 18.90228 | [12 empty] | 11.34354 |  |  | 7.23974
NU-800 | [14 empty] | 0.1973235 | 0.8957603 |  |  | 0.05192649 |  |  |  |  | 39.14702 | [20 empty] | 0.493752 | 7.092618 |  |  | 0.5132032 |  |  |  |  | 40.84055 | [20 empty] | 3.30511 | 40.116 |  |  | 12.52654 |  |  |  |  | 38.07476
NUS-5 |  |  |  |  | 0.4742 | 0.23681 | [14 empty] | 0.02544 | 0.01502 |  | 5.423067 | 0.00974115 | [9 empty] | 2.73916 | 1.75325 | [14 empty] | 0.10781 | 0.05477507 |  | 7.6808 | 0.05215474 | [9 empty] | 5.046407 | 4.73284 | [14 empty] | 2.482914 | 1.347676 |  | 11.75364 | 1.904361
Na-A | [5 empty] | 1.503211 | 1.073262 | [28 empty] | 3.03385 | 2.64058 | [28 empty] | 3.988628 | 3.386924
Na-X | [5 empty] | 3.670546 | 2.89527 | [17 empty] | 0.01609687 |  | 2.647 |  | 3.4867 | [6 empty] | 5.68754 | 5.17628 | [17 empty] | 0.153846 |  | 3.2781 |  | 3.9312 | [6 empty] | 6.311441 | 5.999016 | [17 empty] | 2.21571 |  | 3.289948 |  | 3.652858
Namurian Shale | [6 empty] | 0.0212988 |  |  |  | 0.001189476 | [25 empty] | 0.03012687 |  |  |  | 0.022743 | [25 empty] | 0.1597154 |  |  |  | 0.090612 | [8 empty] | 0.06078
Nanogate-SWCNH |  |  |  |  | 0.6332368 | [12 empty] | 0.6110303 | [5 empty] | 13.4313 | [5 empty] | 0.07629596 |  |  |  |  | 2.218287 | [12 empty] | 2.767801 | [5 empty] | 29.87321 | [5 empty] | 0.626183 |  |  |  |  | 13.62999 | [12 empty] | 54.05462 | [11 empty] | 15.24221
Nanoporous Carbon | [21 empty] | 0.039007 |  |  | 0.039007 | [26 empty] | 0.246412 |  |  | 0.272875 | [26 empty] | 2.329686 |  |  | 2.351324
Nanoporous Carbon Model C150 | [5 empty] | 0.2055237 | [12 empty] | 0.06997073 | [16 empty] | 1.43689 | [12 empty] | 0.548387 | [16 empty] | 14.86217 | [12 empty] | 5.9053
Nanoporous Carbon Model C24 | [5 empty] | 0.08037213 | [12 empty] | 0.08156524 | [16 empty] | 0.815534 | [12 empty] | 0.322581 | [16 empty] | 12.45589 | [12 empty] | 5.24114
Nanoporous Carbon Model C54 | [5 empty] | 0.2272234 | [12 empty] | 0.03769004 | [16 empty] | 0.932039 | [12 empty] | 0.354839 | [16 empty] | 16.64417 | [12 empty] | 6.071148
Nanoporous Carbon Model C96 | [5 empty] | 0.3175123 | [12 empty] | 0.09482324 | [16 empty] | 1.82524 | [12 empty] | 0.709677 | [16 empty] | 15.35218 | [12 empty] | 6.324229
Nanospace Of Nanogate-SWCNH |  |  |  |  | 0.2552521 | [12 empty] | 0.1737138 | [16 empty] | 1.109609 | [12 empty] | 1.307679 | [16 empty] | 4.1572 | [12 empty] | 33.05789
Ni-MOF-74 (1) | [5 empty] | 1.65474 |  |  |  | 1.86737 |  |  | 1.75258 | [5 empty] | 0.0619855 |  |  | 0.0874109 |  |  |  | 1.37349 | [9 empty] | 3.81315 |  |  |  | 2.97096 |  |  | 3.09278 | [5 empty] | 0.557869 |  |  | 0.893112 |  |  |  | 2.26506 | [9 empty] | 5.82833 |  |  |  | 4.057578 |  |  | 3.57293 | [5 empty] | 2.329403 |  |  | 6.221245 |  |  |  | 3.447519
Ni-MOF-74 (2) | [5 empty] | 2.48095 |  |  |  | 5.13349 |  |  | 3.81443 | [5 empty] | 0.174334 |  |  | 0.136817 |  |  |  | 3.9759 | [9 empty] | 5.52261 |  |  |  | 7.24041 |  |  | 6.21134 | [5 empty] | 1.16998 |  |  | 1.23895 |  |  |  | 5.68675 | [9 empty] | 40.94633 |  |  |  | 18.22416 |  |  | 11.34859 | [5 empty] | 5.685506 |  |  | 9.779569 |  |  |  | 7.344604
Ni-PTC |  |  |  |  | 0.7819374 | 0.4044045 | [9 empty] | 1.151562 |  | 0.04435796 |  |  | 0.0166549 | [13 empty] | 1.756584 | 1.321598 | [9 empty] | 2.250484 |  | 0.2987293 |  |  | 0.09603477 | [13 empty] | 2.196645 | 2.026597 | [9 empty] | 2.977006 |  | 0.9849147 |  |  | 1.08722
Ni2(dobdc) | [5 empty] | 2.018515 | [12 empty] | 0.1537801 |  |  | 0.180282 | [13 empty] | 4.8 | [12 empty] | 1.340838 |  |  | 0.441186 | [13 empty] | 34.89671 | 24.69366 | [11 empty] | 8.632569 |  |  | 8.073661
Ni2(m-dobdc) | [9 empty] | 2.5955 |  |  | 5.1636 | [12 empty] | 5.012 |  | 6.4971 | [11 empty] | 5.9327 |  |  | 6.6372 | [12 empty] | 6.1565 |  | 7.4387 | [11 empty] | 6.918798 |  |  | 9.574625 | [12 empty] | 6.731982 |  | 6.85401
Ni3(pzdc)2(7Hade)2(H2O)0.6 | [5 empty] | 1.364687 | [11 empty] | 0.1824395 | 0.09581022 |  |  |  |  | 1.569175 | [10 empty] | 2.624401 | 2.534421 | [11 empty] | 1.023049 | 0.6800327 |  |  |  |  | 2.006574 | [23 empty] | 4.010631 | 3.905491 |  |  |  |  | 8.618517
Ni3C87H118N12O29 | [5 empty] | 0.09997576 | [9 empty] | 0.1703409 | [19 empty] | 0.793385 | [9 empty] | 1.90636 | [7 empty] | 3.198799 | [11 empty] | 2.553575 | [9 empty] | 44.20662
Ni6P6O18N6C18H36 | [5 empty] | 0.4465671 | [12 empty] | 0.0303285 | [16 empty] | 2.64437 | [12 empty] | 0.2520662 | [16 empty] | 6.39055 | [12 empty] | 3.828426
Ni[trans-Py2(Me2N,F2-ph)2Por]Â·3DMF |  |  |  |  | 0.2618338 | [10 empty] | 2.039339 | [18 empty] | 1.357183 | [10 empty] | 3.79293 | [18 empty] | 18.33229 | [10 empty] | 5.596013
Nka-A82 |  |  |  |  | 1.266972 | 0.59983 | [8 empty] | 0.05611301 |  |  |  | 0.26279 |  |  | 0.14258 |  | 12.22482 | [10 empty] | 4.764775 | 2.90415 | [8 empty] | 0.3856 |  |  |  | 1.43901 |  |  | 1.04575 |  | 12.91778 | [10 empty] | 11.47522 | 7.596375 | [8 empty] | 9.059116 |  |  |  | 3.433668 |  |  | 5.752877
Norit R1 Extra | [5 empty] | 0.3838302 | [12 empty] | 0.6890934 |  |  | 0.09910125 | [13 empty] | 2.146594 | [12 empty] | 1.408488 |  |  | 0.4985397 | [13 empty] | 9.836281 | [12 empty] | 5.984716 |  |  | 3.789294
O-TTPP |  |  |  |  | 0.5264143 | 0.2341277 | [28 empty] | 2.243 | 1.56342 | [17 empty] | 9.271007 | [10 empty] | 10.54827 | 5.244945
OH-MWCNT | [5 empty] | 0.13175 | 0.07976 | [11 empty] | 0.04546689 | 0.03516 | [15 empty] | 0.5847 | 0.46015 | [11 empty] | 0.35192 | 0.2959 | [15 empty] | 7.224534 | [12 empty] | 8.714651 | 7.817321
OMS-2 | [5 empty] | 0.219418 | 0.01426827 | [14 empty] | 0.003232425 | [13 empty] | 0.3834619 | 0.1412364 | [14 empty] | 0.02325101 | [13 empty] | 3.373864 | [15 empty] | 0.5837413
Open-SWCNH | [23 empty] | 14.24668 | [5 empty] | 0.5217531 | [23 empty] | 31.54281 | [5 empty] | 2.50482 | [29 empty] | 10.62371
Ordered Mesoporous Carbon: aC-AO1 |  |  |  |  | 1.00081 | 0.486647 | [17 empty] | 15.42495 | [10 empty] | 4.2346 | 2.49258 | [17 empty] | 31.54166 | [10 empty] | 10.5587 | 9.897387
Ordered Mesoporous Carbon: oaC-AO1 |  |  |  |  | 1.13926 | 0.658754 | [17 empty] | 8.906771 | [10 empty] | 3.09456 | 2.06528 | [17 empty] | 18.62736 | [10 empty] | 5.282232 | 3.883437
Ordered Mesoporous Carbon: oaC-AO2 |  |  |  |  | 0.601758 | 0.31454 | [17 empty] | 5.73314 | [10 empty] | 2.3293 | 1.4362 | [17 empty] | 15.04002 | [10 empty] | 5.39087 | 4.434865
PA | [14 empty] | 0.01003393 | 5.548 | [28 empty] | 0.09929166 | 12.88972 | [28 empty] | 2.415 | 15.84705
PAF-1 |  |  |  |  | 0.207485 | 0.1496685 | [9 empty] | 1.230413 |  | 0.09912993 | 0.06054215 |  |  |  |  | 67.6088 | [10 empty] | 2.046826 | 1.46597 | [9 empty] | 8.237943 |  | 0.7896338 | 0.5696144 |  |  |  |  | 80.73009 | [10 empty] | 53.8462 | 31.25712 | [9 empty] | 21.38242 |  | 19.87543 | 10.89092 |  |  |  |  | 76.82911
PAF-1-SO3Ag | [9 empty] | 0.8689051 |  |  | 2.305935 | [10 empty] | 9.198605 | [15 empty] | 2.469984 |  |  | 4.008855 | [10 empty] | 9.595812 | [15 empty] | 4.091203 |  |  | 5.64067 | [10 empty] | 9.640746
PAF-1/C-900 |  |  |  |  | 1.801444 | 0.9184008 | [17 empty] | 13.14781 | [10 empty] | 6.039867 | 4.034006 | [17 empty] | 14.33751 | [10 empty] | 11.68205 | 9.746745
PAF-18-OLi |  |  |  |  | 0.7270926 | 0.3021726 | [9 empty] | 3.447924 | [5 empty] | 0.04815429 |  | 11.3857 | [10 empty] | 3.256318 | 2.008948 | [9 empty] | 7.990383 |  |  |  |  | 0.2327543 | 0.07312429 |  | 17.30368 | [10 empty] | 35.57693 | 27.14631 | [9 empty] | 11.13299
PAF-26-COOH |  |  |  |  | 0.5429179 | [12 empty] | 0.0981214 | [5 empty] | 8.116464 | [10 empty] | 2.388946 | [12 empty] | 0.7138998 | [5 empty] | 11.30036 | [10 empty] | 5.034592 | [12 empty] | 2.336659 | [5 empty] | 12.41732
PAF-26-COOK |  |  |  |  | 0.7771458 | [12 empty] | 0.1007046 | [5 empty] | 5.454208 | [10 empty] | 2.520381 | [12 empty] | 0.7024427 | [5 empty] | 6.405842 | [10 empty] | 4.713008 | [12 empty] | 6.463183
PAF-26-COOLi |  |  |  |  | 0.6866457 | [12 empty] | 0.09896322 | [5 empty] | 6.706412 | [10 empty] | 2.619248 | [12 empty] | 0.7268649 | [5 empty] | 9.022145 | [10 empty] | 4.80714 | [12 empty] | 2.30941 | [5 empty] | 8.531448
PAF-26-COOMg |  |  |  |  | 0.714685 | [12 empty] | 0.1172835 | [5 empty] | 6.913782 | [10 empty] | 2.813054 | [12 empty] | 0.802603 | [5 empty] | 8.862469 | [10 empty] | 5.694501 | [12 empty] | 2.66858
PAF-26-COONa |  |  |  |  | 0.8286313 | [12 empty] | 0.1032789 | [5 empty] | 5.906468 | [10 empty] | 2.743277 | [12 empty] | 0.7406553 | [5 empty] | 7.272173 | [10 empty] | 4.933653 | [12 empty] | 2.244339
PAF-302 | [5 empty] | 0.2663361 | [11 empty] | 0.07891296 | 0.07358454 |  |  |  |  | 58.06256 | [11 empty] | 2.63949 | [11 empty] | 0.7885404 | 0.7211114 |  |  |  |  | 82.93815 | [11 empty] | 69.11508 | [11 empty] | 20.41602 | 15.030875 |  |  |  |  | 87.14732
PAF-302 (Dreiding) | [5 empty] | 0.2522419 | [11 empty] | 0.07597326 | [5 empty] | 62.64113 | [11 empty] | 1.705862 | [11 empty] | 0.747935 | [5 empty] | 84.53574 | [11 empty] | 65.46145 | [11 empty] | 14.76065 | [5 empty] | 91.08932
PAN-AC | [5 empty] | 0.341952 | [17 empty] | 7.515636 | [11 empty] | 1.21705 | [17 empty] | 8.957543 | [11 empty] | 3.457319 | [17 empty] | 10.06809
PBA | [14 empty] | 0.008645641 | 5.492624 | [28 empty] | 0.08251977 | 14.489 | [28 empty] | 1.925 | 106.11
PCM-15 |  |  |  |  | 0.4039539 | 0.2208555 | [9 empty] | 0.102826 | [7 empty] | 9.23527 | [10 empty] | 2.760271 | 1.949338 | [9 empty] | 0.9129473 | [7 empty] | 10.5291 | [10 empty] | 16.21732 | 7.880682 | [9 empty] | 7.39084 | [7 empty] | 12.12907
PCN-11 |  |  |  |  | 1.165434 | 0.5862243 | 0.4198998 | [27 empty] | 7.17213 | 4.675755 | 3.554333 | [27 empty] | 20.12094 | 18.93356 | 18.29788
PCN-121 |  |  |  |  | 0.3001897 | [18 empty] | 25.66192 | [10 empty] | 2.874065 | 1.604131 | [11 empty] | 0.6038082 | 0.4696291 |  |  |  |  | 26.7689 | [10 empty] | 29.13297
PCN-123 |  |  |  |  | 0.2454275 | 0.119299 | [28 empty] | 2.486108 | 1.119685 | [28 empty] | 63.69298 | 9.151356
PCN-124 |  |  |  |  | 1.530686 | 0.6941622 | [11 empty] | 0.2059969 | 0.1148782 | [15 empty] | 9.064574 | 5.091177 | [11 empty] | 1.501017 | 0.6643996 | [15 empty] | 17.4442 | 14.34727 | [11 empty] | 5.302842 | 1.908343
PCN-125 |  |  |  |  | 0.6644981 | 0.557404 | [17 empty] | 31.42803 | [10 empty] | 5.685134 | 3.406949 | [17 empty] | 31.90753 | [10 empty] | 35.63226 | 28.50896 | [17 empty] | 31.95862
PCN-13 |  |  |  |  | 1.94649 | 1.00113 | [17 empty] | 7.85583 | [10 empty] | 5.00535 | 3.31861 | [17 empty] | 8.127484 | [10 empty] | 7.303666 | 6.69336 | [17 empty] | 22.60638
PCN-14 |  |  | 0.09151751 |  | 2.02213 | 1.15985 | [10 empty] | 0.4980398 |  | 0.7635057 |  |  | 0.06406378 |  | 22.42285 | [5 empty] | 2.091482 |  |  | 0.7588314 |  | 5.33671 | 3.68061 | [10 empty] | 2.84838 |  | 2.839342 |  |  | 0.579569 |  | 25.35506 | [5 empty] | 7.851408 |  |  | 11.78539 |  | 8.164631 | 6.084905 | [10 empty] | 48.91823 |  | 12.6623 |  |  | 15.56307 |  | 28.14087 | [5 empty] | 61.10351
PCN-200 |  |  |  |  | 0.9873728 | 0.5035931 | 0.29447 | [7 empty] | 0.01038782 | 0.3992537 | [5 empty] | 0.006882329 |  | 0.3035763 | [10 empty] | 1.552859 | 1.287838 | 1.04692 | [7 empty] | 0.02411378 | 0.6895336 | [7 empty] | 0.6130524 | [10 empty] | 5.275647 |  | 2.125963 | [7 empty] | 0.3796261 | 5.349352 | [7 empty] | 6.733793
PCN-23 |  |  |  |  | 1.44634 | 0.80723 | [17 empty] | 7.483692 | [10 empty] | 3.79903 | 2.69625 | [17 empty] | 7.759858 | [10 empty] | 5.78207 | 4.584405 | [17 empty] | 7.817583
PCN-24 |  |  |  |  | 1.61739 | 0.91317 | [17 empty] | 9.763956 | [10 empty] | 4.26474 | 3.08484 | [17 empty] | 10.35421 | [10 empty] | 6.339284 | 5.504503 | [17 empty] | 10.32338
PCN-26 | [5 empty] | 0.8409896 | [12 empty] | 0.207459 |  |  | 0.08762353 | [13 empty] | 5.378407 | [12 empty] | 1.251 |  |  | 0.5832497 | [13 empty] | 81.14401 | [12 empty] | 10.1943 |  |  | 7.989447
PCN-26-ac |  |  |  |  | 1.416566 | 0.7413281 | [9 empty] | 1.086792 |  | 0.2744571 | 0.2296526 |  | 0.1496626 | 0.1148265 |  | 22.721 | [10 empty] | 7.765256 | 4.697183 | [9 empty] | 6.50197 |  | 1.669509 | 1.119556 |  | 0.4810104 | 0.4593052 | [12 empty] | 93.23018 | 62.47597 | [9 empty] | 14.6103 |  | 9.8453 | 4.536606 |  | 9.538221 | 1.411987
PCN-305 |  |  |  |  | 1.010102 | [12 empty] | 0.1899078 | [5 empty] | 25.47877 | [10 empty] | 6.704449 | [12 empty] | 1.178064 |  |  | 0.2053291 | [13 empty] | 100.6981 | [12 empty] | 5.650926
PCN-308 |  |  |  |  | 1.121273 | [12 empty] | 0.2313801 | [16 empty] | 7.236794 | [12 empty] | 1.345351 |  |  | 0.2235319 | [13 empty] | 92.67761 | [12 empty] | 5.138243
PCN-426(Ni) |  |  |  |  | 0.7657556 | [12 empty] | 0.1694422 | [16 empty] | 3.303902 | [12 empty] | 1.268511 | [16 empty] | 11.82991 | [12 empty] | 3.115542
PCN-43 |  |  |  |  | 1.46836 | 0.78808 | [17 empty] | 8.082423 | [10 empty] | 4.07168 | 2.72244 | [17 empty] | 9.294162 | [10 empty] | 6.533634 | 5.223706 | [17 empty] | 10.3299
PCN-44 |  |  |  |  | 1.43223 | 0.69034 | [17 empty] | 9.100087 | [10 empty] | 3.8837 | 2.35223 | [17 empty] | 9.712649 | [10 empty] | 6.445409 | 4.249966 | [17 empty] | 9.919082
PCN-46 | [5 empty] | 0.4342416 | [9 empty] | 1.934554 |  |  | 0.09980236 |  |  |  |  | 28.58946 | [11 empty] | 3.328313 | [9 empty] | 10.12006 |  |  | 0.9387924 |  |  |  |  | 28.96206 | [11 empty] | 22.814 | [9 empty] | 33.5228 |  |  | 12.3891 |  |  |  |  | 29.00286
PCN-53 | [5 empty] | 0.5202524 | [9 empty] | 0.7224531 |  |  | 0.1265801 |  |  |  |  | 27.52829 | [11 empty] | 1.390024 | [9 empty] | 5.41067 |  |  | 0.5743175 |  |  |  |  | 45.09757 | [11 empty] | 21.1623 | [9 empty] | 30.0535 |  |  | 9.09733 |  |  |  |  | 53.0364
PCN-6 | [5 empty] | 0.1966331 | [12 empty] | 0.09013023 | [16 empty] | 1.860117 | [12 empty] | 0.7886866 | [16 empty] | 29.28891 | [12 empty] | 9.722607
PCN-6' | [5 empty] | 0.1129999 | [12 empty] | 0.04187658 | [16 empty] | 1.119657 | [12 empty] | 0.4134579 | [16 empty] | 29.31763 | [12 empty] | 9.785423
PCN-61 | [5 empty] | 0.6273189 | [15 empty] | 0.02770599 | [13 empty] | 4.59163 | [15 empty] | 0.2719083 | [13 empty] | 94.29166 | [15 empty] | 5.590113
PCN-64 |  |  |  |  | 1.27474 | 0.60942 | [17 empty] | 11.69756 | [10 empty] | 4.48376 | 2.64582 | [17 empty] | 13.20644 | [10 empty] | 8.117553 | 5.681702
PCN-72 |  |  |  |  | 0.4005904 | 0.337162 | [28 empty] | 1.590679 | 1.325248 | [17 empty] | 0.2533145 | [10 empty] | 2.581307 | 1.986886
PCN-88 |  |  |  |  | 0.9636804 | 0.5550197 | [11 empty] | 0.222388 | 0.1151449 | [15 empty] | 6.918734 | 4.151241 | [11 empty] | 1.457874 | 0.8648407 | [15 empty] | 31.78556 | 29.70487 | [11 empty] | 10.87064 | 2.878812
PCN-922 | [17 empty] | 0.1226482 | 0.09530788 | [28 empty] | 1.216999 | 0.8490203 |  |  |  |  | 27.07576 | [23 empty] | 26.84718 | 5.618339
PCOP-1 | [14 empty] | 0.01720923 | 0.6958964 | [28 empty] | 0.1875 | 5.491005 | [28 empty] | 4.466113 | 47.1429
PCOP-2 | [14 empty] | 0.03715131 | 0.448667 | [28 empty] | 0.3680747 | 4.258195 | [28 empty] | 9.637737 | 74.48586
PCOP-5 | [14 empty] | 0.01292216 | 0.4675177 | [28 empty] | 0.1280701 | 4.324448 | [28 empty] | 3.353539 | 39.48333
PDVBTT-1 |  |  |  |  | 0.6194848 | 0.1582 | [17 empty] | 6.65515 | [10 empty] | 5.7382 | 1.023 | [17 empty] | 11.4649 | [10 empty] | 40.56902 | 8.831199 | [17 empty] | 85.82611
PE-MCM-41C | [5 empty] | 0.06422398 | 0.03090714 | [16 empty] | 39.49595 | [11 empty] | 0.597157 | 0.459622 | [28 empty] | 8.955365 | 6.275904
PE-MCM-41E | [5 empty] | 0.1314712 | 0.04911127 | [16 empty] | 17.44654 | [11 empty] | 0.381503 | 0.184971 | [16 empty] | 51.83485 | [11 empty] | 4.953119 | 3.062465
PECONF-1 |  |  |  |  | 0.57874 | [12 empty] | 0.160205 | 0.07480677 |  |  |  |  | 5.615847 | [10 empty] | 1.83071 | [12 empty] | 0.831881 | 0.530141 |  |  |  |  | 12.54208 | [10 empty] | 3.447296 | [12 empty] | 8.815442 | 6.549832
PECONF-2 |  |  |  |  | 0.885827 | [12 empty] | 0.190938 | 0.0710873 |  |  |  |  | 7.175805 | [10 empty] | 2.85827 | [12 empty] | 1.06575 | 0.633281 |  |  |  |  | 13.29085 | [10 empty] | 4.775599 | [12 empty] | 6.51847 | 2.491696
PECONF-3 |  |  |  |  | 1.16314 | [12 empty] | 0.171686 | 0.0588905 |  |  |  |  | 9.484533 | [10 empty] | 3.48425 | [12 empty] | 0.989031 | 0.582266 |  |  |  |  | 19.2811 | [10 empty] | 6.803738 | [12 empty] | 2.421026
PECONF-4 |  |  |  |  | 1.03256 | [12 empty] | 0.190938 | 0.0932712 |  |  |  |  | 6.943942 | [10 empty] | 2.98518 | [12 empty] | 1.06575 | 0.668773 |  |  |  |  | 9.143988 | [10 empty] | 4.830278 | [12 empty] | 6.51847 | 5.322156
PF-600 KOH |  |  |  |  | 1.7804 | 1.02835 | 0.57095 | [10 empty] | 0.51017 | 0.27189 | 0.1446701 | 0.1150396 | 0.06601 | 0.0287 | 7.276947 | [10 empty] | 4.32529 | 3.17192 | 2.21302 | [10 empty] | 1.96557 | 1.36931 | 0.91193 | 0.71568 | 0.47152 | 0.27711 | 8.341903 | [10 empty] | 5.566346 | 4.971021 | 4.241765 | [10 empty] | 3.851947 |  | 3.159643 | 2.498735 |  | 2.12558
PF-600 ZnCl2 |  |  |  |  | 1.19848 | 0.60782 | 0.32062 | [10 empty] | 0.37467 | 0.19121 | 0.10595 | 0.07595 | 0.02798 | 0.02354 | 14.36285 | [10 empty] | 4.66638 | 2.93061 | 1.83351 | [10 empty] | 1.9441 | 1.2378 | 0.79363 | 0.60365 | 0.36742 | 0.22983 | 16.79369 | [10 empty] | 8.844827 | 7.069616 | 4.869123 | [10 empty] | 5.112013 | 4.569992 |  | 2.598573
PF-800 KOH |  |  |  |  | 1.78784 | 0.93604 | 0.52068 | [10 empty] | 0.57762 | 0.31065 | 0.17432 | 0.14246 | 0.07488 | 0.04335 | 12.41336 | [10 empty] | 4.87194 | 3.37854 | 2.29938 | [10 empty] | 2.22026 | 1.53331 | 1.04378 | 0.86757 | 0.53447 | 0.34842 | 15.97465 | [10 empty] | 7.307029 | 6.045139 | 4.926496 | [10 empty] | 4.508815 | 3.326938 | 2.623544 | 2.658789 | 2.190608
PF-800 ZnCl2 |  |  |  |  | 1.09035 | 0.56111 | 0.30238 | [10 empty] | 0.40297 | 0.20142 | 0.11526 | 0.08154 | 0.04209 | 0.02679 | 15.68466 | [10 empty] | 4.53141 | 2.82133 | 1.77409 | [10 empty] | 2.05669 | 1.31895 | 0.8683 | 0.67071 | 0.4263 | 0.27354 | 19.20236 | [10 empty] | 9.962436 | 7.241081 | 5.589001 | [10 empty] | 5.926601 | 3.461875 | 3.306972 | 2.672609 |  | 2.073695
PFeA | [14 empty] | 0.0119134 | 4.953 | [28 empty] | 0.1174264 | 11.15415 | [28 empty] | 2.683 | 13.48566
PGMA-PEI hydrogel | [5 empty] | 3.007763 | 2.9757 | [28 empty] | 4.5404 | 4.258 | [28 empty] | 5.019077 | 5.015184
PHA |  |  |  |  | 0.94669 |  |  |  | 1.13299 | [8 empty] | 0.24174 | [5 empty] | 3.913301 | [10 empty] | 2.13941 |  |  |  | 1.6542 | [8 empty] | 0.95389 | [5 empty] | 5.225914 | [10 empty] | 2.951962 |  |  |  | 1.873477 | [8 empty] | 1.768486
PIF6 | [5 empty] | 0.03924666 | [12 empty] | 0.004563339 | [16 empty] | 0.3418919 | [12 empty] | 0.03963762 |  |  |  |  | 9.884238 | [11 empty] | 2.660211 | [12 empty] | 0.7300623
PKU-17 |  |  |  |  | 0.130666 | [12 empty] | 0.018305 | [5 empty] | 2.58311 | [10 empty] | 0.593919 | [12 empty] | 0.136271 | [5 empty] | 3.384544 | [10 empty] | 1.408989 | [12 empty] | 2.877239 | [5 empty] | 3.442676
PMO | [5 empty] | 0.06243013 | [12 empty] | 0.01358461 | [16 empty] | 0.5097003 | [12 empty] | 0.1142053 | [16 empty] | 7.268803 | [12 empty] | 2.118911
PPN-4 | [5 empty] | 0.09013089 | [17 empty] | 32.86262 | [11 empty] | 1.111614 | [17 empty] | 56.14955 | [11 empty] | 29.40911 | [17 empty] | 70.1924
PPN-4/C600 | [5 empty] | 0.811178 | [17 empty] | 14.36379 | [11 empty] | 3.77048 | [17 empty] | 16.75778 | [11 empty] | 11.93182 | [17 empty] | 15.94714
PPN-4/C600-Si | [5 empty] | 0.4957199 | [17 empty] | 7.07349 | [11 empty] | 2.103054 | [17 empty] | 7.399548 | [11 empty] | 6.407346 | [17 empty] | 7.188726
PPN-6 | [5 empty] | 0.1772919 | [17 empty] | 43.57682 | [11 empty] | 1.38831 | [17 empty] | 69.60205 | [11 empty] | 34.44914 | [17 empty] | 104.1711
PPN-6-SO3H | [5 empty] | 0.842278 | [17 empty] | 13.96498 | [11 empty] | 3.49457 | [17 empty] | 16.96549 | [11 empty] | 15.24711 | [17 empty] | 40.30693
PPN-6-SO3Li |  |  |  |  | 1.848415 | 1.11718 | [17 empty] | 13.1831 | [10 empty] | 4.912048 | 3.60443 | [17 empty] | 15.04944 | [10 empty] | 7.391044 | 6.377458 | [17 empty] | 17.6913
PPN-6-SO3NH4 | [5 empty] | 1.466042 | 0.9133242 | [28 empty] | 3.595094 | 2.778059 | [16 empty] | 7.463972 | [11 empty] | 5.188864 | 4.418534
PS-MFI | [5 empty] | 0.392652 | 0.274669 | [14 empty] | 0.0561818 | [13 empty] | 1.83467 | 1.35837 | [14 empty] | 0.239711 | [13 empty] | 4.283051 | 3.412891 | [14 empty] | 5.293458
PSiA | [14 empty] | 0.008021316 | 5.067 | [28 empty] | 0.07813362 | 12.78477 | [28 empty] | 1.797 | 18.86794
PTiA | [14 empty] | 0.006781476 | 4.592 | [28 empty] | 0.06721047 | 12.551 | [28 empty] | 1.55 | 20.69143
Pd(2-pymo)2 | [5 empty] | 1.54918 | [12 empty] | 0.1300851 | [16 empty] | 3.06287 | [12 empty] | 1.0254 | [16 empty] | 12.07982 | [12 empty] | 3.5886
Phenol-Formaldehyde Resin-based Activated Carbon | [5 empty] | 0.3313159 | 0.1761463 | [7 empty] | 0.0224409 | [6 empty] | 0.05103928 | 0.03131641 | [12 empty] | 2.4212 | 1.4909 | [7 empty] | 0.1140284 | [6 empty] | 0.399686 | 0.2728733 | [12 empty] | 10.60469 | 8.848968 | [7 empty] | 1.32112 | [6 empty] | 3.649416 | 3.032481
Pip-CPO-27-Ni | [5 empty] | 1.11253 | 0.5914606 | [14 empty] | 0.0596237 |  | 0.553344 | [11 empty] | 2.82356 | 2.06934 | [14 empty] | 0.226662 |  | 1.22905 | [11 empty] | 4.842841 | 3.841213 | [14 empty] | 1.353515
Pocahontas No. 3 Coal | [5 empty] | 0.05970445 | 0.01533672 | [28 empty] | 0.4149972 | 0.2917749 | [28 empty] | 1.48734 | 1.073476
Polyvinylamine adsorbent | [5 empty] | 0.5469989 | 0.3334127 | [28 empty] | 1.105773 | 0.6914545 | [28 empty] | 1.240138 | 0.7826982
Porous Carbon CS1000A | [5 empty] | 0.1410764 | 0.05201392 | [11 empty] | 0.02245492 |  |  | 0.007929552 |  | 18.45 | [11 empty] | 0.8356 | 0.5063209 | [11 empty] | 0.1941 |  |  | 0.07442705 |  | 20.05771 | [11 empty] | 11.5311 | 9.22184 | [11 empty] | 3.1705 |  |  | 1.39183 |  | 20.23154
Porous Carbon CS1000AF | [6 empty] | 0.1044575 | [12 empty] | 0.06861858 |  |  |  | 18.45 | [12 empty] | 0.9895022 | [12 empty] | 0.4424204 |  |  |  | 19.93426 | [12 empty] | 11.95 | [12 empty] | 5.799063 |  |  |  | 22.34922
Posidonia Shale | [6 empty] | 0.005533703 |  |  |  | 0.001903261 | [25 empty] | 0.01420693 |  |  |  | 0.01435559 | [8 empty] | 0.015158 | [16 empty] | 0.1960922 |  |  |  | 0.168545 | [8 empty] | 0.071923
Pt/AC_1 in IRMOF-8 | [14 empty] | 0.01517021 | [8 empty] | 16.5153 | [20 empty] | 0.1154128 | [8 empty] | 16.59787 | [20 empty] | 0.3985225 | [8 empty] | 16.60136
R1KCHA |  |  |  |  | 0.5240966 | [15 empty] | 0.3848684 | [13 empty] | 0.888605 | [15 empty] | 0.665507 | [13 empty] | 1.094072 | [15 empty] | 1.022544
R2KCHA |  |  |  |  | 4.481507 | [15 empty] | 0.00253979 | [13 empty] | 4.80289 | [15 empty] | 0.0422581 | [13 empty] | 5.413903 | [15 empty] | 0.6412999
RF-700 | [5 empty] | 0.489001 | 0.303291 | [14 empty] | 0.020755 | 0.014285 | [12 empty] | 1.74711 | 1.3161 | [14 empty] | 0.186256 | 0.132883 | [12 empty] | 3.210087 | 2.640964 | [14 empty] | 1.251669
RF-ACX | [5 empty] | 0.5061318 | 0.2900839 | [11 empty] | 0.5061318 | 0.1304359 |  | 0.02634172 | 0.02192043 | 6.445 | [11 empty] | 2.5314 | 1.727 | [11 empty] | 2.5314 | 0.8968 |  | 0.2480568 | 0.2062642 | 6.7139 | [11 empty] | 5.100037 | 4.241104 | [11 empty] | 5.100037 | 2.37421 |  | 3.125793 |  | 6.733098
RFC |  |  |  |  | 0.09875665 | [18 empty] | 9.053131 | [10 empty] | 0.7417224 | [18 empty] | 10.21305 | [10 empty] | 3.633142 | [18 empty] | 9.139167
RFC_C120 |  |  |  |  | 0.04457265 | [18 empty] | 31.17662 | [10 empty] | 0.39247 | [18 empty] | 39.23955 | [10 empty] | 5.473964 | [18 empty] | 39.15715
RFC_C240 |  |  |  |  | 0.03780596 | [18 empty] | 37.62695 | [10 empty] | 0.312477 | [18 empty] | 56.44044 | [10 empty] | 4.736263 | [18 empty] | 58.51686
RFC_C45 |  |  |  |  | 0.1159902 | [18 empty] | 19.46004 | [10 empty] | 0.8526671 | [18 empty] | 23.1137 | [10 empty] | 6.789142 | [18 empty] | 32.25999
RFC_N10 |  |  |  |  | 0.1463717 | [18 empty] | 18.27598 | [10 empty] | 0.9926909 | [18 empty] | 19.88853 | [10 empty] | 7.035795 | [18 empty] | 18.97653
RIWMUH | [5 empty] | 0.1431021 | [12 empty] | 0.1880828 |  |  |  |  | 1.873511 | [11 empty] | 1.163475 | [12 empty] | 0.4852934 |  |  |  |  | 2.392649 | [11 empty] | 19.22884 | [12 empty] | 2.27119
RKb-A75 |  |  |  |  | 0.6155508 | 0.36397 | [17 empty] | 10.44995 | [10 empty] | 2.49678 | 1.69995 | [17 empty] | 13.3952 | [10 empty] | 7.751097 | 4.355865 | [17 empty] | 14.74713
ROD-6 |  |  |  |  | 0.01698938 | 0.004344926 | [28 empty] | 0.1647366 | 0.04306209 | [28 empty] | 2.620787 | 1.10602
ROD-7 |  |  |  |  | 0.02140965 | 0.02054313 | [28 empty] | 0.195675 | 0.06154784 | [28 empty] | 2.179983 | 1.065947
ROD-8a |  |  |  |  | 0.4981068 | 0.4227014 | [11 empty] | 0.2279622 | 0.1305827 |  | 0.05068676 | 0.04955949 | [12 empty] | 2.127604 | 1.829106 | [11 empty] | 1.281548 | 0.803009 |  | 0.2028324 | 0.1704608 | [12 empty] | 3.878524 | 3.358417 | [11 empty] | 4.044608 | 2.454731 |  | 3.022066 | 2.324961
Rho-ZMOF |  |  |  |  | 0.4114295 | 0.1916797 | [8 empty] | 0.03304863 |  |  |  | 0.9318538 |  |  | 0.03377544 |  | 9.013535 | [10 empty] | 2.04057 | 1.779946 | [8 empty] | 0.04338476 |  |  |  | 0.9917562 |  |  | 0.1704368 |  | 10.14693 | [10 empty] | 5.198196 | 3.545375 | [8 empty] | 0.257882 |  |  |  | 1.288917 |  |  | 0.5088115 |  | 12.25316
Rka-A71 |  |  |  |  | 1.094313 | 0.33201 | [17 empty] | 1.362448 | [10 empty] | 2.712314 | 1.68478 | [17 empty] | 2.066158 | [10 empty] | 4.618597 | [18 empty] | 21.72729
S-TTPP |  |  |  |  | 0.352151 | 0.1573844 | [28 empty] | 1.82398 | 1.02469 | [17 empty] | 32.80252 | [10 empty] | 7.665446 | 2.568544
SALI-DAP |  |  |  |  | 0.47619 | 0.285714 | [15 empty] | 0.01091469 | [12 empty] | 2.33333 | 1.57143 | [15 empty] | 0.095238 | [12 empty] | 12.6748 | [16 empty] | 2.23831
SAPO-34 | [5 empty] | 1.01273 | [12 empty] | 0.4510923 | [16 empty] | 3.588723 | [12 empty] | 2.252024 | [16 empty] | 6.217076 | [12 empty] | 4.695616
SAPO-34 zeolite |  |  |  |  | 0.8582006 | 0.5486584 | [11 empty] | 0.06089584 | 0.05230685 | [15 empty] | 3.119798 | 2.555023 | [11 empty] | 0.5007447 | 0.4401761 | [15 empty] | 5.400072 | 4.926496 | [11 empty] | 2.746106 | 2.61935
SBA-15 | [5 empty] | 0.7853536 |  |  |  | 0.1165802 |  |  | 0.6867339 | [10 empty] | 10.0685 | [11 empty] | 3.58314 |  |  |  | 0.3424917 |  |  | 1.08713 | [10 empty] | 53.27368 | [11 empty] | 18.1779 |  |  |  | 4.07752 |  |  | 4.525289
SBA-16 | [5 empty] | 0.1078066 | [17 empty] | 7.820891 | [11 empty] | 0.919824 | [17 empty] | 15.34219 | [11 empty] | 16.54277 | [17 empty] | 48.21525
SDU-1 |  |  |  |  | 0.723434 | 0.4654666 | [9 empty] | 1.459922 |  | 0.1303409 | 0.1145218 |  |  |  |  | 1.796033 | [10 empty] | 1.744092 | 0.7739067 | [9 empty] | 2.477966 |  | 0.609162 | 0.2334614 |  |  |  |  | 2.026151 | [10 empty] | 2.548212 | 1.030856 | [9 empty] | 2.810212 |  | 5.175625 | 0.3744518 |  |  |  |  | 1.974601
SDU-6 | [15 empty] | 1.980736 |  |  | 0.07652839 |  |  |  |  | 30.44339 | [21 empty] | 10.43945 |  |  | 0.7368941 |  |  |  |  | 33.63701 | [21 empty] | 34.93745 |  |  | 10.8613 |  |  |  |  | 34.52589
SDU-7 | [15 empty] | 1.892431 |  |  | 0.07369684 |  |  |  |  | 29.77594 | [21 empty] | 9.626808 |  |  | 0.7082956 |  |  |  |  | 31.67095 | [21 empty] | 32.39787 |  |  | 10.1022 |  |  |  |  | 31.95035
SDU-8 | [15 empty] | 2.295275 |  |  | 0.07641138 |  |  |  |  | 27.79049 | [21 empty] | 16.29848 |  |  | 0.7189872 |  |  |  |  | 29.0341 | [21 empty] | 47.73114 |  |  | 9.157002 |  |  |  |  | 29.1787
SIFSIX-3-Ni |  |  |  |  | 2.32419 | 2.26189 | 2.07432 | [27 empty] | 2.53942 | 2.47429 | 2.40642 | [28 empty] | 2.515568 | 2.425401
SMIT-1 |  |  |  |  | 0.2630963 | 0.1515593 | [17 empty] | 0.1206239 | [10 empty] | 0.873216 | 0.6453133 | [17 empty] | 0.4054616 | [10 empty] | 2.312037 | [18 empty] | 7.221513
SNS2-10 |  |  |  |  | 2.34862 | 1.39191 | 0.8773925 | [16 empty] | 24.07947 | [10 empty] | 6.53211 | 4.14679 | 2.75229 | [16 empty] | 30.78035 | [10 empty] | 13.15793 | 8.377032 | 6.573662 | [16 empty] | 32.26029
SNS2-20 | [5 empty] | 1.615467 | 1.03704 | [16 empty] | 21.90468 | [11 empty] | 4.48148 | 2.88889 | [16 empty] | 29.07116 | [11 empty] | 9.316879 | 6.462783 | [16 empty] | 30.46548
SNU-110' |  |  |  |  | 0.1643454 | 0.02916003 | [9 empty] | 0.1189838 | [7 empty] | 0.1157157 | [10 empty] | 1.03518 | 0.5394603 | [9 empty] | 0.33429 |  |  | 0.04089694 |  |  | 0.009294742 |  | 0.4821825 | [10 empty] | 2.658031 | [10 empty] | 0.9755816 | [7 empty] | 10.78727
SNU-15' |  |  |  |  | 0.5837494 | [10 empty] | 2.193628 |  | 0.1107225 | [5 empty] | 0.4474293 | [10 empty] | 1.597519 | [10 empty] | 3.636198 |  | 0.5681565 | [5 empty] | 0.9979316 | [10 empty] | 10.97344 | [10 empty] | 4.609152 |  | 1.092911 | [5 empty] | 6.928113
SNU-150' |  |  |  |  | 0.2221921 | 0.1266316 | [9 empty] | 1.692026 |  | 0.07820564 | 0.0635632 |  |  | 0.01782194 |  | 20.85449 | [10 empty] | 2.698751 | 1.303583 | [9 empty] | 7.572565 |  | 0.7556816 | 0.5225468 |  |  | 0.1889568 |  | 25.42671 | [10 empty] | 67.21882 | 34.18862 | [9 empty] | 14.01947 |  | 20.28848 | 13.58244 |  |  | 4.60373 |  | 27.02717
SNU-151' |  |  |  |  | 0.6504887 | 0.3532834 | [9 empty] | 2.922383 |  | 0.1226025 |  |  |  | 0.009162 |  | 17.33987 | [10 empty] | 5.079131 | 3.111229 | [9 empty] | 9.868846 |  | 1.193938 | 0.8248792 |  |  | 0.1824657 |  | 19.89366 | [10 empty] | 15.42373 | 10.29147 | [9 empty] | 15.58 |  | 21.32863 | 20.81287 |  |  | 4.633803 |  | 22.10771
SNU-21H |  |  |  |  | 0.7024446 | 0.2689511 | [9 empty] | 3.1217 |  | 0.1789474 | 0.08008964 |  |  | 0.03102966 |  | 7.188654 | [10 empty] | 3.899644 | 2.180653 | [9 empty] | 8.194049 |  | 1.176797 | 0.65694 |  |  | 0.2329996 | [12 empty] | 7.756526 | [10 empty] | 11.17053 |  | 4.11739 |  |  |  | 5.878133
SNU-21S |  |  |  |  | 0.7274092 | 0.3125764 | [9 empty] | 4.026895 |  | 0.1806858 | 0.1014758 |  |  | 0.03641329 |  | 9.450805 | [10 empty] | 4.23687 | 2.518949 | [9 empty] | 9.702298 |  | 1.244691 | 0.7242772 |  |  | 0.2097103 | [12 empty] | 8.444462 | [10 empty] | 12.67504 |  | 23.74898 | 17.35418 |  |  | 0.9334484
SNU-30' |  |  |  |  | 0.308958 | 0.117036 | [9 empty] | 2.148119 |  | 0.08150033 | [5 empty] | 7.931536 | [10 empty] | 2.47201 | 1.127238 | [9 empty] | 6.822054 |  | 0.7712655 | [5 empty] | 9.668805 | [10 empty] | 39.01385 | 30.31351 | [9 empty] | 11.27792 |  | 21.14552 | [5 empty] | 11.1812
SNU-31' |  |  |  |  | 0.303786 | 0.1031709 | [9 empty] | 0.04802889 | [18 empty] | 1.179402 | 0.5718328 | [9 empty] | 0.4765266 | [18 empty] | 2.352004 | 1.140359 | [9 empty] | 12.1803
SNU-6 |  |  |  |  | 0.4963695 | [10 empty] | 2.52673 |  | 0.1904669 | [5 empty] | 27.36196 | [10 empty] | 2.585635 | [10 empty] | 9.001623 |  | 0.8331998 | [5 empty] | 31.23038 | [10 empty] | 7.283205 | [10 empty] | 17.1316 |  | 2.540977 | [5 empty] | 31.02089
SNU-70' |  |  |  |  | 0.137982 | 0.08196043 | [8 empty] | 0.0299931 | 0.8378443 |  | 0.04632866 | 0.02957596 |  |  |  |  | 53.78675 | [10 empty] | 1.324632 | 0.7605535 | [8 empty] | 0.2966542 | 6.070191 |  | 0.4586182 | 0.2857647 |  |  |  |  | 60.51511 | [10 empty] | 35.68843 | 20.17733 | [8 empty] | 7.766118 | 46.4702 |  | 12.02314 | 7.653465 |  |  |  |  | 61.61793
SNU-71' |  |  |  |  | 0.1544218 | 0.1150072 | [8 empty] | 0.0134275 | 3.022513 |  | 0.0531068 | 0.03376928 |  |  |  |  | 19.67889 | [10 empty] | 1.753189 | 1.003593 | [8 empty] | 0.1327885 | 7.247682 |  | 0.50682 | 0.3098652 | [15 empty] | 28.80236 | 5.552072 | [8 empty] | 3.476261 | 23.2351 |  | 10.97757 | 7.307435
SNU-M10 | [5 empty] | 0.4125551 | [8 empty] | 0.1398053 | [19 empty] | 3.314244 | 2.141606 | [8 empty] | 0.1917857 | [6 empty] | 0.06934751 | [13 empty] | 3.087086 | [8 empty] | 0.3262043
SO3Na(2)-PCN-125 | [5 empty] | 0.3493421 | [17 empty] | 14.91534 | [11 empty] | 2.201769 | [17 empty] | 16.67868 | [11 empty] | 6.872064 | [17 empty] | 32.1338
SOF-1 Activated |  |  |  |  | 0.2381858 | 0.11658 | [11 empty] | 0.04491168 | 0.02002223 |  |  |  |  | 0.5924002 | [10 empty] | 1.300582 | 0.719008 | [11 empty] | 0.3729884 | 0.1862983 | [15 empty] | 5.16265 | 3.758425 | [11 empty] | 2.385197 | 1.920011
SQ-COP-1 | [5 empty] | 0.08664862 | [8 empty] | 0.004116576 |  |  |  | 0.05178069 |  |  | 0.02210035 | [13 empty] | 0.8530984 | [8 empty] | 0.04060611 |  |  |  | 0.5076015 |  |  | 0.2180821 | [13 empty] | 18.89937 | [8 empty] | 0.9942211 |  |  |  | 10.22102 |  |  | 5.090691
SQ-COP-2 | [5 empty] | 0.05433922 | [8 empty] | 0.004510066 |  |  |  | 0.04001007 |  |  | 0.01856307 | [13 empty] | 0.5377778 | [8 empty] | 0.0437602 |  |  |  | 0.41 |  |  | 0.1835321 | [13 empty] | 13.53794 | [8 empty] | 0.721497 |  |  |  | 10.37003 |  |  | 4.804545
SQ-COP-3 | [5 empty] | 0.05954665 | [8 empty] | 0.004664669 |  |  |  | 0.04214431 |  |  | 0.019653 | [13 empty] | 0.5896531 | [8 empty] | 0.04511472 |  |  |  | 0.4176877 |  |  | 0.1946876 | [13 empty] | 15.13941 | [8 empty] | 0.810837 |  |  |  | 10.93723 |  |  | 5.097669
STU-1 |  |  |  |  | 0.257615 | [15 empty] | 0.2234123 |  |  | 11.39159 | [10 empty] | 0.462232 | [15 empty] | 0.2738088 |  |  | 13.76755 | [10 empty] | 1.233211 | [18 empty] | 31.85029
STU-5 |  |  |  |  | 0.5743758 | [15 empty] | 0.257615 | [13 empty] | 2.952873 | [15 empty] | 0.462232 | [13 empty] | 68.65044 | [15 empty] | 1.233211
SUMOF-2 |  |  |  |  | 3.64973 | [15 empty] | 0.274295 |  |  | 11.8833 | [10 empty] | 7.860781 | [15 empty] | 1.19387 |  |  | 13.1565 | [10 empty] | 9.017502 | [15 empty] | 1.891729 |  |  | 12.68671
SUMOF-3 |  |  |  |  | 3.14171 | [15 empty] | 0.194201 |  |  | 11.5752 | [10 empty] | 4.599754 | [15 empty] | 0.5515559 |  |  | 12.3607 | [10 empty] | 4.860025 | [15 empty] | 0.6916938 |  |  | 11.62457
SUMOF-4 |  |  |  |  | 2.87433 | [15 empty] | 0.174451 |  |  | 16.2334 | [10 empty] | 10.98794 | [15 empty] | 0.4824067 |  |  | 16.7109 | [10 empty] | 16.40218 | [15 empty] | 0.5979332 |  |  | 15.80329
SWNT-MIL-101 | [14 empty] | 0.005878736 | 32.14056 | [28 empty] | 0.05783318 | 46.6254 | [28 empty] | 1.513143 | 46.43271
SWNT-MIL-101-C(Li) | [14 empty] | 0.09389814 | 27.4923 | [28 empty] | 0.5552638 | 44.9536 | [28 empty] | 3.325042 | 40.82946
SWSiCNT (15,15) | [14 empty] | 0.01359663 | 0.03511341 | [28 empty] | 0.1317265 | 0.3460127 | [28 empty] | 3.429612 | 7.862779
SWSiCNT (22,22) | [14 empty] | 0.007672168 | 0.07130343 | [28 empty] | 0.07555604 | 0.7044845 | [28 empty] | 1.680131 | 16.96986
SWSiCNT (9,9) | [14 empty] | 0.008192263 | 0.01625918 | [28 empty] | 0.08102835 | 0.158996 | [28 empty] | 2.121273 | 3.065379
SZX |  |  |  |  | 3.319039 | 2.546496 | 1.8677 | [13 empty] | 0.07748475 | 0.04208878 | [12 empty] | 5.276462 | 4.66227 | 4.13353 | [13 empty] | 0.5014866 | 0.3321 | 0.2512 | [11 empty] | 6.992811 | 6.315016 | 5.837011 | [13 empty] | 3.392293 | 1.843213 | 1.731147
Sarabhai Charcoal | [21 empty] | 0.2157496 | 0.1654913 | [28 empty] | 0.3008797 | 0.2326795 | [28 empty] | 2.05806 | 1.645525
Sc2(O2CC6H4CO2)3 | [5 empty] | 0.1150156 |  |  |  | 0.1881118 |  |  |  |  | 0.003278564 |  |  |  | 0.01690064 |  |  | 0.003537409 |  |  | 0.006194801 | 0.1189552 | [9 empty] | 0.906627 |  |  |  | 0.6714984 |  |  |  |  | 0.03226141 |  |  |  | 0.1581983 |  |  | 0.0349967 |  |  | 0.06082883 | 0.273404 | [9 empty] | 3.97435 |  |  |  | 1.956049 |  |  |  |  | 0.7777369 |  |  |  | 2.00802 |  |  | 0.8730245 |  |  | 1.319068 | 2.749349
Sc3(BTC)2(OH)3 | [5 empty] | 1.413568 | [8 empty] | 0.007261328 |  |  |  | 0.2367967 |  |  | 0.08383984 | [13 empty] | 7.894246 | [8 empty] | 0.07134945 |  |  |  | 2.043131 |  |  | 0.7830146 | [13 empty] | 15.62757 | [8 empty] | 1.506607 |  |  |  | 11.56678 |  |  | 7.907022
Sc3(Me-BTC)2(OH)3 | [5 empty] | 1.032335 | [12 empty] | 0.1848683 |  |  | 0.05795996 | [13 empty] | 6.174474 | [12 empty] | 1.52727 |  |  | 0.5519578 | [13 empty] | 13.35425 | [12 empty] | 11.21761 |  |  | 6.895369
Shirasagi MSC CT-350 |  |  |  |  | 0.2499769 |  | 0.1905227 | [11 empty] | 0.1558934 |  |  |  |  | 0.05077168 | [10 empty] | 2.602071 | 2.1054 | 1.611278 | [11 empty] | 0.7890864 |  |  |  |  | 0.4367346 | [10 empty] | 4.102088 | 3.908219 | 3.621383 | [11 empty] | 2.545275
Silica Gel |  |  |  |  | 0.26091 | 0.1850204 | 0.1223235 | [14 empty] | 0.01758 | 0.01129345 | [11 empty] | 1.574729 | 1.332786 | 0.9668298 | [14 empty] | 0.15681 | 0.08687 | [11 empty] | 32.52269 | 6.986257 | 4.442982 | [14 empty] | 1.899429 | 1.860033
Silicalite MFI |  |  |  | 1.643696 |  |  | 0.3923529 |  |  | 1.216464 |  |  | 1.24538 | [5 empty] | 0.814847 | 0.07165446 |  |  |  | 4.40567 |  | 1.90006 | [7 empty] | 1.71728 |  |  | 1.45455 |  |  | 2.086033 |  |  | 2.25479 | [5 empty] | 1.502679 | 0.57299 |  |  |  | 5.586179 |  | 1.982435 | [7 empty] | 1.713169 |  |  | 3.381513 |  |  | 2.514378 |  |  | 2.797746 | [5 empty] | 2.838062 | 2.622552 | [5 empty] | 2.059401
Silicalite S115 | [9 empty] | 1.14576 | [8 empty] | 0.09002672 | [20 empty] | 1.959237 | [8 empty] | 0.6892068 | [20 empty] | 2.135831 | [8 empty] | 2.982208
Silicalite-1 | [9 empty] | 0.6662 | 0.2843121 | [7 empty] | 0.06409 | 0.02627464 | [19 empty] | 1.5505 | 1.107095 | [7 empty] | 0.39994 | 0.21384 | [19 empty] | 1.844454 | 1.737279 | [7 empty] | 2.061887 | 1.609541
Silicalite-1 AS1 | [5 empty] | 0.5441268 | [15 empty] | 0.1272182 | [13 empty] | 1.8015 | [15 empty] | 0.310515 | [13 empty] | 2.980495 | [15 empty] | 0.4782696
Silicalite-1 AS2 | [5 empty] | 0.5904749 | [15 empty] | 0.09250513 | [13 empty] | 1.73651 | [15 empty] | 0.238312 | [13 empty] | 2.818117 | [15 empty] | 0.7343108
Silicalite-1 AS3 | [5 empty] | 0.7158558 | [15 empty] | 0.1179526 | [13 empty] | 1.85204 | [15 empty] | 0.176947 | [13 empty] | 3.015575 | [15 empty] | 1.639554
Soc-MOF |  |  |  |  | 0.8472268 | 0.3348538 | 0.1362412 | [10 empty] | 0.1295431 | 0.06287139 | 0.03931009 |  |  |  | 14.74833 | [10 empty] | 4.97561 | 2.566145 | 1.178112 | [10 empty] | 1.078074 | 0.566288 | 0.37016 |  |  |  | 14.78592 | [10 empty] | 9.868387 | 9.140612 | 7.280434 | [10 empty] | 6.595924 | 4.755218 | 4.04274 |  |  |  | 14.79333
Sod-ZMOF |  |  |  |  | 0.5538569 | 0.4161952 | [15 empty] | 0.03397382 |  | 4.203948 | [10 empty] | 1.609625 | 1.379311 | [15 empty] | 0.1557014 |  | 5.485229 | [10 empty] | 2.230975 | 2.083125 | [15 empty] | 0.3767758 |  | 8.830237
Sulcis coal |  |  |  |  | 0.2039217 | [14 empty] | 0.3870588 | [14 empty] | 0.6878403 | [14 empty] | 0.4588343 | [14 empty] | 1.448934 | [14 empty] | 1.21
TAF-1a |  |  |  |  | 0.02792882 | 0.01647894 | [17 empty] | 6.152832 | [10 empty] | 0.2142926 | 0.1113519 | [17 empty] | 6.459519 | [10 empty] | 1.504269 | 0.9949509 | [17 empty] | 6.5196
TBA-Activated at 120C | [5 empty] | 1.149826 | [12 empty] | 0.1023975 | [16 empty] | 1.89905 | [12 empty] | 0.400718 | [16 empty] | 3.398864 | [12 empty] | 1.275401
TBA-Activated at 180C | [5 empty] | 0.8518501 | [12 empty] | 0.040474 | [16 empty] | 1.364511 | [12 empty] | 0.238404 | [16 empty] | 2.918332 | [12 empty] | 1.699788
TDCOF-5 |  |  |  |  | 0.3037221 | 0.1308981 | [9 empty] | 2.317519 |  | 0.07706654 | 0.04954993 | [15 empty] | 2.06804 | 1.18853 | [9 empty] | 7.775919 |  | 0.7050973 | 0.4840174 | [15 empty] | 7.59523 | 6.440017 | [9 empty] | 13.28278 |  | 7.364567
TEPA-MIL-101 | [5 empty] | 1.108138 | 0.744757 | [16 empty] | 17.31582 | [11 empty] | 2.8626 | 1.86798 | [16 empty] | 29.58749 | [11 empty] | 6.097856 | 5.118883
TO-MOF |  |  |  |  | 0.4472007 | [18 empty] | 5.217259 |  | 1.119618 |  | 1.267143 | [6 empty] | 2.094292 | [18 empty] | 6.655641 |  | 1.576795 |  | 1.824301 | [6 empty] | 4.377629 | [20 empty] | 1.90055 |  | 2.138024
TPA-Activated at 180C | [5 empty] | 0.9049068 | [12 empty] | 0.0330571 | [16 empty] | 1.59532 | [12 empty] | 0.1946268 | [16 empty] | 7.443991 | [12 empty] | 0.9883894
TPA-Activated at 90C | [5 empty] | 1.015753 | [12 empty] | 0.030721 | [16 empty] | 1.59532 | [12 empty] | 0.1889142 | [16 empty] | 2.66627 | [12 empty] | 0.8582741
TRI-PE-MCM-41 | [5 empty] | 2.260662 | 1.732665 | [16 empty] | 3.520619 | [11 empty] | 2.906858 | 2.54924 | [16 empty] | 30.94427 | [11 empty] | 7.042241 | 5.951663
Tb-fum-fcu-MOF |  |  |  | 1.30714 | [5 empty] | 0.729271 | [8 empty] | 0.056489 | [6 empty] | 1.25974 | [7 empty] | 1.51347 | [5 empty] | 1.45741 | [8 empty] | 0.38787 | [6 empty] | 1.56522 | [7 empty] | 1.554167 | [5 empty] | 1.720008 | [8 empty] | 1.376388 | [6 empty] | 1.642099
Tb-pek-MOF-1 |  |  |  | 3.06402 |  | 0.537997 |  |  |  | 0.333837 |  |  |  |  | 0.0370467 |  |  |  | 0.05418397 | [6 empty] | 1.07994 | [7 empty] | 4.11615 |  | 2.10063 |  |  |  | 2.2593 |  |  |  |  | 0.227737 |  |  |  | 0.434075 | [6 empty] | 4.33863 | [7 empty] | 4.304119 |  | 10.34293 |  |  |  | 7.429505 |  |  |  |  | 0.7793316 |  |  |  | 6.664548 | [6 empty] | 5.310678
TbL | [5 empty] | 0.5114957 | [9 empty] | 1.421741 |  |  | 0.07899056 |  |  | 0.02138508 |  | 8.686731 | [11 empty] | 1.779079 | [9 empty] | 3.400855 |  |  | 0.5628607 |  |  | 0.1496471 |  | 9.608295 | [11 empty] | 2.916644 | [9 empty] | 5.726446 |  |  | 1.442252 |  |  | 0.554468 |  | 9.807071
Ti/GO | [5 empty] | 0.06753492 |  | 1.267794 | [10 empty] | 0.1175909 |  |  | 0.129201 | [13 empty] | 0.553191 |  | 4.91489 | [10 empty] | 0.255319 |  |  | 0.340426 | [13 empty] | 5.990483 |  | 9.551908 | [10 empty] | 3.790373 |  |  | 3.595011
TiO2 | [5 empty] | 0.8901721 | 0.6044773 | [11 empty] | 0.5016578 | 0.1485972 |  |  |  | 10.4421 | [11 empty] | 1.2931 | 1.292764 | [11 empty] | 0.8416185 | 0.5573202 |  |  |  | 19.30841 | [11 empty] | 14.3684 | 10.5357 | [11 empty] | 8.5862 | 7.562 |  |  |  | 20.7628
Tosoh SA-500 | [21 empty] | 0.1130502 | 0.05432679 |  | 0.02025145 | [26 empty] | 0.7039544 | 0.4088162 |  | 0.1806 | [26 empty] | 3.005977 | 2.547807 |  | 2.495493
UCY-1 |  |  |  |  | 0.136556 | 0.09220319 | [9 empty] | 0.6038528 |  | 0.04544885 | 0.0154185 |  |  |  |  | 21.60023 | [10 empty] | 1.37866 | 0.966348 | [9 empty] | 3.79305 |  | 0.465639 | 0.323789 |  |  |  |  | 27.41952 | [10 empty] | 35.43881 | 23.92019 | [9 empty] | 58.91561 |  | 11.79159 | 8.098013 |  |  |  |  | 28.35038
UFC | [5 empty] | 0.5835983 | 0.1651768 | [28 empty] | 1.44217 | 0.73813 | [16 empty] | 0.07196373 | [11 empty] | 2.883981 | 1.381153
UFCA-1-600 | [5 empty] | 0.7409029 | 0.1725965 | [28 empty] | 2.34513 | 1.07216 | [16 empty] | 6.238849 | [11 empty] | 4.387795 | 3.758616
UFCA-2-500 | [5 empty] | 0.5511286 | 0.1319488 | [28 empty] | 1.72023 | 0.87629 | [16 empty] | 1.382168 | [11 empty] | 4.427998 | 3.288452
UFCA-2-600 | [5 empty] | 0.6852975 | 0.1614499 | [16 empty] | 14.96124 | [11 empty] | 3.21122 | 1.29352 | [16 empty] | 16.78767 | [11 empty] | 16.11097 | 4.875895 | [16 empty] | 17.10091
UFCA-2-700 | [5 empty] | 0.4814753 | 0.1327104 | [16 empty] | 27.13235 | [11 empty] | 3.06658 | 1.29783 | [16 empty] | 35.62048 | [11 empty] | 19.3955 | [17 empty] | 37.49903
UFCA-2-800 | [5 empty] | 0.3246158 | 0.1038195 | [16 empty] | 33.88052 | [11 empty] | 2.42451 | 0.98065 | [16 empty] | 58.84161 | [11 empty] | 19.48068 | [17 empty] | 70.45016
UFCA-3-600 | [5 empty] | 0.6925998 | 0.1519714 | [16 empty] | 15.20958 | [11 empty] | 3.13497 | 1.22791 | [16 empty] | 17.1022 | [11 empty] | 11.5785 | 4.885724 | [16 empty] | 17.32619
UFCA-4-600 | [5 empty] | 0.552694 | 0.1391949 | [16 empty] | 10.87543 | [11 empty] | 2.46838 | 1.07302 | [16 empty] | 11.01906 | [11 empty] | 11.32444 | [17 empty] | 11.03514
UHM-6 |  |  |  |  | 0.7321192 | 0.448645 | [12 empty] | 0.133152 |  |  |  |  | 12.74918 | [10 empty] | 3.28808 | 2.13456 | [12 empty] | 0.872589 | [15 empty] | 9.253406 | 6.643415 | [12 empty] | 8.022087
UHM-7 | [5 empty] | 0.443708 | [12 empty] | 0.0592007 |  |  |  |  | 14.12979 | [11 empty] | 2.4085 | [12 empty] | 0.53244 |  |  |  |  | 16.14602 | [11 empty] | 12.0026 | [12 empty] | 6.580327
UMCM-1 | [5 empty] | 0.33531 | 0.0889343 | [7 empty] | 0.0257715 | 0.8782264 |  |  | 0.06861432 | 0.03478917 |  | 0.0337724 | 0.01833287 | 53.99198 | 0.02236727 | [10 empty] | 3.183816 | 0.8801436 | [7 empty] | 0.1545182 | 7.395476 |  |  | 0.6790031 | 0.3443414 |  | 0.3347145 | 0.181695 | 73.59083 | 0.2216796 | [10 empty] | 40.2028 | 23.04304 | [7 empty] | 4.08 | 37.16102 |  |  | 17.0952 | 9.015302 |  | 8.87482 | 4.757718 | 79.16201 | 5.804722
UMCM-150 | [5 empty] | 6.68258 | [12 empty] | 0.07171133 | [16 empty] | 14.8563 | [12 empty] | 0.692 | [16 empty] | 72.86958 | [12 empty] | 12.982
UMCM-2 | [5 empty] | 0.2247272 | [8 empty] | 0.008071356 | 0.6719876 |  |  | 0.06053695 |  |  | 0.03207493 |  | 51.95905 | [11 empty] | 2.175704 | [8 empty] | 0.07908116 | 5.766357 |  |  | 0.5999751 |  |  | 0.3178911 |  | 62.3711 | [11 empty] | 39.824 | [8 empty] | 1.77573 | 31.6998 |  |  | 15.863 |  |  | 8.37417 |  | 65.82201
UPC-12 |  |  |  |  | 1.095294 | [10 empty] | 0.650975 |  | 0.01722133 | [16 empty] | 1.96109 | [10 empty] | 0.4718911 |  | 0.1931822 | [16 empty] | 10.82299 | [12 empty] | 0.8916171
UPC-15 |  |  |  |  | 0.3456713 | 0.1149546 | [9 empty] | 1.643387 |  | 0.08435773 | 0.03844906 |  |  |  |  | 15.20567 | [10 empty] | 2.114136 | 1.003517 | [9 empty] | 5.182548 |  | 0.5982537 | 0.3633967 |  |  |  |  | 17.63022 | [10 empty] | 5.533567 | 2.933684 | [9 empty] | 8.842418 |  | 3.998689 | [5 empty] | 18.21347
UPC-16 |  |  |  |  | 0.2684965 | 0.2268397 | [9 empty] | 1.021367 |  | 0.05306934 | [5 empty] | 15.90715 | [10 empty] | 2.037118 | 1.308691 | [9 empty] | 3.608537 |  | 0.4630707 | [5 empty] | 17.74845 | [10 empty] | 6.621895 | 4.359422 | [9 empty] | 5.984308 |  | 2.507714 | [5 empty] | 18.52421
USO-2-Ni | [5 empty] | 0.3020479 | [8 empty] | 0.003966862 | [20 empty] | 2.551629 | [8 empty] | 0.03931513 | [20 empty] | 12.8226 | [8 empty] | 1.025
USTC-253 |  |  |  |  | 0.6749332 | 0.3512972 | [17 empty] | 20.36658 | [10 empty] | 3.740195 | 2.148873 | [17 empty] | 21.99052 | [10 empty] | 12.81008 | 9.120483
UTSA-100a | 3.620851 | 2.999411 | [9 empty] | 1.22954 | 0.9466821 | [10 empty] | 10.22407 | [6 empty] | 5.215831 | 4.387735 | [9 empty] | 2.210353 | 1.64863 | [17 empty] | 6.566765 | 6.291974 | [9 empty] | 2.779128 | 2.015454
UTSA-10a | 0.3471413 | 0.1730708 | [6 empty] | 0.3929786 | 0.1351678 |  | 0.2402977 | 0.09726524 | [10 empty] | 11.94232 | [6 empty] | 3.379413 | 1.776415 | [6 empty] | 4.127974 | 2.019263 |  | 2.75286 | 1.283243 | [17 empty] | 85.37539 | 45.76167 | [6 empty] | 16.94972 |  |  | 71.57575 | 32.67788
UTSA-15 |  | 1.052201 |  |  |  | 0.3346958 | [12 empty] | 0.01893788 | [12 empty] | 1.535692 |  |  |  | 1.340738 | [12 empty] | 0.1437093 | [12 empty] | 1.685931 |  |  |  | 19.6509 | [12 empty] | 3.192827
UTSA-16 | [5 empty] | 3.122637 | 0.6271861 | 0.02407899 | [6 empty] | 0.002424496 |  |  |  | 0.05117087 | 0.03449417 |  | 0.04778636 | 0.03517396 | [12 empty] | 7.313085 | 2.85149 | 0.2277856 | [6 empty] | 0.01971164 |  |  |  | 0.4403077 | 0.3115196 |  | 0.1787529 | 0.1286126 | [12 empty] | 8.690359 | 4.351667 | 2.63358 | [6 empty] | 0.5038126 |  |  |  | 2.528371 | 2.33252 |  | 1.89482 | 1.59065
UTSA-16-GO (19 mg) |  |  |  |  | 2.698283 | 1.918428 | [9 empty] | 7.138373 |  | 0.0806596 | 0.05278583 | [15 empty] | 3.820324 | 3.625598 | [9 empty] | 7.290911 |  | 0.6429087 | 0.5027289 | [15 empty] | 9.126739 | 4.130495 | [11 empty] | 3.350611 | 2.951031
UTSA-16-GO (28.5 mg) |  |  |  |  | 2.270271 | 1.739793 | [9 empty] | 6.101168 |  | 0.06419628 | 0.05059768 | [15 empty] | 3.244069 | 3.179619 | [9 empty] | 6.131684 |  | 0.5605943 | 0.458114 | [15 empty] | 3.920126 | 3.524989 | [9 empty] | 6.070099 |  | 3.103232 | 2.856225
UTSA-16-GO (9.5 mg) |  |  |  |  | 1.776353 | 1.324934 | [9 empty] | 4.514887 |  | 0.02970915 | [16 empty] | 2.503231 | 2.450737 | [9 empty] | 4.606392 |  | 0.3966268 | 0.3540129 | [15 empty] | 9.574019 | 6.053077 | [9 empty] | 4.536911 |  | 2.499798 | 2.197979
UTSA-25A |  |  |  |  | 0.9082849 | 0.4981913 | [11 empty] | 0.1041746 | [16 empty] | 5.991995 | 3.364061 | [11 empty] | 0.7497032 | [16 empty] | 20.06612 | [12 empty] | 17.89506
UTSA-30a |  | 0.6138733 |  |  |  | 0.1811429 |  |  |  | 0.8855866 |  |  | 0.6843157 |  |  | 3.299775 |  |  | 0.07044459 |  |  |  |  | 6.659299 |  | 1.577797 |  | 1.736529 |  |  |  | 2.294478 |  |  |  | 1.368636 |  |  |  | 2.032826 |  |  | 2.022761 |  |  | 5.700883 |  |  | 0.5937476 |  |  | 0.1408887 |  | 7.449506 |  | 2.234097 |  | 2.596383 |  |  |  | 3.348466 |  |  |  | 4.469863 |  |  |  | 6.771321 |  |  | 5.041391 |  |  | 6.901194 |  |  | 2.632944 |  |  | 3.368082 |  | 7.765238 |  | 3.711876 |  | 3.857505
UTSA-33a | 2.141512 | 1.088388 | [6 empty] | 1.869 | 0.9390128 |  | 1.502815 | 0.6867427 |  |  | 2.799964 |  | 0.2295933 | 0.1541666 |  |  |  |  | 10.00238 | [6 empty] | 4.944899 | 3.70804 | [6 empty] | 3.49455 | 2.722818 |  | 3.747568 | 2.72204 |  |  | 7.353774 |  | 1.07292 | 0.6166662 |  |  |  |  | 10.58596 | [6 empty] | 19.34563 | 10.9035 | [6 empty] | 14.73886 | 8.704104 |  | 15.10756 | 7.331523 |  |  | 10.12726 |  | 4.670833 | 4.333082 |  |  |  |  | 10.71946
UTSA-34a | 1.94978 | 0.9233021 | [6 empty] | 1.94727 | 1.135696 |  | 1.505445 | 0.6657827 |  |  |  |  | 0.153097 | 0.07143272 |  |  |  |  | 9.230675 | [6 empty] | 4.596532 | 3.552764 | [6 empty] | 3.261345 | 2.764853 |  | 3.462985 | 2.594941 |  |  |  |  | 1.12103 | 0.681919 |  |  |  |  | 9.568526 | [6 empty] | 5.664036 | [7 empty] | 3.594038 |  |  | 4.529901 | 3.819456 |  |  |  |  | 3.89541 | 3.588962 |  |  |  |  | 9.634893
UTSA-34b | 3.16642 | 1.520406 |  |  |  | 2.628831 |  |  | 2.45109 | 1.277051 |  | 2.599163 | 1.277051 |  |  |  |  | 0.174545 | 0.09458061 |  |  |  |  | 15.19983 | [6 empty] | 7.366489 | 5.280121 |  |  |  | 4.05995 |  |  | 5.35072 | 4.306862 |  | 5.748796 | 4.371437 |  |  |  |  | 1.46909 | 1.00527 | [11 empty] | 9.213952 | 8.880051 |  |  |  | 12.81038 |  |  | 6.071324 | 5.980093 |  | 8.105868 | 6.311717 |  |  |  |  | 6.358491 | 6.07124
UTSA-35a | 1.33871 | 0.677419 | [6 empty] | 1.24224 | 0.537105 |  | 0.9099789 | 0.418274 |  |  | 1.952753 |  | 0.08802451 | 0.044393 |  |  |  |  | 8.336415 |  | 1.93885 |  | 2.06185 |  |  | 4.03226 | 2.91935 | [6 empty] | 3.115381 | 2.402786 |  | 3.06093 | 2.09249 |  |  | 5.301581 |  | 0.744601 | 0.410092 |  |  |  |  | 8.968231 |  | 2.95863 |  | 3.273264 |  |  | 5.704985 | [7 empty] | 3.758779 | 3.608774 |  | 4.383362 | 4.202984 |  |  | 7.949241 |  | 11.33053 | 3.756187 |  |  |  |  | 9.057818 |  | 3.359697 |  | 3.818374
UTSA-36a | 1.309936 | 0.6372158 | [6 empty] | 1.509007 | 0.7277036 |  | 1.167012 | 0.5693522 |  |  | 2.713778 |  | 0.1461212 | 0.07167596 | [11 empty] | 3.535476 | 2.511039 | [6 empty] | 2.744285 | 2.145322 |  | 2.841269 | 2.039754 |  |  | 5.415884 |  | 1.070024 | 0.5542679 |  |  |  |  | 9.403111 | [6 empty] | 4.35143 | 3.633569 | [6 empty] | 3.039328 | 2.709935 |  | 3.335759 | 2.810051 |  |  | 7.272501 |  | 8.585515 | 2.590856
UTSA-40 | [5 empty] | 0.3192501 | [8 empty] | 0.008518191 |  |  |  | 0.07551249 |  |  |  |  | 17.88154 | [11 empty] | 2.58331 | [8 empty] | 0.08442286 |  |  |  | 0.7103937 |  |  |  |  | 18.83324 | [11 empty] | 12.8439 | [8 empty] | 2.210628 |  |  |  | 8.47909 |  |  |  |  | 18.98571
UTSA-48a | 0.839366 | 0.5021845 |  |  | 0.4162554 | 0.232466 | [9 empty] | 1.294343 |  | 0.04459209 | 0.02345942 |  |  |  |  | 3.582515 | [6 empty] | 2.02235 | 1.70447 |  |  | 1.690179 | 1.172995 | [9 empty] | 2.851441 |  | 0.3279047 | 0.1817073 |  |  |  |  | 6.407477 | [6 empty] | 2.551421 |  |  |  | 3.49975 | [10 empty] | 4.472929 |  | 1.036308 | [5 empty] | 11.92235
UTSA-50a | 2.408993 | 1.778184 |  |  | 1.037955 | 0.5121269 | [11 empty] | 0.2184235 | 0.1213004 |  |  |  |  | 9.227061 | [6 empty] | 4.988831 | 4.055435 |  |  | 4.450637 | 2.750705 | [11 empty] | 1.270363 | 0.8038031 |  |  |  |  | 9.87655 | [6 empty] | 6.40397 |  |  |  | 9.79919 | [12 empty] | 4.547859 | 2.315176 |  |  |  |  | 10.67685
UTSA-57a | 0.9176111 | 0.5534515 |  |  | 0.5822057 | 0.2221328 | [5 empty] | 0.6771327 | 0.3501417 |  |  | 0.01819076 |  | 0.06961163 | [5 empty] | 2.716468 | [6 empty] | 2.493367 | 1.449514 |  |  | 2.771817 | 1.569992 | [5 empty] | 1.76561 | 1.242438 |  |  | 0.04379584 |  | 0.6328346 | [5 empty] | 6.138153 | [6 empty] | 3.234393 | 1.805319 |  |  | 7.410025 | [6 empty] | 2.835254 | 1.873558 |  |  |  |  | 2.383226
UTSA-5A | 1.174329 | 0.5433401 |  |  | 0.623291 | 0.1998651 | [11 empty] | 0.04953585 | 0.01512189 | [11 empty] | 3.543038 | 2.620376 |  |  | 3.276821 | 1.674038 | [11 empty] | 0.3251761 | 0.2187162 | [11 empty] | 5.47413 |  |  |  | 6.034847 | 4.59007 | [11 empty] | 2.647724
UTSA-60a |  | 2.078114 | [10 empty] | 1.024089 | [18 empty] | 3.065574 | [10 empty] | 2.107739 | [18 empty] | 3.262033 | [10 empty] | 2.415986
UTSA-61a | [5 empty] | 0.1968531 | [9 empty] | 1.220408 |  |  | 0.03619396 | [16 empty] | 1.201375 | [9 empty] | 3.741244 |  |  | 0.2970103 | [16 empty] | 5.598791 | [9 empty] | 7.567582 |  |  | 2.319561
UTSA-72a | 0.6120709 | 0.3917401 |  |  | 0.4296328 | 0.1857436 | [11 empty] | 0.03476084 | 0.02731521 | [11 empty] | 1.649129 | 1.240511 |  |  | 1.495801 | 0.9724204 | [11 empty] | 0.3261674 | 0.2622259 | [11 empty] | 2.465736 | 1.649459 |  |  | 2.581281 | 1.895555 | [11 empty] | 3.324262 | 2.383037
UiO-66 |  |  |  |  | 1.0466 | 0.6743736 | 0.1792008 | 0.0243419 | [6 empty] | 0.003262163 |  |  | 0.5152288 | 0.0883071 | 0.0623344 | 0.034616 | 0.023582 | 0.0101189 | 19.65788 | 0.01478137 | [9 empty] | 4.08423 | 4.00925 | 1.260583 | 0.241206 | [6 empty] | 0.03233094 |  |  | 2.1803 | 0.71207 | 0.399979 | 0.321399 | 0.206859 | 0.10836 | 32.38207 | 0.1463439 | [9 empty] | 43.34029 | 33.05425 | 12.41958 | 2.905998 | [6 empty] | 0.8465918 |  |  | 11.65333 | 10.02321 | 7.628592 | 4.883669 | 3.873838 | 1.98444 | 51.48112 | 3.831607
UiO-66(Zr) |  |  |  | 0.244345 | 0.3356484 |  |  |  |  | 0.0918317 | [10 empty] | 0.03469507 | 0.02269659 |  | 14.8206 |  | 2.038579 | [8 empty] | 2.34765 |  |  |  |  | 0.8247163 | [10 empty] | 0.34463 | 0.215241 |  | 59.63709 |  | 3.234879 | [8 empty] | 6.665292 |  |  |  |  | 6.040337 | [10 empty] | 8.989676 | 3.254599 |  | 26.25934 |  | 4.381866
UiO-66(Zr)-(COOH)2 (303K) | [5 empty] | 0.09496269 | [12 empty] | 0.02296376 |  |  | 0.003885657 |  | 5.860337 | [11 empty] | 0.7505208 | [12 empty] | 0.1860417 |  |  | 0.03356141 |  | 15.67538 | [11 empty] | 3.404977 | [12 empty] | 1.216165 |  |  | 0.6314434
UiO-66(Zr)-(COOH)2 (323K) | [5 empty] | 0.1038763 | [12 empty] | 0.01964369 |  |  |  |  | 6.77735 | [11 empty] | 0.8140953 | [12 empty] | 0.1731777 |  |  |  |  | 18.18974 | [11 empty] | 3.92034 | [12 empty] | 1.110457
UiO-66(Zr)-(COOH)2 (348K) | [5 empty] | 0.1210553 | [12 empty] | 0.02691428 | [16 empty] | 0.9279962 | [12 empty] | 0.2246464 | [16 empty] | 4.005053 | [12 empty] | 1.089345
UiO-66(Zr)-(COOH)2 (373K) | [5 empty] | 0.166636 | [12 empty] | 0.03469528 | [16 empty] | 1.139027 | [12 empty] | 0.2831796 | [16 empty] | 4.395101 | [12 empty] | 1.262892
UiO-66(Zr)-(COOH)2 (423K) | [5 empty] | 0.2844125 |  | 0.01630047 | [10 empty] | 0.0408959 |  |  | 0.01126935 | [13 empty] | 1.464089 |  | 0.1497442 | [10 empty] | 0.3326645 |  |  | 0.105998 |  | 15.70991 | [11 empty] | 4.637212 |  | 1.901885 | [10 empty] | 2.452283 |  |  | 1.492129
UiO-66(Zr)-(COOH)2 (473K) | [5 empty] | 0.1939796 | [12 empty] | 0.04096539 | [16 empty] | 1.322701 | [12 empty] | 0.3366141 | [16 empty] | 4.480822 | [12 empty] | 1.524718
UiO-66-(COOH)2 |  |  |  |  | 0.8428 | 0.31169 | [14 empty] | 0.03048647 | 0.02327105 |  | 5.728098 | [10 empty] | 2.47375 | 1.80903 | [14 empty] | 0.257609 | 0.171293 |  | 8.520987 | [10 empty] | 3.582818 | 3.547488 | [14 empty] | 1.345109 | 1.165911
UiO-66-(COOH)4 |  |  |  |  | 0.27266 | 0.21398 | [14 empty] | 0.009747 |  |  | 2.245911 | [10 empty] | 0.81987 | 0.54621 | [14 empty] | 0.148463 | 0.085082 |  | 12.35072 | [10 empty] | 1.284054 | 0.7536211 | [14 empty] | 0.6819463 | 0.3971097
UiO-66-(COOH)4-EX |  |  |  |  | 0.5953731 | 0.3243524 | [14 empty] | 0.028805 | 0.018091 |  | 7.624541 | [10 empty] | 2.29035 | 1.50048 | [14 empty] | 0.217266 | 0.129679 |  | 9.64189 | [10 empty] | 5.238089 | 3.149958 | [14 empty] | 1.404681 | 0.7884588
UiO-66-(COOK)2-EX |  |  |  |  | 0.59821 | 0.36157 | [14 empty] | 0.02546 | 0.019647 |  | 6.056687 | [10 empty] | 1.98735 | 1.34089 | [14 empty] | 0.188775 | 0.134612 |  | 7.335392 | [10 empty] | 3.319634 | 2.381322 | [14 empty] | 1.173294 | 0.7083398
UiO-66-(COOK)4-EX |  |  |  |  | 0.31573 | 0.14666 | [14 empty] | 0.015621 |  |  | 2.28129 | [10 empty] | 0.86835 | 0.62328 | [14 empty] | 0.120178 |  |  | 3.657836 | [10 empty] | 1.34186 | 0.93094 | [14 empty] | 0.8744631
UiO-66-(COOLi)2-EX |  |  |  |  | 0.66016 | 0.39455 | [14 empty] | 0.030804 | 0.022041 |  | 9.729781 | [10 empty] | 2.42594 | 1.67365 | [14 empty] | 0.243812 | 0.142462 |  | 12.76555 | [10 empty] | 4.838483 | 3.373028 | [14 empty] | 1.290768 | 0.7392157 |  | 14.80819
UiO-66-(COOLi)4-EX |  |  |  |  | 0.89886 | 0.52219 | [14 empty] | 0.053029 | 0.03464 |  | 10.62645 | [10 empty] | 3.49145 | 2.36983 | [14 empty] | 0.407942 | 0.239516 |  | 12.95062 | [10 empty] | 5.780258 | 4.451897 | [14 empty] | 2.056238 | 1.490155
UiO-66-(COONa)2-EX |  |  |  |  | 0.73875 | 0.50728 | [14 empty] | 0.041974 | 0.033503 |  | 9.720635 | [10 empty] | 2.9696 | 2.01246 | [14 empty] | 0.356883 | 0.209205 |  | 10.97498 | [10 empty] | 5.469344 | 3.419089 | [14 empty] | 2.077957 | 1.950011
UiO-66-(COONa)4-EX |  |  |  |  | 0.50259 | 0.25693 | [14 empty] | 0.031227 | 0.01865432 |  | 7.082426 | [10 empty] | 1.92748 | 1.22066 | [14 empty] | 0.236974 | 0.138892 |  | 8.661568 | [10 empty] | 3.663854 | 2.386729 | [14 empty] | 1.667478 | 0.575489 |  | 9.546023
UiO-66-(F)4 |  |  |  |  | 0.316423 | 0.26975 | [14 empty] | 0.036316 | 0.032554 | [12 empty] | 2.14768 | 1.22302 | [14 empty] | 0.322769 | 0.191347 |  | 17.7857 | [10 empty] | 5.89117 | 3.310732 | [14 empty] | 2.255911 | 0.7899434
UiO-66-(OCH2CH3)2 |  |  |  |  | 0.26223 | 0.13348 | [14 empty] | 0.012934 | 0.002402 |  | 4.791187 | [10 empty] | 1.03285 | 0.65935 | [14 empty] | 0.113911 | 0.059441 |  | 11.77742 | [10 empty] | 9.152569 | 1.108153 | [14 empty] | 0.7888473 | 0.2362644
UiO-66-(OH)2 |  |  |  |  | 0.88489 | 0.51934 | [11 empty] | 0.08506574 | 0.03147121 |  | 0.6929546 | 0.1592381 |  | 8.057439 | [10 empty] | 2.80013 | 1.95616 | [11 empty] | 0.5486 | 0.23055 |  | 2.1629 | 1.1762 |  | 31.18443 | [10 empty] | 4.050195 | 3.075142 | [11 empty] | 2.722442 |  |  | 6.219492 | 5.976135 |  | 80.84885
UiO-66-(OH)2-NO2 | [17 empty] | 0.1092336 | 0.06112998 |  | 0.7207793 | 0.3426972 |  | 8.855405 | [23 empty] | 0.6589653 | 0.3636867 |  | 2.367596 | 1.565694 |  | 10.63778 | [23 empty] | 2.68558 | 1.755182 |  | 6.972909 | 5.407979 |  | 13.56352
UiO-66-Br |  |  |  |  | 0.8075045 | 0.3926946 | 0.187015 | 0.0374865 | [9 empty] | 0.200255 | 0.104209 | 0.0524592 | 0.0361256 | 0.0234281 | 0.01792846 | 3.267738 | [10 empty] | 3.1103 | 1.95566 | 1.1782 | 0.291859 | [9 empty] | 1.10084 | 0.724008 | 0.472843 | 0.297681 | 0.196028 | 0.12161 | 4.657119 | [10 empty] | 5.141201 | 4.301463 | 2.97769 | 1.739389 | [9 empty] | 9.986315 | 9.449235 | 5.63642 | 1.882972 | 1.375288 | 0.8688644
UiO-66-EA | [5 empty] | 0.9064886 | 0.5736977 | [28 empty] | 1.706923 | 1.25705 | [28 empty] | 1.966015 | 1.504084
UiO-66-NH2 |  |  |  |  | 1.191311 | 0.517858 | 0.295919 | 0.03313716 | [9 empty] | 0.205101 | 0.108583 | 0.0723885 | 0.03667158 | 0.0251635 | 0.0166486 | 12.76105 | [10 empty] | 3.94559 | 2.56463 | 1.57824 | 0.289181 | [9 empty] | 1.11599 | 0.717853 | 0.48259 | 0.290703 | 0.178645 | 0.120679 | 22.03125 | [10 empty] | 6.789312 | 5.63107 | 4.782885 | 2.270479 | [9 empty] | 3.00022 | 2.79029 | 2.090436 | 6.737238 | 2.847962 | 1.697264 | 13.41223
UiO-66-NH4 |  |  |  |  | 0.1524947 | [12 empty] | 0.07889529 | [16 empty] | 0.9675499 | [12 empty] | 0.6325854 | [16 empty] | 6.665834 | [12 empty] | 6.545432
UiO-66-NO2 |  |  |  |  | 1.059694 | 0.48446 | 0.253747 | 0.049982 | [9 empty] | 0.280302 | 0.132392 | 0.0806238 | 1.3729 | 0.3576654 | 0.0106031 | 5.988515 | [10 empty] | 3.41884 | 2.24421 | 1.42632 | 0.415475 | [9 empty] | 1.28681 | 0.761733 | 0.495463 | 2.820276 | 1.890797 | 0.0933074 | 7.598977 | [10 empty] | 26.64441 | 19.15051 | 3.759862 | 3.039615 | [9 empty] | 4.130552 | 2.379046 | 1.386598 | 6.907819 | 6.449819 | 2.463688
UiO-66-NO2-(OH)2 | [17 empty] | 0.1571632 | 0.10398 |  | 1.0854 | 0.5707658 |  | 8.651842 | [23 empty] | 1.024573 | 0.5900496 |  | 3.777665 | 2.434876 |  | 9.160674 | [23 empty] | 4.398458 | 3.122551 |  | 9.118061 | 7.249588 |  | 9.106094
UiO-66-S1 | [5 empty] | 0.4611233 | [12 empty] | 0.053952 |  |  | 0.01818006 | [13 empty] | 1.658784 | [12 empty] | 0.4884856 |  |  | 0.1737812 |  | 16.17573 | [11 empty] | 8.25592 | [12 empty] | 4.93469 |  |  | 2.689985
UiO-66-S3p | [5 empty] | 0.3368191 | [12 empty] | 0.05287689 | [16 empty] | 1.98886 | [12 empty] | 0.4908169 |  |  |  |  | 30.94668 | [11 empty] | 12.21613 | [12 empty] | 6.836586
UiO-66/GO-5 |  |  |  |  | 0.7638 | 0.711155 | [17 empty] | 14.3753 | [10 empty] | 3.49454 | 3.49366 | [17 empty] | 20.41829 | [10 empty] | 25.35912 | 20.23817
UiO-67 |  |  |  |  | 0.5831 | 0.28365 | [9 empty] | 25.53615 |  |  | 0.001967172 |  |  |  |  | 27.04774 | [10 empty] | 2.96401 | 1.66853 | [12 empty] | 0.01740363 |  |  |  |  | 28.07982 | [10 empty] | 51.87772 | 13.65621 | [12 empty] | 0.2378858 |  |  |  |  | 22.40708
UiO-67/MCM-41 | [5 empty] | 0.1964859 | [8 empty] | 0.002202868 | [20 empty] | 0.8393691 | [8 empty] | 0.02183239 | [20 empty] | 10.5 | [8 empty] | 0.555
WUT-1a |  |  |  |  | 0.2270608 | 0.2231271 | [9 empty] | 2.039008 |  | 0.0382466 | 0.02377504 |  |  |  |  | 13.1019 | [10 empty] | 1.67162 | 1.533376 | [9 empty] | 4.696378 |  | 0.3732602 | 0.2349575 |  |  |  |  | 13.92799 | [10 empty] | 10.30151 | 9.304563 | [9 empty] | 11.07612 |  | 6.842346 | 5.695816 |  |  |  |  | 13.32805
WV1050 | [5 empty] | 0.3195222 | 0.160432 | [11 empty] | 0.05998218 |  |  | 0.01574327 | 0.01353486 | 19.26647 | [11 empty] | 2.060693 | 1.088113 | [11 empty] | 0.5595267 |  |  | 0.1547423 | 0.112784 | 32.0504 | [11 empty] | 14.99528 | 10.15691 | [11 empty] | 5.535396 |  |  | 3.450216 | 1.569263 | 39.45772
Walbrzych Mine Coal | [5 empty] | 0.04766354 | [12 empty] | 0.01358054 | [16 empty] | 0.2956201 | [12 empty] | 0.05579225 | [16 empty] | 0.671102 | [12 empty] | 0.4985057
Wet Fruitland Coal | [19 empty] | 0.003710955 |  |  | 0.001453312 | [26 empty] | 0.03559292 |  |  | 0.01055452 | [26 empty] | 0.5068503 |  |  | 0.1977029
XUBGUY |  |  |  |  | 0.4432037 | 0.1692687 | [11 empty] | 0.08985427 | 0.03167653 |  |  |  |  | 17.36052 | [10 empty] | 3.140661 | 1.692642 | [11 empty] | 0.8975612 | 0.5401964 |  |  |  |  | 20.01734 | [10 empty] | 19.02927 | 15.27847 | [11 empty] | 22.87263 | 14.00998 |  |  |  |  | 20.76145
Xtrusorb | [18 empty] | 0.1486057 |  |  | 0.04204623 |  | 13.6045 | [24 empty] | 1.0556 |  |  | 0.3475 |  | 18.901 | [24 empty] | 5.924636 |  |  | 3.281969
Y-PCP |  |  |  |  | 0.2859458 |  |  |  | 0.2142203 |  |  | 0.2203752 | [22 empty] | 1.198746 |  |  |  | 0.8043691 |  |  | 0.8516057 | [22 empty] | 3.235671 |  |  |  | 1.484942 |  |  | 2.091407
Y-ftw-MOF-2 |  |  |  | 8.814123 |  | 0.1172745 |  |  |  | 0.3914879 | [8 empty] | 0.05704092 | [6 empty] | 2.871348 | [7 empty] | 11.1869 |  | 1.04854 |  |  |  | 3.435222 | [8 empty] | 0.5208873 | [6 empty] | 10.29408 | [7 empty] | 12.05793 |  | 30.43489 |  |  |  | 21.36684 | [8 empty] | 11.38329 | [6 empty] | 14.27806
Y-fum-fcu-MOF |  |  |  | 1.84169 | [5 empty] | 0.995719 | [8 empty] | 0.074624 | [6 empty] | 1.76021 | [7 empty] | 2.08082 | [5 empty] | 2.06202 | [8 empty] | 0.539303 | [6 empty] | 2.21241 | [7 empty] | 2.052036 | [5 empty] | 2.466538 | [8 empty] | 6.906705 | [6 empty] | 2.327666
YO-MOF |  |  |  |  | 0.3685604 | 0.2255599 | [17 empty] | 8.133641 | [10 empty] | 3.643542 | 1.26782 | [17 empty] | 12.61842 | [10 empty] | 19.15584 | 13.58954
Yb(BPT)(H2O)*(DMF)1.5(H2O)1.25 |  | 0.1475097 |  |  |  | 0.07269005 | [12 empty] | 0.01712777 | [12 empty] | 1.037719 |  |  |  | 0.718968 | [12 empty] | 0.2247553 | [12 empty] | 7.791379 |  |  |  | 17.92884 | [12 empty] | 6.095143
Z10-04 | [25 empty] | 2.23892 | 1.79304 | 2.847059 | 2.331022 | [26 empty] | 2.55129 | 2.36887 | 3.153892 | 2.97069 | [26 empty] | 2.999871 |  | 3.399005 | 3.162431
ZIF-10 | [14 empty] | 0.01038405 |  |  |  | 0.03480826 | [25 empty] | 0.06032753 |  |  |  | 0.3401998 | [25 empty] | 1.458091 |  |  |  | 6.490898
ZIF-100 | [5 empty] | 0.150723 | [8 empty] | 0.005737283 |  |  |  | 0.04202817 |  |  | 0.01013386 | [13 empty] | 0.93942 | [8 empty] | 0.04731 |  |  |  | 0.26022 |  |  | 0.07084 | [13 empty] | 3.194584 | [8 empty] | 1.163603 |  |  |  | 1.55818 |  |  | 1.803158
ZIF-11 |  |  |  |  | 0.3130141 | [10 empty] | 3.056082 |  |  | 0.1114357 | [15 empty] | 1.80735 | [10 empty] | 7.11734 |  |  | 0.7783 | [15 empty] | 7.89837 | [10 empty] | 12.3446 |  |  | 4.7278
ZIF-20 |  |  |  |  | 0.8254949 | [10 empty] | 5.384386 |  | 0.1368684 | [16 empty] | 3.141567 | [10 empty] | 8.805674 |  | 0.6617317 | [16 empty] | 5.450819 | [10 empty] | 11.11316 |  | 4.759224
ZIF-3 | [14 empty] | 0.004957439 |  |  |  | 0.07172563 | [25 empty] | 0.04913264 |  |  |  | 0.594677 | [25 empty] | 1.286547 |  |  |  | 6.80759
ZIF-4 | [9 empty] | 1.77481 |  |  | 1.36132 | [12 empty] | 2.32188 |  | 2.27735 | [11 empty] | 2.31552 |  |  | 2.19466 | [12 empty] | 2.3855 |  | 2.40458 | [11 empty] | 2.400745 |  |  | 2.352419 | [12 empty] | 2.408948 |  | 2.426862
ZIF-60 | [14 empty] | 0.005379328 |  |  |  | 0.03399704 | [25 empty] | 0.05269733 |  |  |  | 0.318182 | [25 empty] | 1.378114 |  |  |  | 6.335459
ZIF-67 | [14 empty] | 0.004219436 |  |  |  | 0.0442736 | [25 empty] | 0.04181837 |  |  |  | 0.4229964 | [25 empty] | 1.095022 |  |  |  | 5.767398
ZIF-68 |  |  |  |  | 0.5001303 | 0.2590064 | [11 empty] | 0.1016414 | 0.09283487 |  | 0.0227273 | 0.01350508 |  | 12.11899 | [10 empty] | 2.88722 | 1.59398 | [11 empty] | 0.765472 | 0.604489 |  | 0.2074816 | 0.1258769 |  | 12.74655 | [10 empty] | 7.164908 | [12 empty] | 5.564289 | 4.424502 |  | 5.312438 | 1.908867 |  | 18.13265
ZIF-69 |  |  |  |  | 0.621514 | 0.3281945 | [11 empty] | 0.1316337 | 0.0853659 |  | 0.0237885 | 0.02107737 |  | 9.525267 | [10 empty] | 3.05976 | 2.213226 | [11 empty] | 0.875 | 0.661585 |  | 0.22467 | 0.2034745 |  | 10.68882 | [10 empty] | 29.27605 | 22.68226 | [11 empty] | 8.676989 | 6.872155 |  | 3.181585 | 3.106953 |  | 11.61302
ZIF-7 |  |  |  | 2.4687 | 0.9499467 | 0.923345 | 0.0399191 |  |  | 1.8423 |  |  | 1.44165 |  |  |  |  | 0.0410256 | 0.0117216 |  |  | 0.1014595 |  |  |  | 2.1404 | 1.20636 | 2.27797 | [5 empty] | 2.56192 | 2.75419 | 2.31445 | 1.18073 |  |  | 2.27344 |  |  | 2.234 |  |  |  |  | 0.320879 | 0.120147 | 0.014652 |  | 0.69373 |  | 23.9127 |  | 2.30426 |  | 2.44771 | [6 empty] | 13.59689 | 3.75836 |  |  |  | 2.299158 |  |  | 2.379313 |  |  |  |  | 1.409729 | 0.27833 |  |  | 2.89577 | [5 empty] | 2.462813
ZIF-70 | [5 empty] | 0.1129584 | [12 empty] | 0.05023389 |  |  | 0.01328296 |  | 23.12362 | [11 empty] | 0.9373387 | [12 empty] | 0.4933147 |  |  | 0.1294952 |  | 24.12739 | [11 empty] | 10.99608 | [12 empty] | 10.41043 |  |  | 2.852194 |  | 25.27727
ZIF-71 | [5 empty] | 0.100976 | [12 empty] | 0.0753709 |  |  |  |  | 11.56345 | [11 empty] | 0.643754 | [12 empty] | 0.5468 |  |  |  |  | 13.66307 | [11 empty] | 12.43656 | [12 empty] | 4.0791 |  |  |  |  | 13.53289
ZIF-76 | [5 empty] | 0.7528965 | [12 empty] | 0.5070251 |  |  | 0.1139004 | [13 empty] | 1.66667 | [12 empty] | 0.8767263 |  |  | 0.2436746 | [13 empty] | 11.46105 | [12 empty] | 4.790781 |  |  | 2.567773
ZIF-78 |  |  |  |  | 0.4640344 | 0.280771 | [12 empty] | 0.3607789 |  |  | 0.1581187 | [12 empty] | 1.415013 | [13 empty] | 1.551105 |  |  | 0.3766032 | [12 empty] | 3.286976 | [13 empty] | 20.12318 |  |  | 3.047085
ZIF-79 | [5 empty] | 1.166381 | [12 empty] | 0.2578382 |  |  | 0.1695481 | [13 empty] | 3.972964 | [12 empty] | 1.769431 |  |  | 0.5730143 | [13 empty] | 36.15897 | [12 empty] | 13.33965 |  |  | 4.075276
ZIF-8 |  |  | 0.02554789 | 2.802463 | 0.9483602 | 0.3125 | 0.211675 | 0.01449182 | 0.349357 | 0.3071874 | 0.166238 | 0.207552 | 0.19744 | 0.14928 | 0.008823988 | 3.479779 | 0.09989703 | 0.0422630625 | 0.03381175 | 0.0140940625 | 0.2404963 | 0.0294259 | 0.02050102 | 55.84617 | 0.01275758 | 2.21418 | 0.97501 | 1.52122 | 0.666099 |  |  |  | 0.2512758 | 3.86408 | 3.0412 | 2.14286 | 1.14155 | 0.1145421 | 3.214429 | 2.602924 | 1.528563 | 1.872562 | 1.60387 | 0.9892 | 0.06572798 | 14.13063 | 0.936169 | 0.460396875 | 0.4227196 | 0.178706875 | 0.3166221 | 0.2469823 | 0.2031834 | 63.24733 | 0.1214066 | 4.11979 | 3.763117 | 4.30289 | 3.56643 |  |  |  | 5.423746 | 3.995542 | 41.76677 | 23.90888 | 19.10043 | 3.089208 | 15.19295 | 14.2781 | 13.62997 | 23.07098 | 13.40849 | 4.289451 | 1.676057 | 21.097 | 8.144997 | 12.04072 | 7.422028 | 4.671751 | 3.538994 | 2.561557 | 1.62706 | 40.60546 | 3.12689 | 4.807296 |  | 5.451177
ZIF-8-90 0% |  |  |  |  | 0.1780477 | 0.076103 | [17 empty] | 19.1272 | [10 empty] | 1.63024 | 0.987023 | [17 empty] | 20.15863 | [10 empty] | 40.52125 | 23.03882 | [17 empty] | 19.65777
ZIF-8-90 30% |  |  |  |  | 0.413109 | 0.222134 | [17 empty] | 14.63237 | [10 empty] | 3.93484 | 2.30588 | [17 empty] | 17.00485 | [10 empty] | 19.28429 | 18.2915 | [17 empty] | 17.54499
ZIF-8-90 50% |  |  |  |  | 0.669471 | 0.288244 | [17 empty] | 11.74637 | [10 empty] | 4.97706 | 2.71957 | [17 empty] | 15.55603 | [10 empty] | 20.47623 | [18 empty] | 19.72355
ZIF-8-90 70% |  |  |  |  | 0.474702 | 0.2882001 | [17 empty] | 12.34711 | [10 empty] | 4.66518 | 2.75605 | [17 empty] | 15.22209 | [10 empty] | 18.51255 | [18 empty] | 19.46479
ZIF-8-C_100_2d | [5 empty] | 0.07495615 | [17 empty] | 18.74349 | [11 empty] | 0.652174 | [17 empty] | 20.06347 | [11 empty] | 16.54686 | [17 empty] | 19.2804
ZIF-8-C_200_2d | [5 empty] | 0.07495615 | [17 empty] | 18.21552 | [11 empty] | 0.652174 | [17 empty] | 19.5355 | [11 empty] | 16.54686 | [17 empty] | 18.90371
ZIF-8-W_200_2d | [5 empty] | 0.08177385 | [17 empty] | 17.15953 | [11 empty] | 0.682716 | [17 empty] | 18.74349 | [11 empty] | 6.043124 | [17 empty] | 18.13342
ZIF-8-W_250_2d | [5 empty] | 0.076855 | [17 empty] | 8.183788 | [11 empty] | 0.501271 | [17 empty] | 13.19966 | [11 empty] | 10.1013 | [17 empty] | 45.97738
ZIF-80 | [5 empty] | 0.1363603 | [12 empty] | 0.04978814 |  |  | 0.0164315 | [13 empty] | 1.169806 | [12 empty] | 0.4818831 |  |  | 0.1607159 | [13 empty] | 13.56944 | [12 empty] | 7.61819 |  |  | 3.397824
ZIF-81 | [5 empty] | 0.1732717 | [12 empty] | 0.1010354 |  |  | 0.01745104 | [13 empty] | 1.440109 | [12 empty] | 0.9197013 |  |  | 0.1688438 | [13 empty] | 6.83013 | [12 empty] | 7.363894 |  |  | 2.653955
ZIF-82 | [5 empty] | 0.1903989 | [12 empty] | 0.04010274 |  |  | 0.01770528 | [13 empty] | 1.733373 | [12 empty] | 0.3943564 |  |  | 0.1749161 | [13 empty] | 13.84746 | [12 empty] | 8.539072 |  |  | 4.204976
ZIF-95 | [5 empty] | 0.122056 | [8 empty] | 0.0039492 |  |  |  | 0.0309431 |  |  | 0.0106977 | [13 empty] | 0.902318 | [8 empty] | 0.0284002 |  |  |  | 0.267963 |  |  | 0.0958848 | [13 empty] | 13.13969 | [8 empty] | 0.6933862 |  |  |  | 6.833885 |  |  | 2.408425
ZJNU-40a | [5 empty] | 0.6260487 | [12 empty] | 0.1460498 |  |  | 0.05739058 | [13 empty] | 4.616431 | [12 empty] | 1.016375 |  |  | 0.3326549 | [13 empty] | 17.71453 | [12 empty] | 8.767569 |  |  | 2.080389
ZJNU-47a | 4.185228 | 2.893718 |  |  | 0.9724249 | 0.5884696 | [11 empty] | 0.143095 | 0.09330011 | [11 empty] | 13.07835 | 9.294162 |  |  | 7.205831 | 4.574225 | [11 empty] | 1.314576 | 0.9262932 | [11 empty] | 23.17548 | 16.91842 |  |  | 30.94767 | [12 empty] | 10.4049
ZJU-26 | 1.771567 | 1.034267 |  |  | 0.6991542 | 0.2707106 | [11 empty] | 0.2518575 | 0.1447557 | [11 empty] | 5.515999 | 3.609456 |  |  | 3.2287 | 1.643892 | [11 empty] | 0.9677983 | 0.5630793 |  |  |  |  | 21.01202 | [6 empty] | 11.37955 | 9.336113 |  |  | 9.155426 | [12 empty] | 7.384992
ZJU-31a | 1.342817 | 1.110775 | [6 empty] | 1.284416 | 0.9902262 |  | 1.218431 | 0.9820617 |  |  |  |  | 0.1731502 | 0.1389752 |  |  |  |  | 10.42336 | [6 empty] | 3.71878 | 3.052235 | [6 empty] | 3.287578 | 2.943017 |  | 3.06147 | 2.833488 |  |  |  |  | 1.029844 | 0.7033528 |  |  |  |  | 11.54391 | [6 empty] | 6.623663 | [7 empty] | 4.142665 |  |  | 4.416891 | [5 empty] | 4.31263 | 2.290806
ZJU-48a | 0.6607352 | 0.4744613 | [6 empty] | 0.5953881 | 0.1969252 |  | 0.4424315 | 0.2053799 |  |  |  |  | 0.05694403 | 0.03314898 |  |  |  |  | 21.63346 | [6 empty] | 3.277455 | 2.364118 | [6 empty] | 3.546179 | 1.808757 |  | 2.813907 | 1.705746 |  |  |  |  | 0.5028939 | 0.317348 |  |  |  |  | 23.59638 | [6 empty] | 15.46759 | 6.684738 | [6 empty] | 8.249737 | 3.661098 |  | 8.753137 | 6.688821 |  |  |  |  | 3.211999 | 0.1419764 |  |  |  |  | 22.35001
ZJU-8a | 4.037241 | 2.560222 |  |  | 1.158246 | 0.6302291 | [11 empty] | 0.2337371 | 0.1916207 |  | 0.0854374 | 0.0490317 |  | 27.28063 | [6 empty] | 12.15763 | 8.723003 |  |  | 7.364303 | 4.20932 | [11 empty] | 1.465196 | 0.9968738 |  | 0.4746126 | 0.3452742 |  | 29.49977 | [6 empty] | 19.30751 | 18.75664 |  |  | 32.07958 | 18.97681 | [11 empty] | 12.59855 | 11.13318 |  | 3.783394
ZNJU-60a |  |  |  |  | 0.6069714 | 0.4203382 |  |  | 1.400696 | 0.9144212 | [7 empty] | 0.1245066 | 0.06636903 | [15 empty] | 2.272242 | 1.725599 |  |  | 2.497913 | 2.271301 | [7 empty] | 0.7781675 | 0.5162025 | [15 empty] | 3.563482 | 3.3223 |  |  | 2.765306 | 2.763608 | [7 empty] | 2.458014 | 2.065415
ZNT | [8 empty] | 0.54162 | 0.44561 | 0.24659 | 1.095167 | 1.020158 | 0.68262 | [24 empty] | 0.7653806 | 0.6352503 | 0.4156792 | 1.289511 | 1.217505 | 0.9662685 | [24 empty] | 0.8236392 | 0.6892676 | 0.4519273 | 1.334983 | 1.249034 | 1.03915
ZSM-5 |  |  |  | 0.82668 | [10 empty] | 0.00425034 | 2.169992 | [7 empty] | 7.181694 |  | 1.673501 | [7 empty] | 1.00199 | [10 empty] | 0.04212466 | 4.033908 | [7 empty] | 15.90916 |  | 1.89691 | [7 empty] | 3.9463 | [10 empty] | 1.103042 | 9.685064 | [7 empty] | 30.95271 |  | 1.924643
ZTOF-1 |  |  |  |  | 0.3228294 | [10 empty] | 1.802178 | [7 empty] | 11.9839 | [10 empty] | 3.38975 | [10 empty] | 6.501318 | [7 empty] | 13.2345 | [10 empty] | 53.19022 | [10 empty] | 11.33167
Zeolite 13X |  |  |  |  | 5.996412 | 4.0566 | 3.463942 | 0.0821638 | [9 empty] | 0.1030817 | 0.1024789 | 0.07611291 | 0.06844 | 0.05198347 | 0.03024355 | 9.300587 |  |  | 1.87421 |  | 2.849075 | [5 empty] | 7.562839 | 6.37671 | 5.760505 | 0.466276 | [9 empty] | 0.83108 | 0.8198054 | 0.5781 | 0.56589 | 0.515005 | 0.2557267 | 11.30451 |  |  | 2.827862 |  | 3.271388 | [5 empty] | 7.018901 | 7.009493 | 6.638943 | 0.9445818 | [9 empty] | 4.445157 | 3.7769 | 3.05726 | 3.264299 | 3.201041 | 2.92261 | 9.484029 |  |  | 3.074469 |  | 3.608962
Zeolite 4A | [5 empty] | 3.434985 | [11 empty] | 0.1065987 | 0.07114355 |  | 0.07724464 | [5 empty] | 0.664332 |  | 0.9949204 | [6 empty] | 4.382802 | [11 empty] | 0.8876808 | 0.3735037 |  | 0.738418 | [5 empty] | 1.097967 |  | 1.412703 | [6 empty] | 5.038226 | [11 empty] | 4.244934 | 2.14288 |  | 9.700652 | [5 empty] | 1.343018 |  | 1.651586
Zeolite 5A |  |  |  | 0.88016 | 4.388963 | 2.915336 | 1.66672 | 0.3489481 | 0.9108682 | 0.6124867 | 0.4069667 | 1.840423 | 1.319336 | 1.175852 | 0.001760539 |  |  | 0.15495 | 0.1295344 | 0.1098644 | 0.428571 | 0.387409 | 0.1008826 | 7.456031 | 0.02042649 | 1.651955 | 1.230122 | 1.865382 | 1.600056 |  |  |  |  | 1.09175 | 5.19835 | 4.41379 | 2.951 | 1.1936 | 2.067268 | 1.742447 | 1.438601 | 2.788 | 2.448 | 2.225466 | 0.01165671 |  |  | 1.08409 | 0.8492299 | 0.590164 | 1.70714 | 1.483688 | 0.6415647 | 19.95488 | 0.199195 | 1.98637 | 1.78158 | 2.08939 | 2.03523 |  |  |  |  | 1.800831 | 8.894051 | 4.847828 | 3.545888 | 3.581724 | 2.395531 |  | 2.134743 | 3.190873 | 2.879065 | 2.604073 | 0.08575698 |  |  | 4.019444 | 4.005952 | 3.325181 | 11.35882 | 10.09157 | 2.796483 |  | 2.601613 | 2.367393 |  | 2.34283 | 2.331683
Zeolite BEA |  |  |  | 0.5997066 |  | 0.135654 | [15 empty] | 0.0191126 | [11 empty] | 0.6085413 |  | 1.2552 | [15 empty] | 0.16898 | [11 empty] | 0.6095105 |  | 12.91586 | [15 empty] | 4.461278
Zeolite BOG |  |  |  | 0.86478 | [29 empty] | 0.974843 | [29 empty] | 1.001344
Zeolite CFI |  |  |  | 0.188235 | [29 empty] | 0.196078 | [29 empty] | 0.1999259
Zeolite CHA | [5 empty] | 0.260274 | 0.168 | [14 empty] | 0.0280267 | [5 empty] | 2.03102 | [7 empty] | 2.13699 | 1.48 | [14 empty] | 0.191946 | [5 empty] | 2.810629 | [7 empty] | 11.00432 | 8.530149 | [14 empty] | 4.533545 | [5 empty] | 2.97058
Zeolite CaA | [14 empty] | 0.003460599 | 0.3065171 | [5 empty] | 0.233681 |  |  | 0.02450432 | [19 empty] | 0.03429762 | 2.365397 | [5 empty] | 0.718208 |  |  | 0.2339794 | [19 empty] | 0.816978 | 8.601797 | [5 empty] | 2.439611 |  |  | 3.064488
Zeolite DD3R |  |  |  |  | 0.5588806 | 0.2473455 | 0.1548046 | [10 empty] | 0.182864 | 0.04384691 | 0.0213639 |  |  |  | 4.100313 | [10 empty] | 2.044413 | 1.330318 | 0.9386106 | [10 empty] | 0.6294014 | 0.3514732 | 0.2709033 |  |  |  | 4.432104 | [10 empty] | 2.86694 | 2.793723 | 2.688186 | [10 empty] | 1.667208 | 1.551705 | 1.373691 |  |  |  | 4.340158
Zeolite DDR |  |  |  |  | 0.560801 | 0.2456336 | 0.110251 | [14 empty] | 0.0196803 | 0.008759128 | [11 empty] | 1.92675 | 1.33024 | 0.805871 | [14 empty] | 0.155102 | 0.08193408 | [11 empty] | 3.283777 | 2.949117 | 2.319789 | [14 empty] | 1.990617 | 1.402405
Zeolite EDI | [5 empty] | 0.28808 | [15 empty] | 0.0219036 | [13 empty] | 1.90444 | [15 empty] | 0.273073 | [13 empty] | 4.759157 | [15 empty] | 6.954486
Zeolite ERI | [5 empty] | 0.244898 | [15 empty] | 0.0204082 | [13 empty] | 1.71429 | [15 empty] | 0.197279 | [13 empty] | 5.975203 | [15 empty] | 2.268016
Zeolite FAU | [5 empty] | 0.0497004 | [15 empty] | 0.0392303 | 0.03177957 | [12 empty] | 0.567021 | [15 empty] | 0.3578621 | 0.2945614 | [12 empty] | 14.1687 | [15 empty] | 3.664613 | 3.31959
Zeolite FAU-I | [5 empty] | 3.29587 | [15 empty] | 0.03657601 |  |  | 2.42334 | [10 empty] | 4.91409 | [15 empty] | 0.244983 | [13 empty] | 5.395125 | [15 empty] | 4.918986
Zeolite FER | [5 empty] | 0.213308 | [15 empty] | 0.033591 | [13 empty] | 1.225 | [15 empty] | 0.217555 | [13 empty] | 2.513542 | [15 empty] | 0.9997624
Zeolite GIS | [5 empty] | 1.60274 | [15 empty] | 0.016257 | [13 empty] | 3.84932 | [15 empty] | 0.216949 | [13 empty] | 33.34807 | [15 empty] | 5.571004
Zeolite GME | [5 empty] | 0.493151 | [15 empty] | 0.0247262 | [13 empty] | 2.13699 | [15 empty] | 0.196246 | [13 empty] | 26.61726 | [15 empty] | 4.776454
Zeolite IFO | [5 empty] | 0.06166886 | [12 empty] | 0.01539197 | [16 empty] | 0.4769 | [12 empty] | 0.14173 | [16 empty] | 4.171069 | [12 empty] | 1.792571
Zeolite IHW | [20 empty] | 0.02252609 | 0.0139093 | 0.01118745 | [27 empty] | 0.2001493 | 0.1287426 | 0.1048622 | [27 empty] | 1.33159 | 1.18566 | 1.09264
Zeolite ISV | [5 empty] | 0.120415 | [15 empty] | 0.0124567 | [13 empty] | 1.14602 | [15 empty] | 0.153633 | [13 empty] | 17.3257 | [15 empty] | 3.996418
Zeolite ITQ-12 | [25 empty] | 1.25844 |  | 1.19194 | [27 empty] | 1.433348 |  | 1.402674 | [27 empty] | 1.671018 |  | 1.646553
Zeolite IWV | [20 empty] | 0.006398962 | 0.004583221 | 0.003890127 | [27 empty] | 0.06303595 | 0.04528686 | 0.0413223 | [27 empty] | 1.41322 | 1.1157 | 0.991736
Zeolite JSR | [5 empty] | 0.1997837 | [12 empty] | 0.05303905 | [16 empty] | 1.44 | [12 empty] | 0.37402 | [16 empty] | 10.69865 | [12 empty] | 5.327697
Zeolite LS-Ca-KFI | [5 empty] | 1.142813 | [12 empty] | 0.06360459 | [16 empty] | 2.305404 | [12 empty] | 0.43461 | [16 empty] | 3.673518 | [12 empty] | 1.868997
Zeolite LS-K-KFI | [5 empty] | 0.7796254 | [12 empty] | 0.05379559 | [16 empty] | 2.395802 | [12 empty] | 0.3915076 | [16 empty] | 3.63625 | [12 empty] | 1.638512
Zeolite LS-Li-KFI | [5 empty] | 2.875986 | [12 empty] | 0.09429979 | [16 empty] | 4.146186 | [12 empty] | 0.6402468 | [16 empty] | 4.961113 | [12 empty] | 2.0441 |  |  | 2.16213
Zeolite LS-Na-KFI | [5 empty] | 1.60432 | [12 empty] | 0.08452803 | [16 empty] | 3.210188 | [12 empty] | 0.5063032 | [16 empty] | 4.571728 | [12 empty] | 1.91957
Zeolite LS-Sr-KFI | [5 empty] | 2.574742 | [12 empty] | 0.07377494 | [16 empty] | 2.858028 | [12 empty] | 0.5300793 | [16 empty] | 4.072917 | [12 empty] | 1.91957
Zeolite LTA | [5 empty] | 0.1266833 | [15 empty] | 0.014433 | [13 empty] | 1.0312 | [15 empty] | 0.134708 | [13 empty] | 14.44742 | [15 empty] | 3.504862
Zeolite LTL | [5 empty] | 0.0909389 | [15 empty] | 0.00847849 | [13 empty] | 0.811865 | [15 empty] | 0.0906015 | [13 empty] | 5.716924 | [15 empty] | 2.292694
Zeolite Li-LSX | [21 empty] | 0.3707741 |  |  | 0.03548852 | [26 empty] | 1.77892 |  |  | 0.203062 | [26 empty] | 9.83852 |  |  | 4.106162
Zeolite LiX | [20 empty] | 0.2036415 | 0.1054322 | 0.04110051 |  | 0.01704992 | [25 empty] | 1.205991 | 0.7376278 | 0.3455034 |  | 0.1185923 | [25 empty] | 2.572932 | 2.13461 | 1.72244 |  | 2.072759
Zeolite MEL |  |  |  | 0.827211 | [29 empty] | 1.26259 | [29 empty] | 1.39131
Zeolite MER | [5 empty] | 0.506849 | [15 empty] | 0.0183051 | [13 empty] | 2.41096 | [15 empty] | 0.18642 | [13 empty] | 4.008042 | [15 empty] | 4.829349
Zeolite MFI |  |  |  | 1.655507 | 0.667697 | 0.2832268 | 0.0874121 |  |  | 1.236244 | [8 empty] | 0.1211527 |  |  | 0.0202082 |  |  |  | 1.76373 | 0.991308 | 1.943116 | [5 empty] | 1.72585 | 2.285294 | 1.59195 | 0.753652 |  |  | 2.082247 | [8 empty] | 0.8216 |  |  | 0.183675 |  |  |  | 1.985677 | 1.71232 | 2.158812 | [5 empty] | 1.726057 | 5.197238 | 3.147199 | 2.630067 |  |  | 2.528295 | [8 empty] | 2.587765 |  |  | 4.830553 |  |  |  | 2.092488 | 1.910993 | 2.185025
Zeolite MOR | [5 empty] | 0.386441 | [15 empty] | 0.0271186 | [13 empty] | 1.85085 | [15 empty] | 0.216949 | [13 empty] | 3.458718 | [15 empty] | 3.071036
Zeolite MSE | [20 empty] | 0.01432884 | 0.009546383 | 0.007668855 | [27 empty] | 0.1363274 | 0.09001027 | 0.07458889 | [27 empty] | 1.72521 | 1.43595 | 1.28099
Zeolite MTT | [5 empty] | 0.283849 | [15 empty] | 0.019244 | [13 empty] | 1.23643 | [15 empty] | 0.134708 | [13 empty] | 1.956729 | [15 empty] | 3.477196
Zeolite MWW | [5 empty] | 0.301651 | [15 empty] | 0.0190572 | [13 empty] | 1.76314 | [15 empty] | 0.215033 | [13 empty] | 3.564463 | [15 empty] | 1.83905
Zeolite Na-A | [5 empty] | 3.40107 | [8 empty] | 0.005380213 | 0.7064275 |  |  | 0.09997167 | [16 empty] | 4.50943 | [8 empty] | 0.0533227 | 3.254892 |  |  | 0.551482 | [16 empty] | 4.279927 | [8 empty] | 1.396265 | 8.06422 |  |  | 1.149351
Zeolite Na-LSX |  |  | 0.03873443 |  |  | 4.123902 | 3.122758 | [7 empty] | 0.002046818 | [6 empty] | 0.1129458 | 0.02594147 | [9 empty] | 0.1453697 |  |  | 5.298347 | 4.723121 | [7 empty] | 0.01979149 | [6 empty] | 0.4160691 | 0.257197 | [9 empty] | 2.221974 |  |  | 6.455422 | 6.152109 | [7 empty] | 0.5031353 | [6 empty] | 3.122485 | 2.59299
Zeolite Na-Y |  |  |  |  | 2.329165 | 1.89495 |  | 0.292137 |  |  |  | 1.92757 | 1.76631 |  |  | 2.309893 | [7 empty] | 9.088711 | [10 empty] | 4.52333 | 4.16845 |  | 1.63715 |  |  |  | 2.86635 | 2.72497 |  |  | 6.076986 | [7 empty] | 13.0046 | [10 empty] | 5.586457 | 5.492586 |  | 7.618476 |  |  |  | 3.476473 |  |  |  | 8.678209
Zeolite NaX | [5 empty] | 3.971356 |  |  |  | 1.38842 |  |  | 3.228552 |  | 0.1406455 | 4.58774 |  |  | 0.03573914 |  | 0.0908698 | 0.04362677 |  |  | 0.01568684 | 3.027469 | 2.63639 |  | 3.05508 | [6 empty] | 5.94693 |  |  |  | 3.539961 |  |  | 4.149422 |  | 0.3797849 | 10.22875 |  |  | 0.3253839 |  | 0.778235 | 0.4038244 |  |  | 0.1542851 | 3.262907 | 0.188005 |  | 3.96615 | [6 empty] | 6.56604 |  |  |  | 4.221696 |  |  | 4.332127 |  | 1.191688 | 14.96227 |  |  | 3.65773 |  | 5.9234 | 4.887248 |  |  | 3.995629 | 3.291192 | 3.286999 |  | 12.78655
Zeolite OKO | [5 empty] | 0.169147 | [12 empty] | 0.04085725 | [16 empty] | 1.1815 | [12 empty] | 0.35433 | [16 empty] | 3.500018 | [12 empty] | 2.564494
Zeolite PdNaX-31 | [14 empty] | 0.3567561 | 2.520836 | [28 empty] | 1.453828 | 7.402448 | [28 empty] | 2.588403 | 10.70761
Zeolite PdNaX-43 | [14 empty] | 0.4730689 | 1.935648 | [28 empty] | 1.753822 | 6.042008 | [28 empty] | 3.172703 | 8.912277
Zeolite PdNaX-52 | [14 empty] | 0.7269139 | 2.640877 | [28 empty] | 2.146125 | 5.561864 | [28 empty] | 3.47154 | 8.91165
Zeolite PdNaX-58 | [14 empty] | 0.8626665 | 1.56052 | [28 empty] | 2.496607 | 5.241752 | [28 empty] | 3.799779 | 7.779308
Zeolite PdNaX-67 | [14 empty] | 1.119217 | 1.548558 | [28 empty] | 2.91139 | 5.041655 | [28 empty] | 4.171727 | 7.368882
Zeolite PdX | [14 empty] | 0.01419348 | 7.787307 | [28 empty] | 0.05092783 | 12.79683 | [28 empty] | 0.2333693 | 15.06969
Zeolite RHO | [5 empty] | 0.328767 | [15 empty] | 0.0301003 | [13 empty] | 2.57534 | [15 empty] | 0.230769 | [13 empty] | 8.969325 | [15 empty] | 5.522417
Zeolite RuNaX-20 | [14 empty] | 0.4332752 | 2.947033 | [28 empty] | 1.194714 | 7.122 | [28 empty] | 2.023142 | 9.228343
Zeolite RuNaX-32 | [14 empty] | 0.4238907 | 2.830775 | [28 empty] | 1.266254 | 6.835483 | [28 empty] | 2.08508 | 8.569859
Zeolite RuNaX-40 | [14 empty] | 0.3963642 | 2.264113 | [28 empty] | 1.334149 | 6.630835 | [28 empty] | 2.135438 | 9.696038
Zeolite RuNaX-46 | [14 empty] | 0.450699 | 1.719103 | [28 empty] | 1.452257 | 4.952648 | [28 empty] | 2.292707 | 7.439054
Zeolite RuNaX-52 | [14 empty] | 0.4879144 | 1.73329 | [28 empty] | 1.541586 | 4.829868 | [28 empty] | 3.193637 | 7.282323
Zeolite RuX | [14 empty] | 0.02970786 | 13.01446 | [28 empty] | 0.07639175 | 16.54015 | [28 empty] | 0.6361787 | 18.32238
Zeolite SEW | [5 empty] | 0.201803 | [12 empty] | 0.03945242 | [16 empty] | 1.3415 | [12 empty] | 0.33465 | [16 empty] | 3.809288 | [12 empty] | 3.316775
Zeolite SIV | [20 empty] | 0.007271386 | 0.003958532 | 0.002971249 | [27 empty] | 0.07025978 | 0.03877505 | 0.02935728 | [27 empty] | 1.22975 | 0.852893 | 0.71405
Zeolite TER |  |  |  | 1.1741 | [29 empty] | 1.34676 | [29 empty] | 1.354027
Zeolite TON |  |  |  | 0.71655 | [29 empty] | 0.7368099 | [29 empty] | 0.738728
Zeolite UFI | [20 empty] | 0.007299768 | 0.004464989 | 0.003544336 | [27 empty] | 0.06862483 | 0.04306625 | 0.03451351 | [27 empty] | 1.07401 | 0.826231 | 0.7226
Zeolite X | [5 empty] | 1.052423 | [15 empty] | 0.008640877 | [13 empty] | 3.90465 | [15 empty] | 0.0826828 | [13 empty] | 5.764898 | [15 empty] | 2.16366
Zeosorb 13X | [18 empty] | 0.08963555 |  |  | 0.03747436 | [26 empty] | 0.7491794 |  |  | 0.3468077 | [26 empty] | 3.81271 |  |  | 3.180715
Zn(BDC)(DABCO)0.5 |  |  |  |  | 0.4726089 | 0.2095125 | [11 empty] | 0.1095199 | [16 empty] | 4.857395 | 2.133307 | [11 empty] | 0.7148724 | [17 empty] | 54.37238 | [11 empty] | 18.16476
Zn(Im)1.1(5-MebIM)0.9 | [5 empty] | 0.1417246 | [12 empty] | 0.148148 | [16 empty] | 1.037593 | [12 empty] | 0.5760906 | [16 empty] | 9.87997 | [12 empty] | 3.898123
Zn(Im)1.2(5-BrbIM)0.8 | [5 empty] | 0.1115512 | [12 empty] | 0.08488375 | [16 empty] | 0.793121 | [12 empty] | 0.6024963 | [16 empty] | 9.279114 | [12 empty] | 5.241053
Zn(Im)1.25(5-ClbIM)0.75 | [5 empty] | 0.1645602 | [12 empty] | 0.1051987 | [16 empty] | 1.25289 | [12 empty] | 0.711111 | [16 empty] | 11.91649 | [12 empty] | 4.585033
Zn(NDC)(DPMBI) | [5 empty] | 0.4402666 | [15 empty] | 0.05392622 | [13 empty] | 2.6413 | [15 empty] | 0.23866 | [13 empty] | 16.21398 | [15 empty] | 4.976845
Zn(NO3)2*4H2O | [18 empty] | 0.05095923 |  |  |  |  | 46.91229 | [24 empty] | 0.4973053 |  |  |  |  | 57.14982 | [24 empty] | 9.00775 |  |  |  |  | 61.23451
Zn(bdc)(dabco) | [5 empty] | 0.1709355 |  | 0.03490699 | [27 empty] | 1.733603 |  | 0.3215033 | [27 empty] | 44.36092 |  | 7.253659
Zn(bdc)(ted)0.5 | [5 empty] | 0.2619431 |  | 0.02059144 | [6 empty] | 0.00422083 |  |  |  | 0.03431911 |  |  | 0.02059144 |  | 20.90486 | 0.006863814 | [10 empty] | 1.9864 |  | 0.1990509 | [6 empty] | 0.04936959 |  |  |  | 0.4255568 |  |  | 0.1372763 |  | 21.50596 | 0.1235487 | [10 empty] | 14.99072 |  | 5.114808 | [6 empty] | 1.077682 |  |  |  | 11.80184 |  |  | 3.525616 |  | 21.24643 | 3.065636
Zn-Atz |  |  |  |  | 2.92197 | [15 empty] | 0.0461645 | [13 empty] | 4.27345 | [15 empty] | 0.494276 | [13 empty] | 19.11761 | [15 empty] | 3.077609
Zn-DABCO | [5 empty] | 0.3644813 | 0.184798 | 0.02538871 |  | 0.35219 | 0.0947643 | [7 empty] | 0.06046605 | 0.03942837 |  | 0.02013582 | 0.01559054 | 19.80899 |  | 3.495554 | 1.81421 | [8 empty] | 1.89461 | 1.18959 | 0.2495415 |  | 4.714657 | 3.022093 | [7 empty] | 0.495897 | 0.3840897 |  | 0.1983496 | 0.1534977 |  |  | 6.76069 | 5.82547 | [8 empty] | 44.51592 | 21.60986 | 5.304161 |  | 9.506187 | 8.925706 | [7 empty] | 8.520557 | 6.832816 |  | 4.437468 | 3.392945 |  |  | 7.557095 | 7.28618
Zn-MOF |  |  |  |  | 0.5766826 | 0.4589634 | 0.1319302 | [10 empty] | 0.09631171 | 0.06788455 | [15 empty] | 2.197803 | 1.299138 | 1.02545 | [10 empty] | 0.7356041 | 0.5329072 | [15 empty] | 12.81197 | 11.51456 | 10.76728 | [10 empty] | 7.361952 | 6.224033
Zn-MOF-74 |  |  | 0.03234232 |  | 0.727089 | 0.2964137 | 0.0656882 | [8 empty] | 5.93495 | 0.1062738 |  | 0.242249 |  |  | 10.22688 | 0.0215262 | 12.03851 | [5 empty] | 0.6004778 |  |  | 0.3072543 |  | 3.74194 | 3.02041 | 1.95634 | [8 empty] | 9.708 | 1.050238 |  | 1.115727 |  |  | 35.89643 | 0.184791 | 29.85259 | [5 empty] | 4.641549 |  |  | 7.049787 |  | 20.33782 | 11.21767 | 10.03173 | [8 empty] | 13.52331 | 27.58003 |  | 8.235803 |  |  | 11.31818 | 3.799633 | 22.8782 | [5 empty] | 20.44535
Zn-TBCPPM | [14 empty] | 0.0200582 | 2.93707 |  |  | 0.09028197 | [25 empty] | 0.1987946 | 14.48153 |  |  | 0.7796423 | [25 empty] | 5.205474 | 26.8153 |  |  | 10.5165
Zn2(1d)2(BIPY) |  |  |  |  | 0.5451799 | [10 empty] | 0.006419584 | [18 empty] | 2.124317 | [10 empty] | 0.01217079 | [18 empty] | 9.806828 | [10 empty] | 0.01409912
Zn2(Atz)2(ox) |  |  |  |  | 2.90087 | [15 empty] | 0.0202916 |  |  | 0.0671891 | [10 empty] | 4.29495 | [15 empty] | 0.259015 | [13 empty] | 4.837634 | [15 empty] | 1.355103
Zn2(BDC)2(TED) | [5 empty] | 0.3330858 | [12 empty] | 0.05865911 |  |  | 0.02192307 |  | 0.03157053 | [11 empty] | 2.871081 | [12 empty] | 0.5014503 |  |  | 0.215054 |  | 5.921771 | [11 empty] | 16.16941 | [12 empty] | 8.596188 |  |  | 4.962939
Zn2(NDC)2(DPNI) | [5 empty] | 1.347504 | [12 empty] | 0.2579131 |  |  |  |  | 8.967938 | [11 empty] | 5.44033 | [12 empty] | 1.281907 |  |  |  |  | 14.29022 | [11 empty] | 11.95391 | [12 empty] | 7.563757
Zn2(dobdc) | [5 empty] | 0.8760393 | [15 empty] | 0.0901408 | [13 empty] | 4.4169 | [15 empty] | 0.3510265 | [13 empty] | 8.027439 | [15 empty] | 7.49275
Zn2(pydc)2(DEF)-MeOH |  |  |  |  | 0.02525369 | 0.01262685 | [17 empty] | 0.06045667 | [10 empty] | 0.2197071 | 0.09596383 | [17 empty] | 0.345252 | [10 empty] | 5.817594 | 2.498621 | [17 empty] | 8.497808
Zn3(BDC)3[Cu(SalPyCy)]*5DMF*4H2O Desolvated | 1.121233 | 0.7904385 |  |  | 0.7388216 | 0.4091756 | [5 empty] | 0.7303732 | 0.4483077 | [17 empty] | 2.104419 | 1.860541 |  |  | 1.675158 | 1.293112 | [5 empty] | 1.45986 | 1.273231 | [17 empty] | 2.655431 |  |  |  | 14.04252 | 1.932973 | [5 empty] | 1.666615
Zn3(CDC)3[Cu(SalPyCy)]*5DMF*4H2O Desolvated | 0.9125741 | 0.7300593 |  |  | 0.3373891 | 0.1406773 | [5 empty] | 0.2230742 | 0.1205805 | [17 empty] | 1.926549 | 1.825153 |  |  | 0.9125741 | 0.6230015 | [5 empty] | 0.7300593 | 0.4220322 | [17 empty] | 7.224844 | 3.025004 |  |  | 1.929223 | [6 empty] | 1.013856 | 0.5432875
Zn3(TCPB)2(H2O)2 |  |  |  |  | 0.326794 | 0.1347254 |  | 0.00541504 | [7 empty] | 0.0126405 |  | 0.03949447 | 0.01748704 |  | 0.009976814 | 0.003180368 | [12 empty] | 1.06147 | 0.615197 |  | 0.0325856 | [7 empty] | 0.0618002 |  | 0.246079 | 0.126972 |  | 0.0415746 | 0.0207873 |  | 0.0290271 | [10 empty] | 2.393264 | 1.186515 |  | 0.09113183 | [9 empty] | 0.5670582 |  |  | 0.09520079
Zn4(pydc)4-(DMF)2-3DMF |  |  |  |  | 0.9734153 | 0.4988741 | [28 empty] | 2.616053 | 2.056338 | [28 empty] | 7.812593 | 3.846568
ZnAcBPDC |  |  |  | 4.518305 | 0.8772147 | 0.4946888 | 0.3009363 |  | 0.1156507 | 0.09615076 |  | 1.471344 | 0.88666 | 0.5033577 |  |  |  | 0.1120839 | 0.09981482 | 0.08517302 |  |  |  | 10.15697 |  | 3.830967 | 2.701107 | 3.881286 | 2.542357 |  |  |  |  | 5.683768 | 5.16773 | 3.258715 | 2.277768 |  | 1.1462 | 0.9520234 |  | 6.344686 | 4.592532 | 3.249835 |  |  |  | 1.110614 | 0.8192096 | 0.7982486 |  |  |  | 13.35639 |  | 6.130705 | 5.461477 | 6.545806 | 5.711997 |  |  |  |  | 5.846545 | 27.46008 |  | 15.03374 |  | 30.01296 | 24.92602 |  | 11.12539 | [5 empty] | 29.08063 | 20.96568 | 20.7693 |  |  |  | 39.75785 |  |  |  |  | 6.600175
ZnBuBPDC |  |  |  |  | 0.5200501 | 0.2210323 | 0.1413886 |  | 0.83617 | 0.4149556 | 0.227298 | 0.809155 | 0.4802928 | 0.2841757 |  |  |  | 0.1291052 | 0.0807111 | 0.0648347 |  |  |  | 9.609563 |  | 1.602509 | 1.105 | 1.722151 | 1.368515 | [5 empty] | 3.364227 | 1.988507 | 1.400973 |  | 2.694823 | 1.938965 | 1.420897 | 3.909265 | 2.921275 | 2.080914 |  |  |  | 1.183976 | 0.7999189 | 0.6410543 |  |  |  | 12.4524 |  | 3.003737 | 2.655839 | 3.561408 | 3.412124 |  |  |  |  | 8.731607 | 26.9743 |  |  |  | 6.038248 | 4.17761 |  | 7.582922 | [5 empty] | 30.72951 | 20.94602 | 16.78166 |  |  |  | 25.55521 |  | 26.97646 | 23.51695 | 4.156405 | 4.067781
ZnCaBTB | [5 empty] | 0.204757 | [17 empty] | 15.36486 | [11 empty] | 2.259132 | [17 empty] | 16.71419 | [11 empty] | 11.38529 | [17 empty] | 17.60597
Zr-MOF |  |  |  |  | 0.528101 | 0.1752972 | [9 empty] | 1.904161 | [18 empty] | 1.805149 | 1.06196 | [9 empty] | 4.495391 | [7 empty] | 11.73972 | [10 empty] | 2.856974 | 2.340077 | [9 empty] | 5.693314
Zr-btdc |  |  |  |  | 0.6896456 | 0.4556467 | [17 empty] | 24.91502 | [10 empty] | 3.91481 | 2.9545 | [17 empty] | 26.49349 | [10 empty] | 64.15019 | 48.37462
Zr-fum MOF (393 k) | [5 empty] | 1.019895 | [9 empty] | 0.123302 |  |  | 0.07114016 | [16 empty] | 2.799447 | [9 empty] | 21.38434 |  |  | 0.5674114 | [26 empty] | 0.3793954 |  |  | 2.345502
ZrFA | [5 empty] | 0.506103 | 0.262334 | [14 empty] | 0.019173 | [13 empty] | 1.36056 | 0.927883 | [14 empty] | 0.119368 | 0.039623 | [12 empty] | 2.056447 | 1.521016 | [14 empty] | 2.374047
[(CH3)2NH2]2[Eu3+(Î¼3-OH)8(1,4-NDC)6(H2O)6]*(solv)x |  |  |  | 1.35134 |  | 0.6427489 |  |  |  | 0.8768536 | [8 empty] | 0.07874302 |  |  | 0.01720609 |  |  |  | 1.521451 | [7 empty] | 1.557474 |  | 2.01684 |  |  |  | 1.961894 | [8 empty] | 0.51088 |  |  | 0.14008 |  |  |  | 1.935967 | [7 empty] | 1.66946 |  | 4.365695 |  |  |  | 2.623922 | [8 empty] | 2.557786 |  |  | 1.507516 |  |  |  | 2.145742
[(CH3)NH2]3[(Cu4Cl)3-(btc)8].TEA |  |  |  |  | 0.52815 | 0.3686906 | [9 empty] | 1.98649 |  |  |  |  | 0.00170102 | [13 empty] | 3.54389 | 2.03509 | [9 empty] | 5.27365 |  |  |  |  | 0.0345874 |  |  | 7.158138 | [10 empty] | 8.511267 | [10 empty] | 7.533304
[(CH3)NH2]3[(Cu4Cl)3-(btc)8].TMA |  |  |  |  | 0.75602 | 0.4570633 | [9 empty] | 2.24662 | [7 empty] | 8.510425 | [10 empty] | 4.10533 | 2.45617 | [9 empty] | 5.74662 |  |  |  |  | 0.0872524 |  |  | 8.822539 | [10 empty] | 8.138369 | [10 empty] | 7.838288 | [7 empty] | 8.829428
[(CH3)NH2]3[(Cu4Cl)3-(btc)8].TPA |  |  |  |  | 0.493063 | 0.212127 | [9 empty] | 1.20608 |  |  |  |  | 0.00170102 | [13 empty] | 2.68421 | 1.68421 | [9 empty] | 3.05068 |  |  |  |  | 0.0174104 |  |  | 5.09372 | [10 empty] | 5.245026 | [10 empty] | 4.128842
[(CH3)NH2]3[(Cu4Cl)3-(btc)8].xMeOH |  |  |  |  | 0.966747 | 0.4281573 | [9 empty] | 2.31757 | [18 empty] | 5.5614 | 3.29828 | [9 empty] | 7.21284 |  |  |  |  | 0.0872857 |  |  | 11.25338 | [10 empty] | 31.89079 | [10 empty] | 10.73139
[(NiL)3(TCBA)2]*12H2O |  |  |  |  | 0.05249124 | [10 empty] | 0.1234408 | [7 empty] | 0.2122809 | [10 empty] | 0.4979816 | 0.4169877 | 0.2992525 | [8 empty] | 0.5772936 | [7 empty] | 1.148988 | [10 empty] | 5.931981 | 4.602691 | 2.266232 | [8 empty] | 10.81194 | [7 empty] | 25.03559
[(Ni^II)2Ni^III(mu3-OH)(IN)3(BDC)1.5] |  |  |  |  | 6.234031 | [10 empty] | 2.622016 |  | 1.822161 | [16 empty] | 32.67622 | [10 empty] | 7.29457 |  | 10.85889 | [16 empty] | 102.9066 | [10 empty] | 10.06589 |  | 28.38054
[Al(OH) (SBPDC)] |  |  |  |  | 0.78806 | 0.390679 | [9 empty] | 2.92435 | [18 empty] | 4.72836 | 2.6293 | [9 empty] | 8.6237 | [7 empty] | 20.66372 | [10 empty] | 19.61342 | 9.487727 | [9 empty] | 13.27421
[BMIM][SCN]/IRMOF-1 | [5 empty] | 0.04904825 | [15 empty] | 0.0164647 | [13 empty] | 0.34466 | [15 empty] | 0.0728155 | [13 empty] | 2.240049 | [15 empty] | 0.4489662
[Bmim]2[Mg6(NDC)5(HNDC)2(HCOO)2] |  |  |  |  | 0.3255054 | [10 empty] | 0.9511927 | [7 empty] | 2.814393 | [10 empty] | 0.987527 | [10 empty] | 2.068812 | [7 empty] | 20.64672 | [10 empty] | 1.75401 | [10 empty] | 2.839697
[Cd(NDC)0.5(PCA)]*Gx |  |  |  |  | 0.3418647 | [10 empty] | 0.03503354 |  |  |  |  | 0.0176197 | [13 empty] | 1.656433 | [10 empty] | 0.1299309 |  |  |  |  | 0.1738192 |  |  | 0.2734938 | [10 empty] | 2.984464 | [10 empty] | 2.735141 |  |  |  |  | 4.548948
[Cd(bdc)(4-bpmh)]n.2n(H2O) |  |  |  |  | 0.5055262 | 0.2599858 | [28 empty] | 1.249376 | 0.9532807 | [28 empty] | 9.810719 | 3.386623
[Cd(bipy)0.5(Himdc)]n | [5 empty] | 0.292647 | [9 empty] | 2.543 |  |  | 0.04197599 |  |  |  |  | 4.484638 | [11 empty] | 1.353474 | [9 empty] | 4.53213 |  |  | 0.3600086 |  |  |  |  | 6.118612 | [11 empty] | 2.407787 | [9 empty] | 5.965628 |  |  | 1.961638
[Cd(pda)0.5(spiro-4-py)0.5(HCOO)]Â·2H2OÂ·DMF |  |  |  |  | 0.3964 | 0.2748 |  | 0.03853 | [13 empty] | 0.01341 |  | 7.5237 | 0.0061 | [9 empty] | 2.2731 | 1.8098 |  | 0.17379 | [13 empty] | 0.08938 |  | 7.8599 | 0.03417 | [9 empty] | 4.541626 | 4.401506 |  | 0.5272973 | [13 empty] | 0.1869861
[Cd2(pda)(spiro-4-py) (CH3COO)2]Â·DMA | [5 empty] | 0.15053 |  | 0.00875 | [13 empty] | 0.00891 |  | 6.203 | 0.00779 | [10 empty] | 0.77604 |  | 0.04951 | [13 empty] | 0.02724 |  | 6.4833 | 0.033 | [10 empty] | 2.01157 |  | 0.7019972 | [13 empty] | 0.03958961 |  |  | 0.7557052
[Cd2(sdb)2(4-bpmh)2(H2O)]n.2n(H2O) |  |  |  |  | 0.1343205 | 0.05369752 | [11 empty] | 0.02197191 | [16 empty] | 0.6271507 | 0.3810316 | [11 empty] | 0.2460691 | [16 empty] | 8.807689 | 3.007501
[Cd2(sdb)2-(3-bpmh)2]n.3n(H2O).n(C6H5NO) | [5 empty] | 0.3269009 | [11 empty] | 0.8002786 | 0.06151047 | [16 empty] | 1.27544 | [11 empty] | 1.691674 | 0.4376452 | [16 empty] | 2.102791 | [11 empty] | 2.39074
[Cd2L(H2O)]2*5H2O |  |  |  |  | 1.647648 | 1.293241 | [28 empty] | 2.541203 | 2.118932 | [12 empty] | 0.04905445 |  |  | 0.04905445 |  | 2.481642 | [10 empty] | 18.08669 | 13.06314
[Cd3Na6(BTC)4(H2O)12]H2O |  |  |  |  | 2.0355 | 1.40496 | [15 empty] | 0.033058 | [12 empty] | 3.69231 | 2.7052 | [15 empty] | 0.247934 | [12 empty] | 4.718693 | [16 empty] | 3.036467
[Co(2)(pyridine)2(H2O)] | [5 empty] | 0.09348609 | [12 empty] | 0.02913897 |  |  | 0.004142014 |  |  | 0.02696336 | [10 empty] | 0.5834743 | [12 empty] | 0.1725127 |  |  | 0.04105105 |  |  | 0.07338419 | [10 empty] | 3.06255 | [12 empty] | 1.874529 |  |  | 1.074929 |  |  | 1.366218
[Co(HL)]*2H2O |  |  |  |  | 1.027694 | 0.4038356 | [9 empty] | 3.051333 |  |  |  |  | 0.03253062 | 0.0187985 |  | 3.483517 | [10 empty] | 2.2023 | 1.636932 | [9 empty] | 5.180228 |  |  |  |  | 0.2624932 | 0.1308981 |  | 6.592422 | [10 empty] | 2.657525 | [10 empty] | 7.600317 |  |  |  |  | 1.807185
[Co(atz)(bdc)0.5] | [5 empty] | 0.2660643 | [15 empty] | 0.006510951 | [13 empty] | 1.613674 | [15 empty] | 0.06572702 | [13 empty] | 4.006996 | [15 empty] | 1.686286
[Co2(bpdc)2(H2bpz)]*2(DMF)*5(H2O) |  |  |  |  | 0.1901739 | 0.1039066 | [9 empty] | 0.7547912 |  |  |  |  | 0.0201353 |  |  | 3.451108 | [10 empty] | 1.855 | 1.010459 | [9 empty] | 2.018866 |  |  |  |  | 0.4600012 |  |  | 9.685122 | [10 empty] | 33.01011 | 26.95015 | [9 empty] | 6.2062 |  |  |  |  | 10.83211
[Co2(ndc)2(bpy)] |  |  |  | 0.1770408 |  | 0.111094 |  |  |  | 0.09429461 | [8 empty] | 0.155223 | [6 empty] | 0.2449111 | [7 empty] | 0.373392 |  | 0.5328756 |  |  |  | 0.4108027 | [8 empty] | 0.2117067 | [6 empty] | 1.23803 | [7 empty] | 0.6347195 |  | 2.225019 |  |  |  | 1.549406 | [8 empty] | 1.370547 | [6 empty] | 1.098614
[Co2(pbdc)2(bimb)0.5 (H2O)4 (DMF)0.25]n |  |  |  |  | 0.5553922 | [10 empty] | 2.534794 |  | 0.1190815 | [5 empty] | 0.1008175 | [10 empty] | 2.096707 | [10 empty] | 5.208916 |  | 0.4830448 | [5 empty] | 0.5087563 | [10 empty] | 3.750536 | [10 empty] | 7.529481 |  | 1.022419 | [5 empty] | 3.211163
[Co3(BTB)2(DMA)4]*4DMA |  |  |  |  | 0.3679867 | 0.1916064 | [9 empty] | 2.89532 | [7 empty] | 3.420143 | [10 empty] | 1.818514 | 1.198453 | [9 empty] | 4.799351 | [7 empty] | 5.096977 | [10 empty] | 26.56699 | 2.915902 | [9 empty] | 5.144303 | [7 empty] | 36.96589
[Co3(ndc)-(HCOO)3(mu3-OH)(H2O)]n |  |  |  |  | 1.765394 | 0.3988975 | [9 empty] | 3.88042 |  | 8.321871 | 5.750495 |  | 10.79726 | 5.870993 |  | 14.92022 | [10 empty] | 7.348821 | 3.077908 | [11 empty] | 9.924527 | 0.7127666 |  | 14.35637 | 10.29318 |  | 17.63798 | [10 empty] | 17.98505 | 11.18855 | [11 empty] | 24.16191 | 3.295114 |  | 34.1359 | 18.04591 |  | 17.52799
[Co4(OH)2(2)3DMF2] | [5 empty] | 0.08261654 | [12 empty] | 0.02950852 |  |  | 0.01800376 |  |  | 0.03664699 | [10 empty] | 0.6366925 | [12 empty] | 0.2121883 |  |  | 0.06429675 |  |  | 0.1198276 | [10 empty] | 3.674205 | [12 empty] | 2.200311 |  |  | 1.35509 |  |  | 1.625383
[Co7(OH)4(H2O)2(ina)4(ip)3] |  |  |  |  | 1.018262 | 0.5691239 | [9 empty] | 2.417843 | [18 empty] | 2.950919 | 2.237081 | [9 empty] | 5.059411 | [7 empty] | 6.198339 | [10 empty] | 7.30574 | 3.276118 | [9 empty] | 7.95672
[Cu(Hoxonic)(bpy)0.5]n*1.5n |  |  |  |  | 1.185999 | [12 empty] | 0.03165827 | [16 empty] | 1.978989 | [12 empty] | 0.1571566 | [16 empty] | 2.644228 | [12 empty] | 0.6010376
[Cu(INAIP)]*2H2O |  |  |  |  | 1.513969 | 0.7320029 | [14 empty] | 0.06934751 | 0.0225582 | [12 empty] | 2.555029 | 2.110531 | [14 empty] | 0.2214127 | 0.133683 | [12 empty] | 2.997934 | 2.926984 | [14 empty] | 4.311315 | 0.5637324
[Cu(L)DMF]*2H2O |  |  |  |  | 0.1781756 | 0.08486143 | [15 empty] | 0.01699682 |  | 0.03338175 | [10 empty] | 1.806932 | 1.611818 | [15 empty] | 0.1244495 |  | 0.2716959 | [10 empty] | 48.63837 | 41.2787 | [15 empty] | 3.170279 |  | 5.690032
[Cu(bcppm)H2O] | [5 empty] | 0.937105 | [15 empty] | 0.03369342 | [13 empty] | 1.63501 | [15 empty] | 0.110482 | [13 empty] | 9.893157 | [15 empty] | 0.5834239
[Cu(dhbc)2(bpy)]H2O] | [20 empty] | 0.004385699 |  |  | 3.300275 | [10 empty] | 2.432914 | 1.984999 | [11 empty] | 0.07312282 | 0.06068822 |  | 0.04854183 | 0.03372668 |  | 4.904598 | [26 empty] | 1.13817 | 0.5704637 |  | 4.974824
[Cu2(EBTC)(H2O)2]*8H2O*DMF*DMSO | 4.428412 | 2.799001 |  |  | 0.9521115 | [10 empty] | 3.292511 |  | 0.1180338 | [12 empty] | 11.11416 | 7.132918 |  |  | 7.770342 | [10 empty] | 12.62475 |  | 1.219854 | [5 empty] | 28.88404 | [6 empty] | 22.51871 | 11.13672 |  |  | 37.01485 | [10 empty] | 101.8702 |  | 30.62725
[Cu2(L)2(SO4)(Br)2] | [5 empty] | 0.06400096 | [12 empty] | 0.005160478 | [16 empty] | 0.4138301 | [12 empty] | 0.02788197 | [16 empty] | 8.312482 | [12 empty] | 0.663683
[Cu2(L)2(SO4)-(Br)2]*4H2O | [5 empty] | 0.4943089 | [12 empty] | 0.01852972 | [16 empty] | 1.28424 | [12 empty] | 0.1353265 | [16 empty] | 4.388158 | [12 empty] | 0.6190884
[Cu2(Me4BPDC)2]*9DMF |  |  |  |  | 0.6261098 | 0.40279 | [11 empty] | 0.09015648 | 0.04691386 |  |  |  | 9.19128 | [11 empty] | 2.315541 | 1.484211 | [11 empty] | 0.5478746 | 0.2678706 |  |  |  | 12.49956 | [11 empty] | 5.097663 | 2.275471 | [11 empty] | 1.41182 | 0.5490379 |  |  |  | 13.3419
[Cu2(bdc)2(dabco)]n | 0.6022685 | 0.3055813 | [28 empty] | 5.80604 | 2.475209 | [29 empty] | 63.2637
[Cu2(m-OH)2(bdim)] |  |  |  |  | 2.764 | 1.56511 | [14 empty] | 0.09540683 | [13 empty] | 5.74511 | 4.85511 | [14 empty] | 0.6923865 |  |  | 10.92184 | [10 empty] | 6.654954 | 6.400956 | [14 empty] | 2.97866
[Cu2(ndc)2(dabco)]n | 1.98147 | 0.9125477 |  |  | 0.6762144 | [18 empty] | 13.43759 | [6 empty] | 6.023002 | 4.335955 |  |  | 5.076499 | [18 empty] | 13.81056 | [6 empty] | 7.73556 | 7.447999 |  |  | 44.42233 | [18 empty] | 16.93873
[Cu2(obb)2(bpy)0.5(DMF)]*2DMF |  |  |  |  | 0.4515824 | 0.2299658 | [9 empty] | 2.646351 |  | 0.224216 |  |  | 0.008207568 | [13 empty] | 2.961865 | 1.641215 | [9 empty] | 6.619726 |  | 0.8725903 |  |  | 0.1524159 |  |  | 9.771407 | [10 empty] | 10.15997 | [10 empty] | 41.73821 |  | 18.31791 |  |  | 2.443376
[Cu24(CN)4(btc)12(dabco)9(H2O)6]*8(NO3) |  |  |  |  | 0.7112866 | 0.4147489 | [17 empty] | 6.458399 | [10 empty] | 3.976088 | 2.635411 | [17 empty] | 6.621778 | [10 empty] | 24.34197 | 7.288688
[Cu3(TDPAH)(H2O)3] 13H2O 8DMA |  | 2.786606 |  |  |  | 1.021629 |  |  |  | 1.247094 |  |  | 1.747019 | [5 empty] | 0.1480454 |  |  | 0.05582297 | [9 empty] | 6.75357 |  |  |  | 5.161892 |  |  |  | 4.656004 |  |  | 5.040539 | [5 empty] | 0.9880936 |  |  | 0.294851 | [9 empty] | 10.94435 |  |  |  | 36.55828 |  |  |  | 17.09943 |  |  | 14.75952 | [5 empty] | 22.76088 |  |  | 5.679453
[Cu3L2(mu3-OH)2(mu2-H2O)]Â·2DMA |  |  |  |  | 0.02800278 | 0.005437356 | [28 empty] | 0.2299693 | 0.05227745 | [28 empty] | 2.096268 | 1.003669
[Eu(BDC)(NO3)(DMF)2] |  |  |  |  | 0.007603426 | [10 empty] | 0.8955312 | [18 empty] | 0.06341952 | 0.02663274 | [9 empty] | 1.647673 | [18 empty] | 0.5323263 | 0.2303192 | [9 empty] | 1.951305
[Fe2(BPEB)3] |  |  |  |  | 0.5938239 | 0.1472196 | [11 empty] | 0.1146381 | 0.06716503 |  |  | 0.02732829 | [12 empty] | 4.279308 | 2.398139 | [11 empty] | 1.036437 | 0.6126866 |  |  | 0.1518198 | [12 empty] | 13.69909 | 13.27563 | [11 empty] | 7.846557 | 6.646981 |  |  | 3.573302
[Fe3(O)(pmc)5.3(O2CH)0.7]*DMF |  |  |  |  | 1.021224 | [10 empty] | 2.940526 |  | 0.1447675 | [16 empty] | 2.245482 | [10 empty] | 4.510917 |  | 0.841989 | [5 empty] | 0.174775 | [10 empty] | 3.100578 | [10 empty] | 4.945789 |  | 5.31585
[Fe^(III)(Tp)(CN)3]4Co^(II)2 | [5 empty] | 0.1527951 | [9 empty] | 1.155372 | [19 empty] | 0.7260752 | [9 empty] | 1.452266 | [7 empty] | 0.2418878 | [11 empty] | 2.713689 | [9 empty] | 1.468022
[La(BTB)(H2O)3DMF]n Activated | [5 empty] | 0.05212485 | [11 empty] | 0.01745717 |  |  | 0.003037299 |  |  | 4.339778 | [11 empty] | 0.270214 | [11 empty] | 0.0998078 | 0.07762389 |  | 0.03002469 |  |  | 13.52963 | [11 empty] | 2.063997 | [11 empty] | 1.034372 | 0.9150311 |  | 0.739876
[La(TATAB)(H2O)].6H2O |  |  |  |  | 0.5031349 | 0.2058766 | [9 empty] | 3.403153 |  | 0.1113882 | 0.0387706 | [15 empty] | 3.429373 | 1.484054 | [9 empty] | 7.039774 |  | 0.8360053 | 0.4425912 | [15 empty] | 13.71866 | 6.493692 | [9 empty] | 9.114166 |  | 21.12538 | 7.173277
[Li0.5H0.5]+[In(C16H6O8)]- | [5 empty] | 0.6139957 | [15 empty] | 0.1353086 | [13 empty] | 5.23745 | [15 empty] | 0.8904397 | [13 empty] | 17.72992 | [15 empty] | 2.239383
[Me2NH2][In(BPTC)] |  |  |  |  | 0.7313665 | 0.3298312 | [9 empty] | 2.590101 | [7 empty] | 9.238973 | [10 empty] | 3.656824 | 2.35184 | [9 empty] | 6.624321 | [7 empty] | 11.60914 | [10 empty] | 7.359603 | 5.75977 | [9 empty] | 8.842351
[Mg16(PTCA)8(mu2-H2O)8(H2O)16(dioxane)8]*(H2O)13*(DMF)26 |  |  |  |  | 0.5153616 | 0.2478229 | [9 empty] | 1.548951 |  |  |  |  | 0.0407182 | 0.02532514 |  | 4.872074 | [10 empty] | 1.979426 | 1.065135 | [9 empty] | 4.046837 |  |  |  |  | 0.1759796 | 0.09270828 |  | 5.493112 | 0.1241274 | [9 empty] | 4.589414 | 2.209453 | [9 empty] | 8.949553 |  |  |  |  | 3.854162 | 0.4448367 |  | 5.419426
[Mn3(mu5-mTPO)(mu6-mTPO)(mu-H2O)(H2O)4]*2DMF*H2O |  |  |  |  | 0.4932214 | 0.2635233 | [11 empty] | 0.04127428 | [16 empty] | 1.422232 | 1.054712 | [11 empty] | 0.1214309 |  |  | 0.08399858 | [13 empty] | 1.938093 | 1.748553 | [11 empty] | 2.393401 | 0.1909785
[NH2(CH3)2]2[Cd3(BTA)(BTC)2(H2O)]2*7DMAC*8H2O |  |  |  |  | 0.8787025 | [10 empty] | 3.811488 |  | 0.1535843 |  |  | 0.03287876 |  |  | 5.937431 | [10 empty] | 3.883536 | [10 empty] | 7.701247 |  | 1.245046 |  |  | 0.220229 |  |  | 6.927077 | [10 empty] | 6.855834 | [10 empty] | 9.130374 |  | 5.346482 |  |  | 5.463498 |  |  | 6.455842
[NH2(CH3)2][Zn3(BTA)(BTC)2(H2O)]*4DMAC*3H2O |  |  |  |  | 0.951583 | [10 empty] | 4.969289 |  | 0.2024719 |  |  | 0.04438315 |  |  | 9.322205 | [10 empty] | 4.666928 | [10 empty] | 9.815115 |  | 1.509651 |  |  | 0.3468874 |  |  | 9.674548 | [10 empty] | 8.066254 | [10 empty] | 12.87757 |  | 5.016351 |  |  | 4.395904 |  |  | 9.718466
[Na2(NDA)(DMF)] |  |  |  |  | 0.008991144 | [18 empty] | 0.031374 | [10 empty] | 0.0707791 | [18 empty] | 0.1028982 | [10 empty] | 0.8355553 | [18 empty] | 1.567838
[Ni(BPEB)] |  |  |  |  | 0.2850816 | 0.1368835 | [11 empty] | 0.04377173 | [16 empty] | 1.82643 | 1.089511 | [11 empty] | 0.4155389 | 0.2558897 | [15 empty] | 12.42611 | [12 empty] | 4.990804 | 4.226104
[Ni2(C2O4)(L)2]n*6nH2O |  |  |  |  | 1.512438 | [10 empty] | 1.974416 |  | 0.1189231 |  |  | 0.02884389 |  |  | 2.866793 | [10 empty] | 3.039943 | [10 empty] | 3.562958 |  | 0.8112137 |  |  | 0.1814525 |  |  | 2.877001 | [10 empty] | 3.861567 | [10 empty] | 4.364563 |  | 1.965182 |  |  | 0.4604104
[Ni2(m2-OH)(COO)2] |  |  |  |  | 0.8960443 | 0.422904 | [9 empty] | 2.723111 |  | 0.148612 |  |  | 0.06054233 |  |  | 16.30315 | [10 empty] | 4.836203 | 2.779415 | [9 empty] | 9.069392 |  | 1.115862 |  |  | 0.3679385 |  |  | 17.85887 | [10 empty] | 20.20123 | 10.48787 | [9 empty] | 13.95477 |  | 6.83231 |  |  | 3.41232
[Ni3(HCOO)6] 1a | [18 empty] | 0.145291 |  |  | 0.02375398 | [26 empty] | 0.947085 |  |  | 0.226009 | [26 empty] | 2.494471 |  |  | 5.703056
[Ni3(HCOO)6]-1b | [18 empty] | 0.155357 |  |  | 0.0267857 | [26 empty] | 0.969643 |  |  | 0.235714 | [26 empty] | 2.410235 |  |  | 4.708078
[Ni3(HCOO)6]-1c | [18 empty] | 0.13991 |  |  | 0.0269058 | [26 empty] | 0.855605 |  |  | 0.215247 | [26 empty] | 2.450254 |  |  | 3.859893
[Ni3(HCOO)6]-2a | [18 empty] | 0.155357 |  |  | 0.0267857 | [26 empty] | 0.980357 |  |  | 0.225 | [26 empty] | 3.517419 |  |  | 3.057532
[Ni3(HCOO)6]-2b | [18 empty] | 0.0857143 |  |  | 0.0207164 | [26 empty] | 0.514286 |  |  | 0.160714 | [26 empty] | 1.307645 |  |  | 3.978616
[Ni3(mu2-H2O)2(bdc)3(pyrazine)2]*3(DMA) |  |  |  |  | 1.304596 | 0.5279184 | [5 empty] | 1.074737 | [5 empty] | 0.1072768 |  |  | 0.05286545 | [13 empty] | 4.738851 | 3.01813 | [5 empty] | 2.029361 | [5 empty] | 0.7321402 |  |  | 0.2413787 |  |  | 8.400348 | [10 empty] | 6.724142 | 6.65145 | [5 empty] | 6.8824 | [5 empty] | 2.198321 |  |  | 0.6542137
[Ni7(OH)4(H2O)2(ina)4(ip)3] |  |  |  |  | 1.095946 | 0.6183794 | [9 empty] | 3.116516 | [18 empty] | 3.257565 | 2.498484 | [9 empty] | 5.90165 | [7 empty] | 6.791716 | [10 empty] | 4.101855 | 3.664458 | [9 empty] | 7.185596
[NiII(dpzca)2Ag]BF4*0.5(C3H6O) | [5 empty] | 0.138567 | [12 empty] | 0.03398928 |  |  | 0.00731732 | [13 empty] | 0.374543 | [12 empty] | 0.121765 |  |  | 0.029404 | [13 empty] | 0.7728788 | [12 empty] | 0.5074821 |  |  | 0.4210079
[Zn(BDC-OH)-(TED)0.5] | [7 empty] | 0.03308703 | [10 empty] | 0.05448453 |  |  | 0.03306196 |  | 11.22723 | 0.01168958 | [12 empty] | 0.22436 | [10 empty] | 0.4701422 |  |  | 0.1495565 |  | 15.98447 | 0.1388704 | [12 empty] | 5.380498 | [10 empty] | 11.81957 |  |  | 1.11458 |  |  | 1.771416
[Zn(BPEB)] |  |  |  |  | 0.2491782 | 0.1274871 | [11 empty] | 0.05216269 | [16 empty] | 1.710939 | 0.8713783 | [11 empty] | 0.4721676 | [16 empty] | 11.77492 | 11.19325 | [11 empty] | 7.901551
[Zn(FA)(datrz)2]n |  |  |  |  | 1.130406 | 0.4029166 | [17 empty] | 5.04219 | [10 empty] | 3.230025 | 1.768755 | [17 empty] | 5.349854 | [10 empty] | 4.883021 | 3.33479
[Zn(L)].4DMF-a |  |  |  |  | 0.681046 | 0.3931709 | [11 empty] | 0.1691248 | 0.105925 |  |  |  |  | 22.22613 | [10 empty] | 4.322263 | 2.323424 | [11 empty] | 1.300946 | 0.7406553 |  |  |  |  | 25.12948 | [10 empty] | 41.69813 | 22.0726 | [11 empty] | 7.698203 | 4.440133 |  |  |  |  | 24.14435
[Zn(SiF6)(pyz)2]n | [14 empty] | 0.002012715 | 1.018146 | [7 empty] | 1.77451 | [20 empty] | 0.01486291 | 3.00535 | [7 empty] | 6.513275 | [20 empty] | 0.3387517 | 4.484906
[Zn(bdc)(ted)0.5]*2DMF*0.2H2O | [25 empty] | 3.26351 | 2.370635 | [28 empty] | 6.591894 | 6.106343 | [28 empty] | 7.43121 | 7.357829
[Zn(dcpa)] |  |  |  |  | 0.5674739 | 0.3694768 | [17 empty] | 9.203995 | [10 empty] | 3.219857 | 2.172979 | [15 empty] | 0.07042585 |  | 15.30382 | [10 empty] | 23.62508 | 4.710061
[Zn11(H2O)2(ur)4(bpdc)11] |  |  |  |  | 0.119947 | 0.05050756 |  | 0.003367171 |  |  |  | 0.1314478 | 0.07744466 | [10 empty] | 7.451302 | [10 empty] | 0.5320274 | 0.323247 | [5 empty] | 0.6130078 | 0.4579356 | [10 empty] | 7.993506 | [10 empty] | 3.067406 | [7 empty] | 1.404388
[Zn17thb14(mu4-O)4(H2O)(Me2NH2)]*Me2NH2 1a | 0.614334 | 0.426621 | [6 empty] | 1.08621 | 0.724138 |  | 0.688525 | 0.47541 | [17 empty] | 4.19795 | 3.29352 | [6 empty] | 4.48276 | 3.81034 |  | 3.67213 | 3.03279 | [17 empty] | 19.36993 | [7 empty] | 6.986029 |  |  | 7.241377
[Zn17thb14(mu4-O)4(H2O)(Me2NH2)]*Me2NH2 2a | 1.07509 | 0.784983 | [6 empty] | 1 | 0.655172 |  | 1.14754 | 0.836066 | [17 empty] | 5.30717 | 3.70307 | [6 empty] | 5.18966 | 4.46552 |  | 5 | 3.93443 | [17 empty] | 19.28657 | 16.22336 | [6 empty] | 10.03541 |  |  | 11.14647
[Zn2(CN5H2)3(H2O)3]6H2O |  |  |  |  | 0.7496615 | [12 empty] | 0.09581412 |  |  | 0.02787309 | [13 empty] | 2.35597 | [12 empty] | 0.5160859 |  |  | 0.137936 | [13 empty] | 6.289761 | [12 empty] | 1.414838 |  |  | 0.6844724
[Zn2(CN5H2)3(H2O)3]6H2O Ac |  |  |  |  | 1.011864 | [12 empty] | 0.1006034 | [16 empty] | 2.766463 | [12 empty] | 0.573895 | [16 empty] | 3.574299 | [12 empty] | 2.678284
[Zn2(CN5H2)3(H2O)3]6H2O TMC |  |  |  |  | 1.026444 | 0.7333196 | 0.2567928 | [10 empty] | 0.08334207 |  |  | 0.02549692 | [13 empty] | 2.875 | 2.33929 | 1.19511 | [10 empty] | 0.550937 |  |  | 0.1949463 | [13 empty] | 7.583048 | 3.330602 | 2.152213 | [10 empty] | 1.288139 |  |  | 0.6904441
[Zn2(TRZ)2(DOBDC)]n |  |  |  |  | 0.9616415 | 0.5023987 | [9 empty] | 2.276963 |  | 0.09523482 | 0.07344048 |  |  |  |  | 4.555487 | [10 empty] | 2.015899 | 1.385045 | [9 empty] | 4.947116 |  | 0.419946 | 0.2505614 |  |  |  |  | 4.492491 | [10 empty] | 4.116609 | 2.350942 | [9 empty] | 6.868193 |  | 0.6793082 | 0.3375798
[Zn2(adc)2(dabco)]n | 3.855867 | 2.623562 | [28 empty] | 4.972769 | 4.462197 | [28 empty] | 5.234667 | 4.989792
[Zn2(bcta)(dipy)(mu2-OH)]*2DMF*H2O |  |  |  |  | 0.6661128 | 0.3217315 | [15 empty] | 0.0244456 |  | 0.8882013 | [10 empty] | 2.2025 | 1.668376 | [15 empty] | 0.08172322 |  | 1.948553 | [10 empty] | 14.8099 | 3.573419 | [15 empty] | 1.571104 |  | 29.15855
[Zn2(bpdc)2bpe]-2DMF |  |  |  |  | 0.6011269 | 0.3944893 | [12 empty] | 0.009831613 |  |  | 0.008172679 | [12 empty] | 1.831555 | 1.577955 | [12 empty] | 0.05205079 |  |  | 0.01483813 | [12 empty] | 2.720283 | [13 empty] | 0.1540859
[Zn2(btm)2] 1.5CO2 |  |  |  |  | 1.855891 | 0.8932972 | [14 empty] | 0.03030333 | [13 empty] | 3.329186 | 2.518797 | [14 empty] | 0.1953902 | [13 empty] | 4.861781 | [15 empty] | 1.270678
[Zn2(ndc)2(dabco)]n | 2.658514 | 1.387816 | [28 empty] | 6.286096 | 4.692633 | [28 empty] | 7.644031 | 6.883211
[Zn2(obb)2(bpy)]*DMF |  |  |  |  | 0.2853636 | 0.1607419 | [28 empty] | 1.095675 | 0.7337013 | [17 empty] | 0.22112 | [10 empty] | 1.833645 | 1.34905
[Zn2(tzba)(DMF)]*0.5DM |  |  |  |  | 0.9433315 | 0.4147636 | [9 empty] | 2.563075 | [5 empty] | 3.39965e-05 | [12 empty] | 2.101956 | 1.618109 | [8 empty] | 0.06601389 | 4.025347 | [5 empty] | 0.04716234 |  | 6.267492 | [10 empty] | 15.20835 | 2.236719 | [9 empty] | 27.25351
[Zn22(btc)12-(H2O)22(NO3)8) xguest-c |  |  |  |  | 1.268815 | 0.7195123 | [12 empty] | 0.06189327 |  |  |  |  | 3.478632 | [10 empty] | 2.60726 | 2.189477 | [12 empty] | 0.3945705 |  |  |  |  | 3.605472 | [10 empty] | 16.12734 | 10.12928 | [12 empty] | 1.15408
[Zn3(BTTTDTIOA)(H2O)3]n |  |  |  |  | 0.02631759 | [10 empty] | 3.392588 | [7 empty] | 33.19344 | [10 empty] | 0.2608308 | [10 empty] | 12.64085 | [7 empty] | 35.76325 | [10 empty] | 6.748484 | [10 empty] | 19.57639 | [7 empty] | 35.50754
[Zn3(OH)(p-CDC)2.5(DEF)4]n | [5 empty] | 0.1414688 | [12 empty] | 0.0181194 | [16 empty] | 0.937933 | [12 empty] | 0.17381 | [16 empty] | 5.65936 | [12 empty] | 2.426459
[Zn3(TCPB)2*2H2O]*2H2O*4DMF |  |  |  |  | 1.113499 | [10 empty] | 1.758234 |  | 0.05357593 | [5 empty] | 0.4100313 | [10 empty] | 3.083661 | [10 empty] | 4.138695 |  | 0.5078016 | [5 empty] | 1.108255 | [10 empty] | 24.21024 | [10 empty] | 5.907847 |  | 6.724242
[Zn3(TPATTTADTIOA)(H2O)3]n |  |  |  |  | 0.01528092 | [10 empty] | 2.463109 | [7 empty] | 35.57092 | [10 empty] | 0.2276641 | [10 empty] | 8.318792 | [7 empty] | 39.40092 | [10 empty] | 3.941234 | [10 empty] | 14.94541 | [7 empty] | 40.52501
[Zn3(TPBTTTATIOA)(H2O)3]n |  |  |  |  | 0.008879851 | [10 empty] | 1.48716 | [18 empty] | 0.1129491 | [10 empty] | 6.738714 | [18 empty] | 2.343689 | [10 empty] | 16.21732
[Zn3-(ntb)2]n |  |  |  |  | 0.3486091 | [10 empty] | 3.03786 |  | 0.251571 | [5 empty] | 4.164161 | [10 empty] | 1.590786 | [10 empty] | 4.953273 |  | 1.713161 | [5 empty] | 5.339057 | [10 empty] | 6.34616 | [10 empty] | 5.73712 |  | 4.439219
[Zn3L2(btc)2(H2O)] |  |  |  |  | 0.6379553 | [12 empty] | 0.08275604 | [5 empty] | 2.781231 | [10 empty] | 2.023376 | [12 empty] | 0.7037811 | [5 empty] | 4.865515 | [10 empty] | 6.972184 | [12 empty] | 17.97936 | [5 empty] | 57.59252
[Zn4(TRZ)4(TTBDC)2]n |  |  |  |  | 0.3222351 | 0.1751177 | [9 empty] | 2.624423 |  | 0.01745778 | 0.0146292 |  |  |  |  | 3.818628 | [10 empty] | 1.046909 | 0.5866137 | [9 empty] | 4.827771 |  | 0.06608349 | 0.02470769 | [15 empty] | 3.095139 | 1.465857 | [9 empty] | 5.993181 |  | 0.1207771
[Zn4(dmf)(ur)2(ndc)4] |  |  |  |  | 0.2361963 | 0.1073544 |  | 0.01326282 |  |  |  | 0.5038844 | 0.2049494 | [21 empty] | 1.968299 | 1.024749 |  | 0.1463924 |  |  |  | 2.472188 | 1.473681 | [21 empty] | 39.47384 | 16.52828 |  | 3.419076 |  |  |  | 7.369346
[Zn4O(Me4BPDC)3]*9DMF |  |  |  |  | 0.1504832 | 0.09645511 | [11 empty] | 0.06820509 | 0.04852603 |  |  |  | 3.910976 | [11 empty] | 1.3652 | 0.7931893 | [11 empty] | 0.6204362 | 0.3208132 |  |  |  | 18.19058 | [11 empty] | 36.61035 | 4.409481 | [11 empty] | 8.193286 | 1.360515
[Zn5(mu3-OH)4L2]*7H2O*DMF |  |  |  |  | 1.452128 | [10 empty] | 3.138194 |  | 0.22615 | [16 empty] | 2.540113 | [10 empty] | 4.618478 |  | 1.266584 | [5 empty] | 3.93671 | [10 empty] | 2.763605 | [10 empty] | 33.90969 |  | 13.05353
[Zn6(mu6-O)(TPO)2]-(NO3)4-3H2O |  |  |  |  | 0.7070113 | 0.4048381 | [11 empty] | 0.1950373 | 0.1148824 |  | 0.06094922 | 0.02313364 | [12 empty] | 3.900751 | 2.729767 | [11 empty] | 1.365263 | 0.9369115 |  | 0.4022647 | 0.2429028 | [12 empty] | 7.436193 | 6.385186 | [11 empty] | 4.730562 | 4.19855 |  | 9.454421 | 4.991782
[Zn9Ä²OH)2L6]Ä²H3O)2Ä²H2O)6 |  |  |  |  | 0.5789221 | [29 empty] | 2.269378 | [29 empty] | 3.272409
[{Cu(H-pymo)2}n] |  |  |  |  | 1.316265 | [12 empty] | 0.2868363 | [16 empty] | 2.889418 | [12 empty] | 1.480169 | [16 empty] | 5.757936 | [12 empty] | 3.652652
[{Fe(NCS)2}3(TPB)4] |  |  |  |  | 0.4104662 | 0.2537891 | [11 empty] | 0.05934627 |  |  | 0.01520144 | [13 empty] | 2.072488 | 1.482288 | [11 empty] | 0.3720703 |  |  | 0.09132567 |  |  | 35.02077 | [10 empty] | 5.348159 | 5.134037 | [11 empty] | 2.480517 |  |  | 1.126947
activated [NC2H8]4Cu5(BTT)3xG | [5 empty] | 1.069473 | [12 empty] | 0.1233761 |  |  | 0.03150298 | [13 empty] | 3.631215 | [12 empty] | 0.7963391 |  |  | 0.1807436 | [13 empty] | 12.04225 | [12 empty] | 3.210941 |  |  | 1.29621
activated carbon from coconut shells | [5 empty] | 0.4274754 | [12 empty] | 0.1080803 |  |  |  |  | 16.22597 | [11 empty] | 2.4675 | [12 empty] | 0.9559 |  |  |  |  | 18.65658 | [11 empty] | 9.482068 | [12 empty] | 6.13079 |  |  |  |  | 18.94874
activated {[Zn4(bpydb)3(datz)2(H2O)](DMF)4(EtOH)5(H2O)8}n |  |  |  |  | 1.376073 | 0.5970268 | [11 empty] | 0.07731081 | 0.02726542 | [15 empty] | 3.582004 | 2.219387 | [11 empty] | 0.5411779 | 0.2335836 | [15 empty] | 4.741211 | 3.653434 | [11 empty] | 1.616292
alumina F200 |  |  |  |  | 0.6334804 | 0.39379 | [28 empty] | 1.45404 | 0.92984 | [28 empty] | 2.536796 | 1.85142
amine-MWCNT | [5 empty] | 0.4346 | 0.2584144 | [11 empty] | 0.0353 | 0.0319 | [15 empty] | 0.79978 | 0.58611 | [11 empty] | 0.2754 | 0.2364 | [15 empty] | 10.55599 | 4.890604 | [11 empty] | 6.947644 | 5.924571
binderless 5A zeolite | [5 empty] | 3.387 |  | 0.2146 | [10 empty] | 0.0843 |  |  | 0.03512494 | [13 empty] | 4.432478 |  | 1.0274 | [10 empty] | 0.6689 |  |  | 0.3458185 | [13 empty] | 5.752528 |  | 3.248588 | [10 empty] | 4.035105 |  |  | 9.046444
bio-MOF-13 (Configuration I) | [5 empty] | 0.605773 | [15 empty] | 0.015 | [13 empty] | 2.37069 | [15 empty] | 0.14 | [13 empty] | 3.534876 | [15 empty] | 0.8168969
bio-MOF-13 (Configuration II) | [5 empty] | 0.497889 | [15 empty] | 0.021667 | [13 empty] | 1.70259 | [15 empty] | 0.205 | [13 empty] | 2.566269 | [15 empty] | 5.102025
brown coal | [6 empty] | 0.5616246 | [11 empty] | 0.03824594 | 0.0218912 | [16 empty] | 1.568338 | [11 empty] | 0.2826643 | 0.1835121 | [16 empty] | 2.4615 | [11 empty] | 1.1497 | 1.0459
carbon-ZX |  |  | 0.0424 | [13 empty] | 0.1719905 |  |  |  |  | 0.0662 | [7 empty] | 1.42 |  |  | 0.4157 | [13 empty] | 1.3559 |  |  |  |  | 0.3331 | [7 empty] | 4.3945 |  |  | 3.459081 | [13 empty] | 5.245956 |  |  |  |  | 6.367697 | [7 empty] | 5.912168
carbon-ZX 1.0nm slit pore | [29 empty] | 2.208428 | [29 empty] | 3.7243 | [29 empty] | 4.002656
coal from Bielszowice mine |  | 0.06125617 |  |  |  | 0.04614708 |  | 0.0006826069 |  |  |  |  | 0.02816534 |  | 0.000397072 | [12 empty] | 0.03418822 |  |  |  | 0.2038496 |  |  |  | 0.2474963 |  | 0.01242523 |  |  |  |  | 0.09125964 |  | 0.002538584 | [12 empty] | 0.07461831 |  |  |  | 1.497985 |  |  |  | 3.802616 |  | 0.2609756 |  |  |  |  | 0.1708176 | [14 empty] | 0.1463044
coal from Borynia mine |  | 0.03730246 |  |  |  | 0.043553 |  | 0.001610595 |  |  |  |  | 0.02929184 |  | 8.476818e-05 | [12 empty] | 0.03075747 |  |  |  | 0.1781292 |  |  |  | 0.2166541 |  | 0.01182293 |  |  |  |  | 0.1046441 |  | 0.002882118 | [12 empty] | 0.08342081 |  |  |  | 2.049735 |  |  |  | 0.5758759 |  | 0.3038292 |  |  |  |  | 0.2897092 | [14 empty] | 0.9534419
coal from Brzeszcze mine |  | 0.1414156 |  |  |  | 0.08368509 |  | 0.001887124 |  |  |  |  | 0.06430336 |  | 0.001432136 | [12 empty] | 0.09766863 |  |  |  | 0.415199 |  |  |  | 0.3937482 |  | 0.01913084 |  |  |  |  | 0.2086725 |  | 0.00604531 | [12 empty] | 0.2033544 |  |  |  | 0.7769123 |  |  |  | 1.330255 |  | 0.4719838 |  |  |  |  | 2.16988 | [14 empty] | 0.4012929
coal from Marcel mine |  | 0.08009701 |  |  |  | 0.05487012 |  | 0.001427675 |  |  |  |  | 0.03774861 |  | 0.0004818402 | [12 empty] | 0.05264104 |  |  |  | 0.248402 |  |  |  | 0.2881538 |  | 0.01536089 |  |  |  |  | 0.1236009 |  | 0.003885952 | [12 empty] | 0.1138035 |  |  |  | 0.4952035 |  |  |  | 0.9115215 |  | 0.3652524 |  |  |  |  | 1.294197 | [14 empty] | 1.031285
coal from Marcel-1 mine |  | 0.08065916 |  |  |  | 0.04306141 |  | 0.0009101426 |  |  |  |  | 0.02554199 |  | 0.0002899964 | [12 empty] | 0.03449173 |  |  |  | 0.2227217 |  |  |  | 0.2314082 |  | 0.01076556 |  |  |  |  | 0.08785553 |  | 0.003413035 | [12 empty] | 0.0797044 |  |  |  | 2.369015 |  |  |  | 3.011216 |  | 0.2807274 |  |  |  |  | 1.189225 | [14 empty] | 0.8692399
coal from Staszic mine |  | 0.1841254 |  |  |  | 0.1102254 |  | 0.002297664 |  |  |  |  | 0.08162284 |  | 0.0002096897 | [12 empty] | 0.1079277 |  |  |  | 0.5214805 |  |  |  | 0.5029029 |  | 0.03110546 |  |  |  |  | 0.2469609 |  | 0.004590866 | [12 empty] | 0.2120989 |  |  |  | 0.9781934 |  |  |  | 1.280505 |  | 0.7869883 |  |  |  |  | 0.3949306 | [14 empty] | 0.2722585
cs1000 | [5 empty] | 0.07683398 | [12 empty] | 0.03365126 |  |  | 0.6549624 | [13 empty] | 0.5721378 | [12 empty] | 0.2531 |  |  | 1.308256 | [13 empty] | 2.0563 | [12 empty] | 1.336 |  |  | 2.0531
cs1000_28 | [5 empty] | 0.09534908 | [12 empty] | 0.02499729 | [16 empty] | 0.5950371 | [12 empty] | 0.1815256 | [16 empty] | 1.5433 | [12 empty] | 0.7284
cs1000_84 | [5 empty] | 0.2800957 | [12 empty] | 0.02628647 | [16 empty] | 0.9576164 | [12 empty] | 0.1810953 | [16 empty] | 1.5227 | [12 empty] | 0.6468
cs1000a | [18 empty] | 0.04613369 |  |  | 0.01503133 | [26 empty] | 0.4179871 |  |  | 0.1295 | [26 empty] | 5.6961 |  |  | 3.3494
cs1000a_28 | [5 empty] | 0.158211 | [12 empty] | 0.0235281 | [16 empty] | 1.0602 | [12 empty] | 0.2220958 | [16 empty] | 8.5737 | [12 empty] | 3.3553
cs1000a_h | [18 empty] | 0.06238737 |  |  | 0.01431864 | [26 empty] | 0.4488229 |  |  | 0.1427 | [26 empty] | 5.5438 |  |  | 3.2839
cs400 | [5 empty] | 0.09179965 | [12 empty] | 0.0230455 |  |  | 0.06245495 | [13 empty] | 0.2714718 | [12 empty] | 0.2138176 |  |  | 0.2714718 | [13 empty] | 2.4956 | [12 empty] | 2.1856 |  |  | 2.4956
cs400_140 | [5 empty] | 0.1484001 | [12 empty] | 0.0160504 | [16 empty] | 0.8795 | [12 empty] | 0.1380065 | [16 empty] | 1.7728 | [12 empty] | 0.9076
cs400_28 | [5 empty] | 0.2249936 | [12 empty] | 0.0111997 | [16 empty] | 0.3808826 | [12 empty] | 0.1035793 | [16 empty] | 1.7041 | [12 empty] | 0.9971
cs400_84 | [5 empty] | 0.09556726 | [12 empty] | 0.01236712 | [16 empty] | 0.5864496 | [12 empty] | 0.1015 | [16 empty] | 1.6745 | [12 empty] | 0.9496
cs400_h | [5 empty] | 0.1010064 | [12 empty] | 0.01853986 |  |  | 0.01735061 | [13 empty] | 0.3089 | [12 empty] | 0.1652813 |  |  | 0.04681197 | [13 empty] | 2.0563 | [12 empty] | 1.4241 |  |  | 0.8373
desolvated [Cu5(L)2(OH)2Â·(H2O)2Â·DMA2]Â·2DMAÂ·EtOHÂ·2H2O |  |  |  |  | 0.1569089 | [12 empty] | 0.01275432 | [5 empty] | 0.01445967 | [10 empty] | 0.5883 | [12 empty] | 0.08740511 | [5 empty] | 0.1149144 | [10 empty] | 4.433096 | [12 empty] | 0.5867729
eea-MOF-4 | [5 empty] | 0.363636 |  |  |  | 1.43056 | [8 empty] | 0.096013 |  |  | 4.55606 | [13 empty] | 3.11111 |  |  |  | 5.20833 | [8 empty] | 0.879285 |  |  | 5.97926 | [13 empty] | 32.92892 |  |  |  | 7.831324 | [8 empty] | 9.612388 |  |  | 13.66443
eea-MOF-5 | [5 empty] | 0.626023 |  |  |  | 1.66667 | [8 empty] | 0.071292 |  |  | 3.55556 |  |  |  | 3.55556 | [9 empty] | 4.57759 |  |  |  | 4.30556 | [8 empty] | 0.894472 |  |  | 4.76389 |  |  |  | 4.76389 | [9 empty] | 10.45392 |  |  |  | 18.69652 | [8 empty] | 23.52382 |  |  | 28.73724 |  |  |  | 28.73724
en-Mg2(dondc) | [5 empty] | 1.90335 | 1.786591 | [14 empty] | 0.00888 |  | 0.4626558 | [11 empty] | 2.63058 | 2.42253 | [14 empty] | 0.11274 |  | 2.682244 | [11 empty] | 9.302092 | 3.417056 | [14 empty] | 0.9806552
gea-MOF-1 |  |  |  | 3.577077 |  | 0.1242389 |  |  |  | 0.6247114 | [8 empty] | 0.08312331 | [6 empty] | 3.002927 | [7 empty] | 5.203506 |  | 1.16287 |  |  |  | 3.32899 | [8 empty] | 0.52443 | [6 empty] | 5.81433 | [7 empty] | 5.472056 |  | 23.58775 |  |  |  | 8.891355 | [8 empty] | 6.525628 | [6 empty] | 6.591198
h-C800 |  |  |  |  | 1.031419 | 0.5996635 | [9 empty] | 3.911311 | [7 empty] | 20.60304 | [10 empty] | 4.053713 | 2.566553 | [9 empty] | 7.531341 | [7 empty] | 26.9193 | [10 empty] | 10.10385 | 5.695289 | [9 empty] | 9.127029
mmen-Mg2(dondc) | [5 empty] | 3.11964 | 2.923649 | [14 empty] | 0.04759 |  | 1.046664 | [11 empty] | 4.1047 | 3.62185 | [14 empty] | 0.30098 |  | 5.603623 | [11 empty] | 27.98754 | 4.877309 | [14 empty] | 3.882873
nanosized ZIF-11 |  |  |  |  | 0.1436632 | [10 empty] | 0.945946 | [18 empty] | 1.030593 | [10 empty] | 2.328442 | [18 empty] | 5.71429 | [10 empty] | 6.14865
ppz-Mg2(dondc) | [5 empty] | 1.940457 | 1.78458 | [14 empty] | 0.00295 |  | 0.5260089 | [11 empty] | 3.15402 | 2.71407 | [14 empty] | 0.02187 |  | 3.740508 | [11 empty] | 6.722981 | 4.891759
sDMF120 | [5 empty] | 0.2480714 | [12 empty] | 0.07084884 | [16 empty] | 2.05128 | [12 empty] | 0.645567 | [16 empty] | 9.931063 | [12 empty] | 5.732207
sDMF220 | [5 empty] | 0.4242437 | [12 empty] | 0.06213359 | [16 empty] | 2.66667 | [12 empty] | 0.586951 | [16 empty] | 10.78563 | [12 empty] | 5.129001
silicate-1 |  |  |  | 1.046419 | [29 empty] | 1.701329 | [29 empty] | 2.073855
sulfur doped activated carbon (activated with 1:1 sodium thiosulfate mixture) |  |  |  |  | 1.2738 | 0.9822 | [12 empty] | 0.1866 |  |  | 0.0289 |  | 34.86337 | [10 empty] | 3.1534 | 2.7255 | [12 empty] | 0.9291 |  |  | 0.2921 |  | 73.64927 | [10 empty] | 4.4737 | 3.647415 | [12 empty] | 2.408045 |  |  | 2.264273
sulfur doped activated carbon (activated with 2.5:1 sodium thiosulfate mixture) |  |  |  |  | 1.131 | 0.8492 | [17 empty] | 16.27772 | [10 empty] | 2.9207 | 2.4569 | [17 empty] | 35.82705 | [10 empty] | 4.848752 | 4.699941
sulfur doped activated carbon (activated with 4:1 sodium thiosulfate mixture) |  |  |  |  | 1.0386 | 0.7366 | [12 empty] | 0.1368 |  |  | 0.0237 |  | 9.641265 | [10 empty] | 2.8062 | 2.2775 | [12 empty] | 0.7369 |  |  | 0.2442 |  | 21.69352 | [10 empty] | 4.619774 | 4.560248 | [12 empty] | 2.139839 |  |  | 2.578959
tbo-MOF-2 | [5 empty] | 0.2998505 |  |  |  | 0.6469021 |  |  | 0.961292 | [5 empty] | 0.2169804 | [8 empty] | 3.253007 | [7 empty] | 2.88712 |  |  |  | 4.86697 |  |  | 5.37096 | [5 empty] | 1.58092 | [6 empty] | 9.50516 |  | 9.89893 | [7 empty] | 20.29752 |  |  |  | 16.54157 |  |  | 18.41872 | [5 empty] | 16.77958 | [8 empty] | 12.28971
tbo-MOF-3 | [5 empty] | 0.4617681 |  |  |  | 0.9914855 |  |  | 1.331143 | [5 empty] | 0.1455011 | [6 empty] | 1.989169 |  | 2.63146 | [7 empty] | 2.75 |  |  |  | 3.28696 |  |  | 2.93483 | [5 empty] | 0.640504 | [6 empty] | 3.86654 |  | 4.21212 | [7 empty] | 13.96289 |  |  |  | 4.899672 |  |  | 6.045642 | [5 empty] | 5.7011 | [6 empty] | 7.616921 |  | 6.019405
template-synthesized carbon | [8 empty] | 1.108851 | 0.548717 | [7 empty] | 0.1248569 | 0.0860075 | [19 empty] | 3.99513 | 2.812642 | [7 empty] | 0.9581286 | 0.6739927 | [19 empty] | 12.06156 | 9.434617 | [7 empty] | 8.2729 | 7.3124
zeolite NaKA (14.7% K+) | [5 empty] | 1.019535 | 0.7024951 | [28 empty] | 2.97677 | 2.793719 | [15 empty] | 0.000865 | [12 empty] | 7.498251 | 5.550049
zeolite NaKA (22.5% K+) | [5 empty] | 0.3662404 | [15 empty] | 0.004709872 | [13 empty] | 1.867809 | [15 empty] | 0.008285039 | [13 empty] | 4.575445 | [15 empty] | 0.01105637
{Ag3[Ag5(mu3-3,5-Ph2tz)6](NO3)2}n | [5 empty] | 0.0465363 | [12 empty] | 0.0123092 |  |  | 0.0029707 |  |  | 0.0154078 | [10 empty] | 0.394904 | [12 empty] | 0.0825116 |  |  | 0.0404776 |  |  | 0.101189 | [10 empty] | 8.256159 | [12 empty] | 1.990794 |  |  | 0.5612004 |  |  | 0.3086424
{Ag3[Ag5(mu3-3,5-tBu2tz)6](BF4)2}n | [5 empty] | 0.08526004 | [12 empty] | 0.01013516 |  |  | 0.003381454 |  |  | 0.005932883 | [10 empty] | 0.35249 | [12 empty] | 0.0551724 |  |  | 0.0337165 |  |  | 0.0383142 | [10 empty] | 7.562716 | [12 empty] | 1.281484 |  |  | 0.8607278 |  |  | 0.7701691
{Cu2(Glu)2(mu-bpa)}*(CH3CN) |  |  |  |  | 0.2016646 | 0.088384 | [9 empty] | 0.2471995 | [18 empty] | 1.253806 | 0.6853061 | [9 empty] | 0.6858192 | [7 empty] | 0.5671839 | [10 empty] | 14.26655 | 2.758241 | [9 empty] | 9.588333
{Cu2[CuII(NO3)2(bcppm)2](DMF)2}*2DMF |  |  |  |  | 0.524507 | 0.3819919 | [14 empty] | 0.0165202 | [13 empty] | 1.09942 | 0.934672 | [14 empty] | 0.122923 | [13 empty] | 1.830087 | 1.549475 | [14 empty] | 0.3144325
{Zn(L1)] DMF) infinity |  |  |  |  | 0.2483382 | [18 empty] | 0.004131673 | [10 empty] | 0.8408691 | [18 empty] | 0.04195405 | [10 empty] | 3.412783 | [18 empty] | 1.069006
{[(Me2NH2)2]*[Cd3(5-tbip)4]*2DMF}n |  |  |  |  | 0.1090958 | [10 empty] | 0.2639596 |  | 0.01936355 |  |  | 0.005937156 | [13 empty] | 0.574474 | [10 empty] | 0.7880273 |  | 0.154842 |  |  | 0.06071097 |  |  | 0.2715 | [10 empty] | 1.460495 | [10 empty] | 2.641857 |  | 1.537363 |  |  | 1.518786
{[Cd(L)(H2O)]*3H2O} |  |  |  |  | 0.05625841 | [18 empty] | 2.201604 | [10 empty] | 0.8087866 | [18 empty] | 3.303104 | [10 empty] | 1.430182 | [18 empty] | 3.449914
{[Cd(pzbtz)]3H2O}n |  |  |  |  | 0.1011309 | 0.05489734 | [28 empty] | 1.029974 | 0.4444057 | [28 empty] | 26.24534 | 11.13741
{[Cd2(TPPBDA)(OBA)2] 4DMA 8H2O}n |  |  |  |  | 0.3540662 | 0.2385588 | [9 empty] | 0.5777789 |  | 0.07795061 | 0.05385707 | [15 empty] | 1.379053 | 1.36908 | [9 empty] | 0.8931086 |  | 0.3721457 | [16 empty] | 12.94733 | [10 empty] | 1.421395 |  | 1.707008 | 1.595809
{[Co(dcpy)(bipy)0.5(H2O)]*H2O} |  |  |  |  | 0.842358 | 0.6032684 | [9 empty] | 3.168978 |  |  | 0.0398816 |  |  | 0.03861051 |  | 0.2992544 | [10 empty] | 1.762 | 1.430213 | [9 empty] | 4.4804 |  |  | 0.07050839 |  |  | 0.1508378 |  | 0.7586529 | [10 empty] | 21.46108 | 20.89191 | [9 empty] | 19.96038 |  |  | 0.07968554 |  |  | 2.63008 |  | 10.78942
{[Mg2(HL)2(H2O)4]*H2O}n | [5 empty] | 0.03285964 | [9 empty] | 1.587806 | [7 empty] | 0.094757 | [11 empty] | 0.3562673 | [9 empty] | 2.910881 | [7 empty] | 0.3290509 | [11 empty] | 8.522747 | [9 empty] | 4.258252
{[NH2(CH3)2][Zn(atz)(ox)]$H2O}n |  |  |  |  | 0.9428765 | [12 empty] | 0.03903798 |  |  | 0.01177024 | [13 empty] | 1.437178 | [12 empty] | 0.2069013 |  |  | 0.1059321 | [13 empty] | 1.693281 | [12 empty] | 0.9037964 |  |  | 2.033331
{[Ni(Hptz)2] 7H2O}n |  |  |  |  | 1.831662 | 0.8286862 | [28 empty] | 4.58868 | 3.597053 | [15 empty] | 0.1143964 | [12 empty] | 32.82137 | 5.855798
{[Tb(FDA)1.5(DMF)]*DMF} |  |  |  |  | 0.7503233 | [10 empty] | 1.623784 |  | 0.09274219 |  |  | 0.0287804 | [13 empty] | 2.65054 | [10 empty] | 3.599404 |  | 0.6483651 |  |  | 0.2149462 |  |  | 17.37498 | [10 empty] | 10.01444 | [10 empty] | 9.051052 |  | 2.53541 |  |  | 1.824676
{[Zn(bpydb)(bpy)](DMA)-(EtOH)6}n |  |  |  |  | 0.007008135 | [15 empty] | 0.08105846 | 0.05121783 | [12 empty] | 0.06771501 | [15 empty] | 0.5634407 | 0.3015914 | [12 empty] | 1.184051 | [15 empty] | 14.06798 | 3.968014
{[Zn2(H2dht)(dht)0.5)(azpy)0.5]} | [5 empty] | 0.07341326 | [9 empty] | 0.01162919 | [7 empty] | 0.1089379 | [11 empty] | 0.4718613 | [9 empty] | 0.05454691 | [7 empty] | 0.2207483 | [11 empty] | 1.436806 | [9 empty] | 0.2792708 | [7 empty] | 0.2482501
{[Zn2(L)(OH)]*2DMF*H2O}n |  |  |  |  | 0.2160337 | [18 empty] | 6.692225 | [10 empty] | 1.770321 | [18 empty] | 11.67124 | [10 empty] | 8.118184 | [18 empty] | 52.57495
{[Zn2(MTB)(H2O)2]*3H2O*3DMF}n |  |  |  |  | 0.3186993 | 0.2195541 | [17 empty] | 2.910417 | [10 empty] | 1.363603 | 0.9479314 | [17 empty] | 3.191799 | [10 empty] | 21.79888 | 2.343012 | [17 empty] | 3.13818
{[Zn2(OH)(AZPY)(BDC)1.5]*H2O}n |  |  |  |  | 0.01218492 | [18 empty] | 0.169761 | [10 empty] | 0.0901746 | [18 empty] | 0.656241 | [10 empty] | 1.03473 | [18 empty] | 1.01604
{[Zn3(L)3(DPB)1.5]-6DMF-H20}n |  |  |  |  | 0.8345294 | [10 empty] | 2.481401 |  | 0.109429 | [5 empty] | 6.234164 | [10 empty] | 2.5679 | [10 empty] | 5.150247 |  | 0.7420874 | [5 empty] | 8.504078 | [10 empty] | 4.431211 | [10 empty] | 6.771037 |  | 2.51277
{[Zn3(ptp)3](DMF)2-(H2O)} |  |  |  |  | 0.8327505 | [10 empty] | 2.054866 |  | 0.09571266 | [16 empty] | 2.475661 | [10 empty] | 4.159932 |  | 0.6007505 | [16 empty] | 11.69603 | [10 empty] | 5.147087 |  | 1.396407
{[Zn4(BDC)4(BPDA)4]*5DMF*3H2O} | [5 empty] | 0.7073493 | [15 empty] | 0.03453034 | [13 empty] | 1.666964 | [15 empty] | 0.2962172 |  | 30.8189 | [11 empty] | 3.42894 | [15 empty] | 1.63528
{[Zn4O(bfbpdc)3-(bpy)0.5(H2O)]*(3DMF)(H2O)}n |  |  |  |  | 0.2676544 | 0.1447739 | [9 empty] | 0.8132882 |  |  | 0.02931287 |  |  |  |  | 15.91578 | [10 empty] | 2.52207 | 1.384655 | [9 empty] | 3.661571 |  |  | 0.2811553 |  |  |  |  | 16.89033 | [10 empty] | 27.76754 | 18.59038 | [9 empty] | 9.041828 |  |  | 4.888927 |  |  |  |  | 17.16595