## Sheet1
| 0_acetylene273 | 0_acetylene298 | 0_argon298 | 0_butane298 | 0_carbon dioxide273 | 0_carbon dioxide298 | 0_carbon dioxide323 | 0_carbon monoxide298 | 0_ethane273 | 0_ethane298 | 0_ethane323 | 0_ethene273 | 0_ethene298 | 0_ethene323 | 0_hydrogen298 | 0_hydrogen77 | 0_krypton298 | 0_methane273 | 0_methane298 | 0_methane323 | 0_nitrogen273 | 0_nitrogen298 | 0_nitrogen323 | 0_nitrogen77 | 0_oxygen298 | 0_propane298 | 0_propane323 | 0_propene298 | 0_propene323 | 0_xenon298 | 1_acetylene273 | 1_acetylene298 | 1_argon298 | 1_butane298 | 1_carbon dioxide273 | 1_carbon dioxide298 | 1_carbon dioxide323 | 1_carbon monoxide298 | 1_ethane273 | 1_ethane298 | 1_ethane323 | 1_ethene273 | 1_ethene298 | 1_ethene323 | 1_hydrogen298 | 1_hydrogen77 | 1_krypton298 | 1_methane273 | 1_methane298 | 1_methane323 | 1_nitrogen273 | 1_nitrogen298 | 1_nitrogen323 | 1_nitrogen77 | 1_oxygen298 | 1_propane298 | 1_propane323 | 1_propene298 | 1_propene323 | 1_xenon298 | 3_acetylene273 | 3_acetylene298 | 3_argon298 | 3_butane298 | 3_carbon dioxide273 | 3_carbon dioxide298 | 3_carbon dioxide323 | 3_carbon monoxide298 | 3_ethane273 | 3_ethane298 | 3_ethane323 | 3_ethene273 | 3_ethene298 | 3_ethene323 | 3_hydrogen298 | 3_hydrogen77 | 3_krypton298 | 3_methane273 | 3_methane298 | 3_methane323 | 3_nitrogen273 | 3_nitrogen298 | 3_nitrogen323 | 3_nitrogen77 | 3_oxygen298 | 3_propane298 | 3_propane323 | 3_propene298 | 3_propene323 | 3_xenon298
((Me2NH2)In(NH2BDC)2) | 4.797135 | 2.45802 | 1.887439 | 0 | 0.894988 | 0.311794 | 0.4675905 | 0.03098928 | 0.3904091 | 1.150917 | 0.4892713 | 0 | 1.293436 | 1.076837 | 0.6079957 | 0 | 3.822592 | 0 | 0 | 0 | 0 | 0.00747389 | 0.1377188 | 6.549011 | 22.39058 | 0 | 2.378389 | 1.425641 | 2.738786 | 2.715028 | 0 | 8.540738 | 5.797198 | 0 | 3.98948 | 2.43258 | 3.213865 | 1.685261 | 1.750513 | 4.775728 | 3.095039 | 1.827687 | 4.75547 | 3.308565 | 2.819952 | 0.8820429 | 12.35861 | 0 | 1.047027 | 0.2281296 | 0 | 1.285983 | 1.366763 | 7.060922 | 26.25139 | 0 | 4.271621 | 3.378013 | 5.190243 | 4.031717 | 2.558949 | 19.01899 | 14.71388 | 4.248389 | 6.597946 | 20.00652 | 18.21905 | 13.84422 | 5.782399 | 18.67407 | 16.71007 | 6.344274 | 12.09864 | 21.94108 | 7.001063 | 3.455056 | 27.10468 | 12.27279 | 18.64318 | 12.10791 | 6.928516 | 8.575895 | 5.313807 | 6.936404 | 25.00251 | 5.530096 | 7.309681 | 12.12765 | 6.319017 | 5.339516
(15,15) SWSiCNT | 5.107065 | 1.976863 | 0.8967266 | 0 | 2.282326 | 0.8620329 | 0.4210547 | 0.1704883 | 0 | 1.124452 | 0.5113304 | 0 | 0.8347979 | 0.6311063 | 0.01647119 | 0.0065 | 4.146867 | 0 | 0 | 0 | 0 | 0 | 0 | 0 | 6.553308 | 0 | 1.901512 | 1.348967 | 1.779495 | 2.42867 | 0 | 11.23187 | 5.651343 | 0 | 3.860038 | 3.858267 | 2.453237 | 1.691611 | 0.597141 | 3.666125 | 2.51009 | 1.645349 | 3.50336 | 2.570221 | 0.1632441 | 19.3573 | 10.05451 | 0 | 0.7666802 | 0.3495756 | 0 | 0.1680972 | 0.305179 | 0.05618221 | 6.725471 | 0 | 3.275141 | 2.62896 | 3.416497 | 3.088439 | 2.281346 | 7.380001 | 3.608479 | 2.965853 | 4.200285 | 7.690708 | 7.449424 | 6.958715 | 5.483393 | 9.511875 | 8.498379 | 5.493682 | 3.896489 | 10.89366 | 4.274578 | 33.79328 | 14.64388 | 14.76198 | 12.82411 | 8.027755 | 7.505385 | 12.25468 | 4.171776 | 4.453069 | 5.837215 | 4.845432 | 8.903987 | 0.624869 | 4.618248 | 4.255847
(22,22) SWSiCNT | 6.926585 | 2.508765 | 2.682297 | 0 | 4.413518 | 0.3903541 | 0 | 0 | 0.4116609 | 0.6439163 | 0 | 0 | 1.398121 | 1.237519 | 0.0955 | 5.084801 | 5.205315 | 0 | 0 | 0 | 0 | 0.4379856 | 0.572025 | 0 | 39.42016 | 0 | 2.37506 | 0.9559126 | 3.532414 | 2.442793 | 0 | 15.71188 | 9.001626 | 0 | 6.538324 | 7.205091 | 3.412808 | 1.125431 | 2.605561 | 5.749614 | 3.182055 | 1.423198 | 5.990333 | 3.615907 | 0.2044937 | 20.50295 | 23.84377 | 0 | 0.8276107 | 0 | 0 | 2.272869 | 2.473412 | 0 | 43.99763 | 0 | 4.681544 | 3.605856 | 7.667501 | 4.483922 | 2.208608 | 25.02832 | 27.97801 | 7.178474 | 8.815495 | 28.26016 | 34.10207 | 27.17836 | 7.944859 | 36.7367 | 32.71936 | 7.366032 | 19.6413 | 39.36201 | 5.354178 | 42.09608 | 42.52739 | 28.85279 | 36.2714 | 23.85422 | 13.04418 | 18.94245 | 8.770477 | 6.359657 | 40.9668 | 7.4477 | 16.05197 | 23.74936 | 14.30748 | 6.808019
(Cr)-MIL-101-SO3Ag | 8.689259 | 4.897078 | 4.691662 | 0 | 6.635967 | 2.447093 | 1.905295 | 0.2501531 | 2.454073 | 0.260791 | 1.796442 | 0 | 1.25225 | 3.446353 | 0.6259886 | 0 | 7.160861 | 0 | 0 | 0 | 0 | 2.322876 | 2.510106 | 0.2991383 | 50.98525 | 0 | 4.715378 | 1.84266 | 5.774496 | 4.677245 | 0 | 13.46411 | 10.19476 | 0 | 8.592288 | 9.15696 | 5.819186 | 2.924562 | 4.578247 | 1.19604 | 5.514793 | 3.623982 | 2.97305 | 5.949992 | 4.659355 | 2.116008 | 16.93974 | 0 | 3.12889 | 0.7975613 | 0 | 4.048213 | 4.190538 | 1.582172 | 58.90182 | 0 | 6.967234 | 4.2717 | 9.625436 | 6.80316 | 4.438241 | 40.33073 | 47.65416 | 8.888708 | 9.844119 | 43.70775 | 44.79885 | 34.3436 | 9.734333 | 24.66611 | 29.11629 | 9.496541 | 6.38458 | 34.40055 | 12.23747 | 4.915404 | 54.88076 | 20.43504 | 26.9808 | 16.70518 | 11.17775 | 13.97758 | 9.769011 | 8.385537 | 60.21195 | 9.356603 | 12.50623 | 6.029259 | 12.44448 | 8.952427
(Cu(db)) | 5.092936 | 2.394755 | 2.07154 | 0 | 0.25757 | 0.084687 | 0.3050903 | 0 | 0.4127358 | 0.9287031 | 0.3176927 | 0.238296 | 0.110227 | 1.098385 | 0.09176455 | 1.18483 | 3.989513 | 0 | 0 | 0 | 0 | 0.07934575 | 0.23282 | 0 | 23.94919 | 0 | 2.278481 | 1.197789 | 2.928003 | 2.536922 | 0 | 8.83467 | 6.166075 | 0 | 5.223979 | 0.5991136 | 3.175111 | 1.393187 | 1.955498 | 4.896998 | 2.999254 | 1.611213 | 4.961238 | 3.264822 | 2.585578 | 4.090907 | 9.464408 | 0 | 0.9372333 | 0 | 0 | 1.439905 | 1.556086 | 0.06830348 | 29.36924 | 0 | 4.215335 | 3.31785 | 5.713568 | 3.995507 | 2.382986 | 28.17055 | 23.69162 | 4.837922 | 5.828583 | 15.00089 | 30.91371 | 20.24742 | 6.162453 | 13.95268 | 14.08539 | 6.537321 | 24.73207 | 16.11465 | 7.561826 | 6.495923 | 41.59827 | 11.09458 | 12.59403 | 9.306651 | 6.858322 | 8.606234 | 5.698475 | 5.07244 | 29.74472 | 5.797573 | 7.431556 | 17.89209 | 6.778776 | 5.663519
(H3O)4[Ni6(pi3-O)2(pi2-OSC2H6)2(SO4)2(TATB)8/3].4C2H6O.13H2O | 1.243433 | 0.6601166 | 0.3479242 | 0 | 1.073694 | 0.5006663 | 0 | 0 | 1.229183 | 0.3652037 | 0 | 0.9066582 | 0.586636 | 0.04914529 | 0.2142192 | 2.76214 | 1.434629 | 0.1339507 | 0.07152687 | 0 | 0 | 0 | 0 | 0 | 15.55611 | 0 | 0.9213829 | 0.4865347 | 0.8335629 | 1.163538 | 3.828403 | 2.822571 | 2.387577 | 0 | 3.722532 | 2.527185 | 1.381565 | 0.7325732 | 2.959146 | 2.327784 | 1.346514 | 2.711002 | 2.084503 | 1.382193 | 1.301711 | 6.756693 | 4.594652 | 0.8616017 | 0.5672018 | 0 | 0 | 0 | 0 | 0 | 20.82577 | 0 | 2.030143 | 1.463904 | 2.236769 | 1.86871 | 5.97065 | 5.454155 | 11.81024 | 1.558041 | 5.942699 | 4.520378 | 8.341726 | 4.995997 | 3.868062 | 6.660216 | 5.016786 | 4.05705 | 7.946725 | 7.259285 | 3.089651 | 10.14962 | 15.98009 | 2.961829 | 1.773246 | 4.073946 | 2.615449 | 3.628884 | 2.057465 | 2.09858 | 21.15271 | 2.382793 | 2.86909 | 9.074364 | 2.709064 | 2.499299
(Hbzza)2]*H2O*C2H5OH | 2.51123 | 1.532197 | 0.663126 | 0 | 2.57536 | 1.739506 | 1.133355 | 0.2200093 | 0.0709808 | 0.9194806 | 0.4491895 | 0 | 0.6425527 | 0.4823125 | 0.7830478 | 4.705393 | 1.763743 | 0 | 0 | 0 | 0.1994672 | 0.09332352 | 0.0295178 | 0 | 8.169361 | 0 | 1.512275 | 1.087337 | 1.317656 | 1.883884 | 0 | 4.580822 | 2.714325 | 0 | 4.227925 | 3.494162 | 2.970955 | 1.404418 | 0.4546867 | 2.818322 | 2.000977 | 1.3333 | 2.563426 | 2.014403 | 2.105557 | 5.821157 | 4.819278 | 0 | 0.5940364 | 0.36357 | 0.8845114 | 0.5654841 | 0.1826513 | 1.53533 | 9.91535 | 0 | 2.579891 | 2.091134 | 2.265381 | 2.44731 | 1.88156 | 7.921688 | 4.741255 | 1.4217 | 25.17424 | 11.08989 | 7.76067 | 3.510432 | 3.196642 | 4.095649 | 3.197224 | 4.150337 | 3.724945 | 4.607566 | 3.1013 | 22.45624 | 11.61427 | 6.985008 | 5.000581 | 3.161867 | 1.513289 | 1.277754 | 0.516651 | 2.64269 | 10.56868 | 2.890283 | 3.134777 | 1.130999 | 2.390797 | 2.974333
(In3O)(OH)(ADC)2(IN)2*4.67H2O | 2.11538 | 1.273579 | 0.8454071 | 0 | 1.712185 | 1.650151 | 0.2290796 | 0 | 0.1527438 | 0.6733711 | 0.2384341 | 0 | 0.6199223 | 0.4843737 | 0.2337676 | 0 | 1.766694 | 0 | 0.6753749 | 0 | 0 | 0 | 0 | 16.90541 | 6.770414 | 0 | 1.267024 | 0.8050916 | 1.327565 | 1.438943 | 0 | 4.145069 | 2.58717 | 0 | 2.305959 | 9.448395 | 1.678051 | 0.9923952 | 0.7335766 | 2.398842 | 1.630372 | 1.026684 | 2.29087 | 1.66693 | 1.484313 | 0.524604 | 4.482589 | 0 | 3.112317 | 0.01300045 | 0 | 0.3414661 | 0.3749519 | 21.77931 | 8.322505 | 0 | 2.183731 | 1.744289 | 2.448414 | 2.057521 | 1.428988 | 26.19892 | 19.01088 | 1.918447 | 2.340329 | 75.1022 | 14.16395 | 7.246818 | 2.76114 | 6.033655 | 5.388203 | 3.559917 | 19.98472 | 6.603308 | 3.250317 | 1.945801 | 22.9622 | 5.419887 | 75.1022 | 4.28484 | 2.887286 | 3.861549 | 2.245656 | 2.274584 | 13.06318 | 2.54754 | 3.084186 | 5.026848 | 2.879087 | 2.65556
(Me2NH2)2(DMF)9(H2O)5 | 44.17516 | 24.63992 | 30.45029 | 1.840876 | 0.6347308 | 0.3300398 | 10.42951 | 4.913012 | 20.27965 | 13.45125 | 10.9036 | 2.01214 | 25.42009 | 25.80949 | 4.895785 | 0.5996063 | 38.77179 | 0.1430885 | 0.08314158 | 3.077338 | 2.868479 | 29.14636 | 29.07326 | 10.52287 | 38.01552 | 4.877801 | 22.22294 | 16.64754 | 31.55898 | 22.59791 | 3.441606 | 58.5728 | 48.16208 | 2.51559 | 4.260471 | 2.513582 | 25.70531 | 12.98041 | 30.82536 | 35.50584 | 24.75003 | 17.34865 | 38.68429 | 28.11873 | 21.52404 | 4.703149 | 62.74809 | 0.9944245 | 0.5844097 | 5.863266 | 0.0295178 | 34.59913 | 34.05908 | 13.5918 | 29.04203 | 6.123512 | 30.37433 | 26.43571 | 42.94558 | 30.14476 | 18.0759 | 19.02 | 12.55735 | 43.79231 | 40.96938 | 15.69457 | 74.92262 | 61.23715 | 45.30322 | 69.76866 | 67.27766 | 37.76298 | 37.98376 | 75.69739 | 54.16339 | 19.34148 | 90.18394 | 7.608685 | 1.94762 | 62.89209 | 53.92203 | 59.94559 | 46.64782 | 41.91304 | 15.07731 | 44.41683 | 56.26214 | 27.24844 | 51.23942 | 40.62274
(Me2NH2)[Cd(TTCA)(H2O)].3DMF.H2O | 2.688178 | 0.7697341 | 0.4231894 | 0 | 0.6155107 | 0.2748506 | 0 | 0 | 0 | 0 | 0 | 0 | 0 | 0 | 0 | 0 | 2.230406 | 0 | 0 | 0 | 0 | 0 | 0 | 3.099999 | 15.25061 | 0 | 0.7799866 | 0.1119037 | 0.9988349 | 0.9060476 | 0 | 4.935598 | 3.317587 | 0 | 1.683942 | 1.184568 | 1.208357 | 0.2249801 | 0.4003617 | 2.396124 | 1.305488 | 0.4111509 | 2.349163 | 1.398556 | 0.9123837 | 0 | 6.168417 | 0 | 0 | 0 | 0 | 0 | 0 | 3.569262 | 36.39646 | 0 | 2.045569 | 1.42985 | 3.683148 | 1.878753 | 0.7851479 | 48.45779 | 54.18698 | 3.342247 | 2.129735 | 1.844041 | 13.10431 | 8.00879 | 3.32059 | 7.885406 | 6.615214 | 3.300482 | 29.98903 | 7.741775 | 4.136706 | 1.339927 | 20.01249 | 7.119565 | 7.802896 | 6.058171 | 4.043718 | 4.819599 | 3.107411 | 2.48595 | 59.42236 | 2.943369 | 4.521806 | 18.43003 | 5.190471 | 2.978568
(NH2(CH3)2)3[Zn6(BTC)4(BTB)] | 0.9790572 | 0.8694162 | 0.3434046 | 0 | 0.34209 | 0.148814 | 0.2390748 | 0.1043673 | 0.006448094 | 0.5634992 | 0.2667907 | 0 | 0.3262945 | 0.2274169 | 0.5349675 | 0 | 0.7186809 | 0.07811635 | 0.03414358 | 0 | 0 | 0 | 0 | 0 | 2.244025 | 0 | 0.8783816 | 0.6368828 | 0.6805138 | 1.106516 | 0 | 1.884544 | 1.205137 | 0 | 3.443783 | 1.533514 | 1.229784 | 0.8542075 | 0.2331083 | 1.664195 | 1.215892 | 0.7867219 | 1.397374 | 1.172079 | 1.290326 | 0.4841045 | 2.100237 | 0.7635829 | 0.3582776 | 0.1987399 | 0 | 0 | 0 | 21.49056 | 3.800765 | 0 | 1.549615 | 1.264735 | 1.146594 | 1.451092 | 1.170061 | 4.3625 | 2.206694 | 0.6089293 | 88.77868 | 38.62 | 2.078256 | 1.582463 | 1.554451 | 1.620124 | 1.086155 | 2.627615 | 1.259122 | 1.776531 | 1.344946 | 1.791189 | 6.405409 | 20.2652 | 8.858195 | 1.22976 | 1.017518 | 1.60396 | 0.9587924 | 1.272793 | 4.401492 | 1.396902 | 1.033346 | 0.3100259 | 1.121246 | 1.621185
([Co@Zn3(L)(H2L)(DMF)(DABCO)] | 4.52957 | 2.103737 | 1.813089 | 0 | 1.167744 | 0.7515042 | 0.4225332 | 0 | 0.6624181 | 0.8878754 | 0.3329152 | 0 | 1.244619 | 1.108732 | 0 | 0 | 3.850826 | 0 | 0 | 0 | 0 | 0.272521 | 0.2020066 | 8.229474 | 16.02587 | 0 | 2.103514 | 1.20053 | 2.407262 | 2.19357 | 0 | 7.584949 | 5.306271 | 0 | 5.352263 | 4.568142 | 2.636038 | 1.171004 | 1.764657 | 3.985217 | 2.673591 | 1.564898 | 4.042862 | 2.823376 | 2.188883 | 0.6368538 | 8.90443 | 0 | 1.100076 | 0 | 0 | 1.061505 | 1.037695 | 8.800945 | 19.97453 | 0 | 3.501935 | 2.850765 | 5.493705 | 3.303713 | 2.012578 | 83.50545 | 52.67352 | 4.949234 | 8.841675 | 85.15042 | 25.58086 | 13.60933 | 5.351192 | 12.3407 | 11.03998 | 5.310657 | 65.14832 | 12.85883 | 6.44209 | 2.641514 | 48.79412 | 9.963834 | 12.07724 | 9.112828 | 6.182035 | 7.325201 | 5.001571 | 8.977684 | 44.81162 | 4.922971 | 6.682878 | 13.70758 | 7.128385 | 4.804995
(me2NH2)6[In10(TTCA)12]*24DMF*15H2O | 5.916918 | 2.988136 | 1.924283 | 0 | 0.07493017 | 1.585705 | 1.055617 | 0.6754212 | 0.6329296 | 1.884946 | 1.158364 | 0 | 1.778722 | 1.542029 | 1.498691 | 2.807437 | 5.359782 | 0.1856383 | 0 | 0 | 0.0489938 | 0 | 0.2543415 | 0 | 8.738944 | 0 | 2.884508 | 2.21856 | 2.876393 | 3.44294 | 0.2551535 | 12.38866 | 6.734942 | 0 | 0.6133457 | 5.207858 | 3.51069 | 2.537823 | 1.566823 | 4.931462 | 3.521051 | 2.57734 | 4.852969 | 3.687103 | 3.639788 | 7.498683 | 11.47309 | 1.293897 | 1.626225 | 0.8933589 | 0.2817248 | 1.17907 | 1.348581 | 0.6535583 | 8.747093 | 0 | 4.483915 | 3.698839 | 4.36814 | 4.287546 | 3.255981 | 9.091466 | 4.594845 | 3.82188 | 4.686387 | 9.593415 | 10.255 | 9.551303 | 6.694002 | 12.43328 | 11.58538 | 6.723111 | 5.231386 | 14.69649 | 8.925774 | 9.743157 | 17.84532 | 4.081294 | 15.87724 | 10.02621 | 0.8747254 | 13.17784 | 5.256501 | 5.732233 | 7.155428 | 6.120067 | 10.22776 | 1.398807 | 5.589355 | 5.557634
1.5 K-ZNT | 1.476287 | 0.7442927 | 0.04427486 | 0 | 0.911902 | 0.1577988 | 0 | 0 | 0.345752 | 0.3321284 | 0.218747 | 0.88553 | 0.7711 | 0.4552512 | 0.2495011 | 0 | 1.22775 | 0 | 0 | 0 | 0 | 0 | 0 | 0 | 3.926781 | 0 | 0.7296507 | 0.4136871 | 0.5168226 | 1.100164 | 0 | 3.554865 | 1.808648 | 0 | 1.591914 | 1.923252 | 1.149373 | 0.6960099 | 0.4847695 | 0.4781836 | 0.3453482 | 1.120627 | 0.998269 | 0.7054771 | 1.283445 | 0.1776976 | 5.725136 | 0 | 0.04809054 | 0 | 0 | 0 | 0 | 0 | 4.854894 | 0 | 1.703186 | 1.2356 | 1.551232 | 1.543157 | 1.072753 | 6.467723 | 3.015352 | 0.9112868 | 1.442287 | 6.656789 | 5.060084 | 4.583729 | 0.5178506 | 0.5064559 | 0.3710402 | 1.164399 | 1.040336 | 0.7569292 | 2.511175 | 1.782503 | 11.50815 | 4.936263 | 5.877729 | 4.421435 | 2.421494 | 3.411541 | 1.338475 | 1.694837 | 4.57089 | 1.936585 | 2.364413 | 0.438975 | 1.869987 | 2.114966
1.8 K-ZNT | 0.4972137 | 0.3356414 | 0.1662457 | 0 | 0.4869641 | 0.1196595 | 0 | 0 | 0.290746 | 0.279435 | 0.1727233 | 0.8482455 | 0.69556 | 0.4214439 | 0.1405582 | 0 | 0.5022547 | 0 | 0 | 0 | 0 | 0 | 0 | 0 | 2.056205 | 0 | 0.3962627 | 0.2430879 | 0.3097431 | 0.4759907 | 0 | 0.6967373 | 0.5478351 | 0 | 0.5409733 | 0.8023146 | 0.5343272 | 0.3467627 | 0.4246366 | 0.4033432 | 0.3095134 | 1.094975 | 0.9735329 | 0.6976718 | 0.586826 | 0.11163 | 0.7713544 | 0 | 0.1104906 | 0 | 0 | 0 | 0 | 0 | 8.053758 | 0 | 0.7644323 | 0.6003901 | 0.6562861 | 0.6782277 | 0.5544811 | 5.510573 | 4.868999 | 0.4986736 | 0.4889202 | 4.802443 | 1.085916 | 0.7442707 | 0.4544532 | 0.4367683 | 0.3398206 | 1.142661 | 1.043255 | 0.7556365 | 0.5994986 | 0.9682911 | 4.491796 | 0.9664863 | 0.7930396 | 0.5496938 | 0.4703411 | 0.6101056 | 0.5207399 | 0.539802 | 14.60178 | 0.5901072 | 0.5021087 | 0.2882805 | 0.6065951 | 0.7212447
10Ce50Cu | 0.4247761 | 0.2492061 | 0.06687222 | 0 | 0.3852884 | 0.0170193 | 0 | 0 | 0 | 0.07929292 | 0.007692331 | 0 | 0.01003153 | 0.07646053 | 0.03016287 | 0 | 0.4263695 | 0 | 0 | 0 | 0 | 0 | 0 | 0 | 2.191454 | 0 | 0.3014379 | 0.1438169 | 0.209559 | 0.3880133 | 0 | 0.6828123 | 0.4810211 | 0 | 0.4659557 | 0.7328085 | 0.4546326 | 0.2642961 | 0.0435407 | 0.6845917 | 0.04354937 | 0.2501877 | 0.53381 | 0.4948206 | 0.502502 | 0.01236692 | 0.7421965 | 0 | 0.02173653 | 0 | 0 | 0 | 0 | 0 | 8.34831 | 0 | 0.6792787 | 0.5057372 | 0.5960599 | 0.5933161 | 0.4705939 | 5.5067 | 4.682415 | 0.4309093 | 0.4164044 | 4.881041 | 1.144562 | 0.7270477 | 0.5880416 | 0.6826187 | 0.3836066 | 1.223039 | 1.599516 | 1.465653 | 0.54052 | 0.8877715 | 4.775947 | 0.9850928 | 0.7998467 | 0.5109773 | 0.4125797 | 0.5738617 | 0.4595089 | 0.4640705 | 13.55919 | 0.520258 | 0.4514065 | 0.2844554 | 0.5672185 | 0.667022
10PEI@UiO-66 | 0.4472548 | 0 | 0 | 0 | 0.1760602 | 0.8266092 | 0 | 0 | 0 | 0 | 0 | 0 | 0 | 0 | 0 | 0 | 0.4134657 | 0 | 0.06208401 | 0 | 0 | 0 | 0 | 4.680944 | 21.50361 | 0 | 0.002295021 | 0 | 0 | 0.08128224 | 0 | 1.16111 | 0.5756046 | 0 | 0.4952658 | 2.45793 | 0.1941279 | 0 | 0 | 0.5628245 | 0.2047318 | 0 | 0.462073 | 0.203313 | 0.1418206 | 0 | 1.952058 | 0 | 0.53412 | 0 | 0 | 0 | 0 | 6.536519 | 35.13368 | 0 | 0.5148281 | 0.2631213 | 0.8751969 | 0.4056687 | 0.1130287 | 14.70123 | 23.66331 | 0.7030182 | 0.3097766 | 8.125902 | 3.636998 | 1.94657 | 0.7015225 | 3.377306 | 1.83472 | 1.174846 | 6.59799 | 3.080439 | 0.9428642 | 0.5391293 | 9.675777 | 3.088902 | 11.89367 | 1.590739 | 0.7429054 | 1.223337 | 0.4244674 | 34.21707 | 37.24094 | 0.5610371 | 0.9963757 | 14.10884 | 1.811077 | 0.6921248
1K-HKUST-1 | 5.007759 | 2.660384 | 1.743244 | 0 | 3.210769 | 0.08577266 | 0.8899322 | 0.567721 | 0.5011539 | 1.668439 | 0.9695331 | 0 | 1.515756 | 1.291 | 1.297349 | 0 | 3.482523 | 0 | 0 | 0 | 0.1703244 | 0.006341847 | 0.05216238 | 0 | 13.7971 | 0 | 2.58494 | 1.941996 | 2.678653 | 3.114768 | 0.2043567 | 8.888261 | 6.155043 | 0 | 4.69925 | 0.8245323 | 3.252308 | 2.268983 | 1.448733 | 4.510761 | 3.259078 | 2.291387 | 4.505563 | 3.447156 | 3.337095 | 1.332385 | 9.040092 | 0.1465883 | 1.373337 | 0.763393 | 0 | 0.06285336 | 0.9622291 | 0.4881799 | 16.09039 | 0 | 4.115181 | 3.445721 | 4.364497 | 4.035366 | 2.944736 | 11.11273 | 7.819902 | 3.543272 | 4.90625 | 11.73932 | 8.626264 | 6.607798 | 5.980061 | 9.337983 | 7.375865 | 6.141597 | 5.855479 | 10.51476 | 8.412432 | 3.70943 | 16.01066 | 16.03498 | 12.52549 | 7.000533 | 5.656241 | 1.645827 | 4.746232 | 5.073452 | 16.91032 | 5.536815 | 7.408058 | 3.241736 | 5.29844 | 5.020732
2% -COOH Functionalized CMK-5 d = 4nm | 2.176205 | 0.6608017 | 0.1899499 | 0 | 1.239761 | 0.04506517 | 0 | 0 | 0 | 0.03221961 | 0 | 0 | 0 | 0 | 0 | 0 | 1.52825 | 0 | 0.009755285 | 0 | 0 | 0 | 0 | 0 | 19.32981 | 0 | 0.669944 | 0.1692787 | 0.715187 | 0.8975711 | 0 | 4.730433 | 2.92769 | 0 | 2.2921 | 0.4414453 | 1.197203 | 0.4181154 | 0.05910489 | 2.262546 | 1.143358 | 0.4382907 | 2.173037 | 1.207252 | 1.0009 | 0 | 5.446983 | 0 | 0.0963621 | 0 | 0 | 0 | 0 | 0 | 25.37755 | 0 | 1.868013 | 1.268256 | 2.752781 | 1.709456 | 0.8896616 | 19.40452 | 15.51223 | 2.085975 | 2.688943 | 8.720469 | 11.73662 | 7.721179 | 3.011086 | 9.880895 | 8.698187 | 3.715106 | 10.77241 | 11.26863 | 3.878623 | 1.611033 | 20.38068 | 6.536652 | 2.308276 | 5.092792 | 3.287491 | 4.617026 | 2.610489 | 2.186961 | 26.13894 | 2.71928 | 3.690031 | 13.25732 | 3.515356 | 2.713196
2% -COOH Functionalized CMK-5 d = 6nm | 1.75074 | 0.7841877 | 0.3791373 | 0 | 1.218588 | 0.06448954 | 0 | 0 | 0 | 0.2217387 | 0 | 0 | 0.136429 | 0.01930021 | 0 | 0 | 1.510292 | 0 | 0.007759111 | 0 | 0 | 0.004492746 | 0 | 0 | 18.31796 | 0 | 0.8123732 | 0.3782082 | 0.8060055 | 0.9747843 | 0 | 3.052716 | 2.146191 | 0 | 1.744047 | 0.47145 | 1.149397 | 0.6153875 | 0.3078188 | 1.761998 | 1.153704 | 0.6379757 | 1.680535 | 1.169911 | 1.060229 | 0.1099417 | 3.725858 | 0 | 0.06025 | 0 | 0 | 0.04434343 | 0 | 0 | 30.44395 | 0 | 1.623032 | 1.243986 | 2.507555 | 1.482341 | 1.002676 | 21.15412 | 23.0782 | 2.130696 | 2.108914 | 7.358809 | 7.329535 | 4.73646 | 2.142004 | 5.363307 | 4.294676 | 2.679574 | 10.60209 | 5.430131 | 2.69922 | 1.505202 | 14.84663 | 4.678819 | 1.808208 | 3.361379 | 2.301543 | 1.040861 | 2.153568 | 1.64696 | 35.83634 | 1.929579 | 2.687902 | 15.35476 | 3.189513 | 2.019711
2% -COOH Functionalized CMK-5 d = 8nm | 1.10327 | 0.3334378 | 0 | 0 | 0.6638946 | 0.05024586 | 0 | 0 | 0 | 0 | 0 | 0 | 0 | 0 | 0 | 0 | 0.9244778 | 0 | 0.007591969 | 0 | 0 | 0.00417824 | 0 | 0 | 12.84592 | 0 | 0.3400066 | 0 | 0.2770534 | 0.5739709 | 0 | 2.784289 | 1.494053 | 0 | 1.222082 | 0.4580688 | 0.7001386 | 0.136346 | 0 | 1.325234 | 0.7071396 | 0.1481831 | 1.182376 | 0.7050713 | 0.6481535 | 0 | 3.411504 | 0 | 0.0749262 | 0 | 0 | 0.04086529 | 0 | 0 | 21.99372 | 0 | 1.14318 | 0.7798278 | 1.525788 | 1.014972 | 0.5552601 | 20.05818 | 16.31251 | 1.169439 | 1.27474 | 6.746871 | 7.657964 | 4.780434 | 1.666759 | 5.006301 | 4.09748 | 2.377195 | 10.11966 | 5.290542 | 2.181967 | 1.112803 | 15.50371 | 4.18059 | 1.754868 | 3.037531 | 1.828928 | 1.005709 | 1.244798 | 1.178298 | 25.58057 | 1.429399 | 2.093055 | 11.57348 | 2.258349 | 1.544507
2% -COOH functionalized CMK-5 | 1.000225 | 0.3702318 | 0 | 0 | 0.6596382 | 0.08223781 | 0 | 0 | 0 | 0 | 0 | 0 | 0 | 0 | 0 | 0 | 0.8384464 | 0 | 0.01025454 | 0 | 0 | 0.005344989 | 0 | 0 | 13.84844 | 0 | 0.3912105 | 0.007022057 | 0.2972235 | 0.5961569 | 0 | 2.17634 | 1.248729 | 0 | 1.095802 | 0.4977749 | 0.7182118 | 0.2506271 | 0 | 1.199563 | 0.7314395 | 0.2533634 | 1.066245 | 0.7230294 | 0.6874024 | 0 | 2.819383 | 0 | 0.1008923 | 0 | 0 | 0.0527099 | 0 | 0 | 23.75332 | 0 | 1.09936 | 0.8072801 | 1.417871 | 0.9836091 | 0.6214553 | 17.08981 | 15.56883 | 1.080392 | 1.120368 | 8.771936 | 5.906603 | 3.511289 | 1.381917 | 4.179374 | 3.166205 | 2.052204 | 8.146368 | 4.323751 | 1.65091 | 1.12231 | 12.96431 | 3.498154 | 2.221552 | 2.389652 | 1.389359 | 1.30741 | 1.13042 | 1.028828 | 27.12379 | 1.231139 | 1.608233 | 11.64413 | 2.057986 | 1.350636
2% -OH functionalized CMK-5 | 1.511265 | 0.7206249 | 0.2867723 | 0 | 1.069663 | 0.1199929 | 0 | 0 | 0 | 0.2151032 | 0 | 0 | 0.07710993 | 0 | 0 | 0 | 1.312772 | 0 | 0.008353486 | 0 | 0 | 0.004629691 | 0 | 0 | 19.83456 | 0 | 0.7501481 | 0.3465389 | 0.6891698 | 0.9004206 | 0 | 2.940804 | 1.944365 | 0 | 1.541724 | 0.386687 | 1.063701 | 0.5852512 | 0.212522 | 1.630314 | 1.06272 | 0.5974835 | 1.511462 | 1.075897 | 1.002649 | 0.1102014 | 3.702095 | 0 | 0.08266907 | 0 | 0 | 0.04577841 | 0 | 0 | 31.4798 | 0 | 1.501897 | 1.14276 | 2.28488 | 1.372054 | 0.9352196 | 18.13305 | 20.59381 | 1.938114 | 1.906592 | 7.834337 | 6.885492 | 4.11269 | 1.969979 | 5.396883 | 4.009908 | 2.616739 | 8.905164 | 5.573347 | 2.560357 | 1.466496 | 14.34877 | 4.633653 | 2.079283 | 3.13204 | 2.041878 | 1.185551 | 1.98309 | 1.444204 | 33.70339 | 1.774411 | 2.423801 | 14.91855 | 2.973724 | 1.871921
2,4,6-tris-(4-carboxyphenoxy)-1,3,5-triazine (H3tcpt) | 1.159328 | 0.3117386 | 0 | 0 | 1.710354 | 0.7357432 | 0 | 0 | 0 | 0 | 0 | 0 | 0 | 0 | 0 | 0 | 0.9830727 | 0.3270267 | 0.1450874 | 0 | 0.1028818 | 0.02551968 | 0 | 9.61985 | 12.72447 | 0 | 0.317536 | 0 | 0.2905506 | 0.5551652 | 0 | 2.422284 | 1.439522 | 0 | 4.93556 | 3.109922 | 0.6800916 | 0.1709185 | 0 | 1.272098 | 0.6950206 | 0.1547559 | 1.155448 | 0.6954859 | 0.635259 | 0 | 3.094249 | 2.14691 | 0.9610035 | 0 | 0.8026655 | 0.1640487 | 0 | 11.17735 | 23.32855 | 0 | 1.11589 | 0.7727097 | 1.606314 | 1.000672 | 0.5550591 | 20.83037 | 19.3276 | 1.261407 | 13.5334 | 10.34079 | 6.724442 | 4.387949 | 1.557777 | 4.455608 | 3.528238 | 2.107457 | 10.24516 | 4.560994 | 1.941434 | 1.09793 | 14.01656 | 5.950158 | 3.286917 | 2.778456 | 10.00172 | 0.6333931 | 1.276346 | 1.143687 | 29.98681 | 1.365001 | 1.947764 | 11.96387 | 2.320882 | 1.479884
20PEI@UiO-66 | 2.828803 | 2.088308 | 1.184954 | 0 | 2.45604 | 0.936952 | 0.6121118 | 0.3867193 | 0.3384845 | 1.205592 | 0.6557041 | 0 | 0.9940562 | 0.7910318 | 0.9701251 | 0 | 2.419466 | 0 | 0.05238244 | 0 | 0.004116524 | 0 | 0 | 2.02471 | 10.17548 | 0 | 2.035437 | 1.422343 | 1.961295 | 2.470398 | 0.04706584 | 5.196218 | 3.437913 | 0 | 3.20619 | 2.73349 | 2.661275 | 1.769424 | 0.9524326 | 3.596905 | 2.613889 | 1.745141 | 3.375405 | 2.695743 | 2.65883 | 0.9802467 | 6.463254 | 0 | 0.46035 | 0.5462674 | 0 | 0.4447071 | 0.5049306 | 3.626784 | 12.29386 | 0 | 3.319432 | 2.773027 | 3.006446 | 3.219472 | 2.404501 | 12.45008 | 7.240914 | 2.119648 | 3.137301 | 8.24556 | 10.2595 | 7.64429 | 3.795541 | 8.678824 | 7.949355 | 5.065561 | 6.924887 | 10.48479 | 4.095677 | 3.215682 | 17.92389 | 6.727304 | 10.22738 | 5.965519 | 3.73561 | 4.912097 | 2.838586 | 3.23473 | 10.65115 | 3.563332 | 3.835852 | 3.856303 | 3.251762 | 3.758573
2650 K MCM-41 | 7.776387 | 2.569342 | 0.004380885 | 0 | 3.230856 | 1.096404 | 0.6134225 | 0.3379617 | 0.2373284 | 1.427699 | 0.703265 | 0 | 1.33116 | 1.095539 | 1.174904 | 0 | 0.03176961 | 0 | 0 | 0 | 0 | 0.05134846 | 0.2800551 | 0 | 3.960697 | 0 | 2.402907 | 1.762584 | 2.732003 | 0.02069476 | 0 | 17.3316 | 0.0413546 | 0 | 5.846331 | 5.261628 | 3.29927 | 2.157823 | 1.403897 | 4.971092 | 3.14757 | 2.108458 | 5.213973 | 3.284863 | 3.316872 | 1.097619 | 0.09029322 | 0 | 1.074066 | 0.5369102 | 0 | 0.08240439 | 1.349324 | 0.2012007 | 2.525229 | 0 | 4.159074 | 3.302461 | 5.260152 | 0.1981169 | 2.86675 | 5.355099 | 1.076649 | 5.401268 | 6.749443 | 6.618022 | 12.11928 | 14.33895 | 8.426217 | 17.0899 | 16.90281 | 7.112457 | 3.493756 | 20.77788 | 12.70353 | 3.731581 | 1.481227 | 20.56381 | 22.21681 | 14.84315 | 13.93628 | 0.9387644 | 7.278425 | 6.804343 | 2.197377 | 7.751247 | 14.64377 | 0.2823966 | 8.540592 | 2.654696
2Ce50Cu | 0.3189658 | 0.1976003 | 0 | 0 | 0.3052455 | 0 | 0 | 0 | 0 | 0 | 0.01244403 | 0 | 0 | 0.1584188 | 0 | 0 | 0.2764857 | 0 | 0 | 0 | 0 | 0 | 0 | 0 | 1.032257 | 0 | 0.2317871 | 0.02455465 | 0.09021868 | 0.3511452 | 0 | 0.8200719 | 0.449443 | 0 | 0.4489767 | 0.6938649 | 0.4404523 | 0.1979476 | 0 | 0.678858 | 0.09484221 | 0.1550521 | 0.5140715 | 0.7552224 | 0.4660757 | 0 | 0.9878225 | 0 | 0 | 0 | 0 | 0 | 0 | 0 | 1.669739 | 0 | 0.6490432 | 0.4771482 | 0.5073083 | 0.5670714 | 0.4401982 | 3.394914 | 1.468872 | 0.3097021 | 0.3206478 | 2.974836 | 1.188349 | 0.8786697 | 0.6469685 | 0.8390141 | 0.6537599 | 1.296665 | 0.7019463 | 1.695399 | 0.5691791 | 0.874155 | 4.068314 | 1.164608 | 0.9663082 | 0.6150752 | 0.3907413 | 0.669509 | 0.3628564 | 0.4710659 | 3.169454 | 0.5541411 | 0.4364379 | 0.2447938 | 0.5150768 | 0.6889963
2D [Cu(bpy)2(OTf)2]n | 0.279474 | 0 | 0 | 0 | 0.4490857 | 0 | 0 | 0 | 0 | 0 | 0 | 0 | 0 | 0 | 0 | 1.54794 | 0.09260447 | 0 | 0 | 0 | 0 | 0 | 0 | 3.96009 | 14.86332 | 0 | 0 | 0 | 0 | 0 | 0 | 2.009393 | 0.5742686 | 0 | 2.18404 | 0.6531735 | 0 | 0 | 0 | 0.5709447 | 0.00980169 | 0 | 0.4078878 | 0 | 0 | 2.95873 | 2.836701 | 0 | 0 | 0 | 0 | 0 | 0 | 7.91366 | 21.72512 | 0 | 0.4303984 | 0.07060383 | 0.6023471 | 0.3133572 | 0 | 16.53362 | 12.94238 | 0.2781942 | 3.926234 | 14.36606 | 6.974286 | 3.901334 | 0.7633198 | 4.715344 | 3.600902 | 1.486282 | 8.11278 | 5.076556 | 1.156461 | 4.111489 | 14.56507 | 3.639779 | 4.194969 | 2.482437 | 0.9170408 | 1.763451 | 0.281225 | 0.3740464 | 22.78741 | 0.5882077 | 1.179114 | 10.17909 | 1.48896 | 0.7061774
300 K MCM-41 | 1.139601 | 1.307443 | 0.005938932 | 0 | 1.435722 | 0.6849019 | 0.448504 | 0.3091797 | 0.1768116 | 0.8340427 | 0.4739062 | 0 | 0.5365388 | 0.41351 | 0.8062207 | 0 | 0.008358856 | 0 | 0 | 0 | 0 | 0.005324296 | 0 | 0 | 5.227002 | 0 | 1.301488 | 0.959734 | 1.058345 | 0.02161705 | 0.01656898 | 2.115139 | 0.05886011 | 0 | 1.512068 | 2.212119 | 1.744026 | 1.271844 | 0.3979144 | 2.097349 | 1.699484 | 1.152162 | 1.792015 | 1.687425 | 1.836793 | 0.7045826 | 0.08284371 | 0 | 0.5307099 | 0.4221525 | 0 | 0.05276852 | 0.08405026 | 0.1970418 | 8.181469 | 0 | 2.031114 | 1.753202 | 1.305283 | 0.08758 | 1.690112 | 5.449415 | 1.541263 | 0.6186969 | 1.177079 | 5.352932 | 2.435871 | 1.540723 | 1.943498 | 1.518581 | 1.011288 | 3.211454 | 1.920229 | 1.749172 | 1.571413 | 2.384574 | 2.169278 | 3.570613 | 2.140035 | 1.080634 | 0.8631495 | 1.381753 | 1.117649 | 1.631576 | 10.22441 | 1.780282 | 0.942725 | 0.3864067 | 1.032649 | 4.446749
30PEI@UiO-66 | 0.5548132 | 0.5471717 | 0.1213732 | 0 | 0.6430351 | 1.183187 | 0 | 0 | 0 | 0.3071564 | 0.01005661 | 0 | 0.08907264 | 0.02845113 | 0.2560826 | 0 | 0.4508636 | 0 | 0.04237088 | 0 | 0 | 0 | 0 | 0.1801101 | 1.604056 | 0 | 0.5769624 | 0.3658722 | 0.3934553 | 0.7149389 | 0 | 1.2134 | 0.7077127 | 0 | 0.7364723 | 3.31589 | 0.8055586 | 0.565553 | 0.05382612 | 1.081434 | 0.8091704 | 0.504123 | 0.8751049 | 0.7442489 | 0.8439309 | 0.2139339 | 1.339566 | 0 | 0.33562 | 0 | 0 | 0 | 0 | 1.639015 | 3.866477 | 0 | 1.019097 | 0.8360526 | 0.7053006 | 0.9398494 | 0.8069512 | 4.240636 | 2.334182 | 0.4075323 | 0.58482 | 5.596158 | 1.577746 | 1.143518 | 0.9555129 | 1.108956 | 0.7018189 | 1.879297 | 1.114567 | 1.173845 | 0.8034537 | 1.281981 | 5.388689 | 1.661512 | 1.285828 | 0.8234579 | 0.58557 | 0.9868177 | 0.5756683 | 0.7711164 | 4.982959 | 0.8396135 | 0.6033736 | 0.3071231 | 0.6849527 | 1.023362
310 Î¼m NaX laminate | 3.526385 | 1.927391 | 0.9074404 | 0 | 2.178453 | 3.252229 | 0.6357108 | 0.4575786 | 0.2272945 | 1.233074 | 0.7157611 | 0 | 0.904029 | 0.7439997 | 1.095018 | 0 | 1.920786 | 0 | 0.0890553 | 0 | 0.1143298 | 0.0749 | 0 | 0 | 2.148175 | 0 | 1.854946 | 1.408402 | 1.767295 | 2.363973 | 0.136885 | 5.932872 | 4.70775 | 0 | 3.449806 | 5.0569 | 2.371102 | 1.731937 | 0.656331 | 3.479871 | 2.439041 | 1.657305 | 3.359094 | 2.521479 | 2.608937 | 1.01271 | 5.413918 | 0.0692974 | 0.6718 | 0.5913292 | 0 | 0.4163 | 0.3958319 | 0.280288 | 1.444571 | 0 | 3.109463 | 2.557464 | 3.205827 | 2.992909 | 2.254881 | 3.49358 | 1.117932 | 1.810576 | 3.849672 | 5.510692 | 3.312947 | 3.325782 | 4.708918 | 3.663479 | 3.206259 | 5.139396 | 1.15879 | 4.191032 | 6.007933 | 2.992574 | 7.982522 | 8.879243 | 6.89603 | 3.312324 | 3.285149 | 1.821863 | 4.432622 | 3.963431 | 2.232334 | 4.327573 | 3.866858 | 0.1393428 | 2.502039 | 4.119755
36 Wt% CuCl/Zeolite NaX | 4.059147 | 2.504212 | 1.490635 | 0 | 2.817498 | 1.36833 | 0.8924437 | 0.5929702 | 0.4908421 | 1.62167 | 0.9790563 | 0 | 1.431855 | 1.207729 | 1.325729 | 0 | 3.783723 | 0 | 0 | 0 | 0.1800555 | 0 | 0.04261437 | 0 | 6.889022 | 0 | 0.845078 | 1.885107 | 1.63301 | 2.942023 | 0.2189881 | 8.386754 | 4.498621 | 0 | 3.792645 | 4.257243 | 3.000201 | 2.203327 | 1.198792 | 4.057428 | 3.043012 | 2.164838 | 3.830471 | 3.120253 | 3.135906 | 1.319703 | 8.948886 | 0.1496769 | 1.320517 | 0.7967823 | 0 | 0.6940371 | 0.8569893 | 0.5147855 | 7.421361 | 0 | 1.21804 | 3.170836 | 1.871387 | 3.611775 | 2.79146 | 8.001043 | 4.000622 | 2.595316 | 3.848582 | 8.114283 | 7.726119 | 7.04524 | 4.912965 | 8.909808 | 7.780591 | 5.652385 | 4.223824 | 9.968311 | 5.668093 | 3.559208 | 14.93725 | 11.22684 | 10.52149 | 7.594783 | 6.380031 | 9.051137 | 3.479016 | 4.130096 | 6.281042 | 4.406435 | 1.534084 | 0.9537031 | 5.343681 | 4.339391
36 wt% CuCl/NaX | 5.716503 | 1.596669 | 0.5180131 | 0 | 2.036535 | 0.4514791 | 0.06885685 | 0 | 0 | 0.6928994 | 0.1276054 | 0 | 0.4209589 | 0.2275331 | 0.4753277 | 0 | 2.866756 | 0 | 0 | 0 | 0 | 0 | 0 | 0 | 10.7131 | 0 | 0.84194 | 0.9108097 | 1.6078 | 2.067481 | 0 | 9.450589 | 8.020935 | 0 | 4.750495 | 3.794639 | 2.127126 | 1.26328 | 0.2275677 | 3.626775 | 2.200656 | 1.218739 | 3.804735 | 2.332576 | 2.29226 | 0.456972 | 8.812701 | 0 | 0.3547136 | 0.02678514 | 0 | 0 | 0 | 0 | 12.34163 | 0 | 1.22302 | 2.328672 | 1.8844 | 2.905368 | 1.883296 | 8.793292 | 5.66662 | 3.343242 | 7.177432 | 8.434567 | 6.78151 | 5.192861 | 6.760059 | 7.591376 | 5.68981 | 5.450567 | 4.453077 | 9.011307 | 11.01535 | 2.673699 | 14.08037 | 17.25632 | 12.446 | 5.595139 | 5.409795 | 11.84121 | 7.45956 | 5.503047 | 13.57299 | 6.378163 | 1.597993 | 1.401579 | 2.015407 | 4.918887
3D [Cu(bpy)2(OTf)2]n | 1.626189 | 0.9278778 | 0.2938896 | 0 | 0.164476 | 0.3612766 | 0.1044388 | 0 | 0 | 0.4919307 | 0.1525488 | 0 | 0.2604153 | 0.1548182 | 0.4453725 | 1.33655 | 1.275263 | 0 | 0 | 0 | 0 | 0 | 0 | 7.07289 | 6.951889 | 0 | 0.925207 | 0.6094487 | 0.7532448 | 1.270913 | 0 | 3.23671 | 1.938825 | 0 | 2.22586 | 2.202577 | 1.363951 | 0.8863106 | 0.1535151 | 2.14414 | 1.365639 | 0.7908452 | 1.885479 | 1.377858 | 1.449026 | 3.05893 | 4.455084 | 0 | 0.2597267 | 0.07858214 | 0 | 0 | 0 | 8.02432 | 9.136661 | 0 | 1.92092 | 1.453577 | 1.753661 | 1.779833 | 1.264418 | 8.102962 | 4.513165 | 1.03744 | 33.16029 | 7.684467 | 4.900738 | 3.554578 | 2.322256 | 4.15646 | 3.177086 | 3.419651 | 3.796533 | 4.542342 | 2.326355 | 7.752683 | 11.45193 | 4.342642 | 4.525186 | 3.310664 | 2.207823 | 2.941678 | 1.507992 | 1.882231 | 8.524794 | 2.08714 | 2.224339 | 1.16805 | 1.885871 | 2.291654
3Inf[(Cu(mu4-O)(mu2-OH)2(Me2trzpba)4] | 1.530194 | 0.5859168 | 0.3437664 | 0 | 0.5451914 | 0.3060224 | 0 | 0 | 0 | 0.03169619 | 0 | 0 | 0.1389419 | 0.08174951 | 0 | 0 | 1.474834 | 0.2301279 | 0 | 0 | 0 | 0 | 0 | 9.130202 | 6.229833 | 0 | 0.6190373 | 0.1932067 | 0.6579793 | 0.7603474 | 0 | 2.659999 | 1.785177 | 0 | 2.526231 | 1.561912 | 0.8783639 | 0.2938297 | 0.333048 | 1.525568 | 0.9493865 | 0.4074922 | 1.447935 | 0.9909738 | 0.7772086 | 0 | 3.17415 | 0.762903 | 0.1064313 | 0 | 0 | 0 | 0 | 16.87685 | 9.002853 | 0 | 1.408054 | 1.042711 | 1.87076 | 1.281587 | 0.6800056 | 41.90461 | 28.56179 | 1.667827 | 11.36537 | 9.839887 | 7.798643 | 4.640046 | 1.86686 | 4.113483 | 3.475435 | 2.306569 | 17.46893 | 4.073913 | 2.209259 | 1.141672 | 12.31274 | 5.12828 | 3.937196 | 3.114105 | 2.193795 | 2.524866 | 1.615057 | 1.49711 | 19.30978 | 1.697141 | 2.275262 | 5.600659 | 2.443887 | 1.774076
4% -COOH functionalized CMK-5 | 1.936441 | 1.183459 | 0.6220963 | 0 | 1.531745 | 0.1701497 | 0.2214233 | 0 | 0.02991356 | 0.6548352 | 0.2203397 | 0 | 0.4997512 | 0.3670308 | 0.4899542 | 0 | 1.549512 | 0 | 0.05312924 | 0 | 0 | 0.005854975 | 0 | 0 | 10.71133 | 0 | 1.192372 | 0.7799761 | 1.090144 | 1.424794 | 0 | 3.795445 | 2.496181 | 0 | 2.21572 | 0.988 | 1.635089 | 1.016457 | 0.5173032 | 2.499759 | 1.610755 | 1.007515 | 2.305789 | 1.65011 | 1.567382 | 0.5393022 | 4.241531 | 0 | 0.1375265 | 0.09995411 | 0 | 0.0576679 | 0.1135664 | 0 | 16.66898 | 0 | 2.24286 | 1.727497 | 2.265068 | 2.122777 | 1.450052 | 15.97524 | 10.8704 | 1.545141 | 2.285973 | 9.068423 | 8.505077 | 5.435884 | 2.719424 | 6.040035 | 5.101333 | 3.750812 | 8.212504 | 6.710561 | 3.042991 | 2.117063 | 16.38927 | 4.976453 | 2.148339 | 3.840428 | 2.636517 | 1.336381 | 2.059671 | 2.214936 | 16.33581 | 2.494475 | 2.806071 | 8.060254 | 2.594381 | 2.647004
4% -OH functionalized CMK-5 | 1.608074 | 0.6777784 | 0.2065991 | 0 | 1.079596 | 0.05616754 | 0 | 0 | 0 | 0.09273411 | 0 | 0 | 0.004701439 | 0 | 0 | 0 | 1.322056 | 0 | 0.02666962 | 0 | 0 | 0.004692518 | 0 | 0 | 13.96857 | 0 | 0.6923516 | 0.2468776 | 0.6851916 | 0.9024836 | 0 | 3.488072 | 2.101346 | 0 | 1.738018 | 0.3398887 | 1.052421 | 0.4870047 | 0.1315608 | 1.795118 | 1.041892 | 0.5024119 | 1.690984 | 1.073102 | 0.9766585 | 0 | 3.99747 | 0 | 0.09666474 | 0 | 0 | 0.04641422 | 0 | 0 | 23.02263 | 0 | 1.55439 | 1.139502 | 2.08551 | 1.427874 | 0.8902182 | 20.77986 | 17.00403 | 1.659242 | 1.927023 | 8.281136 | 8.627203 | 5.484377 | 2.263705 | 5.773788 | 4.832756 | 2.989289 | 10.86781 | 6.097636 | 2.849308 | 1.442723 | 16.72847 | 4.805043 | 1.920729 | 3.635523 | 2.383435 | 1.15102 | 1.859625 | 1.679557 | 26.60552 | 2.004917 | 2.707289 | 12.42382 | 2.765118 | 2.091438
40PEI@UiO-66 | 1.0535 | 0.1831702 | 0 | 0 | 0.5441712 | 1.364926 | 0 | 0 | 0 | 0 | 0 | 0 | 0 | 0 | 0 | 0 | 0.8111695 | 0 | 0.0322895 | 0 | 0 | 0 | 0 | 0 | 18.874 | 0 | 0.2016597 | 0 | 0.1323697 | 0.4266599 | 0 | 2.667848 | 1.46934 | 0 | 1.126065 | 2.10056 | 0.5578397 | 0.005077813 | 0 | 1.160223 | 0.5700034 | 0.0222445 | 1.061618 | 0.5715423 | 0.5072793 | 0 | 3.516797 | 0 | 0.32224 | 0 | 0 | 0 | 0 | 0 | 29.3395 | 0 | 0.9955922 | 0.6550395 | 1.676067 | 0.8719885 | 0.4270653 | 19.40309 | 19.42455 | 1.290775 | 1.264104 | 2.785739 | 7.438056 | 4.506625 | 1.539129 | 5.399246 | 4.220881 | 2.076415 | 9.694888 | 5.539416 | 2.15321 | 0.9740226 | 15.19643 | 4.428555 | 8.379723 | 3.060379 | 1.770482 | 2.624877 | 1.314328 | 1.036039 | 31.92382 | 1.310824 | 2.131615 | 14.64385 | 2.645919 | 1.391063
467-MOF | 5.140083 | 1.729943 | 0.0339965 | 0 | 1.378571 | 0.7090635 | 0.1484365 | 0 | 0 | 0.8474947 | 0.239726 | 0 | 0.5210599 | 0.3245387 | 0.00258766 | 5.093497 | 4.394789 | 0.2341386 | 0.1005172 | 0 | 0.04955382 | 0.01901334 | 0 | 12.20265 | 4.999464 | 0 | 1.62661 | 1.058795 | 1.50877 | 2.216085 | 0 | 13.43768 | 0.2871857 | 0 | 5.161713 | 3.539027 | 2.233862 | 1.440982 | 0.3365517 | 3.498974 | 2.279529 | 1.344397 | 3.464851 | 2.334167 | 0.03015963 | 9.658353 | 11.85 | 1.550544 | 0.8735584 | 0.1047429 | 0.4063073 | 0.1992945 | 0.161148 | 13.1765 | 4.643025 | 0 | 3.089733 | 2.395962 | 3.451899 | 2.879028 | 2.052111 | 6.398474 | 2.515326 | 3.260659 | 7.420098 | 6.581118 | 7.973989 | 8.471542 | 5.684756 | 11.60844 | 10.86864 | 5.453905 | 3.488699 | 13.69914 | 9.748896 | 11.9197 | 15.14692 | 4.96621 | 4.71139 | 9.702046 | 10.02384 | 4.930717 | 4.630997 | 12.95275 | 4.158497 | 5.124917 | 10.97834 | 0.366266 | 5.371146 | 4.261287
5% -COOH functionalized CMK-5 | 5.442018 | 2.684702 | 1.728561 | 0 | 3.100636 | 0.1250242 | 0.9600546 | 0.6097272 | 0.5549664 | 1.714812 | 1.041085 | 0 | 1.563344 | 1.33598 | 1.368065 | 0 | 3.626634 | 0 | 0.0100839 | 0.00604983 | 0.1892989 | 0.005807835 | 0.06988764 | 0 | 10.31492 | 0 | 2.592192 | 2.000207 | 2.603367 | 3.154202 | 0.2241647 | 8.91611 | 6.518793 | 0 | 4.916834 | 0.9582004 | 3.179431 | 2.315377 | 1.420065 | 4.510359 | 3.252666 | 2.31725 | 4.542037 | 3.406648 | 3.373871 | 1.404756 | 8.748869 | 0.1600898 | 0.09922077 | 0.8189977 | 0 | 0.05728626 | 0.9460516 | 0.5444028 | 11.27665 | 0 | 4.079143 | 3.402939 | 4.237131 | 3.959283 | 2.954524 | 9.103639 | 5.435027 | 3.353598 | 5.057912 | 9.137008 | 7.387741 | 5.921652 | 6.368238 | 7.689694 | 6.179813 | 6.14751 | 4.657552 | 8.632756 | 8.600527 | 3.717547 | 14.65901 | 14.42891 | 2.162009 | 6.21793 | 5.535183 | 1.433461 | 5.038963 | 5.503037 | 11.73354 | 5.840435 | 6.998694 | 1.590223 | 4.552913 | 5.265898
5% -OH functionalized CMK-5 | 1.361489 | 0.3830798 | 0 | 0 | 0.7639738 | 0.0327557 | 0 | 0 | 0 | 0 | 0 | 0 | 0 | 0 | 0 | 0 | 1.132815 | 0 | 0.007198239 | 0 | 0 | 0.004438622 | 0 | 0 | 14.97586 | 0 | 0.3873373 | 0 | 0.3712039 | 0.6314607 | 0 | 2.85634 | 1.751979 | 0 | 1.401018 | 0.3246381 | 0.7641407 | 0.2090025 | 0 | 1.438257 | 0.7838913 | 0.1890565 | 1.328228 | 0.7880943 | 0.708913 | 0 | 3.564756 | 0 | 0.07134096 | 0 | 0 | 0.04381891 | 0 | 0 | 25.57553 | 0 | 1.24089 | 0.8649364 | 1.866775 | 1.110566 | 0.6247354 | 22.37607 | 20.83688 | 1.48001 | 1.541692 | 8.50071 | 7.726694 | 5.03981 | 1.853556 | 5.134578 | 4.177882 | 2.390266 | 11.3758 | 5.290771 | 2.339546 | 1.183407 | 15.43109 | 4.387516 | 1.868076 | 3.226806 | 2.053085 | 1.12198 | 1.537514 | 1.320083 | 31.93324 | 1.608114 | 2.351312 | 13.49214 | 2.693402 | 1.702915
50Cu | 0.9994472 | 0.1561471 | 0 | 0 | 0.5158839 | 0 | 0 | 0 | 0 | 0 | 0.01147783 | 0 | 0 | 0.1856404 | 0 | 0 | 0.8381562 | 0 | 0 | 0 | 0 | 0 | 0 | 0 | 10.49246 | 0 | 0.162871 | 0 | 0.135603 | 0.4241655 | 0 | 2.535386 | 1.30577 | 0 | 1.082699 | 1.282323 | 0.5406489 | 0 | 0 | 1.151476 | 0.08802953 | 0 | 1.026756 | 0.8387232 | 0.4916539 | 0 | 3.176872 | 0 | 0 | 0 | 0 | 0 | 0 | 0 | 19.7446 | 0 | 0.9947509 | 0.6328806 | 1.351601 | 0.8740922 | 0.4006817 | 21.76408 | 18.08828 | 1.031446 | 1.07509 | 18.89435 | 7.487018 | 4.948327 | 1.470366 | 4.611022 | 0.556173 | 2.056384 | 11.1126 | 1.721972 | 1.917653 | 0.9577634 | 15.11327 | 3.951529 | 4.339747 | 2.863113 | 1.672691 | 2.401478 | 1.070768 | 1.031434 | 25.72733 | 1.284965 | 1.885804 | 10.18166 | 2.098043 | 1.379964
50WT%-PEI-MIL-101(Cr) | 0.5923209 | 0 | 0 | 0 | 0.2160613 | 1.384593 | 0 | 0 | 0 | 0 | 0 | 0 | 0 | 0 | 0 | 0 | 0.5460094 | 0 | 0.06298187 | 0 | 0 | 0 | 0 | 0 | 12.32833 | 0 | 0 | 0 | 0 | 0.144165 | 0 | 1.472742 | 0.7790422 | 0 | 0.6495439 | 2.88347 | 0.2402153 | 0 | 0 | 0.7176946 | 0.2794315 | 0 | 0.5861489 | 0.2605364 | 0.2137737 | 0 | 2.127124 | 0 | 0.266739 | 0 | 0 | 0 | 0 | 24.70966 | 23.92948 | 0 | 0.6288715 | 0.3393286 | 0.9275159 | 0.514209 | 0.134718 | 17.96069 | 18.61183 | 0.6856019 | 0.5571007 | 10.0481 | 4.826416 | 3.068015 | 0.908328 | 3.301731 | 2.39913 | 1.392302 | 8.361784 | 3.223608 | 1.139549 | 0.6614497 | 11.42871 | 2.774268 | 5.820093 | 1.890167 | 1.02255 | 1.385844 | 0.5920826 | 0.5979437 | 30.08072 | 0.7771896 | 1.159963 | 10.89416 | 1.549441 | 0.8689437
5Ce | 3.325896 | 1.897854 | 1.086817 | 0 | 2.572502 | 0.6613463 | 0.3378263 | 0.05557678 | 0.1096557 | 0.896296 | 0.1951467 | 0 | 0.7573466 | 0.1738619 | 0.6338493 | 0 | 2.712722 | 0 | 0 | 0 | 0 | 0 | 0 | 0 | 19.0965 | 0 | 1.856684 | 1.083909 | 1.918454 | 2.238584 | 0 | 6.434128 | 4.038548 | 0 | 3.511309 | 4.18789 | 2.540642 | 1.419108 | 0.9003975 | 3.713196 | 1.232366 | 1.459773 | 3.58216 | 1.063099 | 2.399654 | 0.6928129 | 9.115464 | 0 | 0.6469694 | 0.2214929 | 0 | 0.3313152 | 0.4074554 | 0.01658145 | 23.06193 | 0 | 3.359988 | 2.650326 | 3.683245 | 3.190804 | 2.176273 | 15.62275 | 12.30478 | 2.911171 | 3.838905 | 14.47373 | 11.28025 | 7.907162 | 4.218056 | 12.03549 | 3.35366 | 5.122538 | 8.417464 | 3.349044 | 5.064248 | 3.024594 | 19.05724 | 9.959136 | 12.51869 | 8.194874 | 4.94936 | 6.338439 | 3.550587 | 3.522317 | 22.94871 | 3.973173 | 5.22485 | 8.362606 | 4.670121 | 3.980775
5Ce50Cu | 1.814188 | 0.7282078 | 0 | 0 | 1.03763 | 0.02406507 | 0 | 0 | 0 | 0.187297 | 0.004403945 | 0 | 0 | 0.1025908 | 0.09649813 | 0 | 1.295231 | 0 | 0 | 0 | 0 | 0 | 0 | 0 | 12.13728 | 0 | 0.731023 | 0.3063387 | 0.5540061 | 1.109438 | 0 | 4.756251 | 2.286654 | 0 | 1.894901 | 2.300107 | 1.212371 | 0.6093332 | 0 | 2.134835 | 0.02631383 | 0.5312623 | 1.899356 | 0.5869572 | 1.296503 | 0.05882401 | 6.169915 | 0 | 0 | 0 | 0 | 0 | 0 | 0 | 14.8261 | 0 | 1.880136 | 1.307086 | 1.946127 | 1.725562 | 1.071888 | 10.57295 | 7.131755 | 1.170924 | 1.826357 | 9.738508 | 6.591109 | 4.480049 | 2.646692 | 6.440741 | 0.2047345 | 3.644057 | 5.258742 | 1.287053 | 3.165914 | 1.84378 | 13.87094 | 9.052711 | 8.22917 | 4.342239 | 3.0294 | 4.785536 | 1.717241 | 1.967287 | 15.09866 | 2.363834 | 3.579669 | 2.755124 | 2.585844 | 2.46389
8Ce50Cu | 0.3466975 | 0 | 0 | 0 | 0.09796923 | 0 | 0 | 0 | 0 | 0 | 0.003838078 | 0 | 0 | 0.06971101 | 0 | 0 | 0.3345797 | 0 | 0 | 0 | 0 | 0 | 0 | 0 | 7.141317 | 0 | 0 | 0 | 0 | 0.03014365 | 0 | 0.8093671 | 0.4553073 | 0 | 0.3721792 | 0.5120471 | 0.1187672 | 0 | 0 | 0.4426146 | 0.03586233 | 0 | 0.3520113 | 0.4895987 | 0.09515728 | 0 | 1.044272 | 0 | 0 | 0 | 0 | 0 | 0 | 0 | 19.22176 | 0 | 0.3899766 | 0.1901039 | 0.5608141 | 0.3002772 | 0.06136996 | 11.34119 | 12.50846 | 0.428218 | 0.306291 | 9.060163 | 2.266243 | 1.287852 | 0.5683973 | 1.512353 | 0.3827531 | 1.055112 | 4.8741 | 1.389324 | 0.6038709 | 0.4393476 | 7.571909 | 1.313458 | 1.408817 | 0.8288437 | 0.5631006 | 0.7237065 | 0.3342375 | 0.3371112 | 23.74135 | 0.4572984 | 0.5995762 | 5.134786 | 0.7680375 | 0.5612198
A-CS700-3 | 0.319805 | 0 | 0 | 0 | 1.093348 | 0 | 0 | 0 | 0 | 0 | 0 | 0 | 0 | 0 | 0 | 0 | 0.3015989 | 0 | 0 | 0 | 0 | 0 | 0 | 24.19065 | 10.69114 | 0 | 0 | 0 | 0 | 0.06231267 | 0 | 0.9766944 | 0.4760379 | 0 | 6.018942 | 0.5617128 | 0.1256108 | 0 | 0 | 0.4977118 | 0.1558148 | 0 | 0.3805116 | 0.1262901 | 0.1289289 | 0 | 1.38694 | 0 | 0 | 0 | 0 | 0 | 0 | 29.21317 | 19.95704 | 0 | 0.4378981 | 0.201585 | 0.5848016 | 0.3435294 | 0.05146012 | 12.61389 | 11.93996 | 0.3827141 | 21.99055 | 10.21539 | 3.340162 | 1.776497 | 0.5989477 | 2.248622 | 1.337295 | 1.193564 | 5.635839 | 2.223132 | 0.6981301 | 0.5044221 | 9.326504 | 1.904659 | 2.074663 | 1.102644 | 0.6168352 | 0.8681326 | 0.3025665 | 30.14209 | 22.52308 | 0.4823208 | 0.6923319 | 6.982378 | 0.889782 | 0.6116333
A-CS800-2 | 6.301988 | 3.928428 | 3.475655 | 0 | 1.137763 | 2.074397 | 1.52613 | 0.683408 | 1.639538 | 2.357628 | 1.541714 | 0 | 2.717308 | 2.516013 | 1.335743 | 0 | 5.21163 | 0 | 0 | 0 | 0.08026569 | 1.465909 | 1.634353 | 13.33154 | 23.37661 | 0 | 3.80469 | 2.727148 | 4.347621 | 4.139253 | 0.1697608 | 9.861959 | 7.340486 | 0 | 5.695296 | 7.165956 | 4.690558 | 2.877661 | 3.329763 | 6.377231 | 4.567228 | 3.151567 | 6.440713 | 4.811331 | 4.21817 | 1.924218 | 12.86203 | 0.1226463 | 2.385879 | 0.9868851 | 0 | 2.951906 | 3.07024 | 14.07219 | 27.51753 | 0 | 5.805094 | 4.871701 | 6.589077 | 5.558456 | 3.919129 | 21.4523 | 16.64979 | 5.538185 | 34.18762 | 24.2429 | 23.91697 | 17.42254 | 7.346053 | 21.83942 | 20.69381 | 7.932656 | 15.7228 | 25.36086 | 8.552789 | 4.74685 | 33.54039 | 13.25054 | 18.75673 | 12.92994 | 8.247077 | 9.997035 | 6.78499 | 14.21257 | 25.22795 | 7.105173 | 8.63661 | 14.90923 | 7.423317 | 6.988621
A-CS900-3 | 6.206136 | 3.905725 | 3.318535 | 0 | 1.158362 | 1.964687 | 1.450284 | 0.5444294 | 1.669623 | 2.279987 | 1.475782 | 0 | 2.697586 | 2.492462 | 0.9258857 | 0 | 5.15901 | 0 | 0 | 0 | 0 | 1.450658 | 1.654007 | 14.3687 | 12.77719 | 0 | 3.764689 | 2.60571 | 4.249291 | 4.103531 | 0.01554393 | 10.08659 | 7.330417 | 0 | 4.928734 | 7.169138 | 4.732666 | 2.782592 | 3.138798 | 6.432723 | 4.582799 | 3.048457 | 6.329181 | 4.797047 | 4.132098 | 1.82096 | 10.60814 | 0.01015364 | 2.336808 | 0.8924823 | 0 | 2.814194 | 2.999499 | 15.23458 | 14.6207 | 0.08886306 | 5.814595 | 4.878693 | 6.680381 | 5.576697 | 3.903171 | 30.49064 | 22.33553 | 5.740867 | 11.86648 | 37.29753 | 44.53346 | 16.43927 | 7.380565 | 13.51878 | 12.93596 | 8.168523 | 39.2756 | 14.76551 | 8.877991 | 4.764868 | 63.10802 | 12.79537 | 14.21803 | 10.64382 | 8.01587 | 9.920454 | 6.839312 | 14.91773 | 16.47387 | 7.041851 | 8.543233 | 9.554229 | 7.780888 | 7.03542
AA-300 | 6.231201 | 3.132258 | 2.208247 | 0 | 3.885257 | 1.558267 | 1.02844 | 0.6061652 | 0.6847978 | 1.846119 | 1.108473 | 0 | 1.85824 | 1.616237 | 1.403036 | 0 | 5.446489 | 0 | 0.003533672 | 0 | 0.1496527 | 0.002502785 | 0.3342332 | 0 | 14.37988 | 0 | 3.034712 | 2.189979 | 3.228051 | 3.524677 | 0.1896299 | 12.986 | 7.011383 | 0 | 5.54033 | 5.829468 | 3.819328 | 2.499919 | 1.89215 | 5.319273 | 3.762367 | 2.576967 | 5.340768 | 3.98385 | 3.697184 | 1.474486 | 12.78752 | 0.1002637 | 0.03215 | 0.8318469 | 0 | 0.01267 | 1.670042 | 0.6104437 | 15.81201 | 0 | 4.840399 | 4.014317 | 5.071897 | 4.689123 | 3.341324 | 12.82241 | 8.012385 | 4.6073 | 6.220792 | 13.19727 | 13.08353 | 11.30934 | 6.998122 | 15.85798 | 14.14879 | 7.046973 | 7.584532 | 18.50169 | 10.13384 | 4.196253 | 21.00758 | 19.31949 | 0.7077408 | 11.77248 | 9.732025 | 0.3223706 | 5.916569 | 5.903832 | 14.37014 | 6.439727 | 11.4733 | 4.253031 | 7.240183 | 5.882742
AC | 0.4599821 | 0.4302173 | 0.08367014 | 0 | 0.5330135 | 0.4087187 | 0.1853522 | 0 | 0 | 0.2155704 | 0 | 0 | 0.03556157 | 0 | 0.01247639 | 0 | 0.4348114 | 0 | 0 | 0 | 0 | 0.03212178 | 0 | 33.37051 | 4.785915 | 0 | 0.4731942 | 0.288618 | 0.2872943 | 0.6034595 | 0 | 0.9865252 | 0.5826095 | 0 | 0.6055471 | 2.844411 | 1.585408 | 0.4760973 | 0.04875233 | 0.9560402 | 0.6866248 | 0.4264461 | 0.761471 | 0.6327122 | 0.0904017 | 0.1294873 | 1.111873 | 0 | 0.05515702 | 0 | 0 | 0.2712909 | 0 | 53.08971 | 11.50813 | 0 | 0.9257415 | 0.7193803 | 0.6410543 | 0.8361667 | 0.693484 | 6.286793 | 5.250323 | 0.4090672 | 0.4869635 | 23.28509 | 19.17673 | 0.9666464 | 0.7894686 | 1.047647 | 0.5561578 | 1.676778 | 2.275975 | 1.067992 | 0.6496763 | 1.173632 | 6.643456 | 1.514757 | 1.212066 | 0.6443012 | 0.4376419 | 1.901216 | 0.4946188 | 67.16377 | 13.48071 | 0.703241 | 0.4787666 | 0.6283876 | 0.6230925 | 0.8958176
AC AP3-60 | 4.042988 | 1.51835 | 1.107493 | 0 | 2.646262 | 0.6108533 | 0.1824245 | 0 | 0 | 0.2928589 | 0 | 0 | 0.5289436 | 0.3497743 | 0.004181401 | 0 | 3.446987 | 0 | 0 | 0 | 0 | 0.05808406 | 0.01152877 | 0 | 29.19756 | 0 | 1.466101 | 0.536706 | 1.840224 | 1.635344 | 0 | 7.262287 | 4.830945 | 0 | 4.107966 | 1.669746 | 1.134278 | 0.6746739 | 1.125612 | 3.895289 | 2.154387 | 0.9140716 | 3.846543 | 2.321147 | 0.03340477 | 0.06316836 | 8.247389 | 0 | 0.3651348 | 0 | 0 | 0.2656619 | 0.1121401 | 0 | 44.11765 | 0 | 3.216934 | 2.383838 | 4.954531 | 3.008516 | 1.531571 | 45.4981 | 48.57806 | 4.373444 | 4.474922 | 8.719746 | 7.169685 | 12.99096 | 5.013042 | 11.1613 | 9.99832 | 5.350232 | 37.30408 | 11.73588 | 0.80556 | 2.148439 | 36.31637 | 9.781242 | 11.02911 | 8.266431 | 5.635067 | 2.728616 | 1.932113 | 3.943092 | 58.2059 | 4.589006 | 6.14033 | 26.85748 | 6.577559 | 4.597634
AC WV1050 | 2.43061 | 0.9337891 | 0.1619256 | 0 | 1.499702 | 0.2423122 | 0 | 0 | 0 | 0.2639084 | 0 | 0 | 0.02386052 | 0 | 0.1560591 | 0 | 1.803665 | 0 | 0.05631739 | 0 | 0 | 0 | 0 | 0 | 15.88463 | 0 | 0.9296548 | 0.3869577 | 0.8667329 | 1.301756 | 0 | 5.779265 | 3.128997 | 0 | 2.576066 | 1.900762 | 1.564893 | 0.7070497 | 0.02424551 | 2.720636 | 1.52759 | 0.6502397 | 2.535215 | 1.612676 | 1.464535 | 0.1135365 | 8.163492 | 0 | 0.5455 | 0 | 0 | 0 | 0 | 0 | 19.11972 | 0 | 2.375223 | 1.687805 | 2.731605 | 2.179169 | 1.261941 | 13.5328 | 9.703207 | 1.888149 | 2.832203 | 18.31123 | 9.597244 | 6.75536 | 3.376333 | 10.65356 | 7.869945 | 4.302938 | 7.176671 | 12.02541 | 4.269919 | 2.11801 | 17.27475 | 9.883222 | 5.841748 | 7.085391 | 4.21495 | 5.845664 | 2.649799 | 2.569885 | 18.83535 | 3.086086 | 4.490953 | 5.591782 | 3.672785 | 3.097699
AC-Chitosan | 3.643007 | 1.295266 | 0.8348643 | 0 | 2.328428 | 1.312943 | 0.1041569 | 0 | 0 | 0.2320823 | 0 | 0 | 0.3001581 | 0.148669 | 0 | 0 | 2.69996 | 0 | 0 | 0 | 0 | 0 | 0 | 5.437433 | 24.11928 | 0 | 1.237791 | 0.397553 | 1.622328 | 1.467876 | 0 | 7.231231 | 4.6629 | 0 | 3.773425 | 1.64571 | 0.8101143 | 0.6121163 | 0.7286935 | 3.530591 | 1.884376 | 0.7260839 | 3.55339 | 2.089962 | 1.529935 | 0.03627085 | 8.014004 | 0 | 0.141965 | 0 | 0 | 0.1242241 | 0.218362 | 11.24664 | 30.42606 | 0 | 2.959131 | 2.143525 | 4.319922 | 2.747538 | 1.381356 | 24.17266 | 20.3087 | 3.521744 | 4.36427 | 12.0149 | 9.276626 | 15.66562 | 4.703454 | 13.872 | 14.79669 | 5.124018 | 17.24882 | 17.31745 | 6.013165 | 2.107366 | 32.15672 | 9.45912 | 11.39177 | 7.795758 | 5.292309 | 7.04172 | 4.231308 | 54.97729 | 30.37697 | 4.34712 | 5.897992 | 17.57057 | 5.492838 | 4.220722
AC-TETA | 2.887169 | 1.865011 | 1.682995 | 0 | 2.343767 | 2.029205 | 0.2006168 | 0.511216 | 1.057964 | 1.26325 | 0.9256441 | 0 | 1.422455 | 1.357925 | 0.7331527 | 0 | 2.792811 | 0 | 0 | 0 | 0.01502015 | 0.7480841 | 0.5593689 | 3.113745 | 8.839032 | 0.06249993 | 1.926152 | 1.484785 | 2.026942 | 1.993241 | 0.1094916 | 3.621915 | 2.983104 | 0 | 2.824651 | 2.497763 | 1.478759 | 1.45325 | 1.628579 | 2.66581 | 2.233317 | 1.717445 | 2.64724 | 2.289402 | 2.00452 | 1.109845 | 4.146361 | 0.1442434 | 1.423373 | 0.590887 | 0 | 1.084856 | 0.9682752 | 7.621686 | 14.09903 | 0.1253297 | 2.609451 | 2.296083 | 3.319932 | 2.494326 | 1.874146 | 45.02983 | 45.58497 | 3.232783 | 2.845883 | 14.45818 | 12.25619 | 4.915449 | 3.051495 | 5.09414 | 4.268317 | 3.138324 | 15.73678 | 4.859922 | 3.343522 | 2.279465 | 9.802181 | 4.722294 | 4.932266 | 4.074419 | 3.339858 | 3.632085 | 2.934896 | 2.71139 | 48.03717 | 2.884315 | 3.516545 | 7.836523 | 4.019446 | 2.947883
AC1 | 1.987545 | 0.8564997 | 0.161329 | 0 | 1.310647 | 0.3588223 | 0 | 0 | 0 | 0.1269069 | 0 | 0 | 0 | 0 | 0 | 0 | 1.41668 | 0 | 0 | 0 | 0 | 0 | 0 | 11.45852 | 6.406348 | 0 | 0.827233 | 0.2312963 | 0.7715661 | 1.196841 | 0 | 5.155024 | 2.852367 | 0 | 2.243147 | 1.71186 | 1.447689 | 0.5929286 | 0.01227783 | 2.45437 | 1.380983 | 0.5073438 | 2.324251 | 1.418965 | 1.318418 | 0 | 5.453653 | 0 | 0 | 0 | 0 | 0 | 0 | 14.12595 | 5.996988 | 0 | 2.100652 | 1.495622 | 2.253619 | 1.948629 | 1.157683 | 11.06974 | 5.112547 | 1.411182 | 2.491363 | 4.643548 | 18.55082 | 12.8809 | 2.959171 | 8.830459 | 10.04073 | 4.04542 | 8.585003 | 11.81415 | 3.885705 | 1.908707 | 26.70599 | 7.010792 | 8.315986 | 5.258192 | 3.310462 | 4.943318 | 2.293308 | 13.82035 | 5.292717 | 2.766945 | 3.657756 | 1.868256 | 2.835316 | 2.822206
AC2 | 3.004204 | 1.862382 | 0.9447935 | 0 | 2.226011 | 0.40678 | 0.4824865 | 0.286393 | 0.135825 | 1.105875 | 0.5446917 | 0 | 0.8349035 | 0.6333544 | 0.8901594 | 0 | 1.995473 | 0 | 0 | 0 | 0 | 0 | 0 | 15.62731 | 12.63919 | 0 | 1.837075 | 1.311611 | 1.700564 | 2.221144 | 0 | 5.296494 | 3.416827 | 0 | 2.956924 | 2.27119 | 2.359548 | 1.659252 | 0.6858891 | 3.283735 | 2.361995 | 1.627002 | 3.077785 | 2.438177 | 2.457918 | 0.8696417 | 5.562225 | 0 | 0.7691067 | 0.4433164 | 0 | 0.0998881 | 0.1501414 | 16.96466 | 15.35227 | 0 | 3.009714 | 2.48274 | 2.770862 | 2.921071 | 2.214549 | 10.00304 | 7.342033 | 1.860206 | 2.763465 | 8.772949 | 6.321029 | 4.313522 | 3.748958 | 5.627542 | 4.256644 | 4.616256 | 4.876704 | 6.356836 | 4.197716 | 2.949584 | 13.38999 | 10.55498 | 7.529599 | 3.905526 | 3.012071 | 5.633086 | 2.605664 | 16.94777 | 16.37785 | 3.384035 | 3.719316 | 2.591139 | 3.27963 | 3.462138
ACZC | 8.31546 | 2.169083 | 1.15485 | 0 | 3.9094 | 2.869185 | 2.070323 | 0.05159581 | 0 | 1.059394 | 0.4115253 | 0 | 0.8822033 | 0.6347005 | 0.7611886 | 0 | 5.57288 | 0 | 0 | 0 | 0.07694613 | 0.04906982 | 0.0448 | 0 | 13.73886 | 0 | 2.059057 | 1.337395 | 2.225399 | 2.636402 | 0 | 14.75783 | 10.4514 | 0 | 5.5691 | 5.246242 | 4.645595 | 1.66685 | 0.8074539 | 4.615415 | 2.827315 | 1.710992 | 4.942249 | 3.069151 | 2.859276 | 0.7623194 | 12.71459 | 0 | 0.7447947 | 0.240485 | 0.4186276 | 0.3014 | 0.2412 | 0 | 15.01217 | 0 | 4.021564 | 3.069735 | 5.927404 | 3.779002 | 2.419287 | 11.0193 | 7.130213 | 5.800637 | 15.27097 | 11.00917 | 6.566278 | 9.003894 | 8.814516 | 14.29915 | 12.15875 | 6.681182 | 6.203143 | 16.04818 | 14.19532 | 3.293386 | 18.2134 | 22.38902 | 19.719 | 10.63311 | 2.535859 | 17.0532 | 9.017979 | 7.053645 | 14.92783 | 8.030446 | 12.2692 | 2.925257 | 8.074598 | 6.091058
AIMIL-53 | 3.716147 | 3.259906 | 0.02120378 | 0 | 3.570699 | 2.336076 | 1.938207 | 1.387496 | 1.835523 | 2.524699 | 1.910653 | 0.6846157 | 2.392592 | 2.195149 | 1.971925 | 0.5846021 | 0.0675498 | 0.03842089 | 0.6827797 | 0.7631084 | 0.9295951 | 0.04583636 | 1.447398 | 0.8452117 | 18.97334 | 0.6314545 | 3.143127 | 2.660392 | 3.108975 | 0.327586 | 1.000387 | 5.621085 | 0.2077186 | 0.1534308 | 4.014534 | 4.884942 | 3.779818 | 3.019515 | 2.331467 | 4.396853 | 3.597602 | 2.908503 | 4.233665 | 3.648823 | 3.619438 | 2.293532 | 0.6693349 | 0.9475865 | 2.290307 | 1.604381 | 0.6125911 | 0.2162496 | 2.147723 | 1.590682 | 28.33747 | 0.6812055 | 4.165107 | 3.740867 | 4.214017 | 1.858065 | 3.536267 | 19.3226 | 4.108502 | 3.482895 | 4.192807 | 16.77014 | 10.2094 | 6.724114 | 4.492997 | 8.588619 | 6.93306 | 5.511583 | 10.00598 | 9.012204 | 4.945641 | 4.269996 | 17.52624 | 7.585804 | 8.30696 | 5.969787 | 4.453683 | 3.525477 | 4.010103 | 3.924795 | 30.53691 | 4.250974 | 4.825561 | 14.19609 | 4.773035 | 3.864624
AMC-900 | 7.228195 | 2.100779 | 1.3575 | 0 | 2.869175 | 0.6580395 | 0.184054 | 0 | 0 | 0.9685461 | 0.281511 | 0 | 0.8849627 | 0.672585 | 0.7106173 | 0 | 5.752526 | 0.446609 | 0.3334891 | 0 | 0 | 0 | 0 | 13.78308 | 5.734562 | 0 | 1.969861 | 1.256047 | 2.309382 | 2.635222 | 0 | 17.34133 | 8.587251 | 0 | 5.287332 | 5.103032 | 2.907039 | 1.653613 | 1.021659 | 4.681668 | 2.737956 | 1.61064 | 4.753598 | 2.853815 | 2.790187 | 0.6599775 | 17.79201 | 1.99965 | 1.426858 | 0.09630169 | 0 | 0.8270575 | 0.9926662 | 18.31617 | 3.995382 | 0 | 3.840577 | 2.899793 | 4.882047 | 3.582775 | 2.408684 | 6.601702 | 2.512085 | 4.906034 | 6.570198 | 8.333646 | 15.8737 | 16.61502 | 7.740893 | 19.61142 | 19.4283 | 6.708867 | 4.916021 | 23.51168 | 12.74717 | 3.383948 | 22.89464 | 4.210991 | 4.152508 | 16.74735 | 14.33214 | 18.29433 | 6.652501 | 6.091074 | 3.152087 | 7.057233 | 14.92472 | 0.4087383 | 8.928062 | 5.795768
ASMS 3A | 2.101463 | 1.189823 | 0.5840015 | 0 | 0.1423111 | 0.0898283 | 0.1425663 | 0 | 0 | 0.5880508 | 0.145356 | 0 | 0.4305185 | 0.2901812 | 0.4323777 | 0.3630057 | 1.671203 | 0 | 0 | 0 | 0.002606647 | 0 | 0 | 0 | 13.38654 | 0 | 1.17616 | 0.7236437 | 1.090447 | 1.46645 | 0 | 4.130061 | 2.69597 | 0 | 0.724823 | 0.583886 | 1.699819 | 0.9757325 | 0.4637281 | 2.655624 | 1.674725 | 0.9856639 | 2.460957 | 1.729447 | 1.618447 | 1.23617 | 4.653845 | 0 | 0.4101298 | 0.02613719 | 0.02564928 | 0.03851098 | 0.05926854 | 0 | 18.36941 | 0 | 2.382028 | 1.814728 | 2.432469 | 2.24726 | 1.465055 | 15.95228 | 11.01576 | 1.683594 | 7.157197 | 4.226615 | 9.26128 | 5.902371 | 2.917576 | 7.333252 | 5.944795 | 3.976844 | 8.315874 | 8.103794 | 3.331947 | 2.231898 | 17.18451 | 5.577902 | 6.36436 | 4.25879 | 0.6710965 | 3.941875 | 2.273954 | 2.382442 | 17.80842 | 2.704889 | 3.058197 | 8.580531 | 2.780784 | 2.82312
ASMS 5A | 0.7713419 | 0.36101 | 0.2066893 | 0 | 0.1411366 | 0.04853781 | 0 | 0 | 0 | 0.06675743 | 0 | 0 | 0.116079 | 0.07788567 | 0 | 0.613718 | 0.7762772 | 0.008980591 | 0 | 0 | 0.005087399 | 0 | 0 | 2.40072 | 3.83583 | 0 | 0.4189093 | 0.1774793 | 0.4145564 | 0.4312342 | 0 | 1.020324 | 0.7675759 | 0 | 0.8667929 | 0.7269896 | 0.5006633 | 0.1970722 | 0.138771 | 0.7760191 | 0.5667631 | 0.302713 | 0.730998 | 0.577948 | 0.4624419 | 1.6787 | 1.187254 | 0.08417255 | 0.1243842 | 0 | 0.0472847 | 0 | 0 | 4.65704 | 10.07137 | 0 | 0.7848284 | 0.6129733 | 0.9235606 | 0.7138084 | 0.4289355 | 10.79796 | 19.69473 | 0.8047779 | 3.553703 | 8.54466 | 1.209049 | 1.369857 | 0.887902 | 1.243054 | 1.017506 | 1.117266 | 4.542363 | 1.1385 | 0.8553537 | 2.578008 | 3.972864 | 0.8905693 | 1.229229 | 1.077751 | 1.018828 | 0.9535901 | 0.6856842 | 0.7468659 | 35.20053 | 0.8151386 | 0.8834664 | 2.163859 | 1.053338 | 0.8993313
AX-21 | 0.4564152 | 0.201684 | 0.06667973 | 0 | 0.3490154 | 0 | 0.225961 | 0 | 0 | 0.02034093 | 0 | 0 | 0 | 0 | 0 | 0 | 0.4736341 | 0 | 0.1260342 | 0 | 0 | 0 | 0.031621 | 0 | 1.72529 | 0 | 0.2639117 | 0.1013792 | 0.1904861 | 0.2912162 | 0 | 0.6563265 | 0.4883696 | 0 | 0.4559589 | 0.6050462 | 1.8189 | 0.1551693 | 0.04531338 | 0.5567981 | 0.3891042 | 0.200387 | 0.4661863 | 0.3561213 | 0.3500218 | 0 | 0.7425312 | 0 | 1.163701 | 0 | 0 | 0 | 0.3083 | 0 | 6.246555 | 0 | 0.5624661 | 0.4211841 | 0.6091972 | 0.4857175 | 0.3245609 | 5.430379 | 4.988222 | 0.4998221 | 0.4188802 | 4.612436 | 28.33505 | 0.6810688 | 0.5590267 | 0.6210203 | 0.4079255 | 1.003448 | 1.460518 | 0.553919 | 0.5362583 | 0.6756953 | 3.687373 | 0.868814 | 14.09722 | 0.5792501 | 0.4888495 | 0.5895186 | 7.598138 | 0.4432195 | 15.25714 | 0.5006861 | 0.501011 | 0.3019179 | 0.6389187 | 0.5899985
Activated Carbon | 6.865775 | 3.11751 | 2.590077 | 0 | 1.29531 | 0.7796 | 0.378194 | 0 | 2.09655 | 1.417662 | 0.8298822 | 0 | 1.695907 | 1.447221 | 0.0850202 | 3.856167 | 5.515174 | 0.1727023 | 0.1024193 | 0.06633649 | 0 | 0.0417 | 0.03850182 | 34.64865 | 57.01609 | 3.058877 | 2.0942 | 1.7382 | 3.600112 | 3.052483 | 0 | 11.67305 | 8.246682 | 0 | 3.45679 | 3.05661 | 2.067245 | 1.791929 | 4.97015 | 4.07847 | 3.13554 | 2.210804 | 6.122792 | 4.149915 | 0.874494 | 9.929076 | 17.76763 | 1.588541 | 1.15663 | 0.5991523 | 0 | 0.3146 | 0.2170188 | 45.82702 | 65.96815 | 5.22019 | 4.538263 | 4.211297 | 8.248411 | 5.01247 | 2.960913 | 40.95919 | 52.44084 | 8.09661 | 26.51518 | 16.46995 | 15.85565 | 28.54364 | 8.586446 | 7.020052 | 5.900638 | 7.427057 | 27.30833 | 34.11138 | 5.609859 | 13.3844 | 41.6007 | 13.80491 | 11.20699 | 8.875241 | 9.355395 | 7.899614 | 3.58601 | 48.79241 | 65.75717 | 6.47765 | 5.686687 | 44.40702 | 12.72768 | 6.982428
Activated Carbon - anthracite | 5.075336 | 3.303331 | 3.224137 | 0 | 4.408887 | 1.827185 | 1.477172 | 0.8490584 | 1.832865 | 1.999571 | 1.419941 | 0 | 2.381861 | 2.255378 | 1.274837 | 0 | 4.403978 | 0 | 0.07446425 | 0.1392043 | 0.2741568 | 1.778654 | 1.566837 | 9.694291 | 28.90339 | 0.1293166 | 3.258597 | 2.264582 | 3.761483 | 3.375508 | 0.3896104 | 7.208358 | 5.864929 | 0 | 5.253324 | 6.134177 | 3.988639 | 2.37672 | 3.366788 | 5.21737 | 3.84786 | 2.65818 | 5.235928 | 4.027294 | 3.461194 | 1.761521 | 7.960957 | 0.3645365 | 0.6130765 | 1.067922 | 0 | 2.750672 | 2.651047 | 13.16071 | 39.99058 | 0.2236573 | 4.669641 | 4.095552 | 5.910705 | 4.601268 | 3.301222 | 30.66871 | 34.63899 | 5.444193 | 5.844567 | 27.32583 | 15.01797 | 11.09249 | 5.801189 | 11.52472 | 10.12596 | 6.161352 | 18.01912 | 11.92653 | 6.703555 | 3.950563 | 24.13088 | 9.399375 | 2.795896 | 7.56208 | 5.884211 | 7.227418 | 5.711712 | 20.29686 | 47.78976 | 5.568666 | 6.463649 | 23.17312 | 6.703368 | 5.54975
Activated Carbon Circumcircumcoronene | 2.673726 | 2.292745 | 1.365291 | 0 | 2.431428 | 0.1964787 | 0.93009 | 0.6594562 | 0.5416363 | 1.554254 | 0.9886756 | 0.05110479 | 1.302894 | 1.136219 | 1.322997 | 0 | 1.719024 | 0 | 0.07004628 | 0.1157912 | 0.2865447 | 0.01358695 | 0.1115825 | 0.001659479 | 10.5567 | 0 | 2.243052 | 1.774998 | 2.057499 | 2.666586 | 0.3204921 | 4.398629 | 3.23832 | 0 | 2.944379 | 1.798387 | 2.775534 | 2.092611 | 1.13854 | 3.419482 | 2.715247 | 2.037294 | 3.209922 | 2.753823 | 2.92202 | 1.308009 | 4.416997 | 0.2635529 | 0.6438974 | 0.8466508 | 0 | 0.5829654 | 0.6122168 | 0.5516597 | 13.37264 | 0 | 3.196117 | 2.790996 | 2.675057 | 3.143964 | 2.630098 | 8.674153 | 6.31228 | 1.677249 | 2.60951 | 27.21212 | 5.291937 | 3.457663 | 3.645218 | 4.133603 | 3.100801 | 4.708537 | 4.171086 | 4.670619 | 3.624002 | 3.36045 | 11.90092 | 8.042484 | 9.73321 | 2.842999 | 2.358521 | 4.382736 | 2.651244 | 3.10446 | 15.0433 | 3.361798 | 2.766167 | 1.706417 | 2.511336 | 3.53894
Activated Carbon Corannulene | 5.578907 | 2.604804 | 2.451359 | 0 | 4.129836 | 0.1740181 | 0.3698772 | 0 | 0.6978579 | 1.004309 | 0.3329723 | 0 | 1.542229 | 1.34843 | 0.09897988 | 0 | 4.467824 | 0 | 0.06155793 | 0 | 0 | 0.2369909 | 0.4133627 | 0 | 35.71703 | 0 | 2.5092 | 1.299726 | 3.307082 | 2.595783 | 0 | 9.391427 | 6.774232 | 0 | 5.726765 | 1.668628 | 3.424914 | 1.458502 | 2.380777 | 5.316703 | 3.212549 | 1.727187 | 5.428149 | 3.534567 | 2.640285 | 0.6713427 | 10.88581 | 0 | 0.5451067 | 0 | 0 | 1.679742 | 1.798985 | 0.08748488 | 43.47052 | 0 | 4.467032 | 3.567794 | 6.362497 | 4.284171 | 2.446904 | 29.5804 | 31.53506 | 5.585471 | 6.463933 | 22.8726 | 28.49249 | 21.46735 | 6.688019 | 19.97016 | 19.90594 | 6.789527 | 23.01357 | 23.42832 | 8.203998 | 3.165109 | 38.80088 | 12.88605 | 9.552042 | 10.69357 | 7.340395 | 9.30753 | 6.321806 | 5.535676 | 44.23248 | 6.347771 | 8.144514 | 25.45576 | 7.943943 | 6.116443
Activated Carbon Coronene Platelet | 5.721902 | 2.800835 | 2.62406 | 0 | 4.241771 | 0.2536524 | 0.6114584 | 0 | 0.8870673 | 1.307492 | 0.593619 | 0 | 1.699618 | 1.509232 | 0.4588977 | 0 | 4.556265 | 0 | 0.1164484 | 0 | 0 | 0.4904957 | 0.6632816 | 0 | 32.90508 | 0 | 2.685068 | 1.594864 | 3.429229 | 2.859198 | 0 | 9.708425 | 6.862649 | 0 | 5.792703 | 2.324238 | 3.596096 | 1.779185 | 2.588294 | 5.430883 | 3.420392 | 2.01373 | 5.512565 | 3.709837 | 2.935791 | 0.964385 | 12.63023 | 0 | 1.076558 | 0.1989311 | 0 | 2.017348 | 2.132396 | 0.3032467 | 39.75967 | 0 | 4.722788 | 3.769902 | 6.43715 | 4.498919 | 2.739054 | 25.15007 | 26.01126 | 5.663488 | 6.614773 | 26.06338 | 24.10765 | 18.69184 | 6.766677 | 24.52195 | 22.65157 | 6.960325 | 17.73148 | 27.78333 | 8.413857 | 3.533205 | 34.25264 | 13.92991 | 11.4677 | 12.45262 | 7.735043 | 9.839123 | 6.506678 | 5.639829 | 38.95066 | 6.450698 | 8.614516 | 21.30542 | 8.150442 | 6.171636
Activated Carbon Coronene-(OH)2 | 6.226345 | 2.944608 | 2.768759 | 0 | 4.501858 | 0.2594013 | 0.6214828 | 0 | 0.9490306 | 1.292384 | 0.5570602 | 0 | 1.878169 | 1.65587 | 0.2712491 | 0 | 5.022391 | 0 | 0.08364865 | 0 | 0 | 0.4608607 | 0.6175194 | 0 | 41.26932 | 0 | 2.86736 | 1.600832 | 3.67549 | 2.861472 | 0 | 10.62244 | 7.507508 | 0 | 6.173887 | 2.418187 | 3.792285 | 1.706317 | 2.680404 | 5.676523 | 3.577698 | 2.054922 | 5.819902 | 3.930194 | 2.930648 | 0.9312672 | 15.0803 | 0 | 0.4967803 | 0.06171348 | 0 | 1.941414 | 2.058667 | 0.3106451 | 48.79442 | 0 | 4.890196 | 3.953547 | 7.221225 | 4.708383 | 2.753534 | 28.41564 | 34.2253 | 6.699438 | 7.227495 | 23.9056 | 27.6408 | 22.42826 | 7.194399 | 28.54786 | 25.75521 | 7.177017 | 20.28429 | 30.94155 | 9.315705 | 3.426843 | 37.27437 | 17.79996 | 8.597016 | 14.43767 | 8.438937 | 11.0953 | 7.264989 | 6.004913 | 47.39858 | 6.845978 | 9.746831 | 27.91227 | 10.05816 | 6.536301
Activated Carbon Coronene-(OH)3 | 5.103858 | 2.31164 | 2.046956 | 0 | 3.620072 | 0.2935016 | 0.2402977 | 0 | 0.4040761 | 0.8732404 | 0.2483196 | 0 | 1.234138 | 1.05345 | 0.1003378 | 0 | 4.028977 | 0 | 0.04974275 | 0 | 0 | 0 | 0.1583928 | 0 | 28.7415 | 0 | 2.223536 | 1.138045 | 2.879032 | 2.415931 | 0 | 8.822157 | 6.222736 | 0 | 5.234661 | 2.715381 | 3.090099 | 1.347687 | 1.973526 | 4.86667 | 2.904885 | 1.544043 | 4.954359 | 3.18385 | 2.460584 | 0.575059 | 10.21785 | 0 | 0.4851211 | 0 | 0 | 1.405483 | 1.538716 | 0 | 35.25734 | 0 | 4.141619 | 3.229227 | 5.726095 | 3.923858 | 2.263792 | 26.40707 | 23.81795 | 4.884359 | 5.959204 | 24.94465 | 26.40836 | 19.14217 | 6.195969 | 18.74517 | 19.6331 | 6.483129 | 20.25628 | 22.60887 | 7.678032 | 3.042452 | 36.82161 | 11.74011 | 8.776517 | 10.00046 | 6.882899 | 8.724087 | 5.768375 | 5.091401 | 35.04228 | 5.849888 | 7.502719 | 20.55749 | 6.899834 | 5.664786
Activated Carbon Coronene-COOH | 4.473822 | 1.602245 | 1.175915 | 0 | 3.035293 | 0.07686458 | 0 | 0 | 0 | 0.1651578 | 0 | 0 | 0.4887481 | 0.2735578 | 0 | 0 | 3.426905 | 0 | 0.045688 | 0 | 0 | 0 | 0 | 0 | 37.50244 | 0 | 1.549554 | 0.4324264 | 2.178682 | 1.647682 | 0 | 8.404779 | 5.653675 | 0 | 4.609473 | 0.723289 | 2.426233 | 0.6033964 | 1.07055 | 4.237381 | 2.22656 | 0.85763 | 4.340817 | 2.500017 | 1.696034 | 0 | 10.15623 | 0 | 0.4478809 | 0 | 0 | 0.3704093 | 0.4541187 | 0 | 45.53154 | 0 | 3.443893 | 2.538475 | 5.289125 | 3.25842 | 1.550032 | 29.57319 | 33.20852 | 4.486189 | 5.191751 | 7.851712 | 28.5773 | 21.97183 | 5.551465 | 19.61274 | 18.83856 | 5.743467 | 22.6848 | 22.91899 | 7.117479 | 2.229758 | 38.85415 | 12.1875 | 9.024954 | 10.06035 | 6.322225 | 8.311396 | 5.039129 | 4.430123 | 45.82599 | 5.227562 | 7.161052 | 26.56541 | 7.221339 | 5.010449
Activated Carbon Filtrasorb F400 | 4.19862 | 1.190407 | 0.5526015 | 0 | 1.959285 | 0.1997534 | 0.1765508 | 0 | 0 | 0.3919812 | 0 | 0 | 0.1999193 | 0.02358694 | 0.2295883 | 0 | 2.659926 | 0 | 0 | 0.3214586 | 0 | 0 | 0 | 12.9252 | 26.30933 | 0 | 1.190658 | 0.5363935 | 1.258656 | 1.490534 | 0 | 9.106538 | 5.769946 | 0 | 3.240058 | 4.022186 | 1.364141 | 0.8492849 | 0.4696752 | 3.022456 | 1.750324 | 0.8577026 | 2.9698 | 1.854269 | 1.658693 | 0.2344466 | 10.9566 | 0 | 0.1446213 | 1.037801 | 0 | 0 | 0 | 17.7013 | 31.70676 | 0 | 2.606308 | 1.917811 | 5.753594 | 2.400136 | 1.504025 | 14.20166 | 18.10345 | 8.020225 | 5.766226 | 12.23517 | 8.24156 | 6.366028 | 4.360717 | 13.58773 | 8.230928 | 4.409891 | 7.09892 | 13.78477 | 10.25717 | 2.308459 | 16.41009 | 22.92172 | 18.94057 | 4.869275 | 6.004392 | 13.05353 | 7.442155 | 3.025162 | 32.06149 | 3.902401 | 10.87421 | 11.41809 | 12.74572 | 3.568856
Activated Carbon Hexabenzocoronene | 3.349295 | 2.056295 | 1.325992 | 0 | 2.703336 | 0.1958131 | 0.4810714 | 0.1723359 | 0.2901731 | 1.043129 | 0.4993134 | 0 | 0.9218062 | 0.7209716 | 0.7176696 | 0 | 2.716224 | 0 | 0.05177872 | 0 | 0 | 0 | 0.02279084 | 0 | 14.68262 | 0 | 2.009767 | 1.213228 | 2.134646 | 2.4184 | 0 | 5.905883 | 4.078455 | 0 | 3.703011 | 1.871358 | 2.713622 | 1.544007 | 1.147037 | 3.859577 | 2.604462 | 1.600147 | 3.756133 | 2.729474 | 2.559982 | 0.8279833 | 6.882967 | 0 | 0.5049401 | 0.3477758 | 0 | 0.6133738 | 0.6979827 | 0.193603 | 18.44452 | 0 | 3.477892 | 2.777334 | 3.642204 | 3.335486 | 2.325389 | 17.0649 | 11.42599 | 2.784697 | 3.867117 | 24.50971 | 13.459 | 9.686134 | 4.291205 | 11.05734 | 10.28432 | 5.288908 | 10.00847 | 13.71411 | 4.936341 | 3.176107 | 22.09358 | 7.751707 | 9.122295 | 6.64316 | 4.360635 | 5.740149 | 3.584927 | 3.65573 | 16.65771 | 4.091266 | 4.649185 | 9.207768 | 4.055149 | 4.159263
Activated Carbon Takeda 5A | 5.555254 | 2.765708 | 2.536511 | 0 | 4.064689 | 0.3290718 | 0.5865086 | 0 | 0.8111465 | 1.268683 | 0.5784116 | 0 | 1.68775 | 1.496796 | 0.4246783 | 0 | 4.492463 | 0 | 0 | 0 | 0 | 0.2055068 | 0.6883221 | 0 | 29.26996 | 0 | 2.647334 | 1.539587 | 3.321879 | 2.849343 | 0 | 9.148813 | 6.701988 | 0 | 5.728352 | 2.126128 | 3.531807 | 1.735172 | 2.493785 | 5.338152 | 3.359567 | 1.981908 | 5.426066 | 3.639785 | 2.904848 | 0.917474 | 10.53582 | 0 | 1.300317 | 0.196812 | 0 | 0.308881 | 2.109671 | 0.3086344 | 35.89714 | 0 | 4.622982 | 3.690125 | 6.181564 | 4.398557 | 2.707244 | 25.94342 | 23.99408 | 5.357863 | 6.4428 | 15.64974 | 25.40675 | 18.69197 | 6.652174 | 19.67763 | 20.18736 | 6.904297 | 19.34953 | 23.42384 | 8.10228 | 3.491076 | 35.74875 | 11.87345 | 14.76298 | 10.31023 | 7.301892 | 3.395427 | 6.291228 | 5.571783 | 36.03993 | 6.331313 | 7.946865 | 20.45664 | 7.311266 | 6.133606
Activated Carbon VR5-2.5:1 | 3.50976 | 1.499494 | 0.9692962 | 0 | 2.379344 | 0.3828661 | 0.1101631 | 0 | 0.05704801 | 0.5677827 | 0.1029422 | 0 | 0.6026428 | 0.4406327 | 0.1291984 | 0 | 2.712115 | 0 | 0 | 0 | 0 | 0 | 0 | 27.71071 | 20.44919 | 0 | 1.447032 | 0.7387522 | 1.694327 | 1.725053 | 0 | 6.306973 | 4.372226 | 0 | 3.715447 | 3.227781 | 2.176505 | 0.9706288 | 0.8689485 | 3.533024 | 2.086491 | 1.054023 | 3.516742 | 2.230312 | 1.816677 | 0.411189 | 6.887559 | 0 | 0.4888571 | 0 | 0 | 0.3477211 | 0.4243923 | 32.65186 | 26.88321 | 0 | 3.06461 | 2.300053 | 4.089079 | 2.865423 | 1.644446 | 23.35883 | 18.95116 | 3.268109 | 4.141038 | 19.9803 | 16.84531 | 12.06869 | 4.420021 | 11.18678 | 11.33597 | 5.091567 | 15.24155 | 13.44603 | 5.422648 | 2.434224 | 26.9914 | 8.126557 | 9.48597 | 6.570069 | 4.752746 | 6.19768 | 3.988616 | 34.0747 | 27.96451 | 4.144306 | 5.184323 | 15.6584 | 4.806814 | 4.124989
Activated Carbon VR5-3:1 | 4.952103 | 2.128142 | 1.883191 | 0 | 3.43678 | 0.2956617 | 0.1332401 | 0 | 0.2586088 | 0.7532595 | 0.1370036 | 0 | 1.073654 | 0.8956007 | 0.06622134 | 0 | 3.865047 | 0 | 0 | 0 | 0 | 0 | 0 | 34.22814 | 30.59979 | 0 | 2.039605 | 1.010053 | 2.683237 | 2.241667 | 0 | 8.707257 | 6.12527 | 0 | 5.079164 | 2.695455 | 2.898487 | 1.21973 | 1.827935 | 4.668018 | 2.731726 | 1.417893 | 4.760643 | 2.993999 | 2.302269 | 0.4718614 | 10.80151 | 0 | 0.7768572 | 0 | 0 | 1.232714 | 1.355003 | 43.46074 | 36.82234 | 0 | 3.94679 | 3.045009 | 5.648154 | 3.731428 | 2.103996 | 24.43878 | 23.41569 | 4.860529 | 5.824279 | 25.8713 | 23.75367 | 18.0731 | 6.038534 | 22.03841 | 21.28368 | 6.263122 | 17.28761 | 25.57241 | 7.556958 | 2.904258 | 33.59736 | 12.29202 | 16.32948 | 10.50338 | 6.771752 | 8.70431 | 5.687828 | 43.5089 | 36.02399 | 5.706873 | 7.56862 | 19.74951 | 7.067348 | 5.470238
Activated Carbon VR5-4:1 | 6.63172 | 3.524493 | 3.499519 | 0 | 5.104916 | 0.2657315 | 1.125312 | 0.1876131 | 1.637844 | 1.78841 | 1.066407 | 0 | 2.503315 | 2.295584 | 0.665104 | 0 | 5.481487 | 0 | 0 | 0 | 0 | 1.295584 | 1.476709 | 36.48003 | 37.57763 | 0 | 3.42068 | 2.147184 | 4.307539 | 3.47747 | 0 | 10.71969 | 7.875321 | 0 | 6.727585 | 2.422961 | 4.365615 | 2.246522 | 3.476974 | 6.301325 | 4.144297 | 2.608039 | 6.430998 | 4.509316 | 3.534043 | 1.426757 | 13.57359 | 0 | 2.050282 | 0.4916857 | 0 | 2.862621 | 2.979641 | 56.07103 | 45.55119 | 0 | 5.498857 | 4.536143 | 7.48089 | 5.302001 | 3.314584 | 28.85022 | 32.14522 | 6.822882 | 7.610741 | 30.0787 | 27.92329 | 21.64391 | 7.681426 | 25.70863 | 24.44148 | 7.761493 | 21.66347 | 29.00099 | 9.474916 | 4.058857 | 38.06765 | 15.58905 | 20.78583 | 13.15101 | 8.664811 | 10.96259 | 7.527695 | 58.78078 | 45.09241 | 7.378658 | 9.723213 | 26.00678 | 9.481639 | 7.090742
Activated Carbon-600-0.5 | 4.442874 | 1.90925 | 1.357603 | 0 | 1.80747 | 1.143548 | 0.3087722 | 0 | 0 | 0.4582846 | 0 | 0 | 0.6851399 | 0.4701316 | 0 | 0 | 3.750863 | 0 | 0 | 0 | 0 | 0 | 0 | 7.362429 | 38.07705 | 0 | 1.824977 | 0.7644486 | 2.264892 | 1.99564 | 0 | 8.173068 | 5.360885 | 0 | 4.03007 | 3.01007 | 1.51007 | 0.8507234 | 1.345751 | 4.532929 | 2.579578 | 1.178826 | 4.450983 | 2.816675 | 2.02399 | 0.1716551 | 9.379788 | 0 | 0.482347 | 0 | 0 | 0.608763 | 0.5769389 | 9.414711 | 51.14829 | 0 | 3.827801 | 2.85078 | 5.336494 | 3.619573 | 1.885195 | 45.07421 | 50.76154 | 4.697852 | 4.786226 | 4.431407 | 32.11969 | 15.79734 | 5.589659 | 13.26138 | 11.8129 | 6.040356 | 37.78099 | 14.02296 | 6.659782 | 2.525367 | 41.89416 | 11.07466 | 12.83434 | 9.329247 | 6.178582 | 7.817911 | 4.830289 | 4.497415 | 61.86148 | 5.160116 | 6.753688 | 32.77634 | 7.098745 | 5.212585
Activated Carbon-700-0.5 | 2.7387 | 2.353471 | 1.413336 | 0 | 2.60947 | 1.157902 | 0.9046225 | 0.6286253 | 0.4967642 | 1.525929 | 0.9641147 | 0 | 1.308994 | 1.143343 | 1.307658 | 0 | 1.537603 | 0 | 0 | 0.05432258 | 0.2327627 | 0.06336282 | 0.06292135 | 15.30387 | 7.783463 | 0 | 2.284347 | 1.761084 | 2.246921 | 2.730681 | 0.2610965 | 4.202581 | 3.50579 | 0 | 3.319721 | 4.09007 | 2.822564 | 2.058275 | 1.124758 | 3.674485 | 2.808944 | 2.029836 | 3.590531 | 2.970517 | 2.996017 | 1.280439 | 4.00373 | 0.2047754 | 1.239239 | 0.8193441 | 0 | 0.503406 | 0.6268488 | 17.89153 | 9.517264 | 0 | 3.4009 | 2.960338 | 2.862482 | 3.350328 | 2.634138 | 6.851931 | 4.483108 | 1.393085 | 3.203189 | 6.515666 | 4.257928 | 2.816409 | 3.939609 | 3.146761 | 2.393401 | 4.978838 | 2.984556 | 3.669319 | 3.874616 | 3.330704 | 10.4378 | 7.892235 | 4.717381 | 2.365451 | 2.175761 | 8.056219 | 3.12518 | 3.515054 | 11.48414 | 3.827251 | 2.42536 | 0.7308882 | 2.051143 | 4.058321
Activated Carbon-700-1 | 6.606744 | 3.046583 | 2.278617 | 0 | 1.26596 | 0.693908 | 0.19225 | 0.5175595 | 0.4841287 | 1.696486 | 0.9803968 | 0 | 1.8199 | 1.650184 | 1.291829 | 0 | 4.082919 | 0 | 0 | 0 | 0.08036824 | 0 | 0.1223148 | 23.06685 | 14.17948 | 0 | 2.867062 | 2.086649 | 3.393611 | 3.539017 | 0.1188915 | 10.93019 | 9.698743 | 0 | 6.86596 | 4.11263 | 1.60429 | 2.350083 | 1.876741 | 5.660679 | 3.669302 | 2.453654 | 6.232848 | 4.069889 | 3.776547 | 1.333745 | 10.5942 | 0.04444996 | 1.550981 | 0.7319395 | 0 | 3.258625 | 2.610245 | 27.4391 | 16.7044 | 0 | 4.918328 | 3.905842 | 6.805436 | 4.742502 | 3.177104 | 10.45427 | 7.881185 | 5.058765 | 18.30537 | 9.855306 | 11.77445 | 6.627449 | 8.408697 | 10.18869 | 8.02319 | 7.368255 | 5.517421 | 11.7212 | 12.95775 | 3.923594 | 15.99742 | 20.31289 | 15.64074 | 7.470108 | 6.923511 | 13.60868 | 9.188531 | 7.330026 | 17.78627 | 8.388036 | 9.207261 | 2.780365 | 6.837813 | 7.216017
Activated Carbon-750-0.5 | 6.065303 | 3.512557 | 2.952326 | 0 | 1.771487 | 1.057076 | 0.3004554 | 0.4832254 | 1.189062 | 1.969765 | 1.183044 | 0 | 2.292235 | 2.05685 | 1.158241 | 0 | 5.127343 | 0 | 0 | 0 | 0 | 0.05074789 | 1.05007 | 15.92848 | 23.71799 | 0 | 3.410188 | 2.325823 | 3.849966 | 3.775324 | 0.01916834 | 11.03485 | 7.139768 | 0 | 6.31763 | 4.26259 | 1.83763 | 2.529315 | 2.823062 | 5.985163 | 4.169451 | 2.763347 | 6.021307 | 4.406901 | 3.877546 | 1.585526 | 16.33411 | 0 | 1.962027 | 0.7568329 | 0 | 0.48759 | 2.59175 | 18.15922 | 27.17358 | 0 | 5.395675 | 4.46714 | 6.205811 | 5.166122 | 3.536562 | 19.08225 | 14.8461 | 5.457361 | 10.61015 | 10.50231 | 6.407012 | 15.73962 | 7.028453 | 21.30768 | 19.12357 | 7.582371 | 12.29784 | 24.45004 | 9.145678 | 4.425779 | 28.80227 | 17.56035 | 24.20181 | 15.89162 | 9.748727 | 13.16995 | 6.536737 | 6.03478 | 25.26406 | 6.720126 | 10.11894 | 12.09052 | 8.346422 | 6.542442
Activated Carbon-800-0.5 | 10.6677 | 3.153298 | 3.083084 | 0 | 4.565442 | 0.8356861 | 0.5942445 | 0.2264083 | 0.2098867 | 1.457546 | 0.6834794 | 0 | 1.848252 | 1.720765 | 1.021155 | 0 | 7.002381 | 0 | 0 | 0 | 0 | 0.0900722 | 1.498519 | 17.89153 | 16.74759 | 0 | 2.856849 | 1.938534 | 4.298686 | 3.655195 | 0 | 18.31267 | 15.76851 | 0 | 10.94023 | 4.05674 | 3.714747 | 2.175249 | 2.769315 | 6.759124 | 3.874341 | 2.356604 | 8.722754 | 4.51114 | 3.849802 | 1.059959 | 15.07506 | 0 | 1.408239 | 0.4478456 | 0 | 0.510072 | 5.665941 | 20.92534 | 18.86235 | 0 | 5.706474 | 4.165947 | 11.24872 | 5.431011 | 3.127696 | 11.59473 | 8.871717 | 8.184358 | 16.36993 | 9.344671 | 11.67367 | 10.17663 | 12.8365 | 16.901 | 14.28671 | 8.911143 | 6.57847 | 18.7498 | 20.11445 | 3.93487 | 19.37698 | 28.31648 | 24.42598 | 12.77493 | 11.82628 | 2.725315 | 15.86204 | 11.35481 | 19.12479 | 12.59943 | 15.81846 | 3.653662 | 11.00875 | 10.22294
Activated Carbon-800-1 | 3.740175 | 2.685444 | 1.833146 | 0 | 0.9055599 | 0.4854973 | 0.1540257 | 0.6002367 | 0.6131542 | 1.646924 | 0.9518114 | 0 | 1.532851 | 1.306482 | 1.276363 | 0 | 3.146466 | 0 | 0 | 0.03227459 | 0.2284669 | 0.09688063 | 0.1908982 | 28.43764 | 17.20039 | 0 | 2.628535 | 1.899313 | 2.65959 | 3.027058 | 0.262412 | 7.544649 | 4.378536 | 0 | 5.04511 | 3.00511 | 1.15511 | 2.254185 | 1.599401 | 4.279809 | 3.222152 | 2.275441 | 4.100483 | 3.312987 | 3.204002 | 1.339374 | 8.63578 | 0.1958908 | 1.400016 | 0.7726452 | 0 | 1.025409 | 1.109051 | 37.25437 | 20.57284 | 0 | 3.900844 | 3.368703 | 3.823701 | 3.824549 | 2.963691 | 13.91217 | 10.64759 | 3.083775 | 16.06605 | 12.74307 | 9.975222 | 7.121147 | 4.65294 | 10.21566 | 7.805963 | 5.748363 | 7.336895 | 11.41204 | 5.602127 | 3.762858 | 17.6137 | 12.35591 | 11.59827 | 7.299586 | 5.384916 | 7.656621 | 3.728842 | 36.31024 | 20.93341 | 4.347186 | 6.411921 | 6.295356 | 5.024514 | 4.419916
Activated Charcoal | 5.624717 | 2.742768 | 2.276922 | 0 | 3.803225 | 1.181534 | 0.7528254 | 0.2502817 | 0.7230999 | 1.440313 | 0.7563231 | 0 | 1.565676 | 1.349814 | 0.8372253 | 5.683448 | 0.19 | 0 | 0 | 0 | 0.084 | 0.06101881 | 0.01799858 | 10.89 | 27.86759 | 0 | 2.675181 | 1.726166 | 3.09409 | 1.072721 | 0 | 11.33061 | 6.925473 | 0 | 5.239124 | 5.949163 | 3.47254 | 1.988545 | 2.22032 | 4.990495 | 3.378045 | 2.137599 | 5.039211 | 3.612113 | 3.142588 | 8.930931 | 1.231591 | 0 | 1.333073 | 0.471634 | 0.599 | 0.3826873 | 0.2121895 | 10.935 | 32.72579 | 0 | 4.463477 | 3.658339 | 6.227726 | 2.856 | 2.87075 | 17.74893 | 18.95913 | 6.450599 | 6.580315 | 16.47543 | 14.33365 | 11.01886 | 6.345868 | 18.67144 | 14.2694 | 6.504422 | 9.962574 | 19.55484 | 9.653327 | 15.49227 | 22.22198 | 21.91055 | 22.91493 | 13.56511 | 1.75498 | 13.28825 | 6.598577 | 11.05106 | 32.43156 | 5.965569 | 11.86404 | 12.91763 | 12.11265 | 3.816329
Activated DCPCBim-MOF-Zn | 3.47307 | 2.427934 | 1.503296 | 0 | 0.5313939 | 0.256505 | 0.7678458 | 0.4760572 | 0.3890702 | 1.482843 | 0.8372582 | 0 | 1.296851 | 1.068765 | 1.162488 | 1.423208 | 3.052202 | 0 | 0 | 0 | 0.08838648 | 0 | 0.03497866 | 0.05180139 | 8.71034 | 0 | 2.344015 | 1.736099 | 2.325586 | 2.841502 | 0.1309117 | 6.622584 | 4.20525 | 0 | 1.385299 | 0.9817405 | 2.995371 | 2.080286 | 1.210166 | 4.091849 | 2.959087 | 2.050903 | 3.887243 | 3.07397 | 3.019068 | 2.933104 | 8.427797 | 0.05154732 | 1.167184 | 0.6658264 | 0 | 0.7234409 | 0.8837491 | 0.3383861 | 9.250317 | 0 | 3.767388 | 3.134505 | 3.403217 | 3.634635 | 2.717955 | 10.69468 | 5.433528 | 2.52326 | 9.923775 | 1.560279 | 11.47495 | 9.702265 | 4.492021 | 10.98233 | 10.54004 | 5.671009 | 6.425161 | 13.95965 | 5.133393 | 8.232305 | 19.27423 | 8.687331 | 12.63721 | 8.052547 | 5.093841 | 6.558859 | 3.525934 | 7.939907 | 7.51278 | 4.241295 | 4.928685 | 2.271014 | 3.654099 | 4.32164
Activated [Cd2Cl(tba)3]Â·0.5DMFÂ·2H2O | 0.6719779 | 0.2722999 | 0 | 0 | 0.008870824 | 0.002387721 | 0 | 0 | 0 | 0 | 0 | 0 | 0 | 0 | 0 | 0 | 0.53813 | 0 | 0 | 0 | 0 | 0 | 0 | 0.04399023 | 2.774043 | 0 | 0.2758943 | 0.002006177 | 0.136505 | 0.5175855 | 0 | 1.72302 | 0.8361436 | 0 | 0.08713157 | 0.02366444 | 0.5791739 | 0.2371597 | 0 | 0.9937508 | 0.6077449 | 0.1716663 | 0.8326312 | 0.5767487 | 0.6061437 | 0 | 2.16934 | 0 | 0 | 0 | 0 | 0 | 0 | 0.7555522 | 4.594576 | 0 | 0.9191431 | 0.6638492 | 0.7965524 | 0.8202733 | 0.5294656 | 7.747952 | 3.762979 | 0.463658 | 1.774778 | 0.6015418 | 3.867438 | 2.961381 | 1.070639 | 2.718339 | 2.293567 | 1.918805 | 3.46859 | 3.014894 | 1.091966 | 1.000192 | 9.512578 | 2.461688 | 2.547518 | 1.806877 | 0.9714925 | 1.442986 | 0.5850416 | 0.8156257 | 5.01725 | 0.9353669 | 0.9808933 | 0.9746057 | 1.008881 | 1.090132
Activated [Zn2(sdc)2(bpe] | 0.1211138 | 0.6019433 | 0 | 0.008334051 | 0 | 0 | 0 | 0 | 0 | 0.2062678 | 0 | 0 | 0.3556159 | 0 | 0 | 0 | 0.1145769 | 0 | 0 | 0 | 0 | 0 | 0 | 0 | 0.5116093 | 0.01073879 | 0 | 0.01654318 | 0 | 0 | 0 | 0.8491987 | 0.1788117 | 0.01344691 | 0.1300141 | 0.2469982 | 0.02009046 | 0 | 0 | 0.5959248 | 0.04882806 | 0 | 0.6699631 | 0.0002805665 | 0.03626885 | 0 | 0.5948941 | 0 | 0 | 0 | 0 | 0 | 0 | 0 | 0.7679701 | 0.01410721 | 0.2091293 | 0.02233419 | 0.2522245 | 0.139479 | 0.006554004 | 0.9767599 | 0.8768649 | 0.1658195 | 0.07284889 | 1.766302 | 0.5609735 | 0.5076206 | 0.2748184 | 1.488333 | 0.2629603 | 0.735998 | 0.7352098 | 0.4961655 | 0.2863254 | 0.3549613 | 2.555731 | 0.8029198 | 0.6679955 | 0.4574807 | 0.2426726 | 0.3875173 | 0.146129 | 0.1160465 | 2.428691 | 0.1947653 | 0.2758761 | 0.02309837 | 0.4000332 | 0.2765146
Activated carbon from babassu coconut | 0.05298743 | 0 | 0 | 0 | 0 | 0.2968817 | 0 | 0 | 0 | 0 | 0 | 0 | 0 | 0 | 0 | 0 | 0 | 0 | 0.2167455 | 0 | 0 | 0 | 0 | 9.154518 | 1.156693 | 0 | 0 | 0 | 0 | 0 | 0 | 0.8183247 | 0.1844615 | 0 | 0.1379746 | 2.2485 | 0 | 0 | 0 | 0.3475633 | 0.0331499 | 0 | 0.1792261 | 0 | 0.05454163 | 0 | 1.218709 | 0 | 1.1415 | 0 | 0 | 0 | 0 | 11.1488 | 1.65648 | 0 | 0.2894954 | 0.06353408 | 0.1781639 | 0.1919258 | 0 | 3.643639 | 1.322308 | 0 | 0.002177555 | 9.693603 | 1.577743 | 1.192164 | 0.3983167 | 1.227907 | 0.7852059 | 1.076056 | 0.9179121 | 1.288503 | 0.38157 | 0.4530751 | 5.171673 | 1.473565 | 6.13079 | 0.8062657 | 0.2863312 | 0.5963362 | 0.03646416 | 24.71943 | 2.462641 | 0.2821323 | 0.3141541 | 0.2019892 | 0.4316145 | 0.4109018
Active Carbon | 4.861629 | 2.928321 | 1.982969 | 0 | 3.346172 | 0.1995502 | 1.08129 | 0.7034053 | 0.6898553 | 1.861763 | 1.16301 | 0.02539428 | 1.750992 | 1.529293 | 1.483643 | 0 | 3.280041 | 0 | 0.3251329 | 0.09457554 | 0.2763643 | 0.04808785 | 0.238373 | 0 | 13.20893 | 0 | 2.826335 | 2.175248 | 2.893456 | 3.379343 | 0.3113865 | 8.303237 | 6.406261 | 0 | 4.902014 | 1.544972 | 3.476533 | 2.478811 | 1.657687 | 4.694531 | 3.472483 | 2.525471 | 4.745131 | 3.635978 | 3.62344 | 1.525745 | 8.548398 | 0.2498649 | 1.0758 | 0.915222 | 0 | 0.3728867 | 1.204957 | 0.6591712 | 15.61344 | 0 | 4.265113 | 3.619973 | 4.444328 | 4.183792 | 3.180278 | 10.69352 | 7.536458 | 3.368756 | 5.279452 | 7.100924 | 8.081897 | 6.084243 | 6.128899 | 8.295832 | 6.594194 | 6.302854 | 5.534991 | 9.376823 | 8.523784 | 3.939872 | 15.42076 | 15.37082 | 6.2735 | 6.206463 | 5.200297 | 3.8696 | 5.207168 | 5.236588 | 16.60032 | 5.755675 | 6.801459 | 2.924243 | 5.002273 | 5.293892
Al-MIL-53-11.1%NH2 | 4.310637 | 1.499526 | 0.5990352 | 0 | 2.146552 | 0.5770538 | 0.1175178 | 0 | 0 | 0.6699849 | 0.1679922 | 0 | 0.4135082 | 0.2117318 | 0.4985856 | 0 | 2.581715 | 0 | 0 | 0 | 0 | 0 | 0 | 14.71638 | 17.89704 | 0 | 1.480558 | 0.8679891 | 1.484028 | 1.886676 | 0 | 8.189456 | 5.481151 | 0 | 3.615869 | 1.091341 | 2.151558 | 1.221033 | 0.3615938 | 3.425069 | 2.115826 | 1.189939 | 3.332165 | 2.270182 | 2.08393 | 0.4697407 | 8.85626 | 0 | 0.3433544 | 0.07846075 | 0 | 0 | 0 | 16.27453 | 22.27535 | 0 | 3.053605 | 2.299216 | 4.231475 | 2.87779 | 1.838231 | 11.96246 | 11.28864 | 3.898544 | 4.709228 | 9.066179 | 8.064448 | 5.787749 | 4.975721 | 9.55581 | 6.848863 | 4.975471 | 6.125364 | 10.59615 | 8.906454 | 2.661165 | 15.44506 | 18.7443 | 14.41249 | 6.407195 | 4.841687 | 10.74123 | 4.937385 | 18.17259 | 23.04094 | 4.492706 | 7.286829 | 4.725464 | 7.021685 | 3.952709
Al-MIL-53-20%NH2 | 3.63363 | 2.185997 | 1.266644 | 0 | 2.832023 | 0.171665 | 0.4652102 | 0.2200263 | 0.1525927 | 1.134596 | 0.5170809 | 0 | 0.9790934 | 0.7490516 | 0.8415032 | 0 | 3.025291 | 0 | 0 | 0 | 0 | 0 | 0 | 15.10972 | 14.47896 | 0 | 2.146536 | 1.371343 | 2.18875 | 2.57481 | 0 | 7.63793 | 4.318952 | 0 | 3.845196 | 1.536383 | 2.85392 | 1.731647 | 1.034439 | 4.04201 | 2.790334 | 1.738901 | 3.929569 | 2.933101 | 2.731116 | 0.8552446 | 9.724642 | 0 | 0.8584399 | 0.3928915 | 0 | 0.4893494 | 0.5989768 | 15.35659 | 16.91027 | 0 | 3.693531 | 2.99041 | 3.721418 | 3.552676 | 2.461478 | 13.61798 | 8.913247 | 2.849224 | 4.09052 | 10.40351 | 11.57224 | 8.958001 | 4.615347 | 12.90727 | 10.88174 | 5.605851 | 7.713983 | 14.92801 | 5.539426 | 3.320203 | 19.43788 | 11.81142 | 15.06435 | 8.770562 | 6.101687 | 7.687798 | 3.702315 | 15.36805 | 15.75468 | 4.353673 | 6.245861 | 5.174185 | 4.777077 | 4.349679
Al-MIL-53-50%NH2 | 3.936099 | 1.963122 | 1.075762 | 0 | 2.692965 | 0.193514 | 0.1873565 | 0 | 0 | 0.8987034 | 0.2425345 | 0 | 0.747867 | 0.546437 | 0.5641785 | 0 | 3.111126 | 0 | 0 | 0 | 0 | 0 | 0 | 13.22583 | 12.49379 | 0 | 1.896297 | 1.091034 | 2.012232 | 2.336826 | 0 | 7.907957 | 4.856676 | 0 | 4.101851 | 1.437854 | 2.663635 | 1.456905 | 0.8114839 | 4.079482 | 2.580266 | 1.452402 | 3.980143 | 2.745806 | 2.490536 | 0.6248342 | 11.43257 | 0 | 0.6044146 | 0.08083399 | 0 | 0.3380559 | 0.4931087 | 14.52146 | 13.19835 | 0 | 3.633703 | 2.79207 | 4.034912 | 3.408056 | 2.208608 | 13.42184 | 7.770688 | 2.964327 | 4.509906 | 9.725791 | 16.29811 | 13.09864 | 5.012201 | 16.11296 | 15.20562 | 5.922526 | 8.731792 | 19.63438 | 6.273828 | 3.145159 | 24.64152 | 11.40279 | 18.13541 | 11.26375 | 6.335696 | 8.03547 | 4.236647 | 14.15951 | 10.41241 | 4.670808 | 6.356863 | 4.350205 | 4.504765 | 4.639659
Al-PILC | 3.916973 | 2.550945 | 1.574128 | 0 | 0.226822 | 1.196079 | 0.7301039 | 0.4390363 | 0.3702077 | 1.475588 | 0.7997732 | 0 | 1.318885 | 1.095178 | 1.134305 | 0 | 3.47798 | 0 | 0 | 0 | 0.03953211 | 0 | 0 | 2.065307 | 12.45462 | 0 | 2.48443 | 1.733507 | 2.506061 | 2.934154 | 0.0794193 | 7.958668 | 4.585513 | 0 | 0.931047 | 4.726624 | 3.181417 | 2.093199 | 1.297336 | 4.384794 | 3.117758 | 2.092183 | 4.249833 | 3.270597 | 3.124308 | 1.148985 | 9.698589 | 0.003238458 | 1.195359 | 0.6255878 | 0 | 0.7739993 | 0.9092597 | 3.18481 | 14.26485 | 0 | 4.029504 | 3.330567 | 3.847583 | 3.885208 | 2.821714 | 12.4619 | 7.541785 | 2.946295 | 13.2059 | 12.5541 | 11.52657 | 9.17485 | 4.906477 | 12.51463 | 10.90367 | 5.953938 | 7.130299 | 14.68659 | 5.821849 | 3.646436 | 19.35817 | 11.61485 | 14.7023 | 8.776185 | 6.412064 | 8.09069 | 3.898648 | 26.43385 | 12.54569 | 4.64838 | 6.41732 | 3.940557 | 4.682551 | 4.652427
Al-PMO2 | 1.07197 | 0.6283283 | 0.4841366 | 0 | 0.8906803 | 0.07691008 | 0.08882624 | 0 | 0.09449461 | 0.3197616 | 0.0846383 | 0 | 0.3539603 | 0.3107488 | 0.116746 | 0 | 1.068727 | 0 | 0.01254951 | 0 | 0 | 0 | 0 | 0 | 3.329909 | 0 | 0.6945133 | 0.4445542 | 0.6816485 | 0.7340136 | 0 | 1.27655 | 1.089295 | 0 | 1.061487 | 0.5067627 | 0.8086045 | 0.4809701 | 0.4491279 | 1.115222 | 0.8615697 | 0.5831123 | 1.052511 | 0.8664198 | 0.7654377 | 0.2365975 | 1.423029 | 0 | 0.1063058 | 0 | 0 | 0.145417 | 0.05994153 | 0 | 5.90776 | 0 | 1.099452 | 0.9234438 | 1.222229 | 1.029592 | 0.7286777 | 12.39184 | 16.5469 | 1.101012 | 1.014221 | 6.767264 | 1.752933 | 1.757596 | 1.16822 | 1.499499 | 1.290413 | 1.50414 | 5.274065 | 1.425888 | 1.157617 | 1.031573 | 5.049378 | 1.560437 | 1.665994 | 1.31844 | 1.148425 | 1.211327 | 1.03765 | 1.047015 | 25.01396 | 1.103449 | 1.153301 | 2.102283 | 1.311981 | 1.172745
Al-PMO50 | 1.253313 | 0.4875078 | 0 | 0 | 0.8217922 | 0.07795742 | 0 | 0 | 0 | 0 | 0 | 0 | 0 | 0 | 0 | 0 | 1.052794 | 0 | 0.006736973 | 0 | 0 | 0 | 0 | 0 | 13.37891 | 0 | 0.5037002 | 0.07430379 | 0.4340481 | 0.7260744 | 0 | 2.799268 | 1.647728 | 0 | 1.372559 | 0.4611895 | 0.8483081 | 0.3290487 | 0 | 1.456764 | 0.8538926 | 0.3394508 | 1.332341 | 0.8560036 | 0.8067055 | 0 | 3.381752 | 0 | 0.04836976 | 0 | 0 | 0 | 0 | 0 | 22.66891 | 0 | 1.27548 | 0.9285167 | 1.682752 | 1.153049 | 0.726029 | 19.30013 | 16.05769 | 1.312997 | 1.464012 | 2.669002 | 7.301613 | 4.555086 | 1.808335 | 4.920592 | 3.962148 | 2.498815 | 9.615067 | 5.131205 | 2.228454 | 1.259128 | 14.94045 | 4.114566 | 0.3496058 | 2.981141 | 1.887424 | 2.699845 | 1.423695 | 1.312652 | 26.28124 | 1.566555 | 2.13254 | 11.87257 | 2.347557 | 1.661208
Al-soc-MOF-1 | 0.3931839 | 0.3617356 | 0 | 0 | 0.158635 | 0.107765 | 0 | 0 | 0 | 0.116689 | 0 | 0 | 0 | 0 | 0.02444847 | 0 | 0.3490042 | 0.08628478 | 0.06890897 | 0 | 0 | 0 | 0 | 60.13723 | 0.04482649 | 0 | 0.3949738 | 0.1946158 | 0.1963438 | 0.552984 | 0 | 1.094426 | 0.5383862 | 0 | 1.77555 | 1.24121 | 0.6323074 | 0.4062934 | 0 | 0.9354492 | 0.6355559 | 0.3520167 | 0.7225662 | 0.5827946 | 0.6860434 | 0.02101476 | 1.143586 | 0.8530903 | 0.6827993 | 0 | 0 | 0 | 0 | 66.99631 | 0.443927 | 0 | 0.8886362 | 0.666032 | 0.6523739 | 0.7975044 | 0.6455924 | 7.298554 | 8.353034 | 0.3375036 | 45.62112 | 31.76863 | 2.396083 | 1.047408 | 0.7897895 | 1.252101 | 0.5666596 | 1.839453 | 2.996628 | 1.28486 | 0.6885113 | 1.148657 | 7.834787 | 21.27012 | 18.02537 | 0.5995521 | 0.3866337 | 0.8819442 | 0.4323225 | 67.81988 | 11.62331 | 0.6945832 | 0.4433593 | 1.221246 | 0.7391666 | 0.9195576
Al-soc-MOF-2 | 5.516603 | 2.149865 | 1.52151 | 0 | 3.441613 | 0.1776419 | 0 | 0 | 0 | 0.4057504 | 0 | 0 | 0.730361 | 0.5077879 | 0 | 0 | 4.256755 | 0 | 0.05963912 | 0 | 0 | 0.1478535 | 0 | 55.51245 | 0.03605261 | 0 | 2.028491 | 0.7831405 | 2.501685 | 2.253939 | 0 | 10.51553 | 6.994341 | 0 | 5.376189 | 1.760172 | 3.057923 | 0.964702 | 1.612363 | 5.00427 | 2.914145 | 1.27024 | 5.015031 | 3.164337 | 2.308923 | 0.0573016 | 14.6009 | 0 | 0.5908164 | 0 | 0 | 1.199771 | 1.125563 | 61.09154 | 0.35703 | 0 | 4.251081 | 3.2262 | 6.85497 | 4.041541 | 2.128334 | 44.0416 | 55.18227 | 6.636065 | 6.546408 | 46.0892 | 37.84975 | 31.09268 | 6.63298 | 30.02298 | 25.69883 | 6.807947 | 32.2547 | 32.26665 | 8.934958 | 2.850194 | 47.05971 | 17.46397 | 15.5751 | 13.90711 | 8.097476 | 10.6534 | 6.682372 | 61.90627 | 9.2582 | 6.153073 | 9.416841 | 46.17881 | 10.23942 | 5.938218
Al-soc-MOF-3 | 7.516328 | 3.258102 | 3.208795 | 0 | 5.198114 | 0.1649768 | 0.1294659 | 0 | 0.8508582 | 0.9217772 | 0.03206145 | 0 | 2.04655 | 1.857086 | 0 | 0 | 5.872807 | 0 | 0.07558915 | 0 | 0 | 0.9765865 | 1.17266 | 48.32411 | 0.03531186 | 0 | 3.058631 | 1.372359 | 4.302762 | 3.020172 | 0 | 14.15688 | 9.231636 | 0 | 7.361443 | 1.56188 | 4.20972 | 1.207044 | 3.080255 | 6.686513 | 3.946392 | 1.848947 | 6.866427 | 4.437038 | 2.969014 | 0.3949605 | 21.1155 | 0 | 0.726383 | 0 | 0 | 2.851329 | 3.0851 | 53.12734 | 0.357664 | 0 | 5.590404 | 4.434635 | 8.299767 | 5.402206 | 2.674774 | 34.88123 | 40.18224 | 7.433261 | 9.0528 | 42.81191 | 52.03472 | 40.11629 | 8.733016 | 37.76166 | 35.67353 | 8.354182 | 34.86679 | 41.37653 | 12.62317 | 3.265725 | 61.88514 | 27.13477 | 14.9758 | 21.55974 | 10.99145 | 16.2908 | 8.801988 | 53.1052 | 9.02704 | 8.267707 | 13.02265 | 36.12302 | 11.79748 | 7.72998
AlMePO-alpha | 8.435979 | 4.44394 | 4.3726 | 0 | 6.312197 | 1.856068 | 1.310779 | 0 | 0.145455 | 0.03765016 | 0.01767281 | 0.0512245 | 0.01838676 | 0.008779114 | 0.1718089 | 0 | 6.781037 | 0 | 0 | 0 | 0 | 2.007015 | 2.250247 | 0 | 48.85039 | 0 | 4.242497 | 2.528067 | 5.462926 | 4.198538 | 0 | 13.85957 | 10.04034 | 0 | 8.319048 | 8.975303 | 5.402955 | 2.356613 | 0.6627836 | 0.3079786 | 0.1602164 | 0.3515578 | 0.1666441 | 0.08364954 | 4.165334 | 1.517028 | 18.81383 | 0 | 2.623925 | 0.203379 | 0 | 3.891129 | 4.079725 | 1.032479 | 55.22423 | 0 | 6.704667 | 5.603375 | 9.209386 | 6.51546 | 3.879137 | 36.92647 | 41.59232 | 8.37804 | 9.739082 | 41.67485 | 49.5434 | 37.62745 | 1.472935 | 1.393914 | 1.239222 | 1.38898 | 1.291263 | 1.08037 | 12.40192 | 4.378854 | 59.8545 | 22.95032 | 30.79327 | 18.95337 | 11.36247 | 14.69099 | 9.613654 | 8.13983 | 53.98534 | 9.134754 | 12.73229 | 36.3849 | 11.90432 | 8.730176
AlPO-17(ERI) | 0.1884013 | 0 | 0 | 0 | 0.5099893 | 0.25248 | 0 | 0 | 0 | 0 | 0 | 0 | 0 | 0 | 0 | 0 | 0.1249422 | 0 | 0 | 0 | 0.031641 | 0 | 0 | 0 | 2.010504 | 0 | 0 | 0 | 0 | 0.01328102 | 0 | 0.9020323 | 0.3298365 | 0 | 2.76368 | 1.717 | 0.06926647 | 0 | 0 | 0.4316085 | 0.1041679 | 0 | 0.2995156 | 0.06373051 | 0.08546543 | 0 | 1.216481 | 0 | 0 | 0 | 0.278906 | 0 | 0 | 0 | 4.729863 | 0 | 0.3626638 | 0.1391605 | 0.3429587 | 0.2733895 | 0.02085393 | 6.00271 | 3.29955 | 0.1541311 | 5.28771 | 4.440764 | 1.948064 | 1.434816 | 0.5175059 | 1.441354 | 0.9741403 | 1.115326 | 2.098547 | 1.478102 | 0.5237889 | 0.451972 | 6.388481 | 1.345805 | 1.379377 | 0.8916278 | 1.974438 | 0.7367387 | 0.1450812 | 0.2866047 | 5.393545 | 0.400325 | 0.510963 | 0.5663849 | 0.645632 | 0.5240115
AlPO-18(AEI) | 1.473532 | 1.259318 | 0.477024 | 0 | 0.6425 | 0.3304078 | 0.3395519 | 0.1860128 | 0.06204152 | 0.7512623 | 0.3836275 | 0 | 0.4592076 | 0.3359098 | 0.7084887 | 0 | 0.8889211 | 0 | 0 | 0 | 0 | 0 | 0 | 0 | 7.008885 | 0 | 1.253503 | 0.8866417 | 1.032557 | 1.574468 | 0 | 2.739027 | 1.810898 | 0 | 4.2301 | 2.6676 | 1.704097 | 1.186164 | 0.3298817 | 2.244107 | 1.67822 | 1.097027 | 1.959075 | 1.677808 | 1.796749 | 0.6215599 | 2.640857 | 0 | 0.4584213 | 0.3110794 | 0 | 0 | 0.009564195 | 0.06988895 | 9.323992 | 0 | 2.160546 | 1.765747 | 1.608178 | 2.058604 | 1.617532 | 6.505871 | 4.36346 | 0.8236049 | 9.540694 | 8.892514 | 3.275143 | 1.99942 | 2.237274 | 2.084231 | 1.439668 | 3.406364 | 2.639513 | 2.388776 | 1.931657 | 2.317482 | 9.036633 | 4.474434 | 2.76147 | 1.483528 | 1.204924 | 2.476692 | 1.400897 | 1.860569 | 11.06051 | 2.039596 | 1.361249 | 0.6360942 | 1.352247 | 2.235825
AlPO-53(AEN) | 4.216319 | 2.216491 | 1.207162 | 0 | 0.6741 | 0.2962758 | 0.5146407 | 0.2556654 | 0.1087773 | 1.237884 | 0.598989 | 0 | 1.02408 | 0.7908061 | 0.9443022 | 0 | 3.900865 | 0 | 0 | 0 | 0.007956 | 0 | 0 | 0 | 10.40646 | 0 | 2.139763 | 1.487647 | 2.107568 | 2.660805 | 0 | 9.580182 | 4.842245 | 0 | 2.074 | 1.46351 | 2.771751 | 1.841227 | 0.8603059 | 4.043684 | 2.771945 | 1.822646 | 3.922798 | 2.889601 | 2.846962 | 0.9327359 | 10.23954 | 0 | 0.9118171 | 0.4358959 | 0.058594 | 0.3539485 | 0.5088738 | 0.1550271 | 11.47317 | 0 | 3.64262 | 2.927207 | 3.530146 | 3.451712 | 2.512393 | 10.48563 | 5.819011 | 2.822338 | 3.129999 | 2.559057 | 10.09512 | 8.649224 | 5.096019 | 12.02801 | 10.49546 | 5.74812 | 5.94754 | 13.94029 | 6.465367 | 3.291899 | 17.7598 | 14.22024 | 15.22545 | 8.940021 | 1.485986 | 10.49303 | 3.806909 | 4.192266 | 10.15369 | 4.633896 | 8.098762 | 2.252443 | 4.830932 | 4.462385
AlPO4-11 | 0.792422 | 0.7747971 | 0.2741781 | 0 | 0.8734202 | 0.1042915 | 0.1982184 | 0.0661063 | 0 | 0.5087397 | 0.226027 | 0 | 0.2623606 | 0.1644348 | 0.4762334 | 0 | 0.5917397 | 0 | 40.9935 | 25.14846 | 0 | 0 | 0 | 0 | 1.567623 | 0 | 0.788545 | 0.5649453 | 0.5919729 | 0.9911662 | 0 | 1.585149 | 0.9994525 | 0 | 1.0203 | 0.70632 | 1.107745 | 0.7866161 | 0.1737078 | 1.470319 | 1.108445 | 0.7148025 | 1.207039 | 1.044717 | 1.159974 | 0.4393021 | 1.664758 | 0 | 0.39 | 0.27875 | 0 | 0 | 0 | 0 | 2.741546 | 0 | 1.368058 | 1.147333 | 0.9562766 | 1.276712 | 1.070085 | 3.840866 | 1.819124 | 0.4889487 | 0.7731231 | 1.612925 | 1.751233 | 1.310619 | 1.321379 | 1.245706 | 0.8298967 | 2.36816 | 0.9709715 | 1.373446 | 1.121995 | 1.648714 | 5.545753 | 2.161482 | 6.941285 | 4.23456 | 0.7876915 | 1.331681 | 0.7921897 | 1.085153 | 3.799492 | 1.187186 | 0.8085282 | 0.2687259 | 0.8839319 | 1.404105
Alumina | 6.709662 | 6.597611 | 5.564435 | 1.479993 | 6.722354 | 4.872886 | 4.260195 | 3.920854 | 3.900652 | 5.170902 | 4.485842 | 2.684031 | 5.594022 | 5.329988 | 4.78685 | 2.550242 | 5.030948 | 1.727528 | 2.722193 | 0.04051353 | 3.160552 | 3.769415 | 0.01864 | 2.554043 | 12.65924 | 2.70483 | 6.08556 | 5.621115 | 6.487315 | 6.86059 | 3.241803 | 8.980798 | 8.19741 | 1.877637 | 7.284427 | 8.352907 | 6.761674 | 5.934833 | 5.052174 | 7.997367 | 6.640693 | 5.739491 | 7.948459 | 7.040259 | 7.162091 | 4.676206 | 9.363241 | 3.205437 | 5.156611 | 0.25935 | 2.534755 | 5.866143 | 0.1317461 | 32.23953 | 13.81076 | 2.828523 | 7.487504 | 6.870716 | 6.738703 | 7.374462 | 6.458832 | 9.468129 | 6.709136 | 5.120018 | 8.213128 | 8.805121 | 8.551577 | 7.08309 | 7.998094 | 8.463838 | 7.197152 | 9.353687 | 4.933069 | 9.173106 | 9.201214 | 6.923412 | 15.7493 | 14.89964 | 10.67261 | 1.197831 | 6.355945 | 9.923943 | 0.9017482 | 7.324604 | 14.6832 | 7.963665 | 7.336375 | 2.35933 | 6.3314 | 8.073381
Aluminum fumarate | 1.143731 | 0.8347208 | 0.6634154 | 0 | 1.07567 | 0.3096597 | 0.1880378 | 0.09166916 | 0.2999178 | 0.5187948 | 0.3120783 | 0 | 0.5174899 | 0.4756078 | 0.2624391 | 0 | 1.104081 | 0 | 0 | 0 | 0 | 0 | 0 | 0 | 7.79359 | 0 | 0.9128395 | 0.6211306 | 0.8591012 | 0.9345868 | 0 | 1.400479 | 1.211802 | 0 | 1.186565 | 2.10417 | 1.4475 | 0.6714612 | 0.5998469 | 1.276934 | 1.064629 | 0.7905645 | 1.194301 | 1.076894 | 0.9857189 | 0.4615575 | 1.70328 | 0 | 0.5349851 | 0.1559935 | 0 | 0.1991123 | 0.1069992 | 0.2185462 | 23.40594 | 0 | 1.28592 | 1.131537 | 1.426132 | 1.231456 | 0.9682191 | 14.94512 | 26.7101 | 1.253509 | 1.166985 | 7.144987 | 6.282228 | 1.976438 | 1.273538 | 2.369601 | 1.63473 | 1.633865 | 6.63385 | 2.102001 | 1.3229 | 1.304743 | 7.050848 | 2.251543 | 2.293355 | 1.518191 | 1.209974 | 1.395358 | 1.195817 | 1.118435 | 41.20557 | 1.208492 | 1.290043 | 6.069924 | 1.636884 | 1.298008
AmGND-bio-MOF-1 | 3.375948 | 1.733248 | 0.8033028 | 0 | 0.6787299 | 0.6074598 | 0.1666306 | 0.06977868 | 0 | 0.8528559 | 0.3200693 | 0 | 0.6076413 | 0.4127849 | 0.648069 | 0 | 2.786164 | 0 | 0 | 0 | 0 | 0 | 0 | 17.40701 | 13.90259 | 0 | 1.71375 | 1.063037 | 1.685202 | 2.126054 | 0 | 7.753962 | 3.923963 | 0 | 4.863731 | 3.842153 | 1.550865 | 1.41424 | 0.5365539 | 3.586084 | 2.321363 | 1.392128 | 3.406312 | 2.442198 | 2.310579 | 0.6235639 | 8.550516 | 0 | 0.534491 | 0.227718 | 0 | 0.001325052 | 0.08772933 | 19.64021 | 16.38859 | 0 | 3.212264 | 2.498211 | 3.225737 | 3.027893 | 2.066412 | 11.96491 | 8.208065 | 2.476292 | 76.10467 | 11.37273 | 15.25229 | 6.775069 | 4.264506 | 10.11542 | 7.658876 | 5.165061 | 6.408182 | 11.38879 | 5.456027 | 2.875319 | 16.55519 | 13.56448 | 12.58061 | 7.223222 | 5.206559 | 8.597856 | 3.142357 | 3.48943 | 16.46821 | 3.888239 | 6.469374 | 3.922347 | 4.476617 | 3.848878
Amine Modified TiO2 | 4.594473 | 2.233429 | 1.941635 | 0 | 3.233407 | 0.7471592 | 0.6554088 | 0 | 0.7919521 | 1.022997 | 0.4682254 | 0 | 1.376855 | 1.216752 | 0.005998123 | 0 | 3.779635 | 0 | 0.4599627 | 0.1703587 | 0 | 0.464977 | 0.4013881 | 7.006313 | 14.73022 | 0 | 2.196622 | 1.27242 | 2.565294 | 2.356698 | 0 | 7.855131 | 5.451917 | 0 | 4.667127 | 0.9841 | 0.8939843 | 1.402058 | 1.906394 | 4.311446 | 2.80865 | 1.628645 | 4.296969 | 2.94471 | 2.404796 | 0.7756889 | 9.088286 | 0 | 0.6056492 | 0.3363759 | 0 | 1.259909 | 1.248976 | 13.98586 | 18.49821 | 0 | 3.76291 | 3.004376 | 5.470421 | 3.546368 | 2.230155 | 74.63324 | 45.73919 | 4.835704 | 5.128792 | 5.9924 | 5.9757 | 13.24167 | 5.537999 | 12.08172 | 10.87528 | 5.859481 | 60.83577 | 12.72661 | 6.641013 | 2.911656 | 51.28607 | 10.2599 | 4.5558 | 4.1717 | 6.302206 | 7.581587 | 5.094456 | 42.07208 | 36.04536 | 5.13063 | 6.807814 | 12.60806 | 6.969378 | 5.064384
Amine-MIL-101(Cr) | 1.672573 | 0.7195362 | 0.5332292 | 0 | 1.119304 | 0.701746 | 0 | 0 | 0.04693832 | 0.2709208 | 0 | 0 | 0.3331527 | 0.2751163 | 0 | 0 | 1.602981 | 0 | 0.1019724 | 0 | 0 | 0 | 0 | 0 | 6.349282 | 0 | 0.783645 | 0.4356737 | 0.8301958 | 0.9109347 | 0 | 2.22173 | 1.75175 | 0 | 1.654671 | 1.606178 | 0.9547829 | 0.5106793 | 0.5369381 | 1.556582 | 1.053419 | 0.6305656 | 1.524084 | 1.086652 | 0.9446242 | 0.1715098 | 2.466888 | 0 | 0.543159 | 0 | 0 | 0.1588927 | 0.09138058 | 48.89473 | 10.83607 | 0 | 1.47131 | 1.13682 | 1.905462 | 1.352869 | 0.8482376 | 29.28531 | 35.45347 | 1.773713 | 1.605154 | 7.089279 | 4.670101 | 3.5407 | 1.840904 | 3.164294 | 2.677463 | 2.101765 | 12.3968 | 3.021759 | 1.994264 | 1.300451 | 8.586781 | 2.88005 | 7.783721 | 2.409959 | 2.007118 | 2.178137 | 1.642063 | 1.589045 | 37.39849 | 1.71751 | 2.082827 | 5.41405 | 2.298371 | 1.788755
Amino-MIL-53(Al) | 3.029778 | 1.191782 | 1.103648 | 0 | 0.7628398 | 0.529058 | 0.2904596 | 0.084096 | 0.2429087 | 0.7295275 | 0.2858347 | 0 | 0.6218449 | 0.5378935 | 0.3922906 | 0 | 2.712327 | 0 | 0 | 0 | 0 | 0.0426235 | 0 | 0 | 25.65182 | 0 | 1.255952 | 0.8904076 | 1.406827 | 1.399161 | 0 | 4.179762 | 3.534392 | 0 | 2.07569 | 1.83136 | 1.222465 | 1.062637 | 1.290061 | 2.192512 | 1.583798 | 1.150519 | 2.266382 | 1.610792 | 1.440565 | 0.646883 | 5.096246 | 0 | 0.6506701 | 0.1983696 | 0 | 0.255741 | 0.5761298 | 0 | 45.42032 | 0 | 2.03364 | 1.66547 | 4.136709 | 1.897797 | 1.373387 | 37.60455 | 57.96885 | 4.191041 | 5.339187 | 3.691664 | 3.21363 | 5.275545 | 3.107648 | 6.718611 | 5.161652 | 2.742271 | 14.1337 | 6.251641 | 4.27099 | 1.757037 | 10.30967 | 6.418337 | 2.95894 | 2.24886 | 3.777686 | 6.864521 | 3.804693 | 2.425532 | 72.48595 | 2.848478 | 4.552849 | 26.46909 | 5.388078 | 2.738446
Anthracite | 4.427777 | 1.930293 | 0.8995799 | 0 | 2.254289 | 0.1509205 | 0.4216724 | 0.1908758 | 0 | 1.104241 | 0.5031018 | 0 | 0.8119685 | 0.6334331 | 0.8693685 | 0 | 2.257044 | 0 | 0.01524147 | 0 | 0 | 0 | 0 | 0 | 4.691555 | 0 | 1.814748 | 1.306246 | 1.842579 | 2.362401 | 0 | 7.127523 | 6.399022 | 0 | 4.213903 | 0.5148432 | 2.347943 | 1.611762 | 0.6008936 | 3.754205 | 2.46536 | 1.57478 | 3.873979 | 2.605619 | 2.631222 | 0.8274505 | 6.546661 | 0 | 0.1391558 | 0.3553466 | 0 | 0.3257216 | 0.3056104 | 0.05814959 | 5.291309 | 0 | 3.277867 | 2.585242 | 4.215241 | 3.112978 | 2.196021 | 5.581373 | 2.915892 | 2.520912 | 5.791573 | 0.839305 | 4.174511 | 3.639772 | 5.520234 | 4.332451 | 3.555925 | 5.516989 | 2.32453 | 5.056434 | 7.999375 | 2.907829 | 10.46818 | 11.89038 | 1.136261 | 3.801597 | 3.769668 | 8.66669 | 6.513947 | 4.78483 | 6.018078 | 5.294414 | 4.960657 | 0.3208992 | 3.486825 | 4.803191
BAX-Activated Carbon | 0.4366988 | 0.1474136 | 0.002063688 | 3.116982 | 0.3031558 | 0 | 0 | 0 | 0 | 0 | 0 | 0 | 0 | 0 | 0 | 0 | 0.4328196 | 0 | 0 | 0 | 0 | 0 | 0 | 0 | 1.777583 | 1.794907 | 1.391792 | 0.02978097 | 0.1379234 | 0.2388683 | 0 | 0.6555938 | 0.4800234 | 6.315393 | 0.4386654 | 0.5879037 | 0.3107517 | 0.0939135 | 0 | 0.5297284 | 0.3418309 | 0.1318037 | 0.4436133 | 0.3065119 | 0.3073789 | 0 | 0.756718 | 0 | 0 | 0 | 0 | 0 | 0 | 0 | 6.536162 | 4.627567 | 3.921606 | 0.3734759 | 0.5940541 | 0.4416156 | 0.2818398 | 5.652009 | 4.900946 | 18.90792 | 0.4000638 | 4.849805 | 0.9326892 | 0.70257 | 0.5598853 | 0.6410974 | 0.4145043 | 1.014827 | 1.601186 | 0.5834479 | 0.5438228 | 0.6489002 | 4.021145 | 0.9004184 | 0.7368754 | 0.588174 | 0.4755104 | 0.5934723 | 0.4623187 | 0.42483 | 14.0129 | 9.257753 | 7.765759 | 0.3236866 | 0.6295956 | 0.5762894
BDH-Activated Carbon | 8.79327 | 3.363932 | 4.221135 | 0 | 4.849746 | 1.258872 | 0.6911048 | 0.3179544 | 0.3548576 | 1.560376 | 0.7268947 | 0 | 2.283723 | 2.472128 | 1.098692 | 0 | 5.332135 | 0 | 0.08561073 | 0.07521162 | 0 | 1.97687 | 0.01917661 | 0 | 18.81149 | 0 | 3.056313 | 2.082551 | 4.96515 | 3.833003 | 0 | 15.53309 | 14.39573 | 0 | 9.796939 | 8.909316 | 3.828905 | 2.270617 | 4.268805 | 6.9964 | 2.076744 | 2.496812 | 8.992105 | 4.8594 | 4.017386 | 1.148241 | 13.46582 | 0 | 0.577956 | 0.510522 | 0 | 6.767868 | 0.171429 | 0.2458071 | 22.38354 | 0 | 5.815191 | 4.387777 | 10.99994 | 5.575215 | 3.235499 | 11.60884 | 11.24914 | 7.751807 | 16.43437 | 10.75833 | 9.81543 | 7.729925 | 10.90796 | 13.99523 | 3.253286 | 8.637519 | 6.122306 | 15.54243 | 18.94206 | 4.000283 | 17.31801 | 27.78058 | 3.170892 | 2.630106 | 9.271639 | 19.25312 | 1.034998 | 9.543685 | 22.92756 | 11.17549 | 13.99345 | 4.534381 | 10.93174 | 9.732832
BIF-24 | 1.905511 | 1.48892 | 0.7799932 | 0 | 1.194794 | 0.506608 | 0.5498182 | 0.3535475 | 1.604202 | 1.106234 | 0.5724767 | 1.279602 | 0.7428061 | 0.5827773 | 0.8677605 | 3.667263 | 1.528574 | 0.1323147 | 0.07482915 | 0 | 0 | 0 | 0 | 0 | 10.84261 | 2.431932 | 1.456977 | 1.080268 | 1.315175 | 1.824711 | 0.006278161 | 3.33616 | 2.238413 | 0 | 4.761471 | 3.157952 | 2.007277 | 1.38501 | 3.797454 | 3.172762 | 1.944133 | 3.323711 | 2.78285 | 1.965926 | 2.028224 | 9.236698 | 4.233137 | 0.9725498 | 0.6305414 | 0.5025561 | 0 | 0.2286197 | 0.2354039 | 0.2535347 | 14.41523 | 3.531478 | 2.447127 | 2.029635 | 2.084965 | 2.379794 | 1.837561 | 11.14356 | 7.488201 | 1.315813 | 9.939137 | 7.25779 | 6.225925 | 3.830631 | 4.414746 | 4.671594 | 3.376382 | 4.019597 | 5.387144 | 5.141672 | 2.548396 | 11.0205 | 13.13749 | 3.438189 | 4.899544 | 3.236423 | 2.281026 | 3.106544 | 1.806018 | 2.22077 | 14.20043 | 3.651636 | 2.370564 | 3.685993 | 2.245711 | 2.704818
BNC800-1 | 3.347736 | 2.219017 | 1.291353 | 0 | 0.07134458 | 0.02399101 | 0.7536802 | 0.511579 | 0.3744138 | 1.43142 | 0.819039 | 0 | 1.209965 | 1.008748 | 1.16959 | 4.101737 | 2.528691 | 0 | 0 | 0 | 0.1501635 | 0 | 0 | 0 | 9.86768 | 0 | 2.164589 | 1.664048 | 2.069552 | 2.635555 | 0.1844755 | 6.048039 | 3.601411 | 0 | 0.5790375 | 0.2112129 | 2.740814 | 1.993035 | 1.038482 | 3.671719 | 2.759602 | 1.935165 | 3.428561 | 2.829944 | 2.853908 | 6.565162 | 6.591776 | 0.1298505 | 1.130064 | 0.6813093 | 0 | 0.439396 | 0.486679 | 0.3980798 | 11.67371 | 0 | 3.361217 | 2.879303 | 2.90696 | 3.287499 | 2.539896 | 9.56129 | 5.722557 | 2.024515 | 4.11256 | 2.39497 | 6.731518 | 5.065482 | 4.158437 | 6.191625 | 4.964857 | 5.084601 | 4.814943 | 6.917671 | 4.418711 | 7.355312 | 13.92774 | 9.275942 | 7.223282 | 4.860491 | 3.897163 | 6.202681 | 2.697357 | 3.50807 | 11.83721 | 3.774995 | 4.464477 | 1.919439 | 3.187463 | 3.816831
BNC800-2 | 2.083427 | 0.9315155 | 0.07293296 | 0 | 0.06343927 | 0.01598077 | 0 | 0 | 0 | 0.3935159 | 0 | 0 | 0.09220484 | 0 | 0.3039364 | 4.094401 | 1.600154 | 0 | 0 | 0 | 0 | 0 | 0 | 0 | 2.49486 | 0 | 0.9094542 | 0.5382708 | 0.690487 | 1.310622 | 0 | 6.418671 | 2.579283 | 0 | 0.4966342 | 0.1436758 | 1.381412 | 0.8502025 | 0 | 2.203987 | 1.387318 | 0.755375 | 1.923868 | 1.366044 | 1.513477 | 8.118204 | 7.620663 | 0 | 0.05252708 | 0 | 0 | 0 | 0 | 0 | 2.370529 | 0 | 1.933442 | 1.466994 | 1.827042 | 1.78517 | 1.302055 | 4.616038 | 1.659693 | 1.117545 | 4.46219 | 2.192285 | 4.313962 | 4.538745 | 2.884289 | 5.640778 | 5.004067 | 3.765497 | 1.8172 | 6.456213 | 3.950217 | 10.05347 | 9.951047 | 9.49256 | 7.607903 | 5.005992 | 4.269269 | 7.575245 | 1.880626 | 2.15915 | 2.785868 | 2.48663 | 4.908535 | 0.2044816 | 2.731428 | 2.518893
BPL | 3.227123 | 1.187853 | 0.236239 | 0 | 1.398746 | 0.35682 | 0 | 0 | 0 | 0.5814857 | 0.06508072 | 0 | 0.275252 | 0.08165394 | 0.03120655 | 0 | 2.311284 | 0 | 0.119507 | 0 | 0 | 0.0719551 | 0 | 0 | 2.919037 | 0 | 1.147978 | 0.7498254 | 0.9273729 | 1.5943 | 0 | 8.689322 | 3.821659 | 0 | 2.481737 | 1.90745 | 1.64032 | 1.066427 | 0.01854269 | 2.601442 | 1.679377 | 0.9682832 | 2.371139 | 1.701458 | 0.1186 | 0.3699427 | 8.87127 | 0 | 0.81286 | 0 | 0 | 0.6148 | 0 | 0 | 2.719526 | 0 | 2.314394 | 1.774376 | 2.263303 | 2.160958 | 1.551556 | 4.870634 | 1.815435 | 1.706274 | 2.534303 | 26.49161 | 4.863726 | 5.263897 | 3.813641 | 6.781427 | 6.110404 | 4.300277 | 2.036792 | 7.834935 | 2.351603 | 2.321005 | 10.95051 | 12.26317 | 13.09794 | 6.082886 | 5.553561 | 4.906321 | 2.637849 | 2.866215 | 3.00156 | 3.243773 | 6.895489 | 0.2008672 | 3.606283 | 3.043298
BPL Activated Carbon | 5.262192 | 2.123804 | 1.671309 | 0 | 3.649057 | 0.3611634 | 0.2695124 | 0.1293362 | 0 | 0.5118071 | 0 | 0 | 0.9248164 | 0.6914371 | 0 | 0 | 4.124165 | 0 | 0.1509532 | 0.1139813 | 0 | 0.02752315 | 0.01772661 | 0 | 43.71635 | 0 | 2.042628 | 0.8380536 | 2.749456 | 2.074651 | 0 | 9.62044 | 6.569148 | 0 | 5.358194 | 2.062036 | 1.584958 | 0.4066818 | 1.570781 | 4.921402 | 2.792768 | 1.274282 | 5.0103 | 3.134002 | 2.118417 | 0.17355 | 12.44508 | 0 | 0.984615 | 0.7704453 | 0 | 0.2377069 | 0.1514659 | 0 | 51.96425 | 0 | 4.092502 | 3.170924 | 6.131667 | 3.911214 | 1.974484 | 31.82143 | 38.66731 | 5.449334 | 6.050957 | 7.416993 | 3.716283 | 2.995361 | 6.399012 | 25.65092 | 23.68311 | 6.431981 | 24.5153 | 28.66499 | 8.332513 | 2.593864 | 41.60285 | 15.24683 | 5.075021 | 2.560404 | 7.437723 | 1.355386 | 5.952654 | 5.170245 | 51.48849 | 6.047692 | 8.573069 | 31.48651 | 8.789732 | 5.734409
BPL Carbon | 2.435885 | 1.416202 | 0.6369931 | 0 | 1.899144 | 0.350815 | 0.2185322 | 0.002438951 | 0 | 0.6702241 | 0.2487265 | 0 | 0.3293289 | 0.302901 | 0.5469358 | 0 | 1.908882 | 0 | 0.3575492 | 0 | 0 | 0.04020039 | 0 | 0 | 19.18554 | 0 | 1.40041 | 0.8053821 | 1.35519 | 1.716928 | 0 | 4.563079 | 2.996631 | 0 | 2.546235 | 1.513213 | 2.001031 | 1.135006 | 0.4735281 | 2.885964 | 1.909807 | 1.113649 | 2 | 1.995155 | 1.896979 | 0.538541 | 6.12582 | 0 | 1.51192 | 0.1615899 | 0 | 0.3144 | 0.01762905 | 0 | 24.38537 | 0 | 2.631859 | 2.068751 | 2.868772 | 2.493421 | 1.747702 | 13.80551 | 12.87809 | 2.203032 | 2.824719 | 7.416993 | 7.899191 | 4.909676 | 3.155714 | 7.338087 | 5.102083 | 4.088461 | 21.05298 | 7.916583 | 3.706626 | 2.480727 | 15.23612 | 8.614706 | 7.386331 | 4.712831 | 3.133016 | 3.154581 | 2.674805 | 2.505562 | 24.87945 | 2.909326 | 3.770812 | 7.236661 | 4.000088 | 3.002028
Beulah Zap Coal | 3.077375 | 0.692992 | 0.008386973 | 0 | 1.652056 | 0.09958876 | 0.004798751 | 0 | 0 | 0 | 0 | 0 | 0 | 0 | 0 | 0 | 1.973904 | 0 | 0 | 0 | 0 | 0 | 0 | 0 | 34.67356 | 0 | 0.7124941 | 0.05662701 | 0.9545909 | 0.8939405 | 0 | 7.17676 | 4.413503 | 0 | 2.912925 | 0.613145 | 0.02911409 | 0.3544994 | 0 | 2.572134 | 1.185426 | 0.3637262 | 2.579457 | 1.355388 | 1.013158 | 0 | 14.99241 | 0 | 0 | 0 | 0 | 0 | 0 | 0 | 40.17603 | 0 | 2.076553 | 1.430212 | 4.512189 | 1.916568 | 0.903991 | 18.50126 | 25.89452 | 5.862795 | 4.078237 | 2.25173 | 0.65024 | 8.382499 | 3.835148 | 19.14176 | 12.20393 | 3.83872 | 9.40755 | 19.01338 | 6.618148 | 1.621486 | 19.36413 | 19.53108 | 22.01465 | 12.44172 | 5.593193 | 9.499586 | 4.455134 | 2.689636 | 39.9084 | 3.484975 | 9.336793 | 19.65063 | 12.95509 | 3.256495
Binderless Beads of Zeolite 5A | 0.4380934 | 0.1733605 | 0 | 0 | 0.3257848 | 0 | 0 | 0 | 0 | 0 | 0 | 0 | 0 | 0 | 0 | 0 | 0.4074681 | 0 | 0.07417825 | 0.03992934 | 0 | 0.03482291 | 0.02160757 | 0 | 4.869392 | 0 | 0.2132197 | 0.0296635 | 0.1129253 | 0.3264039 | 0 | 0.8008011 | 0.5089706 | 0 | 0.4898071 | 0.7520696 | 0.3999317 | 0.1764846 | 0 | 0.6842929 | 0.4158013 | 0.1523641 | 0.5307631 | 0.3750097 | 0.4351467 | 0 | 0.9929683 | 0 | 0.6539611 | 0.391139 | 0 | 0.3451261 | 0.2140258 | 0 | 13.72215 | 0 | 0.6492292 | 0.4479914 | 0.6314029 | 0.5567791 | 0.3949047 | 7.600627 | 7.373925 | 0.4465616 | 0.4267228 | 6.708934 | 1.81711 | 0.9625505 | 0.6561347 | 1.045162 | 0.5640453 | 1.302301 | 3.034108 | 1.028277 | 0.5836257 | 0.8262237 | 6.638522 | 1.239863 | 4.182407 | 0.6596771 | 0.4811581 | 9.03719 | 5.60391 | 0.485378 | 16.78511 | 0.5722497 | 0.5094696 | 1.302279 | 0.6425107 | 0.7331455
Bio-MOF-1 | 6.821472 | 2.345596 | 1.330281 | 0 | 0.7939318 | 0.9003882 | 0.1412606 | 0.1430195 | 0 | 1.162439 | 0.507036 | 0 | 1.091137 | 0.8849809 | 0.8620883 | 0 | 3.836432 | 0 | 0.2226924 | 0 | 0 | 0 | 0 | 17.88895 | 9.130232 | 0 | 2.201514 | 1.490963 | 2.500325 | 2.859929 | 0 | 11.00711 | 10.03734 | 0 | 4.688438 | 4.986837 | 1.334702 | 1.778284 | 0.8874779 | 4.795616 | 2.963175 | 1.820711 | 5.353511 | 3.234357 | 3.080375 | 0.8648779 | 9.564992 | 0 | 0.4502147 | 0.3343758 | 0 | 2.222238 | 1.88193 | 20.133 | 9.953017 | 0 | 4.055164 | 3.112852 | 6.357712 | 3.839806 | 2.52352 | 7.950895 | 4.660306 | 4.106769 | 76.97266 | 7.781354 | 14.97339 | 5.552095 | 8.376568 | 7.875307 | 6.171958 | 6.627217 | 3.96188 | 9.270034 | 12.48087 | 3.280539 | 14.03425 | 17.83387 | 0.5765423 | 6.239016 | 6.26324 | 13.37098 | 9.25414 | 33.32184 | 10.92265 | 8.317609 | 8.423687 | 0.9706689 | 5.380095 | 6.685986
Bio-MOF-11 | 4.458295 | 2.30749 | 2.053251 | 0 | 2.751449 | 1.334267 | 0.6501082 | 0 | 0.9423917 | 1.133724 | 0.5897636 | 0 | 1.47388 | 1.345596 | 0.03029334 | 0.8022355 | 3.741033 | 0 | 0.07668013 | 0 | 0.5627 | 0.438212 | 0.6033112 | 0 | 14.48627 | 0 | 2.269098 | 1.402151 | 2.619363 | 2.393173 | 0 | 7.631842 | 5.246953 | 0 | 6.535448 | 5.011004 | 2.911848 | 1.461844 | 2.014027 | 4.224539 | 2.880727 | 1.725944 | 4.215796 | 3.019939 | 0.05132054 | 1.5369 | 8.922745 | 0 | 0.7194336 | 0.04673963 | 0.870834 | 0.622091 | 1.403365 | 13.02082 | 17.46689 | 0 | 3.776623 | 3.068381 | 5.29947 | 3.571539 | 2.232226 | 75.72504 | 42.02773 | 4.720546 | 8.108178 | 6.688053 | 25.70156 | 13.0152 | 5.343167 | 12.01052 | 10.83442 | 5.656842 | 60.21149 | 12.56881 | 0.1576671 | 3.899281 | 49.56683 | 10.06909 | 3.7763 | 9.062631 | 8.971193 | 4.283042 | 4.922021 | 4.316018 | 31.61014 | 4.931548 | 6.608519 | 12.32795 | 6.841435 | 4.903309
Bio-MOF-12 | 3.513531 | 2.810815 | 2.006443 | 0 | 2.060135 | 0.7306568 | 1.043076 | 0.6961681 | 0.6362839 | 1.728547 | 1.110398 | 0 | 1.738798 | 1.599282 | 1.426768 | 0 | 1.976141 | 0 | 0 | 0.07322137 | 0.2677618 | 0.028333 | 0.1980873 | 0 | 9.263684 | 0 | 2.67991 | 2.078624 | 2.959246 | 3.196657 | 0.3012402 | 5.181902 | 4.560802 | 0 | 4.445185 | 3.55603 | 3.21872 | 2.284981 | 1.63749 | 4.519588 | 3.300991 | 2.354959 | 4.591783 | 3.592645 | 3.472802 | 1.446524 | 4.943803 | 0.2397329 | 1.548812 | 0.905185 | 0 | 0.258333 | 1.322614 | 0.6297423 | 11.24016 | 0 | 4.050116 | 3.486519 | 3.714845 | 3.964051 | 2.988161 | 7.38668 | 5.15375 | 2.005239 | 6.062847 | 7.08394 | 4.934985 | 3.433357 | 4.773194 | 4.066792 | 3.09116 | 5.867768 | 3.386837 | 4.750795 | 5.595098 | 3.662452 | 11.5021 | 11.11909 | 6.409448 | 3.028381 | 2.852409 | 4.386079 | 4.648801 | 4.3119 | 13.10957 | 4.7017 | 3.291227 | 1.029295 | 2.785951 | 5.008623
Bio-MOF-14 | 4.233222 | 2.276727 | 1.307689 | 0 | 1.854358 | 0.02057961 | 0.8251404 | 0.5708553 | 0.4337165 | 1.491955 | 0.9077016 | 0 | 1.246984 | 1.06492 | 1.28244 | 0 | 2.816796 | 0 | 0 | 0.02350097 | 2.066189 | 0 | 0.02337614 | 8.106203 | 6.074324 | 0 | 2.215845 | 1.716051 | 2.095352 | 2.675415 | 0.224483 | 6.453686 | 4.420139 | 0 | 4.119457 | 0.1747028 | 2.767812 | 2.031518 | 1.067278 | 3.756357 | 2.793989 | 1.966777 | 3.584056 | 2.871052 | 2.909607 | 1.216369 | 6.557602 | 0.1635876 | 1.169192 | 0.7515326 | 4.818491 | 0.4980829 | 0.6132454 | 9.262441 | 6.762481 | 0 | 3.465979 | 2.903049 | 3.263537 | 3.314549 | 2.585954 | 6.750651 | 3.595302 | 2.248031 | 5.210451 | 1.457173 | 5.203599 | 4.40423 | 4.882489 | 5.070684 | 4.351058 | 5.199481 | 3.125925 | 5.625379 | 5.306983 | 3.333537 | 11.82027 | 9.732687 | 6.369903 | 4.408252 | 42.53903 | 7.328225 | 3.400477 | 4.170453 | 6.826346 | 4.41723 | 4.591341 | 0.6057137 | 3.172447 | 4.149736
Boron nitride | 18.10514 | 7.409904 | 9.828335 | 0 | 10.74325 | 2.362313 | 1.440552 | 0.7742455 | 2.509183 | 0.8092 | 1.622418 | 0 | 0.4722 | 7.804606 | 1.757802 | 0 | 11.98864 | 0 | 0.1124 | 0 | 0.137209 | 7.103391 | 8.300939 | 15.20206 | 8.850245 | 2.3055 | 5.580869 | 1.9563 | 11.63247 | 7.10458 | 0.1903178 | 27.1421 | 22.98129 | 0 | 18.69028 | 14.92469 | 7.267614 | 3.606053 | 9.237088 | 3.1424 | 7.418201 | 4.107754 | 2.2234 | 9.91404 | 6.909618 | 1.90124 | 21.94962 | 0.08200042 | 0.6525 | 1.015717 | 0 | 0.1704 | 11.84294 | 20.98637 | 6.368438 | 5.4906 | 11.23476 | 4.7169 | 17.41194 | 10.99859 | 4.969296 | 7.05988 | 3.161027 | 13.18976 | 21.49601 | 8.416633 | 15.28295 | 17.73293 | 21.24811 | 7.554739 | 20.95535 | 16.48794 | 6.510753 | 26.28877 | 26.7268 | 5.47386 | 22.70817 | 32.17221 | 3.745367 | 19.78313 | 19.73063 | 4.539587 | 20.85007 | 21.07416 | 4.439258 | 6.93827 | 22.73808 | 6.732214 | 15.10068 | 18.65453
C-MOF-177 | 4.306271 | 2.60045 | 1.642915 | 0 | 3.085618 | 0.1418182 | 0.8284553 | 0.5210042 | 0.4389002 | 1.565453 | 0.9035795 | 0 | 1.374124 | 1.150874 | 1.241115 | 0 | 2.727976 | 0 | 0 | 0 | 0.1321109 | 0 | 0 | 50.96681 | 16.67958 | 0 | 2.502422 | 1.816362 | 2.586567 | 2.997127 | 0.1661432 | 7.252303 | 6.092716 | 0 | 4.501591 | 1.403386 | 3.15058 | 2.158997 | 1.353176 | 4.271195 | 3.140018 | 2.178407 | 4.34656 | 3.331682 | 3.247268 | 1.26697 | 7.776117 | 0.109091 | 1.258615 | 0.7150289 | 0 | 0.762775 | 0.816378 | 54.43143 | 20.89411 | 0 | 3.907643 | 3.326952 | 4.79187 | 3.833547 | 2.853004 | 11.27378 | 10.41068 | 3.572671 | 5.871884 | 35.35736 | 7.486345 | 5.344234 | 5.46267 | 7.999133 | 5.864458 | 5.743625 | 5.697598 | 8.899251 | 8.577362 | 3.601262 | 14.77343 | 17.08511 | 12.44846 | 5.464834 | 4.278769 | 9.184909 | 5.922277 | 54.54622 | 21.96072 | 5.143209 | 5.914728 | 4.09352 | 6.043862 | 4.843989
C-PDA-2 | 7.963377 | 3.411158 | 3.456249 | 0 | 5.34351 | 0.9815309 | 0.4666933 | 0 | 1.091701 | 1.213941 | 0.37406 | 0 | 0.04045467 | 2.058931 | 0 | 0 | 6.249359 | 0 | 0 | 0 | 0 | 1.143582 | 1.323707 | 30.398 | 50.08368 | 0 | 3.24123 | 1.627477 | 4.485629 | 3.215356 | 0 | 15.86442 | 9.972817 | 0 | 7.659934 | 8.229214 | 4.359154 | 1.526655 | 3.334058 | 6.74373 | 4.103232 | 2.093258 | 0.3650862 | 4.597982 | 3.185837 | 0.7421181 | 24.29892 | 0 | 1.653667 | 0 | 0 | 3.066157 | 3.234045 | 33.663 | 56.57826 | 0 | 5.698555 | 4.576764 | 8.952588 | 5.521679 | 2.912656 | 33.03093 | 40.41083 | 8.370414 | 9.739453 | 36.53974 | 42.44414 | 34.06407 | 9.002198 | 40.08132 | 36.63498 | 8.359592 | 4.776283 | 42.76226 | 14.62552 | 3.461015 | 52.24126 | 30.08492 | 37.39513 | 24.11333 | 12.78047 | 19.34767 | 9.779103 | 35.75094 | 53.40969 | 8.549712 | 16.36603 | 35.30025 | 15.32621 | 7.893041
C-PDA-3 | 2.601271 | 0.6050686 | 0.07053617 | 0 | 1.411396 | 0 | 0 | 0 | 2.556874 | 1.698079 | 1.013022 | 1.859485 | 1.305628 | 0.7133178 | 0 | 0 | 1.751762 | 0 | 0 | 0 | 0 | 0 | 0 | 33.70858 | 25.16826 | 0 | 0.596715 | 0 | 0.7655884 | 0.8248225 | 0 | 5.891037 | 3.532151 | 0 | 2.728596 | 3.265164 | 1.205055 | 0.2072676 | 9.3906 | 7.4035 | 5.0168 | 7.5686 | 6.0176 | 3.9377 | 0.9055077 | 0 | 6.790198 | 0 | 0 | 0 | 0 | 0 | 0 | 43.763 | 32.02317 | 0 | 2.044375 | 1.320678 | 3.366653 | 1.853759 | 0.7671172 | 22.78458 | 20.42342 | 2.604608 | 3.267657 | 23.15436 | 17.3513 | 12.85416 | 16.53354 | 15.0617 | 13.38463 | 15.77052 | 15.28106 | 12.47615 | 4.772572 | 1.511515 | 27.25356 | 8.159024 | 9.942816 | 6.472647 | 4.129282 | 5.720725 | 3.140015 | 46.25542 | 32.36897 | 3.21718 | 4.709192 | 17.30484 | 4.608282 | 3.150872
C-PDA-4 | 6.79455 | 5.395225 | 5.11155 | 0.3557159 | 6.244526 | 3.789193 | 3.309182 | 2.149031 | 3.839356 | 3.957326 | 3.211613 | 1.043895 | 0.02624279 | 4.282169 | 2.675525 | 1.05327 | 5.905814 | 0.5428514 | 1.194416 | 1.252512 | 1.378585 | 3.771084 | 3.759621 | 32.31354 | 31.42133 | 1.34602 | 5.267197 | 4.304647 | 5.672231 | 5.417903 | 1.505106 | 9.352087 | 7.685589 | 0.6748925 | 7.031293 | 8.051471 | 6.025991 | 4.416739 | 5.131672 | 7.037405 | 5.767326 | 4.70841 | 0.2164513 | 5.924166 | 5.546467 | 3.579103 | 10.56175 | 1.508312 | 4.162043 | 2.513565 | 0.9317191 | 4.73546 | 4.874376 | 51.537 | 41.22724 | 1.533196 | 6.532094 | 5.996763 | 7.550311 | 6.501132 | 5.388209 | 31.43462 | 34.39126 | 6.809725 | 7.61316 | 29.41945 | 19.2465 | 14.96602 | 7.603084 | 16.10848 | 14.96912 | 8.107271 | 3.0716 | 17.3788 | 8.678945 | 5.986189 | 29.19942 | 11.79726 | 13.6711 | 10.13342 | 7.817627 | 9.426661 | 7.424537 | 58.22305 | 47.55481 | 7.372827 | 8.446642 | 24.28368 | 8.429361 | 7.347168
C-PDA-5 | 1.652132 | 0.5353857 | 0 | 0 | 0.8196695 | 0 | 0 | 0 | 0 | 0 | 0 | 0 | 0.02529834 | 0 | 0 | 0 | 1.438556 | 0 | 0 | 0 | 0 | 0 | 0 | 27.741 | 29.79528 | 0 | 0.5705438 | 0.09445368 | 0.4540834 | 0.680944 | 0 | 3.079748 | 2.012512 | 0 | 1.477928 | 1.583089 | 0.8108051 | 0.2410926 | 0 | 1.38714 | 0.883624 | 0.3728754 | 0.1957299 | 0.8812371 | 0.7294862 | 0 | 4.046645 | 0 | 0 | 0 | 0 | 0 | 0 | 57.28 | 45.73779 | 0 | 1.300213 | 0.9624377 | 2.624789 | 1.165407 | 0.6767209 | 25.51534 | 41.74996 | 2.638946 | 1.917931 | 18.64277 | 5.963871 | 4.496326 | 1.951902 | 5.947303 | 4.165763 | 2.006757 | 2.6675 | 5.51375 | 2.804041 | 1.063473 | 12.32036 | 5.328145 | 5.474296 | 3.677172 | 2.455898 | 3.296782 | 2.210687 | 79.74451 | 55.16664 | 1.63892 | 3.13653 | 26.31584 | 4.076397 | 1.693176
C1000 | 2.078609 | 0 | 0 | 0 | 0.5459737 | 0.8898659 | 0 | 0 | 0 | 0 | 0 | 0 | 0 | 0 | 0 | 5.034695 | 1.636386 | 0 | 0.329843125 | 0 | 0 | 0 | 0 | 17.01953 | 27.46115 | 0 | 0 | 0 | 0 | 0.2040235 | 0 | 4.015628 | 2.613502 | 0 | 1.681207 | 3.581432 | 0.1930747 | 0 | 0 | 1.197924 | 0.4593689 | 0 | 1.24617 | 0.4888552 | 0.278631 | 9.965749 | 5.778214 | 0 | 1.69478125 | 0 | 0 | 0 | 0 | 26.82184 | 54.1787 | 0 | 1.074849 | 0.5248335 | 3.256299 | 0.8839268 | 0.06565562 | 52.69498 | 70.72446 | 3.21435 | 2.509611 | 7.640036 | 10.22668 | 7.131955 | 2.278882 | 8.090721 | 6.440411 | 2.292906 | 25.3288 | 7.674509 | 3.468517 | 21.39992 | 15.06739 | 6.733591 | 8.937 | 5.675922 | 3.367485 | 4.155102 | 2.779884 | 101.9391 | 78.26438 | 1.91824 | 4.051343 | 33.28448 | 5.150383 | 1.83779
C102H109N10O38.5Zn9 | 4.419781 | 1.614071 | 1.942436 | 0 | 2.703457 | 0.1775803 | 0.1124219 | 0 | 0.7927329 | 0.4817505 | 0 | 0 | 1.038898 | 1.040678 | 0 | 1.658656 | 4.03309 | 0 | 0.05237102 | 0 | 0 | 1.124568 | 0.6574716 | 13.20358 | 16.61533 | 0 | 1.65823 | 0.8766087 | 2.225138 | 1.688409 | 0 | 6.099074 | 4.813398 | 0 | 3.873411 | 1.515314 | 1.871752 | 0.8064147 | 2.167904 | 3.095851 | 2.128366 | 1.261623 | 3.268837 | 2.306301 | 1.726466 | 6.57143 | 7.904038 | 0 | 0.4873304 | 0 | 0 | 1.698621 | 1.453696 | 13.20358 | 24.96355 | 0 | 2.78545 | 2.257418 | 5.433267 | 2.656552 | 1.510088 | 90.48756 | 81.15021 | 5.581252 | 4.732872 | 7.967897 | 13.65413 | 10.42087 | 4.439637 | 10.51831 | 9.145032 | 3.812316 | 30.81045 | 10.26248 | 5.66314 | 11.45131 | 17.83319 | 8.604396 | 4.693436 | 8.057852 | 5.618139 | 6.288764 | 5.0233 | 11.83135 | 82.82865 | 4.126803 | 6.274972 | 15.78978 | 7.325212 | 3.839221
C10H5MnN3O4 | 2.278538 | 1.190516 | 0.3630501 | 0 | 1.585024 | 0.4657342 | 0.01356866 | 0 | 0 | 0.5050703 | 0.07328361 | 0 | 0.2555918 | 0.09591337 | 0.3910679 | 0.3227352 | 1.871171 | 0 | 0 | 0 | 0 | 0 | 0 | 0 | 12.11918 | 0 | 1.15715 | 0.6515104 | 1.042381 | 1.589216 | 0 | 5.117054 | 2.842339 | 0 | 2.465764 | 1.640956 | 1.72445 | 0.9906278 | 0.1767013 | 2.756375 | 1.712632 | 0.9323927 | 2.547656 | 1.772537 | 1.77271 | 2.200957 | 6.892471 | 0 | 0.08938002 | 0 | 0 | 0 | 0 | 0 | 14.62771 | 0 | 2.455241 | 1.842286 | 2.42903 | 2.290051 | 1.527737 | 11.72901 | 7.377972 | 1.58805 | 2.534242 | 2.160691 | 8.314688 | 5.879805 | 3.192836 | 8.165657 | 6.123364 | 4.286349 | 6.105381 | 9.323709 | 3.7014 | 4.234878 | 15.75433 | 7.795712 | 9.093078 | 5.860389 | 3.701377 | 4.986804 | 2.26899 | 2.564651 | 13.73633 | 2.894341 | 3.670505 | 3.551487 | 2.835315 | 3.028316
C10H7CuO5 | 2.1419 | 1.349036 | 0.05076759 | 0 | 0.506386 | 0.2457629 | 0 | 0 | 0 | 0.2476796 | 0 | 0 | 0.01289688 | 0 | 0.1932296 | 2.298208 | 0.4197753 | 0.07629971 | 0.04568347 | 0 | 0 | 0 | 0 | 15.47564 | 1.487417 | 0 | 0.5297332 | 0.3112219 | 0.3558702 | 0.7101045 | 5.56049 | 3.74967 | 0.8300397 | 0 | 3.303884 | 1.974924 | 0.809354 | 0.5152772 | 0 | 1.202402 | 0.7994421 | 0.4538987 | 0.9473467 | 0.7486832 | 0.8536494 | 6.999086 | 1.639609 | 0.747518 | 0.460756 | 0 | 0 | 0 | 0 | 16.48015 | 2.19997 | 0 | 1.106951 | 0.8485196 | 0.8012503 | 1.000441 | 100.6052 | 70.39288 | 1.505377 | 0.3939979 | 81.83472 | 50.35433 | 1.650742 | 1.244493 | 1.154535 | 1.220732 | 0.7995021 | 2.094955 | 0.8231759 | 1.341046 | 0.9861125 | 28.72393 | 5.282338 | 19.7978 | 11.85262 | 0.9269868 | 0.691704 | 1.236532 | 0.6217936 | 17.48275 | 3.161619 | 1.009681 | 0.7039501 | 0.2263979 | 0.8104962 | 1.202157
C11H12GdO11 | 4.37134 | 2.262841 | 2.027886 | 0 | 0.4510917 | 0.9856495 | 0.6825389 | 0 | 0.9398139 | 1.129665 | 0.609707 | 0 | 1.477929 | 1.351096 | 0 | 1.933308 | 3.757513 | 0 | 0 | 0 | 0 | 0.5891368 | 0.4860722 | 4.982005 | 15.14155 | 0 | 2.263915 | 1.40573 | 2.587584 | 2.361749 | 0 | 7.365315 | 5.12231 | 0 | 2.490164 | 4.461697 | 2.788121 | 1.414353 | 1.98561 | 4.01191 | 2.833119 | 1.758919 | 4.024533 | 2.982265 | 2.348206 | 3.829438 | 8.768226 | 0 | 1.318432 | 0.0352404 | 0 | 1.313457 | 1.293231 | 9.852427 | 18.45114 | 0 | 3.660262 | 3.009863 | 5.316462 | 3.461128 | 2.184232 | 80.88898 | 47.91048 | 4.822257 | 4.825341 | 82.81397 | 22.76203 | 12.90446 | 5.151145 | 11.88065 | 10.66584 | 5.27906 | 60.38545 | 12.32249 | 6.254863 | 47.39073 | 42.88839 | 9.794712 | 11.63509 | 8.975625 | 5.989489 | 7.125438 | 4.848461 | 4.185387 | 37.0115 | 4.741865 | 6.493478 | 13.08016 | 6.993374 | 4.709286
C1200 | 3.371472 | 1.623556 | 1.039364 | 0 | 2.493483 | 0.6042295 | 0 | 0 | 0 | 0.4456639 | 0 | 0 | 0.6231731 | 0.4239662 | 0 | 4.361711 | 2.211367 | 0 | 0.2168533 | 0 | 0 | 0 | 0 | 19.26263 | 7.622367 | 0 | 1.525228 | 0.5756539 | 1.843123 | 1.775043 | 0 | 7.243092 | 4.42521 | 0 | 3.703796 | 3.065091 | 2.482838 | 0.8869409 | 0.8298046 | 3.92205 | 2.176178 | 0.9597956 | 3.740466 | 2.348509 | 1.832383 | 9.64537 | 7.946246 | 0 | 1.33789375 | 0 | 0 | 0.567868 | 0.6622447 | 31.51248 | 5.426446 | 0 | 3.301279 | 2.439377 | 3.682991 | 3.081872 | 1.688067 | 9.444797 | 3.824982 | 2.754616 | 3.940597 | 8.603512 | 43.27347 | 23.57984 | 4.605356 | 12.62046 | 12.4966 | 5.701859 | 19.29495 | 15.74903 | 5.709923 | 12.7271 | 58.31141 | 9.545434 | 3.505077 | 8.080661 | 5.097663 | 6.924365 | 3.736181 | 54.41553 | 3.018348 | 4.329925 | 5.565361 | 3.116524 | 4.813972 | 4.417153
C12H6O13Zn4 | 2.300025 | 1.079339 | 0.8512334 | 0 | 1.613274 | 0.3210235 | 0.04979597 | 0 | 0.1268938 | 0.4524498 | 0.03535237 | 0 | 0.5323461 | 0.4363025 | 0.005011315 | 1.371794 | 2.115041 | 0 | 0 | 0 | 0 | 0 | 0 | 0 | 10.37424 | 0 | 1.11663 | 0.6457482 | 1.213909 | 1.270706 | 0 | 3.576413 | 2.662013 | 0 | 2.260012 | 2.35682 | 1.394167 | 0.7419566 | 0.8396573 | 2.17246 | 1.477309 | 0.8992542 | 2.117384 | 1.542916 | 0.04940948 | 6.737735 | 4.336612 | 0 | 0.4877803 | 0 | 0 | 0.3211776 | 0.2285307 | 0 | 21.35471 | 0 | 2.010106 | 1.578306 | 3.010051 | 1.86324 | 1.191346 | 38.95196 | 42.54921 | 2.798283 | 2.520792 | 32.81505 | 8.621861 | 5.920488 | 2.654742 | 5.704843 | 4.75891 | 2.893063 | 20.19951 | 5.586836 | 1.293048 | 25.0682 | 14.44054 | 5.296914 | 5.570926 | 4.139246 | 3.029213 | 3.615447 | 2.60843 | 2.171327 | 45.977 | 2.41305 | 3.363509 | 9.811181 | 4.005272 | 2.490137
C1400 | 3.762656 | 1.401625 | 1.04412 | 0 | 2.587178 | 0.4614114 | 0 | 0 | 0 | 0.4437925 | 0 | 0 | 0.5352516 | 0.365334 | 0 | 4.137357 | 2.939268 | 0 | 0.2222806 | 0 | 0 | 0 | 0 | 14.57147 | 29.71182 | 0 | 1.373301 | 0.6318983 | 1.795732 | 1.546185 | 0 | 6.574804 | 4.668376 | 0 | 3.930518 | 2.405932 | 2.082164 | 0.817311 | 0.9943798 | 3.615704 | 2.002903 | 0.9556422 | 3.673604 | 2.16729 | 1.613283 | 8.555563 | 7.334242 | 0 | 1.21004375 | 0 | 0 | 0.2843152 | 0.317973 | 20.1771 | 38.69572 | 0 | 2.980273 | 2.229867 | 4.6 | 2.808472 | 1.502627 | 28.48588 | 30.05218 | 4.055799 | 4.454008 | 6.589761 | 17.6947 | 13.21359 | 4.643274 | 11.32795 | 10.57604 | 4.906981 | 18.36096 | 12.52779 | 5.788196 | 10.77437 | 27.69457 | 8.844147 | 3.460241 | 7.023827 | 5.034382 | 6.550414 | 4.366932 | 24.78166 | 42.79932 | 4.364445 | 5.611286 | 22.31948 | 5.760893 | 4.276119
C141 | 4.511355 | 2.857227 | 1.90404 | 0 | 3.350325 | 0.5498081 | 0.2626722 | 0.5927201 | 0.5575924 | 1.70901 | 1.027364 | 0 | 1.618192 | 1.409865 | 1.358629 | 0 | 2.871465 | 0 | 0 | 0.0008808561 | 0.1820704 | 0.05259343 | 0.06776866 | 0 | 15.705 | 0 | 2.738655 | 2.022708 | 2.901948 | 3.267616 | 0.2169362 | 7.390584 | 6.377564 | 0 | 4.894577 | 2.67077 | 1.67407 | 2.312691 | 1.570697 | 4.650737 | 3.39034 | 2.386448 | 4.846192 | 3.641753 | 3.533185 | 1.389847 | 7.806204 | 0.1564432 | 1.450317 | 0.8000854 | 0 | 0.430769 | 0.288116 | 0.5302653 | 19.52176 | 0 | 4.209859 | 3.589204 | 4.995541 | 4.144809 | 3.079652 | 10.78357 | 9.57903 | 3.546222 | 6.576157 | 7.903535 | 7.641716 | 5.300712 | 5.717217 | 7.679961 | 5.739927 | 6.153722 | 5.408767 | 8.631437 | 8.736577 | 3.799945 | 14.65385 | 16.9609 | 12.13875 | 5.33726 | 4.349943 | 4.107878 | 2.74157 | 4.934555 | 20.7093 | 5.539697 | 5.908309 | 3.514942 | 5.724426 | 5.333179
C14H12Mg6NO24 | 4.263657 | 2.257228 | 1.390772 | 0 | 2.981676 | 0.450262 | 0.5061563 | 0.2492109 | 0.1941885 | 1.189848 | 0.5479792 | 0 | 1.047419 | 0.8174577 | 0.8710511 | 5.623432 | 3.49378 | 0 | 0 | 0 | 0 | 0 | 0 | 0 | 18.81191 | 0 | 2.219757 | 1.423075 | 2.335377 | 2.633554 | 0 | 9.30724 | 4.975913 | 0 | 4.002671 | 2.10471 | 2.949942 | 1.773992 | 1.187335 | 4.182457 | 2.887357 | 1.814829 | 4.077896 | 3.047467 | 2.791303 | 6.903699 | 10.3811 | 0 | 0.9166597 | 0.4107492 | 0 | 0.6011128 | 0.6614 | 0.1454096 | 22.28399 | 0 | 3.783953 | 3.093244 | 4.060581 | 3.669316 | 2.539685 | 14.05107 | 11.44188 | 3.812042 | 4.361844 | 3.531202 | 10.64448 | 7.921536 | 5.055585 | 12.82171 | 9.688838 | 5.706757 | 7.599521 | 14.0335 | 6.892672 | 7.404709 | 18.25984 | 17.05995 | 15.73766 | 8.997947 | 6.458978 | 10.54082 | 4.165601 | 4.099737 | 22.64524 | 4.629279 | 8.63937 | 6.344918 | 6.676922 | 4.503792
C16H10CuN4O4 | 5.805627 | 2.372095 | 1.338263 | 0 | 2.8457 | 1.08749 | 0.5282027 | 0.5210385 | 0.3601943 | 1.478409 | 0.8853903 | 0 | 1.272063 | 1.081703 | 1.263552 | 7.2766 | 3.43769 | 0 | 0 | 0 | 0.1309957 | 0 | 0 | 16.09154 | 3.579023 | 0 | 2.256324 | 1.745975 | 2.272992 | 2.817325 | 0.1591386 | 8.751249 | 7.388026 | 0 | 9.10254 | 5.872749 | 3.56843 | 2.022248 | 1.041674 | 4.159014 | 2.91443 | 2.007983 | 4.267904 | 3.049181 | 3.070476 | 15.1955 | 8.04107 | 0.08212823 | 1.158558 | 0.7140591 | 0 | 0.6868145 | 0.7640458 | 18.47331 | 3.297596 | 0 | 3.720356 | 3.045701 | 4.488646 | 3.557895 | 2.638782 | 4.965837 | 2.153854 | 3.296016 | 12.79884 | 11.38264 | 9.846783 | 4.779259 | 6.542275 | 5.684465 | 4.986078 | 5.943699 | 1.97808 | 6.356226 | 8.925225 | 23.27722 | 10.66485 | 12.34285 | 8.004494 | 5.163375 | 5.187391 | 10.18799 | 6.629045 | 16.71894 | 3.778889 | 5.994886 | 6.530654 | 0.2852678 | 4.291996 | 5.207128
C16H12O16P2Zn3 | 12.20372 | 4.708546 | 4.193786 | 0 | 5.909279 | 0.2560382 | 1.851228 | 1.217454 | 1.679852 | 2.847322 | 1.926758 | 0.2148836 | 3.367431 | 3.165884 | 2.08582 | 0.04202129 | 8.807836 | 0 | 0.164041 | 0.3408857 | 0.5926315 | 0.0755496 | 1.946246 | 0.3071164 | 16.33904 | 0.02263795 | 4.395869 | 3.325116 | 5.531154 | 5.108205 | 0.6414209 | 19.04113 | 15.03353 | 0 | 11.00565 | 0.552367 | 5.296307 | 3.547281 | 3.73561 | 8.044535 | 5.380884 | 3.770424 | 9.01827 | 5.932552 | 5.263648 | 2.301227 | 16.61835 | 0.5616819 | 2.885291 | 1.467911 | 0.1191987 | 0.173764 | 5.117356 | 1.405918 | 17.10535 | 0.1068236 | 7.04839 | 5.707633 | 9.774589 | 6.799846 | 4.61349 | 12.91278 | 8.318436 | 9.187634 | 13.95232 | 2.77663 | 15.32468 | 14.4548 | 13.34233 | 19.5562 | 18.0055 | 10.12114 | 7.905798 | 22.39072 | 18.86304 | 5.401255 | 23.25037 | 26.33186 | 25.45295 | 15.53894 | 13.57136 | 0.7399136 | 13.77054 | 11.8136 | 15.37822 | 12.65511 | 16.54446 | 4.422333 | 11.42269 | 10.12473
C18H16N2NiO6.5 | 0.6060467 | 0.4005078 | 0.02035593 | 0 | 0.5450102 | 0.02791719 | 0 | 0 | 0 | 0.1168006 | 0 | 0 | 0 | 0 | 0.07397567 | 0.5947329 | 0.537943 | 0.04383113 | 0 | 0 | 0 | 0 | 0 | 0.9012062 | 6.012822 | 0 | 0.4270949 | 0.2119399 | 0.2771586 | 0.5850784 | 0 | 1.229235 | 0.7440124 | 0 | 0.7492039 | 0.2477383 | 0.6707048 | 0.4031848 | 0 | 0.9978672 | 0.6808395 | 0.3592259 | 0.8253655 | 0.6450954 | 0.7010047 | 2.906805 | 1.533503 | 0.1480374 | 0 | 0 | 0 | 0 | 0 | 1.379856 | 12.55962 | 0 | 0.9306015 | 0.7244408 | 0.798173 | 0.8486979 | 0.6510128 | 8.114666 | 6.380394 | 0.5521162 | 0.6139411 | 1.650447 | 2.610672 | 1.448382 | 0.9425461 | 1.67273 | 0.9595709 | 1.738539 | 3.441569 | 1.742115 | 0.8474129 | 5.008446 | 8.011147 | 2.838124 | 2.220837 | 1.031769 | 0.6580893 | 1.021692 | 0.6301852 | 12.28522 | 13.54218 | 0.8387513 | 0.6868436 | 1.771164 | 0.8715408 | 1.022939
C20H27NO19P2Zn3 | 0.6668372 | 0.4572721 | 0.353784 | 0 | 0.6111237 | 0.532281 | 0.1365487 | 0.004574407 | 0.131075 | 0.2949668 | 0.1224506 | 0 | 0.2659326 | 0.2423622 | 0.1751739 | 0 | 0.7005553 | 0 | 0 | 0 | 0 | 0.0396636 | 0 | 0 | 1.707774 | 0 | 0.5255952 | 0.3635526 | 0.4674651 | 0.5546067 | 0 | 0.8099129 | 0.6858224 | 0 | 0.6685724 | 1.76757 | 0.592007 | 0.403869 | 0.3379176 | 0.7677386 | 0.6410329 | 0.4674592 | 0.6866893 | 0.61544 | 0.607967 | 0.231135 | 0.8673775 | 0 | 0.2737479 | 0.0452227 | 0 | 0.154877 | 0.05356743 | 0.06309049 | 4.429792 | 0 | 0.7813054 | 0.6719753 | 0.8011339 | 0.7259923 | 0.591085 | 5.482052 | 6.299548 | 0.684068 | 0.6486532 | 4.092119 | 0.6565023 | 0.8044428 | 0.7476905 | 0.7520983 | 0.5576234 | 1.104877 | 1.47291 | 0.6691362 | 0.7111741 | 0.87173 | 3.112363 | 0.9798381 | 0.8268358 | 0.7382824 | 0.6812387 | 1.26946 | 0.6753241 | 0.6478891 | 19.78498 | 0.6921588 | 0.6788055 | 0.4895881 | 0.8107868 | 0.776202
C21H31NO20P2Zn3 | 1.885497 | 1.45573 | 0.6019427 | 0 | 1.691295 | 1.061239 | 0.3575846 | 0.1769709 | 0.05645785 | 0.8495782 | 0.3963955 | 0 | 0.5445372 | 0.3800552 | 0.7183409 | 0 | 1.174765 | 0 | 0 | 0 | 0 | 0.0196315 | 0 | 0 | 12.5401 | 0 | 1.434703 | 1.005471 | 1.249682 | 1.790702 | 0 | 3.571112 | 2.357394 | 0 | 2.163424 | 1.83788 | 1.929587 | 1.329901 | 0.4060983 | 2.590409 | 1.90286 | 1.257249 | 2.351835 | 1.922328 | 2.019034 | 0.6830688 | 3.725322 | 0 | 0.522786 | 0.3241109 | 0 | 0.0723394 | 0 | 0.07046391 | 16.28689 | 0 | 2.424254 | 2.002179 | 2.112707 | 2.35603 | 1.806013 | 9.073144 | 7.600742 | 1.252612 | 1.916089 | 10.88603 | 4.954428 | 2.965196 | 2.746261 | 3.748315 | 2.595101 | 3.82676 | 4.285144 | 4.233868 | 2.747494 | 2.539143 | 11.49494 | 7.799118 | 5.210464 | 2.315409 | 1.705788 | 1.473381 | 1.846572 | 2.22679 | 17.65282 | 2.498842 | 2.137946 | 2.20698 | 2.258303 | 2.664338
C24H16CoN10 | 2.419519 | 1.186125 | 0.6919421 | 0 | 0.1409012 | 0.396172 | 0.09793183 | 0 | 0 | 0.5603618 | 0.0975702 | 0 | 0.4520696 | 0.2892031 | 0.2423858 | 1.123544 | 2.013696 | 0 | 0 | 0 | 0 | 0 | 0 | 0 | 19.86216 | 0 | 1.184618 | 0.6894222 | 1.228036 | 1.361217 | 0 | 4.345362 | 3.02661 | 0 | 1.163961 | 3.217394 | 1.665259 | 0.9229305 | 0.6287771 | 2.710736 | 1.618481 | 0.9445786 | 2.620266 | 1.700845 | 1.470784 | 3.370628 | 5.044822 | 0 | 0.3993027 | 0 | 0 | 0.0943446 | 0.06962585 | 5.535987 | 29.74235 | 0 | 2.36932 | 1.771936 | 3.05917 | 2.209156 | 1.376147 | 21.20862 | 19.93258 | 2.571442 | 17.86598 | 18.83136 | 9.768477 | 6.153112 | 3.129062 | 7.79565 | 6.531157 | 3.825349 | 11.21867 | 8.288162 | 3.805615 | 4.50792 | 18.22702 | 6.079667 | 6.720174 | 4.625211 | 3.214883 | 4.273158 | 2.851239 | 2.531871 | 32.40171 | 2.885098 | 3.561964 | 15.73662 | 3.697645 | 2.982625
C24H21N3 | 0.6489024 | 0 | 0 | 0 | 0.1982241 | 1.773107 | 0 | 0 | 0 | 0 | 0 | 0 | 0 | 0 | 0 | 0 | 0.6321762 | 0 | 0 | 0 | 0 | 0.02143145 | 0 | 14.31784 | 4.122596 | 0 | 0 | 0 | 0 | 0.1491276 | 0 | 1.553604 | 0.7685406 | 0 | 0.6528181 | 3.936219 | 0.1955366 | 0 | 0 | 0.6837161 | 0.2553857 | 0 | 0.5753869 | 0.2518241 | 0.1830878 | 0 | 1.932218 | 0 | 0 | 0 | 0 | 0.1968528 | 0 | 19.62861 | 6.591001 | 0 | 0.6108042 | 0.3202996 | 0.8118823 | 0.5124308 | 0.08350323 | 25.12387 | 22.44348 | 0.6593873 | 0.5753782 | 13.97445 | 4.198007 | 2.864237 | 0.9187633 | 2.442636 | 2.007271 | 1.373767 | 10.21573 | 2.372594 | 1.078185 | 0.5261063 | 8.675334 | 2.152426 | 2.363302 | 1.864088 | 1.162807 | 5.123161 | 0.5867705 | 0.6120684 | 17.14801 | 0.77057 | 1.165894 | 3.390535 | 1.317577 | 0.8594521
C26H20CoN10 | 4.30178 | 2.957216 | 2.322139 | 0 | 0.1175123 | 1.411559 | 0.9911672 | 0.5696172 | 0.9038556 | 1.692203 | 1.026793 | 0 | 1.829786 | 1.629112 | 1.15727 | 0.4902724 | 3.620155 | 0 | 0 | 0 | 0.1047215 | 0.5476916 | 0.658423 | 0.03990294 | 14.79053 | 0 | 2.855564 | 1.979732 | 3.151707 | 3.232449 | 0.1769169 | 6.925842 | 5.072061 | 0 | 0.8955803 | 5.343768 | 3.634475 | 2.285813 | 2.143913 | 4.832906 | 3.489309 | 2.376127 | 4.763314 | 3.656285 | 3.351362 | 2.001948 | 7.595161 | 0.1097274 | 1.580417 | 0.7636304 | 0 | 1.620359 | 1.727979 | 0.2247084 | 18.6895 | 0 | 4.414927 | 3.706393 | 4.583022 | 4.294308 | 3.106671 | 18.6499 | 12.74995 | 3.683853 | 2.688358 | 20.05591 | 16.47141 | 11.76236 | 5.270423 | 12.40352 | 12.05066 | 6.26213 | 12.03171 | 15.35942 | 5.946887 | 2.957226 | 26.05532 | 8.686287 | 10.8097 | 7.381169 | 5.339283 | 6.749341 | 4.544217 | 4.622784 | 16.6915 | 5.075773 | 5.628282 | 10.21358 | 4.979753 | 5.134329
C26H24N2O4Zn | 0.3616002 | 0.1240616 | 0 | 0 | 0.02978631 | 0.005230243 | 0 | 0 | 0 | 0 | 0 | 0 | 0 | 0 | 0 | 0.3020081 | 0.2295559 | 0 | 0 | 0 | 0 | 0 | 0 | 0 | 1.141268 | 0 | 0.1534387 | 0 | 0.01094712 | 0.3289205 | 0 | 1.147358 | 0.5162935 | 0 | 0.1907548 | 0.04332146 | 0.3887222 | 0.1289772 | 0 | 0.7145051 | 0.4255177 | 0.07633212 | 0.5486087 | 0.3572346 | 0.4396543 | 0.8442509 | 1.463515 | 0 | 0 | 0 | 0 | 0 | 0 | 0.8236567 | 1.026052 | 0 | 0.6661148 | 0.4561019 | 0.5134562 | 0.5782993 | 0.3776869 | 2.963601 | 0.940565 | 0.2531803 | 1.109258 | 0.5951047 | 1.633446 | 1.347149 | 0.7285494 | 1.357538 | 0.9515449 | 1.508582 | 0.6893683 | 1.448903 | 0.675023 | 9.006696 | 4.820548 | 1.779772 | 1.512811 | 1.014781 | 0.5408354 | 0.8934823 | 0.3437037 | 0.5242507 | 1.577191 | 0.6246859 | 0.5481794 | 0.2069425 | 0.6257026 | 0.7560608
C26H8Cu2N2O12 | 0 | 0 | 0 | 0 | 0.9794383 | 0.5000226 | 0 | 0 | 0 | 0 | 0 | 0 | 0 | 0 | 0 | 3.184143 | 0 | 0.1782508 | 0.1372404 | 0 | 0 | 0 | 0 | 25.53784 | 1.263662 | 0 | 0 | 0 | 0 | 0 | 0 | 1.320978 | 0.2039432 | 0 | 5.272626 | 3.558976 | 0 | 0 | 0 | 0.350357 | 0 | 0 | 0.1690856 | 0 | 0.01353903 | 9.956871 | 2.130811 | 0.9851937 | 0.7554139 | 0 | 0 | 0 | 0 | 0 | 0.6067025 | 0 | 0.277553 | 0.02261433 | 0.03547697 | 0.1604151 | 0 | 3.162139 | 0.6864536 | 0 | 23.67735 | 3.594215 | 3.318318 | 3.41006 | 0.4294806 | 3.380919 | 2.983731 | 1.297067 | 1.055541 | 4.047807 | 0.5822761 | 15.5277 | 7.468517 | 19.91713 | 15.46033 | 1.733557 | 0.4042397 | 1.069039 | 0 | 0.154457 | 0.8025148 | 0.2946207 | 0.4287366 | 0.1243302 | 0.4753405 | 0.4360769
C28H39N5O16Cu2 | 4.777438 | 2.444309 | 1.88219 | 0 | 3.493363 | 0.2642563 | 0.5430494 | 0.08218837 | 0.4631182 | 1.202635 | 0.5599135 | 0 | 1.28828 | 1.060295 | 0.650371 | 0 | 3.804249 | 0 | 0.04559696 | 0 | 0 | 0.008134834 | 0.1057576 | 0 | 26.12486 | 0 | 2.391765 | 1.466076 | 2.750063 | 2.720146 | 0 | 9.349056 | 5.816705 | 0 | 4.861859 | 1.89667 | 3.181589 | 1.734641 | 1.825081 | 4.707922 | 3.08537 | 1.876705 | 4.744368 | 3.313512 | 2.852874 | 0.9431588 | 14.73324 | 0 | 0.394015 | 0.3035218 | 0 | 0.07906104 | 1.429939 | 0.2079778 | 30.93271 | 0 | 4.186602 | 3.353483 | 5.318876 | 3.99457 | 2.602381 | 18.30585 | 17.50956 | 4.68037 | 5.652411 | 5.978592 | 15.53694 | 11.83078 | 5.720123 | 18.88091 | 15.52914 | 6.24059 | 10.59412 | 20.72297 | 7.570814 | 3.479921 | 23.68704 | 16.83818 | 2.762242 | 13.42476 | 7.527743 | 1.370398 | 5.393933 | 4.819428 | 30.36279 | 5.440525 | 8.625692 | 12.394 | 8.202864 | 5.267548
C31H32Cl4Co3N10O3 | 1.649519 | 1.171432 | 0.5024216 | 0 | 1.55476 | 0.3663864 | 0.2552046 | 0.07359685 | 0 | 0.6695701 | 0.274867 | 0 | 0.4054367 | 0.2767699 | 0.5750906 | 0 | 1.218355 | 0 | 0.1592883 | 0 | 0 | 0 | 0 | 0 | 15.29827 | 0 | 1.173298 | 0.7801313 | 1.030024 | 1.483563 | 0 | 3.243523 | 2.074277 | 0 | 1.877256 | 1.164005 | 1.682608 | 1.084876 | 0.3522659 | 2.362572 | 1.632913 | 1.019245 | 2.119584 | 1.68711 | 1.694074 | 0.5450691 | 3.852878 | 0 | 1.153646 | 0.20769 | 0 | 0 | 0 | 0.3977867 | 20.29933 | 0 | 2.223317 | 1.755613 | 2.038953 | 2.141122 | 1.5323 | 11.16763 | 10.0975 | 1.383284 | 1.831757 | 4.718053 | 5.721615 | 3.297133 | 2.336708 | 4.520542 | 2.922934 | 3.504073 | 5.358651 | 4.977129 | 2.470303 | 2.233373 | 12.51453 | 6.136441 | 3.685309 | 2.724089 | 1.864797 | 3.114331 | 1.7461 | 1.879027 | 21.12414 | 2.153695 | 2.256031 | 4.507668 | 2.424101 | 2.378187
C32H34N4O15Cl5Zn3 | 1.34547 | 0.6820579 | 0 | 0 | 0.3298368 | 0.03048563 | 0 | 0 | 0 | 0.204162 | 0 | 0 | 0 | 0 | 0.1707267 | 0.03976517 | 1.081991 | 0.06271507 | 0 | 0 | 0.01651067 | 0 | 0 | 4.090796 | 1.951799 | 0 | 0.665108 | 0.29761 | 0.4635031 | 1.026281 | 0 | 4.050376 | 1.897431 | 0 | 1.576577 | 1.977793 | 1.093033 | 0.6045787 | 0 | 1.80945 | 1.098274 | 0.4973904 | 1.53989 | 1.079783 | 1.193472 | 0.3512328 | 6.52919 | 0.4820677 | 0 | 0 | 0.1344339 | 0 | 0 | 4.355572 | 0.9099452 | 0 | 1.606771 | 1.167486 | 1.384323 | 1.456895 | 1.00912 | 3.753291 | 0.8344822 | 0.7365959 | 2.663075 | 4.428048 | 5.832315 | 6.315145 | 2.197305 | 7.380764 | 7.324746 | 3.296108 | 1.522957 | 8.815487 | 2.731636 | 2.768437 | 10.70801 | 1.812765 | 7.731325 | 5.728494 | 1.322166 | 3.940051 | 1.388474 | 1.639692 | 1.055948 | 1.916568 | 2.584999 | 0.1315188 | 1.94431 | 2.052929
C33H11Br1N4O7Zn1 | 0.4850835 | 0.3139611 | 0.1659298 | 0 | 0.3097782 | 0.1107909 | 0 | 0 | 0 | 0.1627608 | 0 | 0 | 0.09048025 | 0.06609224 | 0.09015088 | 0 | 0.4962107 | 0 | 0 | 0 | 0 | 0 | 0 | 0 | 1.15623 | 0.674103 | 0.3786671 | 0.860148 | 0.2947693 | 0.4136806 | 0 | 0.6658818 | 0.5183867 | 0 | 1.928954 | 0.7036835 | 0.4766921 | 0.2903349 | 0.1482055 | 0.6726514 | 0.5144101 | 0.3249595 | 0.5598772 | 0.4726485 | 0.5076312 | 0.09842227 | 0.7096802 | 0 | 0.1012601 | 0 | 0 | 0 | 0 | 0 | 3.175046 | 1.13675 | 0.686974 | 1.4506 | 0.6316811 | 0.6080771 | 0.4734547 | 4.315137 | 2.980675 | 0.4870689 | 6.240825 | 3.475238 | 0.7526203 | 0.6383228 | 0.6116007 | 0.5955166 | 0.3593195 | 1.125872 | 0.9160433 | 0.5512072 | 0.5670918 | 0.8752618 | 3.221699 | 0.8832515 | 0.6884756 | 0.5344093 | 0.4823773 | 0.5879286 | 0.5110719 | 0.508162 | 9.734927 | 2.052813 | 0.4821313 | 2.522106 | 0.6093481 | 0.6526758
C33H15Cu3N3O18 | 1.256484 | 0.6177291 | 0.009220246 | 0 | 0.8033268 | 0.6837604 | 0 | 0 | 0 | 0.2387917 | 0 | 0 | 0 | 0 | 0.1896655 | 0 | 1.004133 | 0 | 0 | 0 | 0 | 0.03349309 | 0 | 0 | 3.921767 | 0 | 0.6115184 | 0.3417491 | 0.439226 | 0.9337308 | 0 | 3.157199 | 1.602998 | 0 | 1.417226 | 5.41118 | 1.005407 | 0.569686 | 0 | 1.705621 | 1.019801 | 0.4887531 | 1.449287 | 1.011873 | 1.068539 | 0.1147235 | 4.201413 | 0 | 0 | 0 | 0 | 0.3280298 | 0 | 0 | 4.895308 | 0 | 1.511876 | 1.095558 | 1.388904 | 1.357712 | 0.916173 | 7.257906 | 3.264171 | 0.7853578 | 1.24497 | 27.57346 | 5.721982 | 4.911843 | 2.001866 | 5.524614 | 4.813215 | 3.084179 | 3.584083 | 6.277004 | 2.255018 | 1.567214 | 12.25731 | 4.347225 | 5.082214 | 3.702394 | 2.054238 | 6.455886 | 1.125708 | 1.502916 | 4.58824 | 1.740591 | 2.089498 | 0.6092328 | 1.715532 | 1.945839
C36H24Cu3N13O12 | 6.079918 | 2.74012 | 2.273605 | 0 | 1.870316 | 0.6769141 | 0.4298255 | 0 | 0.5054108 | 1.050459 | 0.2630592 | 0 | 1.52894 | 1.275652 | 0 | 0 | 4.845033 | 0.1170359 | 0.05160079 | 0 | 0 | 0.16911 | 0.2104754 | 0 | 46.46535 | 0 | 2.636323 | 1.38544 | 3.366966 | 2.611637 | 0 | 10.53016 | 7.437255 | 0 | 3.511187 | 2.67689 | 2.165278 | 1.430907 | 2.220999 | 5.480009 | 3.381044 | 1.822795 | 5.617051 | 3.70633 | 2.66741 | 0.6678579 | 15.0343 | 0.5901739 | 0.3869302 | 0 | 0 | 1.50612 | 1.588696 | 0 | 54.51223 | 0 | 4.66646 | 3.743291 | 7.166639 | 4.486397 | 2.522495 | 31.24657 | 40.03082 | 6.685306 | 3.996183 | 3.884296 | 28.9287 | 24.4933 | 7.050531 | 29.277 | 25.64531 | 6.931186 | 21.7014 | 31.43104 | 9.372039 | 3.130455 | 38.59988 | 1.992023 | 1.253735 | 14.14835 | 8.322621 | 11.01143 | 7.072376 | 5.83065 | 53.18739 | 6.703006 | 9.770112 | 33.35233 | 10.37679 | 6.350049
C37H90Cu4O55 | 3.314244 | 2.237822 | 0.9825747 | 0 | 1.104543 | 1.140819 | 0.8197362 | 0.6531292 | 0.4728317 | 1.340021 | 0.8656107 | 0.1306486 | 1.008487 | 0.8523669 | 1.231699 | 3.977224 | 1.042886 | 0.1732617 | 0.09972228 | 0.1850682 | 0.3524457 | 0.05696815 | 0.1311277 | 17.19621 | 3.145369 | 0 | 1.855075 | 1.472062 | 1.610296 | 2.202954 | 8.469724 | 6.770122 | 2.073177 | 0 | 6.215739 | 2.824716 | 2.348015 | 1.809621 | 0.7787085 | 2.780609 | 2.245403 | 1.705592 | 2.510998 | 2.286342 | 2.453872 | 10.68588 | 2.423083 | 1.386094 | 0.9853786 | 0.7713189 | 0.07788341 | 0.3502208 | 0.4181554 | 17.80279 | 4.766412 | 0.01716527 | 2.638515 | 2.33703 | 1.759042 | 2.607407 | 11.31542 | 9.249413 | 2.635305 | 0.9038381 | 17.84778 | 4.479176 | 2.405612 | 1.807346 | 2.568944 | 1.764708 | 1.30931 | 3.985762 | 1.43289 | 2.052907 | 2.155205 | 15.02662 | 7.379412 | 4.385148 | 2.439309 | 1.40352 | 1.246772 | 2.502191 | 1.675089 | 17.98092 | 6.225231 | 2.453064 | 1.350842 | 0.2830217 | 1.259725 | 2.753547
C384H192N48O96Tb16 | 4.059535 | 3.132757 | 2.214608 | 0 | 3.526735 | 0.05670042 | 1.256205 | 0.8338845 | 0.9596295 | 2.058942 | 1.294025 | 0.1563337 | 1.963603 | 1.723509 | 1.605005 | 0.01566919 | 3.507259 | 0 | 0.1015493 | 0.2228875 | 0.4225616 | 0.3593373 | 0.5349941 | 17.1741 | 15.31107 | 0 | 3.058465 | 2.314268 | 3.026448 | 3.471511 | 0.4561771 | 7.877596 | 4.708126 | 0 | 4.272852 | 0.5617537 | 3.756833 | 2.65736 | 1.941693 | 4.67035 | 3.619973 | 2.688963 | 4.49456 | 3.72437 | 3.658227 | 1.713009 | 8.834942 | 0.3964954 | 1.809535 | 1.04834 | 0.09307297 | 1.475459 | 1.566555 | 37.7041 | 18.11335 | 0.02753333 | 4.320312 | 3.775207 | 4.093437 | 4.230074 | 3.398459 | 13.95445 | 9.529155 | 3.259056 | 4.348348 | 14.869 | 11.18237 | 8.219748 | 5.009793 | 11.09705 | 9.054348 | 6.174127 | 7.655895 | 12.49109 | 5.829642 | 4.210998 | 18.9463 | 11.29665 | 12.05788 | 7.955026 | 6.025465 | 7.860781 | 4.024678 | 50.56715 | 17.26879 | 4.723197 | 6.405376 | 5.888194 | 5.014719 | 4.808083
C3N | 3.463424 | 1.273026 | 1.060826 | 0 | 2.201421 | 3.6975 | 1.6503 | 0.1573319 | 0.08719866 | 0.4112072 | 0 | 0 | 0.5867756 | 0.4447348 | 0.0204 | 0 | 2.840509 | 0 | 0.05300953 | 0 | 0 | 0 | 0 | 0 | 17.78792 | 0 | 1.289786 | 0.6238664 | 1.613846 | 1.387329 | 0 | 5.431383 | 4.06428 | 0 | 3.352051 | 6.2769 | 4.2385 | 0.6114 | 1.041892 | 2.960013 | 1.773841 | 0.9092243 | 3.010509 | 1.906728 | 0.0554 | 0.2597682 | 6.234919 | 0 | 0.2934 | 0 | 0 | 0.3256096 | 0.2886134 | 0 | 33.7739 | 0 | 2.534795 | 1.958446 | 4.372717 | 2.390895 | 1.275538 | 41.7029 | 43.94015 | 3.948791 | 3.818069 | 34.56102 | 21.93268 | 2.00231 | 4.038581 | 7.964802 | 6.948622 | 3.96576 | 25.90791 | 7.963158 | 0.1376742 | 1.870744 | 21.17118 | 7.331816 | 7.16638 | 6.081091 | 4.576769 | 5.458092 | 3.895306 | 3.203763 | 52.75431 | 3.693062 | 5.068613 | 18.96988 | 5.5817 | 3.64219
C41H46Cu2N2O16 | 5.339938 | 2.381345 | 2.002945 | 0 | 3.900616 | 0.1689086 | 0 | 0 | 0.2138228 | 0.7105163 | 0 | 0 | 1.196019 | 0.9726461 | 0 | 2.346069 | 4.227988 | 0 | 0.1600214 | 0 | 0 | 0 | 0 | 4.276167 | 36.82575 | 0 | 2.258971 | 1.04668 | 3.040587 | 2.33127 | 0 | 9.285987 | 6.43212 | 0 | 5.551844 | 0.7469817 | 3.273716 | 1.085104 | 1.868206 | 5.207391 | 2.992954 | 1.458756 | 5.293932 | 3.365972 | 2.373184 | 5.834549 | 10.32052 | 0 | 0.3044845 | 0 | 0 | 1.156794 | 1.262557 | 6.314828 | 45.62109 | 0 | 4.37763 | 3.400833 | 6.033418 | 4.186608 | 2.178923 | 40.3631 | 40.94068 | 5.049165 | 5.940611 | 2.480711 | 40.8707 | 21.95154 | 6.518944 | 15.46617 | 14.38856 | 6.724397 | 38.48174 | 17.16359 | 7.868304 | 9.721498 | 51.34938 | 12.24249 | 1.153684 | 10.49681 | 7.213326 | 9.033458 | 5.767391 | 5.377905 | 52.00604 | 6.154252 | 7.83631 | 29.00439 | 7.606078 | 6.011131
C41H57Mn5N13O19 | 2.158958 | 1.267734 | 0.4502777 | 0 | 0.1995198 | 0.08817345 | 0.2567478 | 0.1056355 | 0 | 0.7349392 | 0.30364 | 0 | 0.4455293 | 0.300382 | 0.6415285 | 0 | 1.488178 | 0 | 0 | 0 | 0 | 0 | 0 | 0 | 6.003201 | 0 | 1.256866 | 0.8835365 | 1.040784 | 1.606749 | 0 | 4.215791 | 2.394464 | 0 | 0.7106373 | 0.4987983 | 1.720008 | 1.183389 | 0.2835716 | 2.507165 | 1.720181 | 1.093459 | 2.235688 | 1.719683 | 1.822924 | 0.5724183 | 4.42023 | 0 | 0.4330986 | 0.2333585 | 0 | 0 | 0 | 0 | 7.431347 | 0 | 2.277442 | 1.804458 | 2.041889 | 2.125746 | 1.628811 | 6.577713 | 3.690204 | 1.231238 | 1.438436 | 1.355711 | 4.118962 | 3.042335 | 2.878258 | 3.507268 | 2.773554 | 3.879756 | 2.838944 | 3.947098 | 2.945602 | 2.336698 | 10.27656 | 6.30852 | 4.427423 | 2.811932 | 2.519489 | 4.288638 | 1.877849 | 2.366044 | 7.606185 | 2.59404 | 2.772713 | 0.5874621 | 2.069465 | 2.701948
C48H27N2O8Zn2 | 0.2391714 | 0.05277819 | 0 | 0 | 0.5283199 | 0 | 0 | 0 | 0 | 0 | 0 | 0 | 0 | 0 | 0 | 0 | 0.1284062 | 0 | 0 | 0 | 0 | 0 | 0 | 6.655641 | 0.9188526 | 1.631791 | 0.08619228 | 1.760201 | 0 | 0.2360448 | 0 | 0.8741962 | 0.3873865 | 0 | 2.684782 | 0.5872791 | 0.3070363 | 0.05711443 | 0 | 0.5978696 | 0.3407674 | 0.009426843 | 0.4296797 | 0.2678187 | 0.3478904 | 0 | 1.111056 | 0 | 0 | 0 | 0 | 0 | 0 | 8.606023 | 0.89582 | 2.36656 | 0.5588299 | 2.59891 | 0.4204512 | 0.477274 | 0.3058241 | 2.368703 | 0.7486942 | 0.189927 | 6.241151 | 2.060987 | 1.226718 | 0.9627446 | 0.5882394 | 0.9422714 | 0.621243 | 1.283485 | 0.489746 | 0.9497923 | 0.5333955 | 0.7536668 | 3.886382 | 1.366048 | 1.056803 | 0.6944678 | 0.3630983 | 0.6895524 | 0.2731588 | 9.432175 | 1.499393 | 2.575964 | 0.4247782 | 3.101454 | 0.5152917 | 0.6200079
C48H34N18O12S2Zn5 | 1.232034 | 0.6094297 | 0.7845309 | 0 | 0.864602 | 0.4369492 | 0.4884661 | 0.3124292 | 0.1662064 | 1.003826 | 0.5418342 | 0 | 0.7410339 | 0.5908372 | 0.8796322 | 0 | 1.976491 | 0.1211261 | 0.05749335 | 0 | 0 | 0 | 0 | 6.148147 | 7.259758 | 0 | 1.618592 | 1.178911 | 1.436666 | 2.005142 | 2.616325 | 1.977771 | 2.703375 | 0 | 2.366 | 1.586816 | 2.11063 | 1.50161 | 0.5679321 | 2.932508 | 2.112853 | 1.428658 | 2.674611 | 2.137738 | 2.216504 | 0.811845 | 5.294985 | 0.7509836 | 0.4254506 | 0.4591801 | 0 | 0.1207609 | 0.1579399 | 0.2132506 | 8.881515 | 0 | 2.694545 | 2.205651 | 2.383969 | 2.573218 | 3.215125 | 7.868271 | 4.40418 | 1.538007 | 3.596952 | 3.313785 | 5.298833 | 4.103359 | 3.150835 | 4.697717 | 3.779489 | 4.246588 | 3.707104 | 5.166621 | 3.149296 | 2.723707 | 11.96672 | 3.865192 | 1.459853 | 3.90619 | 3.105334 | 4.311088 | 2.170025 | 2.677601 | 8.32795 | 2.906604 | 3.283256 | 1.120909 | 2.509872 | 3.050213
C50H22Cu3O15 | 2.130572 | 1.413707 | 0.5739422 | 0 | 0.6164885 | 0.3316676 | 0.3721607 | 0.2031463 | 0.06762263 | 0.8510469 | 0.4307529 | 0 | 0.5678114 | 0.4154945 | 0.7680652 | 2.381656 | 1.148444 | 0.1042113 | 0.06673397 | 0 | 0.6772175 | 0.4423819 | 0 | 24.51308 | 5.811777 | 0 | 1.402185 | 1.006817 | 1.213401 | 1.748993 | 0 | 3.518039 | 2.61602 | 0 | 1.732096 | 2.624886 | 1.878586 | 1.315444 | 0.3799055 | 2.671413 | 1.867712 | 1.231224 | 2.436185 | 1.867564 | 1.981122 | 8.196637 | 3.369033 | 0.9765875 | 0.5539422 | 0.3407495 | 3.569111 | 2.085065 | 0.03566717 | 26.69372 | 7.284629 | 0 | 2.445681 | 1.948944 | 2.05875 | 2.302603 | 1.778516 | 5.935031 | 3.608322 | 1.012429 | 2.152544 | 5.858408 | 3.377762 | 2.317779 | 3.040057 | 2.53603 | 1.886208 | 3.923961 | 2.343727 | 2.911132 | 3.000998 | 14.19382 | 9.14614 | 6.732881 | 3.609363 | 1.931672 | 10.65788 | 6.448161 | 2.136646 | 26.5635 | 8.43047 | 2.763448 | 1.934703 | 0.4186927 | 1.693237 | 2.783864
C50H48Co3N6O14S3 | 3.805319 | 2.555587 | 1.668369 | 0 | 0.3713737 | 0.2291453 | 0.9397615 | 0.6357296 | 0.6134895 | 1.619765 | 0.9996698 | 0.01116118 | 1.405614 | 1.219909 | 1.329249 | 0.006205001 | 2.479503 | 0 | 0.03605508 | 0.07861258 | 0.2542718 | 0.02799384 | 0.1381954 | 0.08192265 | 20.49306 | 0 | 2.477068 | 1.84483 | 2.50039 | 2.900535 | 0.2894103 | 6.619245 | 5.213238 | 0 | 1.67684 | 1.305644 | 3.100021 | 2.179386 | 1.481154 | 4.019249 | 3.021121 | 2.190414 | 3.926239 | 3.178883 | 3.122984 | 0.05835833 | 6.992559 | 0.2332663 | 0.1442404 | 0.8264949 | 0.108 | 0.942362 | 0.9934561 | 0.6859307 | 25.63087 | 0 | 3.742635 | 3.196795 | 4.969931 | 3.664949 | 2.832794 | 12.12086 | 13.63654 | 4.127608 | 31.6631 | 2.63587 | 7.692841 | 5.302613 | 4.768339 | 8.431545 | 5.744226 | 5.331528 | 6.111861 | 8.872169 | 7.43075 | 0.6289398 | 15.00288 | 16.93502 | 0.7115722 | 5.356144 | 3.87124 | 8.308224 | 5.71362 | 3.898206 | 26.35668 | 4.452218 | 5.655701 | 6.457983 | 7.079758 | 4.286361
C51H34Br2N2O8SiZn2 | 0.8597316 | 0 | 0 | 0 | 0.205184 | 0 | 0 | 0 | 0 | 0 | 0 | 0 | 0 | 0 | 0 | 0 | 0.832671 | 0 | 0 | 0 | 0 | 0 | 0 | 0 | 4.752113 | 0.3091347 | 0.009197462 | 0.334416 | 0.08000238 | 0.1386542 | 0 | 1.78446 | 0.9493917 | 0 | 1.228237 | 0.7017925 | 0.1617456 | 0 | 0 | 0.7269183 | 0.2850258 | 0 | 0.6793615 | 0.3177084 | 0.1434472 | 0 | 2.315084 | 0 | 0 | 0 | 0 | 0 | 0 | 0 | 7.099009 | 0.703125 | 0.6355544 | 0.761719 | 1.056343 | 0.5306236 | 0.02434008 | 40.04902 | 20.68474 | 0.949515 | 9.19582 | 33.44666 | 5.866452 | 3.565052 | 1.05895 | 3.206449 | 2.832682 | 1.370568 | 13.67652 | 3.18852 | 1.313074 | 0.45149 | 9.347508 | 2.470296 | 3.133245 | 2.386165 | 1.4418 | 1.588623 | 0.8144376 | 0.7781687 | 13.61764 | 1.133642 | 1.432619 | 1.498227 | 1.670715 | 0.9784362
C52H18Tb6N26O48F6 (site 1) | 0.6515235 | 0.5172561 | 0.2485397 | 0 | 0.288485 | 0.2800304 | 0.0269102 | 0 | 0 | 0.2665987 | 0.02380734 | 0 | 0.1363923 | 0.09832762 | 0.2146604 | 0 | 0.6787294 | 0 | 0 | 0 | 0 | 0 | 0 | 0 | 11.19678 | 0 | 0.5694757 | 0.3542708 | 0.4499431 | 0.6851059 | 0 | 1.104453 | 0.744877 | 0 | 0.289314 | 0.2855387 | 0.7977213 | 0.5409772 | 0.2104977 | 1.069298 | 0.7934466 | 0.5101516 | 0.8970135 | 0.7645813 | 0.7908235 | 0.2069672 | 1.442581 | 0 | 0.1615504 | 0 | 0 | 0 | 0 | 0 | 23.73459 | 0 | 1.04985 | 0.8468823 | 0.9000091 | 0.9685631 | 0.7702837 | 10.53055 | 13.4006 | 0.6925673 | 0.2894038 | 0.2861463 | 2.919154 | 1.401872 | 0.9033831 | 1.902146 | 0.9685797 | 1.678207 | 4.707851 | 1.872862 | 0.8389316 | 1.220589 | 8.43673 | 2.236169 | 2.173628 | 1.04419 | 0.714464 | 0.9871824 | 0.6904986 | 0.7551026 | 26.33958 | 0.8345192 | 0.7411358 | 4.629695 | 1.091644 | 1.010228
C55H6N39 | 0.1492056 | 0 | 0 | 0 | 1.257697 | 0 | 0 | 0 | 0 | 0 | 0 | 0 | 0 | 0 | 0 | 3.492489 | 0.1394282 | 0.01675666 | 0 | 0 | 0.07277334 | 0 | 0 | 0 | 0.4113701 | 0 | 0 | 0 | 0 | 0 | 0 | 0.4061634 | 0.1930262 | 0 | 3.877899 | 0.2419533 | 0.02430466 | 0 | 0 | 0.2091833 | 0.05434349 | 0 | 0.1313633 | 0.01641823 | 0.02451618 | 6.285248 | 0.5382497 | 0.05503998 | 0 | 0 | 0.5910082 | 0 | 0 | 26.0767 | 0.5424247 | 0 | 0.2002483 | 0.07989851 | 0.2728115 | 0.1295501 | 0.01312551 | 1.677165 | 0.6762743 | 0.1892152 | 8.459079 | 1.103987 | 0.3560548 | 0.4148335 | 0.2825912 | 0.4199588 | 0.2442883 | 0.647926 | 0.1909165 | 0.3621134 | 0.2829198 | 8.786641 | 1.972738 | 0.6941609 | 0.5664125 | 0.4346757 | 4.471323 | 0.3533354 | 0.1773373 | 0.1473177 | 2.020123 | 0.2149792 | 0.2835799 | 0.1144569 | 0.403527 | 0.2729766
C67.50H78.25Cd1N1.75Na0.25O19 | 2.003565 | 1.743135 | 0.8489324 | 0 | 2.034163 | 0.04679848 | 0.5220579 | 0.3240515 | 0.2099586 | 1.051696 | 0.5611663 | 0 | 0.7425308 | 0.5814502 | 0.8818713 | 0 | 1.25436 | 0 | 0 | 0 | 0 | 0 | 0 | 0.04344699 | 18.93706 | 0 | 1.737692 | 1.216088 | 1.525517 | 2.042051 | 0.008918781 | 4.244211 | 3.072015 | 0 | 2.413597 | 0.4968308 | 2.217052 | 1.560229 | 0.6589388 | 2.903286 | 2.142953 | 1.510523 | 2.703278 | 2.19118 | 2.293864 | 0.861789 | 4.401365 | 0 | 0.7157156 | 0.4785082 | 0 | 0.1487731 | 0.1937067 | 0.5955589 | 25.44673 | 0 | 2.692943 | 2.244975 | 2.953891 | 2.606815 | 2.122942 | 10.64551 | 13.38055 | 2.218572 | 2.937789 | 12.07047 | 5.752621 | 3.45579 | 2.974399 | 5.484163 | 3.355409 | 4.138818 | 5.126657 | 5.771937 | 4.481497 | 2.844572 | 12.52572 | 13.20658 | 8.365123 | 2.987839 | 2.000581 | 5.189576 | 3.206909 | 13.8003 | 26.2458 | 2.7635 | 3.156137 | 5.630966 | 4.262681 | 2.950435
C75H129Cu3N11O37 | 0.8280205 | 0.1461956 | 0 | 0 | 0.5488966 | 0.208989 | 0 | 0 | 0 | 0 | 0 | 0 | 0 | 0 | 0 | 1.7256 | 0.5767254 | 0.08721656 | 0.05105279 | 0 | 0.0276504 | 0 | 0 | 0 | 4.53991 | 0 | 0.1474509 | 0 | 0.1501554 | 0.3548834 | 0 | 2.26039 | 1.149455 | 0 | 4.804784 | 1.68192 | 0.5074304 | 0 | 0 | 1.123331 | 0.4978011 | 0 | 1.000717 | 0.5015896 | 0.3999161 | 9.669557 | 2.779146 | 0.815309 | 0.427066 | 0 | 0.2686411 | 0 | 0 | 33.88925 | 5.649455 | 0 | 0.9389347 | 0.5789738 | 1.015794 | 0.8309868 | 0.3266917 | 20.23615 | 12.36491 | 0.6300355 | 50.85839 | 36.15797 | 12.51584 | 5.682319 | 1.323164 | 4.355477 | 3.722453 | 1.972773 | 16.03479 | 4.997895 | 1.556306 | 33.05457 | 20.95762 | 14.46502 | 10.56692 | 2.64601 | 6.816624 | 2.00194 | 0.8467895 | 0.9868517 | 8.400171 | 1.19703 | 1.523762 | 2.813605 | 1.492832 | 1.296868
C76H52N6O18Zn7 | 5.630785 | 2.952494 | 2.63092 | 0 | 4.263931 | 0.2774449 | 0.9715281 | 0.1618496 | 1.198989 | 1.522573 | 0.937346 | 0 | 1.941646 | 1.743623 | 0.5589829 | 0 | 4.657758 | 0 | 0 | 0 | 0 | 0.0110216 | 0.890011 | 0 | 0.01217355 | 0 | 2.826303 | 1.804607 | 3.452371 | 2.966336 | 0 | 8.850284 | 6.587778 | 0 | 5.80066 | 1.13902 | 3.73165 | 1.848789 | 2.59251 | 5.481276 | 3.574618 | 2.152469 | 5.53479 | 3.826343 | 2.973379 | 1.244666 | 9.484933 | 0 | 1.645563 | 0.4393991 | 0 | 0.215022 | 1.9915 | 10.02924 | 0.0610216 | 0 | 4.759319 | 3.872441 | 6.42667 | 4.549219 | 2.788953 | 50.18189 | 44.88902 | 5.686506 | 6.279048 | 2.501937 | 32.65519 | 13.22746 | 6.646963 | 11.94709 | 11.05986 | 6.919386 | 48.13407 | 12.66677 | 7.779657 | 3.434544 | 44.23963 | 10.96562 | 12.17259 | 9.442786 | 7.134278 | 8.628524 | 6.159655 | 5.619614 | 0.5602081 | 6.28522 | 7.715979 | 15.05684 | 7.578725 | 6.224191
C800 | 0.9381033 | 0.7788363 | 0.248056 | 0 | 0.06067823 | 0.01776788 | 0.1096351 | 0 | 0 | 0.4510516 | 0.13427 | 0 | 0.2192994 | 0.1223754 | 0.4276693 | 4.463441 | 0.6404321 | 0 | 0.0901525 | 0 | 0 | 0 | 0 | 5.495477 | 5.661614 | 0 | 0.7894849 | 0.546544 | 0.5938764 | 1.049126 | 0 | 2.010281 | 1.186523 | 0 | 0.41614 | 0.1089782 | 1.154902 | 0.7749946 | 0.1383155 | 1.647121 | 1.145088 | 0.6988841 | 1.365691 | 1.11588 | 1.246154 | 8.894725 | 2.102603 | 0 | 0.4962525 | 0.07164276 | 0 | 0 | 0 | 8.152959 | 8.570165 | 0 | 1.525989 | 1.20582 | 1.149352 | 1.414653 | 1.096814 | 6.219176 | 4.016005 | 0.5677259 | 4.18838 | 2.370219 | 2.681312 | 1.624834 | 1.515831 | 1.713849 | 1.087587 | 2.682713 | 2.376765 | 1.911717 | 1.327877 | 10.85266 | 8.192797 | 2.933315 | 1.233468 | 1.192963 | 0.912703 | 1.718715 | 0.9136725 | 10.92665 | 9.762402 | 1.369295 | 1.027525 | 0.5101924 | 1.100084 | 1.620119
CALF-22 | 3.797086 | 1.346366 | 0.4121427 | 0 | 0.3425633 | 0.446773 | 0.1051273 | 0 | 0 | 0.6745198 | 0.1664078 | 0 | 0.386991 | 0.2038234 | 0.5119251 | 1.38368 | 2.291111 | 0.0638484 | 0 | 0 | 0 | 0 | 0 | 0 | 5.867415 | 0 | 1.324585 | 0.866187 | 1.122221 | 1.731433 | 0 | 7.543169 | 4.128917 | 0 | 3.20283 | 2.919226 | 1.824354 | 1.209594 | 0.1689738 | 2.793095 | 1.846424 | 1.133793 | 2.582498 | 1.890258 | 1.962316 | 5.91438 | 7.038402 | 0.594245 | 0.3262476 | 0.07360634 | 0 | 0 | 0 | 0 | 6.571767 | 0 | 2.495687 | 1.956963 | 2.650701 | 2.32985 | 1.713228 | 6.57813 | 3.430968 | 1.798385 | 31.28254 | 6.670242 | 4.927887 | 4.18863 | 4.219692 | 5.114199 | 4.237608 | 4.445909 | 2.998916 | 5.899479 | 6.032244 | 8.781089 | 11.66273 | 6.468877 | 7.515829 | 4.374545 | 4.141329 | 8.917708 | 3.016896 | 3.294297 | 6.550757 | 3.669106 | 5.22923 | 0.4479962 | 3.075947 | 3.275145
CALF-33-Et2H | 2.213229 | 0.9218974 | 0.460533 | 0 | 0.28947 | 0.20904 | 0.01299984 | 0 | 0 | 0.4341654 | 0.01575454 | 0 | 0.2551103 | 0.1730826 | 0.005372394 | 0 | 2.190933 | 0 | 0.05544 | 0 | 0 | 0.02227 | 0 | 9.277 | 11.7142 | 0 | 0.9947954 | 0.630698 | 0.918619 | 1.190389 | 0 | 3.474597 | 2.390369 | 0 | 1.66003 | 1.27778 | 1.13711 | 0.7178169 | 0.4686233 | 1.839924 | 1.383189 | 0.8911347 | 1.766345 | 1.400581 | 1.226827 | 0.3246998 | 4.710568 | 0 | 0.3569 | 0 | 0 | 0.1118 | 0 | 9.9595 | 22.93513 | 0 | 1.796559 | 1.441044 | 2.844972 | 1.639152 | 1.063691 | 52.24414 | 60.82962 | 2.87889 | 3.86369 | 2.955349 | 7.704258 | 5.46485 | 2.430444 | 6.199012 | 5.121396 | 2.531778 | 17.33075 | 5.895092 | 2.971676 | 1.554475 | 9.899937 | 5.336795 | 0.7166441 | 4.66192 | 3.063432 | 0.1815514 | 2.358245 | 1.896318 | 66.18501 | 2.15313 | 3.400257 | 11.04464 | 4.35052 | 2.213459
CALF-33-Et3 | 1.282934 | 1.114599 | 0.3778239 | 0 | 0.09058 | 0.07887 | 0.237499 | 0.08327536 | 0 | 0.6454723 | 0.2799275 | 0 | 0.3682274 | 0.2430236 | 0.5983521 | 0 | 0.7648146 | 0 | 0.02671 | 0 | 0 | 0.01081628 | 0 | 9.6363 | 7.551112 | 0 | 1.1087 | 0.7567101 | 0.9042585 | 1.423015 | 0 | 2.527925 | 1.618106 | 0 | 0.78127 | 0.59763 | 1.540206 | 1.05154 | 0.2533835 | 2.041953 | 1.515069 | 0.9636299 | 1.755782 | 1.510197 | 1.638118 | 0.5280114 | 2.415683 | 0 | 0.1876 | 0.2134975 | 0 | 0.06048 | 0 | 10.6991 | 10.37226 | 0 | 1.966883 | 1.598022 | 1.444984 | 1.867858 | 1.465818 | 6.604792 | 4.730542 | 0.6971702 | 9.924143 | 5.248818 | 3.264884 | 1.891666 | 2.032029 | 1.991711 | 1.311014 | 3.174759 | 2.719356 | 2.28758 | 1.774558 | 2.151578 | 9.044361 | 4.339432 | 0.6735951 | 1.329689 | 1.062466 | 0.1250015 | 1.241964 | 1.642454 | 12.2828 | 1.821115 | 1.207993 | 0.6920925 | 1.238116 | 2.020019
CAU-1 | 0.9623032 | 0.4040589 | 0 | 0 | 1.677224 | 0 | 0 | 0 | 0 | 0 | 0 | 0 | 0 | 0 | 0 | 0 | 0.7033005 | 0.16568 | 0.06017514 | 0 | 0.0549569 | 0.01216007 | 0 | 16.78115 | 8.243503 | 0 | 0.4264369 | 0.1016878 | 0.2707294 | 0.6529675 | 0 | 2.751479 | 1.350375 | 0 | 7.23969 | 1.445274 | 0.7468598 | 0.3539946 | 0 | 1.39711 | 0.7455991 | 0.3225239 | 1.163377 | 0.7366449 | 0.7806464 | 0 | 3.395174 | 1.27881 | 0.5606924 | 0 | 0.337724 | 0.1204922 | 0 | 24.44442 | 11.5004 | 0 | 1.195446 | 0.819804 | 1.170259 | 1.060367 | 0.6649708 | 11.10055 | 6.495729 | 0.6429075 | 19.60511 | 10.22694 | 6.215657 | 3.90192 | 1.706458 | 4.583426 | 3.502008 | 2.748287 | 5.49015 | 5.204936 | 1.906603 | 1.256027 | 13.31932 | 17.63521 | 7.650158 | 2.859681 | 8.272702 | 3.14428 | 0.9082515 | 16.80081 | 10.45806 | 1.462022 | 1.784861 | 2.965786 | 1.538628 | 1.654139
CAU-10-CH3 | 5.670843 | 3.384248 | 2.819913 | 0 | 4.452922 | 0.1714451 | 1.051317 | 0.4099922 | 1.117824 | 1.901476 | 1.087535 | 0 | 2.206601 | 1.984216 | 1.089755 | 0 | 4.59135 | 0 | 0.08320247 | 0 | 0 | 0.7672032 | 0.9645558 | 0 | 18.72583 | 0 | 3.282651 | 2.22051 | 3.76802 | 3.646549 | 0 | 8.989511 | 6.773427 | 0 | 5.994852 | 1.22367 | 4.169074 | 2.465848 | 2.611213 | 5.812868 | 4.02177 | 2.643032 | 5.8201 | 4.280882 | 3.707191 | 1.510918 | 11.19132 | 0 | 0.574149 | 0.6844341 | 0 | 2.191623 | 2.37093 | 0.6997345 | 21.23663 | 0 | 5.253193 | 4.318495 | 5.89466 | 5.022192 | 3.428315 | 19.44068 | 13.56746 | 4.801506 | 6.650969 | 4.027381 | 23.3921 | 16.50061 | 6.800458 | 19.57608 | 19.22211 | 7.490536 | 14.29383 | 23.36187 | 8.023463 | 4.343781 | 32.65881 | 12.23704 | 3.139507 | 11.1388 | 7.2852 | 9.153876 | 6.225911 | 5.885863 | 17.6739 | 6.527488 | 7.652012 | 11.59861 | 6.41573 | 6.419013
CAU-10-H | 1.675076 | 0.8637384 | 0.146869 | 0 | 1.047938 | 0.3799628 | 0 | 0 | 0 | 0.3966753 | 0.02029255 | 0 | 0.1347699 | 0.01236707 | 0.3313925 | 0 | 1.304968 | 0 | 0.09052815 | 0 | 0 | 0 | 0 | 0 | 5.219509 | 0 | 0.8488014 | 0.512914 | 0.6285436 | 1.207375 | 0 | 3.925793 | 1.981144 | 0 | 1.722224 | 2.26965 | 1.284958 | 0.8088085 | 0.000483688 | 2.019442 | 1.294538 | 0.7065611 | 1.748944 | 1.280889 | 1.401831 | 0.2575667 | 5.143507 | 0 | 0.759422 | 0 | 0 | 0 | 0 | 0 | 6.608794 | 0 | 1.823558 | 1.375425 | 1.76449 | 1.67116 | 1.208248 | 6.555768 | 3.428224 | 1.045912 | 1.560477 | 4.899999 | 4.254144 | 3.409341 | 2.388685 | 3.962194 | 3.221195 | 3.437487 | 2.873501 | 4.419885 | 2.593253 | 1.907997 | 10.47764 | 5.63694 | 3.750612 | 3.332539 | 2.694526 | 3.891474 | 1.541106 | 1.841293 | 6.210283 | 2.100902 | 2.772487 | 0.5047482 | 1.982419 | 2.255125
CAU-10-NH2 | 4.340597 | 1.843908 | 0.8680331 | 0 | 2.144804 | 0.3134718 | 0.4250742 | 0.2007342 | 0.02853773 | 1.084485 | 0.5007041 | 0 | 0.8186703 | 0.6255658 | 0.8481875 | 0 | 2.926395 | 0 | 0.0846703 | 0 | 0 | 0 | 0 | 0 | 6.50945 | 0 | 1.782387 | 1.308539 | 1.651164 | 2.282142 | 0 | 7.823442 | 4.651118 | 0 | 3.497511 | 1.793749 | 2.324844 | 1.629158 | 0.6067289 | 3.455375 | 2.378019 | 1.561536 | 3.25386 | 2.422578 | 2.481241 | 0.8158278 | 7.626482 | 0 | 0.6487319 | 0.371093 | 0 | 0.04820718 | 0.1864972 | 0.09157196 | 7.274806 | 0 | 3.107078 | 2.488478 | 3.028326 | 2.929983 | 2.156051 | 7.281815 | 3.789807 | 2.23369 | 3.507424 | 3.658455 | 5.756375 | 4.908177 | 4.888651 | 6.000338 | 5.047221 | 5.049404 | 3.534254 | 6.794227 | 6.252815 | 2.925716 | 12.73808 | 11.76684 | 2.599655 | 5.130839 | 4.7881 | 9.023011 | 3.415365 | 4.02917 | 7.039136 | 4.334917 | 5.740671 | 0.6679174 | 3.297342 | 3.907378
CAU-10-NO2 | 2.001988 | 1.221423 | 0.4217381 | 0 | 1.435825 | 0.2768427 | 0.2422521 | 0.08899508 | 0 | 0.6976123 | 0.2836644 | 0 | 0.4152378 | 0.283985 | 0.6231953 | 0 | 1.489946 | 0 | 0.07237237 | 0 | 0 | 0 | 0 | 0 | 4.793203 | 0 | 1.211752 | 0.8435168 | 1.001064 | 1.559384 | 0 | 4.064448 | 2.267341 | 0 | 2.044473 | 1.753249 | 1.668087 | 1.145389 | 0.2611246 | 2.433543 | 1.667813 | 1.052682 | 2.156437 | 1.663805 | 1.775174 | 0.5378175 | 4.499485 | 0 | 0.5112383 | 0.2152295 | 0 | 0 | 0 | 0 | 6.053382 | 0 | 2.212605 | 1.750161 | 1.950434 | 2.063311 | 1.584961 | 6.101723 | 3.254267 | 1.155948 | 1.826057 | 4.13328 | 3.883295 | 3.046874 | 2.724275 | 3.46844 | 2.803014 | 3.794637 | 2.568506 | 3.912735 | 2.780531 | 2.28441 | 9.862033 | 5.766651 | 2.372147 | 2.867559 | 2.491035 | 4.069097 | 1.794713 | 2.247337 | 6.052135 | 2.467453 | 2.71126 | 0.4573974 | 1.987297 | 2.589368
CAU-10-OCH3 | 1.540869 | 1.112863 | 0.4400144 | 0 | 1.330424 | 0.1602783 | 0.297557 | 0.1278392 | 0 | 0.6719868 | 0.3252243 | 0 | 0.4138277 | 0.3107466 | 0.633535 | 0 | 1.149689 | 0 | 0.06645728 | 0 | 0 | 0 | 0 | 0 | 7.229027 | 0 | 1.102418 | 0.7836487 | 0.9057131 | 1.426871 | 0 | 2.871962 | 1.853777 | 0 | 1.751207 | 0.9012322 | 1.525658 | 1.06287 | 0.3241779 | 2.221499 | 1.529786 | 0.9736497 | 1.952465 | 1.526894 | 1.63562 | 0.5571089 | 3.457753 | 0 | 0.4346786 | 0.2608011 | 0 | 0 | 0 | 0.03122984 | 9.593335 | 0 | 2.024845 | 1.607257 | 1.686972 | 1.907136 | 1.453765 | 7.331792 | 4.494735 | 0.9931002 | 1.508371 | 3.350682 | 3.94731 | 2.652296 | 2.221759 | 2.995682 | 2.162274 | 3.333635 | 3.187563 | 3.25114 | 2.016767 | 2.139694 | 10.01392 | 4.03752 | 2.049556 | 2.308183 | 1.782357 | 2.576083 | 1.469722 | 1.837997 | 9.804152 | 2.014402 | 1.873557 | 0.9927145 | 1.711699 | 2.257495
CAU-10-OH | 0.7723127 | 0.3738715 | 0 | 0 | 0.5183242 | 0.1964101 | 0 | 0 | 0 | 0.05945081 | 0 | 0 | 0 | 0 | 0.0100206 | 0 | 0.5547714 | 0 | 0.117429 | 0 | 0 | 0 | 0 | 0 | 4.795926 | 0 | 0.3934983 | 0.1586175 | 0.2160354 | 0.615523 | 0 | 2.234022 | 1.061461 | 0 | 0.9430805 | 1.103237 | 0.6709031 | 0.3647455 | 0 | 1.224631 | 0.6851062 | 0.3066735 | 0.9872122 | 0.6474342 | 0.740951 | 0 | 2.988643 | 0 | 0.6117166 | 0 | 0 | 0 | 0 | 0 | 6.951537 | 0 | 1.075005 | 0.74312 | 0.9489771 | 0.936567 | 0.6311705 | 7.198556 | 3.781332 | 0.5435304 | 0.7015923 | 3.82875 | 4.002659 | 2.867279 | 1.402621 | 3.349892 | 2.48156 | 2.410805 | 3.234078 | 3.703722 | 1.450045 | 1.205301 | 10.01502 | 3.197824 | 2.69826 | 2.339107 | 1.288609 | 1.959096 | 0.7060544 | 0.9748159 | 6.298473 | 1.192726 | 1.329181 | 0.7745965 | 1.261041 | 1.386674
CCT1 | 1.315183 | 0.7701278 | 0.1761667 | 0 | 0.6046928 | 0.2700014 | 0.0194078 | 0 | 0 | 0.3870882 | 0.06466034 | 0 | 0.1560273 | 0.05523841 | 0.3433367 | 0 | 1.00973 | 0 | 0 | 0 | 0 | 0 | 0 | 1.980216 | 5.627713 | 0 | 0.7755668 | 0.4895426 | 0.5768538 | 1.061186 | 0 | 2.839436 | 1.638954 | 0 | 1.76954 | 1.860972 | 1.154942 | 0.7409388 | 0.0536092 | 1.834998 | 1.163279 | 0.6579587 | 1.56691 | 1.153174 | 1.246253 | 0.2874457 | 3.951937 | 0 | 0.1638779 | 0 | 0 | 0 | 0 | 6.153099 | 7.491781 | 0 | 1.628059 | 1.230461 | 1.499056 | 1.490502 | 1.087521 | 6.850164 | 3.749585 | 0.8883752 | 17.97742 | 6.633955 | 3.963309 | 3.012595 | 1.997137 | 3.502055 | 2.614608 | 3.095509 | 2.957325 | 3.784231 | 2.008485 | 1.736339 | 9.959763 | 3.819828 | 3.88164 | 2.821278 | 1.860149 | 2.58848 | 1.244215 | 38.81382 | 6.902934 | 1.768702 | 1.862596 | 0.7042094 | 1.654766 | 1.98658
CD-MOF-2 | 1.704921 | 0.882796 | 0.6755587 | 0 | 1.630577 | 0.8939272 | 0.173235 | 0 | 0.2145303 | 0.4351729 | 0.1501547 | 0 | 0.5005897 | 0.4415953 | 0.08876802 | 0 | 1.65485 | 0 | 0 | 0 | 0 | 0.07480188 | 0 | 0 | 5.100459 | 0 | 0.9379218 | 0.5969996 | 0.952606 | 1.06502 | 0 | 2.229062 | 1.789667 | 0 | 3.286177 | 0.9019646 | 1.065305 | 0.6649403 | 0.6736336 | 1.551051 | 1.188369 | 0.792386 | 1.518055 | 1.199784 | 1.091417 | 0.3292369 | 2.428615 | 0 | 0.510973 | 0 | 0 | 0.3197537 | 0.2490947 | 0.07991631 | 7.855235 | 0 | 1.497585 | 1.242424 | 1.864861 | 1.409534 | 0.9885554 | 29.25344 | 27.77052 | 1.729127 | 7.524355 | 0.9028408 | 4.2328 | 3.160621 | 1.865027 | 2.774168 | 2.478479 | 2.094805 | 10.71737 | 2.683613 | 1.965283 | 1.380203 | 7.226186 | 2.609914 | 2.685248 | 2.387629 | 2.030611 | 2.124842 | 1.633936 | 1.615487 | 25.79925 | 1.756966 | 2.048997 | 4.111418 | 2.223054 | 1.79958
CH2NH2(1)-PCN-125 | 0.6449268 | 0.9931772 | 0.425698 | 0 | 1.00779 | 0.4405942 | 0.4104103 | 0.2780651 | 0.1627485 | 0.7144467 | 0.4197069 | 0 | 0.426201 | 0.3460686 | 0.7343063 | 0 | 0.5406271 | 0 | 0 | 0 | 0 | 0 | 0 | 21.82296 | 7.604691 | 0 | 1.011413 | 0.7961694 | 0.7395485 | 1.210769 | 0 | 1.448386 | 0.887541 | 0 | 0.9858915 | 2.943419 | 1.338797 | 1.02309 | 0.3300174 | 1.549041 | 1.295488 | 0.9562883 | 1.268251 | 1.240548 | 1.427822 | 0.6471673 | 1.388415 | 0 | 0.4714637 | 0.3902692 | 0 | 0.08334133 | 0.07239147 | 24.96554 | 14.82999 | 0 | 1.49531 | 1.320244 | 0.9406983 | 1.461077 | 1.344737 | 6.615699 | 6.499022 | 0.4838099 | 0.7252162 | 15.4719 | 2.438859 | 1.261571 | 1.230637 | 1.294378 | 0.724157 | 2.518031 | 2.592546 | 1.428068 | 0.9763111 | 2.000655 | 7.812568 | 2.589309 | 1.824327 | 0.7839077 | 0.5493045 | 1.202478 | 0.658886 | 48.06416 | 16.87749 | 1.11571 | 0.6234567 | 0.9129154 | 0.7987975 | 1.444305
CH3(1)-PCN-125 | 4.803934 | 2.438428 | 2.13139 | 0 | 0.9105652 | 0.4748099 | 0.880585 | 0.2629167 | 0.9846742 | 1.41203 | 0.8679839 | 0 | 1.548153 | 1.407124 | 0.6782973 | 0 | 4.030739 | 0 | 0 | 0 | 0 | 0.7349184 | 0.6643987 | 24.23547 | 14.86302 | 0 | 2.392925 | 1.606836 | 2.840286 | 2.58803 | 0 | 7.378812 | 5.65159 | 0 | 6.33486 | 3.476481 | 3.118969 | 1.759922 | 2.087136 | 4.676035 | 3.018615 | 1.920482 | 4.71265 | 3.185478 | 2.615629 | 1.210654 | 7.793946 | 0 | 1.377493 | 0.5379853 | 0 | 1.499894 | 1.50923 | 25.05861 | 24.19656 | 0 | 4.062617 | 3.255174 | 5.516698 | 3.871361 | 2.46336 | 41.25389 | 36.48934 | 4.860215 | 5.413507 | 20.4655 | 21.80701 | 11.20891 | 5.683161 | 9.782886 | 9.001812 | 6.017218 | 33.98657 | 10.47333 | 6.640508 | 3.184235 | 32.09861 | 9.011435 | 9.950419 | 7.49149 | 6.026797 | 7.254093 | 5.335982 | 25.17794 | 36.79745 | 5.366666 | 6.437899 | 14.25484 | 6.297127 | 5.345059
CID-3 | 8.015598 | 3.523001 | 3.093758 | 0 | 4.841163 | 0.8910382 | 0.9265607 | 0.1406072 | 1.035341 | 1.773641 | 0.9402266 | 0 | 2.255397 | 2.034142 | 0.839315 | 0 | 6.470113 | 0 | 0 | 0 | 0 | 0.01683463 | 1.202563 | 0.05901695 | 0.02135103 | 0 | 3.398124 | 2.205028 | 4.084352 | 3.737445 | 0 | 16.59016 | 9.682733 | 0 | 7.161809 | 1.817532 | 4.325941 | 2.387582 | 2.954306 | 6.359717 | 4.174442 | 2.663107 | 6.531339 | 4.541561 | 3.822914 | 1.351248 | 22.41364 | 0 | 1.852932 | 0.4413815 | 0 | 0.1507657 | 2.975442 | 0.4340425 | 0.1969769 | 0 | 5.607215 | 4.550909 | 7.598564 | 5.367911 | 3.491918 | 18.82912 | 14.1858 | 7.133545 | 9.012799 | 3.424324 | 26.68366 | 20.928 | 8.958049 | 27.38075 | 25.13966 | 8.341481 | 13.74412 | 30.65506 | 13.66135 | 4.336321 | 34.56659 | 24.38097 | 31.88578 | 22.0178 | 15.22004 | 1.318043 | 8.80169 | 11.36548 | 2.012066 | 8.246057 | 16.20144 | 11.43631 | 12.05531 | 7.432248
CID-5/6 | 0.5098026 | 0.6620298 | 0.184513 | 0 | 0.9724955 | 0.3330511 | 0.1548395 | 0.03630158 | 0.975904 | 0.4385912 | 0.1690673 | 0 | 0.1648987 | 0.1037931 | 0.4161886 | 0 | 0.390815 | 0.1593388 | 0 | 0 | 0 | 0 | 0 | 0 | 1.195194 | 0 | 0.6924933 | 0.4838426 | 0.4692018 | 0.8377536 | 0 | 1.055044 | 0.6670535 | 0 | 1.64253 | 1.231488 | 0.941075 | 0.7055236 | 1.649329 | 1.211732 | 0.9343798 | 0.6360246 | 0.9470798 | 0.8650918 | 0.9985257 | 0.3785391 | 0.942414 | 0.6924022 | 0.2034278 | 0.1224597 | 0 | 0 | 0 | 0 | 3.271234 | 0 | 1.143856 | 0.9565307 | 0.68638 | 1.064632 | 0.9490593 | 3.639172 | 1.990543 | 0.327309 | 2.776414 | 3.29567 | 1.30495 | 0.7948837 | 2.593961 | 0.709317 | 0.4217308 | 1.980744 | 0.7833678 | 0.7721131 | 0.7210766 | 1.522218 | 4.699093 | 2.153145 | 0.9405199 | 0.5068617 | 0.4284831 | 0.8385252 | 0.5257006 | 0.7859358 | 5.662582 | 0.8602597 | 0.4421354 | 0.1975786 | 0.4822915 | 1.090044
CID-6 | 1.055769 | 0.735419 | 0.2091408 | 0 | 0.8886761 | 0.3094366 | 0.08664595 | 0 | 1.082686 | 0.4284341 | 0.1154741 | 0 | 0.1877915 | 0.08706887 | 0.3753817 | 0 | 0.7786487 | 0.127975 | 0 | 0 | 0 | 0 | 0 | 0 | 1.830821 | 0 | 0.7545875 | 0.506614 | 0.5710782 | 0.9761063 | 0 | 2.304448 | 1.31144 | 0 | 1.233443 | 1.587348 | 1.092357 | 0.733707 | 1.72727 | 1.623732 | 1.086434 | 0.6633725 | 1.365539 | 1.039701 | 1.146204 | 0.3339508 | 2.951969 | 0.8336524 | 0.1993321 | 0.05261509 | 0 | 0 | 0 | 0 | 1.841116 | 0 | 1.464515 | 1.136438 | 1.172346 | 1.338635 | 1.036851 | 3.892008 | 1.476471 | 0.6545461 | 1.000334 | 3.879979 | 2.502501 | 2.207381 | 2.466595 | 2.283275 | 1.762549 | 2.692972 | 1.146123 | 2.558594 | 1.622781 | 1.633984 | 6.737395 | 2.813475 | 2.734166 | 1.888572 | 1.39058 | 2.066433 | 0.9874644 | 1.325582 | 2.509095 | 1.499177 | 1.379166 | 0.2742954 | 1.231501 | 1.663728
CMK-3 | 0.9041545 | 1.041292 | 0.5594488 | 0 | 1.133994 | 0.5739 | 0.4728375 | 0.3301137 | 0.2472344 | 0.7757591 | 0.4880464 | 0 | 0.51684 | 0.4468405 | 0.7830347 | 0 | 0.8242723 | 0 | 0 | 0 | 0 | 0.004744034 | 0 | 16.20848 | 10.38359 | 0 | 1.067839 | 0.8573545 | 0.846379 | 1.26698 | 0.01551648 | 1.755013 | 1.124227 | 0 | 1.176969 | 2.51433 | 1.381445 | 1.071722 | 0.4869103 | 1.680699 | 1.359036 | 1.008986 | 1.433197 | 1.322399 | 1.449778 | 0.7102395 | 2.019378 | 0 | 0.5543918 | 0.4458641 | 0 | 0.1925376 | 0.1621111 | 39.37036 | 17.78186 | 0 | 1.590104 | 1.389175 | 1.198317 | 1.537907 | 1.363528 | 9.161469 | 8.901465 | 0.8048854 | 0.9491281 | 11.2738 | 3.577523 | 1.891141 | 1.447052 | 2.294856 | 1.286531 | 2.61596 | 4.154514 | 2.407269 | 1.256454 | 1.971175 | 9.344217 | 2.843845 | 2.693204 | 1.336462 | 0.917943 | 1.557825 | 0.8883536 | 88.26455 | 19.38337 | 1.317256 | 1.021704 | 2.848309 | 1.252785 | 1.621755
CMK-5 | 4.608191 | 2.223097 | 2.235232 | 0 | 3.02209 | 0.02913012 | 0.9510348 | 0.42321 | 1.261091 | 1.328671 | 0.812729 | 0 | 1.61649 | 1.609195 | 0.8563401 | 0 | 4.392828 | 0 | 0.04693172 | 0 | 0 | 0.004770355 | 0.8732595 | 17.37078 | 15.11687 | 0 | 2.281539 | 1.675187 | 2.564993 | 2.41851 | 0 | 6.166164 | 4.910674 | 0 | 4.133038 | 0.2885073 | 2.492662 | 1.695429 | 2.397206 | 3.558334 | 2.740031 | 2.039696 | 3.64135 | 2.82608 | 2.457614 | 1.187844 | 7.633506 | 0 | 0.1346728 | 0.5312571 | 0 | 0.04703961 | 1.626454 | 58.78049 | 24.34321 | 0 | 3.342449 | 2.827558 | 5.480437 | 3.177292 | 2.260193 | 74.87471 | 73.40583 | 5.568391 | 4.733709 | 7.475063 | 12.17575 | 8.78493 | 4.737882 | 9.497043 | 8.336496 | 4.309334 | 25.50088 | 9.204892 | 5.666443 | 2.813344 | 15.0949 | 8.227894 | 2.391964 | 7.54785 | 5.720636 | 1.216826 | 5.008885 | 89.26009 | 76.76422 | 4.372377 | 6.172455 | 14.60173 | 7.112033 | 4.253108
CMPN-1 | 0 | 0 | 0 | 0 | 0.1660951 | 0.01967166 | 0 | 0 | 0 | 0 | 0 | 0 | 0 | 0 | 0 | 0 | 0 | 0 | 0 | 0 | 0 | 0 | 0 | 0 | 16.28449 | 0 | 0 | 0 | 0 | 0 | 0 | 1.748177 | 0.4261793 | 0 | 0.9655765 | 0.1165923 | 0 | 0 | 0 | 0 | 0 | 0 | 0 | 0 | 0 | 0 | 3.538419 | 0 | 0 | 0 | 0 | 0 | 0 | 0 | 45.6421 | 0 | 0 | 0 | 0.9528164 | 0 | 0 | 60.74012 | 76.22721 | 0.9913989 | 3.518926 | 1.070696 | 9.989784 | 6.227734 | 0.20943 | 6.671287 | 5.052286 | 0.225881 | 26.03193 | 6.411411 | 1.245192 | 0 | 13.00245 | 4.305819 | 5.936912 | 3.621018 | 1.144626 | 1.845891 | 0.5454808 | 0 | 80.32371 | 0 | 1.777105 | 18.59578 | 2.803167 | 0
CMPN-2 | 0.3666451 | 0.114446 | 0 | 0 | 0.2385088 | 0.03217182 | 0 | 0 | 0 | 0 | 0 | 0 | 0 | 0 | 0 | 0 | 0.3456155 | 0 | 0 | 0 | 0 | 0 | 0 | 0 | 1.464954 | 0 | 0.1533436 | 0 | 0.06661835 | 0.2596646 | 0 | 0.7397363 | 0.4460523 | 0 | 1.75873 | 0.2333659 | 0.3301801 | 0.1031025 | 0 | 0.5769526 | 0.3556762 | 0.08284189 | 0.4414878 | 0.3060686 | 0.3576869 | 0 | 0.8376862 | 0 | 0 | 0 | 0 | 0 | 0 | 0 | 4.440217 | 0 | 0.5520598 | 0.3797749 | 0.5455185 | 0.4670369 | 0.3123043 | 4.871988 | 3.128203 | 0.4000598 | 7.905282 | 2.034721 | 1.179368 | 0.8447028 | 0.57413 | 0.8131995 | 0.4767663 | 1.16441 | 1.320524 | 0.8091436 | 0.5308419 | 0.7459498 | 4.539931 | 1.030212 | 0.8834758 | 0.5909907 | 0.4335766 | 0.6330693 | 0.3984751 | 0.3971233 | 6.791 | 0.4852804 | 0.465432 | 0.336725 | 0.5994152 | 0.6189275
CMPN-3 | 0.7032837 | 0.4748008 | 0.2874098 | 0 | 0.1205063 | 0.01580042 | 0.05736678 | 0 | 0 | 0.2473276 | 0.04443604 | 0 | 0.1719032 | 0.1399319 | 0.1980515 | 0 | 0.6958974 | 0 | 0 | 0 | 0 | 0 | 0 | 0 | 7.345701 | 0 | 0.5406674 | 0.3378394 | 0.4532528 | 0.6172654 | 0 | 0.9488165 | 0.7572959 | 0 | 0.9483329 | 0.1290798 | 0.7228945 | 0.4669372 | 0.2614457 | 0.9829 | 0.7380005 | 0.4655333 | 0.8463296 | 0.7193142 | 0.7159798 | 0.1782625 | 1.215931 | 0 | 0.1898647 | 0 | 0 | 0.01083917 | 0 | 0 | 20.85557 | 0 | 0.9862178 | 0.7899397 | 0.8857145 | 0.9091026 | 0.6971226 | 10.05853 | 12.98073 | 0.7026069 | 2.664713 | 1.511928 | 2.261458 | 1.237076 | 0.8802226 | 1.53919 | 0.8439029 | 1.509555 | 4.373004 | 1.391967 | 0.8089013 | 1.112126 | 7.364872 | 1.66984 | 1.629097 | 0.9075798 | 0.7071708 | 0.8448014 | 0.7202664 | 0.7436199 | 25.92264 | 0.8113887 | 0.7140988 | 3.771702 | 0.9267336 | 0.9541368
CMS KP 407 | 0.2311678 | 0 | 0 | 0 | 0.1089157 | 0.5646 | 0 | 0 | 0 | 0 | 0 | 0 | 0 | 0 | 0 | 0 | 0.1071193 | 0 | 0.1765476 | 0.05364551 | 0 | 0 | 0 | 0 | 1.176981 | 0 | 0 | 0 | 0 | 0.1594391 | 0 | 0.9605652 | 0.3747239 | 0 | 0.3504523 | 1.8267 | 0.2138694 | 0 | 0 | 0.5603219 | 0.2526951 | 0 | 0.3950664 | 0.1842841 | 0.2732129 | 0 | 1.311661 | 0 | 0.6561 | 0.4118 | 0 | 0 | 0 | 0 | 1.361808 | 0 | 0.5091124 | 0.2831512 | 0.3702023 | 0.411543 | 0.20394 | 3.393744 | 1.167256 | 0.1533577 | 0.1860563 | 3.786862 | 1.61441 | 1.308333 | 0.5904236 | 1.323944 | 0.8910388 | 1.282466 | 0.8071561 | 1.385241 | 0.5583898 | 0.6727377 | 4.938581 | 1.584506 | 2.723983 | 2.244063 | 0.4451563 | 0.7440943 | 0.2128141 | 0.3822382 | 2.078517 | 0.4813199 | 0.4659857 | 0.2394178 | 0.5563718 | 0.6119255
CMS-T3A | 2.409947 | 1.419568 | 0.5730139 | 0 | 1.648982 | 0.4349687 | 0.3437175 | 0.1822906 | 0.03210027 | 0.8438321 | 0.3987747 | 0 | 0.5577831 | 0.4089687 | 0.7493058 | 0 | 1.819504 | 0 | 0.183926 | 0 | 0 | 0 | 0 | 0 | 5.29166 | 0 | 1.407909 | 1.012147 | 1.191922 | 1.76188 | 0 | 4.693306 | 2.62985 | 0 | 2.333446 | 1.844386 | 1.873213 | 1.317849 | 0.3859232 | 2.678768 | 1.873752 | 1.242582 | 2.406984 | 1.871989 | 1.983308 | 0.6663641 | 5.247294 | 0 | 0.9800183 | 0.3110657 | 0 | 0 | 0.0107202 | 0.07098621 | 6.285506 | 0 | 2.444253 | 1.957733 | 2.220294 | 2.295771 | 1.785539 | 6.2301 | 3.33619 | 1.395907 | 2.142439 | 4.818514 | 4.27464 | 3.490089 | 3.119075 | 4.027574 | 3.305991 | 4.078125 | 2.673846 | 4.460155 | 3.320269 | 2.496503 | 10.41465 | 6.719152 | 4.830077 | 3.398821 | 3.019448 | 4.830689 | 2.093486 | 2.567619 | 6.163202 | 2.796248 | 3.267726 | 0.4803044 | 2.350232 | 2.881704
CNT industrial grade, purity: 85wt%, diameter: 10-30nm, length: 5-20Âµm, supplier: Nanolab | 3.319156 | 1.361497 | 0.439878 | 0 | 1.616485 | 0.4768547 | 0.1398893 | 0 | 0 | 0.7049516 | 0.2017199 | 0 | 0.4138149 | 0.2335758 | 0.5507937 | 0 | 2.572705 | 0 | 0 | 0 | 0 | 0.003022967 | 0.001612024 | 0 | 5.883435 | 0 | 1.334028 | 0.8930472 | 1.116892 | 1.75713 | 0 | 7.498283 | 3.639266 | 0 | 2.689169 | 2.923971 | 1.833634 | 1.219197 | 0.2140651 | 2.798087 | 1.860282 | 1.145235 | 2.553531 | 1.885696 | 1.961089 | 0.4959671 | 7.798292 | 0 | 0.3589342 | 0.1098959 | 0 | 0.02949039 | 0.01576004 | 0 | 6.488553 | 0 | 2.521965 | 1.964432 | 2.575819 | 2.355175 | 1.721902 | 6.834874 | 3.446312 | 1.888261 | 2.666775 | 6.967506 | 5.485028 | 4.919319 | 3.924767 | 6.229673 | 5.174184 | 4.435416 | 3.264399 | 6.935997 | 5.152325 | 2.481574 | 12.36874 | 11.22255 | 8.231348 | 5.254333 | 4.969664 | 0.571208 | 0.360954 | 3.024197 | 6.056766 | 3.353137 | 5.880164 | 0.5147968 | 3.274841 | 3.226241
CNT@CuBTC | 0.4386579 | 0.3855782 | 0.09130943 | 0 | 0.485672 | 0.5630131 | 0 | 0 | 0 | 0.1828088 | 0 | 0 | 0.03488898 | 0.004368646 | 0.1714641 | 0 | 0.4276798 | 0 | 0.1890702 | 0 | 0 | 0 | 0 | 0 | 5.457108 | 0 | 0.4287435 | 0.2472091 | 0.2500446 | 0.5528296 | 0 | 0.8168474 | 0.514742 | 0 | 0.5457953 | 4.4712 | 0.6197673 | 0.4297156 | 0.06257026 | 0.85967 | 0.6389485 | 0.3843679 | 0.6664736 | 0.5848617 | 0.6727768 | 0.1164869 | 0.8847719 | 0 | 0.892376 | 0 | 0 | 0 | 0 | 0 | 14.58131 | 0 | 0.844246 | 0.6653296 | 0.6210315 | 0.7597585 | 0.6377501 | 6.571441 | 6.900641 | 0.4053633 | 0.4503915 | 14.54747 | 1.652605 | 0.8304639 | 0.6867411 | 0.8650097 | 0.4335459 | 1.482025 | 2.41367 | 0.8671585 | 0.5708092 | 1.097679 | 6.397399 | 1.368948 | 9.926402 | 0.5353863 | 0.3983059 | 0.6607618 | 0.472787 | 0.5628517 | 17.66794 | 0.6269795 | 0.4241163 | 0.6968251 | 0.5792077 | 0.8118914
CO2 reinforced nanoporous carbon | 6.340604 | 4.021828 | 3.276886 | 0 | 4.992813 | 0.52417 | 1.628499 | 0.9305784 | 1.497877 | 2.550244 | 1.670976 | 0 | 2.706367 | 2.479162 | 1.734799 | 0 | 5.516545 | 0 | 0.1589961 | 0.1019046 | 0.3413591 | 1.153122 | 1.41419 | 0.1803114 | 16.57087 | 0 | 3.880678 | 2.886422 | 4.312581 | 4.369608 | 0.4031922 | 11.46362 | 7.367173 | 0 | 6.436142 | 1.91592 | 4.765523 | 3.166286 | 3.051707 | 6.427737 | 4.660208 | 3.32147 | 6.470042 | 4.911761 | 4.488964 | 2.108684 | 15.75269 | 0.3114533 | 0.8669636 | 1.225695 | 0 | 2.721738 | 2.894339 | 1.201004 | 17.61616 | 0 | 5.853346 | 4.936212 | 5.999446 | 5.696135 | 4.171476 | 15.63957 | 10.07455 | 5.071289 | 6.964286 | 5.063671 | 20.76311 | 16.19081 | 7.407854 | 20.29364 | 19.0067 | 8.078059 | 10.8353 | 23.73091 | 9.239821 | 5.034604 | 29.07972 | 16.74465 | 7.065838 | 15.55575 | 10.25146 | 12.04639 | 6.554998 | 6.517455 | 14.19579 | 7.06778 | 10.25748 | 6.897749 | 7.619432 | 6.887545
COF-1 | 3.937309 | 1.407045 | 0.3831854 | 0 | 1.671836 | 0.4272447 | 0.01434958 | 0 | 0 | 0.6761277 | 0.1006837 | 0 | 0.3519882 | 0.1598903 | 0.5090826 | 1.771637 | 3.437619 | 0 | 0.03409676 | 0 | 0 | 0 | 0 | 0 | 4.467287 | 0 | 1.342517 | 0.8707649 | 1.176242 | 1.890268 | 0 | 11.61571 | 4.809911 | 0 | 3.02691 | 3.30009 | 1.891101 | 1.242058 | 0.1485862 | 3.014434 | 1.952827 | 1.150211 | 2.898291 | 1.997823 | 2.098003 | 5.743491 | 11.00987 | 0 | 0.3119403 | 0 | 0 | 0 | 0 | 12.51196 | 4.217381 | 0 | 2.677091 | 2.066164 | 2.790408 | 2.490594 | 1.749519 | 6.061064 | 2.57278 | 2.525265 | 3.28514 | 6.683157 | 7.040776 | 7.480451 | 4.667342 | 10.23601 | 9.474795 | 4.89411 | 3.093265 | 12.08231 | 7.663299 | 49.2313 | 13.9389 | 14.82665 | 2.595306 | 8.851183 | 8.186514 | 12.63909 | 3.411109 | 3.506047 | 3.860255 | 4.095746 | 9.431818 | 0.3235879 | 4.750043 | 3.57965
COF-10 | 2.427489 | 0.8095803 | 0.2843649 | 0 | 1.505811 | 2.15764 | 0 | 0 | 0 | 0 | 0 | 0 | 0 | 0 | 0 | 0.8245425 | 1.622546 | 0 | 0.02193636 | 0 | 0 | 0 | 0 | 19.59018 | 10.00284 | 0 | 0.7658923 | 0.06912355 | 0.9411456 | 0.9859516 | 0 | 6.036951 | 3.402095 | 0 | 2.673104 | 7.166911 | 1.441875 | 0.2388806 | 0.1049552 | 2.746976 | 1.316735 | 0.3471065 | 2.593559 | 1.436659 | 1.022818 | 6.887381 | 6.928819 | 0 | 0.2161448 | 0 | 0 | 0 | 0 | 37.73491 | 12.2244 | 0 | 2.244246 | 1.512735 | 2.945074 | 2.032624 | 0.9000123 | 27.87335 | 19.78486 | 2.046406 | 3.176578 | 29.573 | 39.71321 | 12.42889 | 3.534015 | 10.39259 | 9.483716 | 4.498094 | 34.6538 | 11.58671 | 4.799135 | 52.83218 | 56.36849 | 8.804574 | 4.965075 | 7.084444 | 4.019437 | 5.796454 | 2.976362 | 45.93473 | 14.60027 | 3.186815 | 4.507745 | 7.255147 | 4.093535 | 3.2477
COF-102 | 4.957189 | 2.273082 | 1.873646 | 0 | 3.595299 | 1.012422 | 0.2783352 | 0 | 0.4214151 | 0.8533391 | 0.2393396 | 0 | 1.200641 | 1.008279 | 0 | 6.5252 | 3.882351 | 0 | 0.06415405 | 0 | 0 | 0.03321439 | 0.06850119 | 16.35665 | 18.41511 | 0 | 2.153456 | 1.129761 | 2.769914 | 2.281808 | 0 | 8.454115 | 5.959561 | 0 | 5.137557 | 8.22013 | 3.044218 | 1.176098 | 1.812847 | 4.830152 | 2.881871 | 1.489775 | 4.87829 | 3.137649 | 2.306445 | 46.14015 | 9.316113 | 0 | 0.6344634 | 0 | 0 | 0.3291842 | 1.212766 | 48.20856 | 32.19996 | 0 | 4.090369 | 3.179496 | 5.745631 | 3.874718 | 2.137193 | 47.34362 | 42.82735 | 4.813232 | 5.633856 | 44.78889 | 36.99221 | 14.18459 | 6.00692 | 12.38241 | 11.36295 | 6.340136 | 46.505 | 13.2102 | 7.235657 | 54.32714 | 49.20245 | 10.90127 | 16.60962 | 9.36525 | 6.599532 | 8.619748 | 5.48052 | 29.58609 | 43.73539 | 5.6443 | 7.198787 | 18.5188 | 7.030132 | 5.575606
COF-103 | 14.7735 | 5.752614 | 6.497291 | 0 | 8.166781 | 0.2216411 | 2.212458 | 0.6030143 | 3.544833 | 3.283246 | 2.199904 | 0 | 4.754881 | 4.615069 | 1.253287 | 4.925036 | 11.79506 | 0 | 0.05348023 | 0 | 0 | 4.683649 | 4.836779 | 0.9226404 | 34.59265 | 0 | 5.457404 | 3.86009 | 7.38304 | 5.761643 | 0 | 28.98429 | 18.96688 | 0 | 12.74615 | 2.108537 | 6.919756 | 3.805678 | 6.548412 | 10.05711 | 6.473138 | 4.370388 | 11.26751 | 6.98807 | 5.712389 | 8.223919 | 33.94611 | 0 | 0.5236252 | 1.092517 | 0 | 7.221214 | 7.286351 | 2.101869 | 35.49239 | 0 | 8.335851 | 6.926867 | 14.0921 | 8.071015 | 5.303699 | 24.78958 | 19.87109 | 14.71092 | 17.71796 | 39.9147 | 53.96173 | 40.12496 | 15.8173 | 46.56937 | 44.72063 | 11.89784 | 28.52256 | 52.08797 | 25.09933 | 52.45946 | 62.79617 | 38.04539 | 10.8541875 | 34.35093 | 24.55787 | 30.72331 | 17.58889 | 12.74073 | 26.583 | 15.02073 | 27.09017 | 21.46105 | 21.68941 | 12.45786
COF-105 | 4.501409 | 14.6607 | 1.292151 | 0 | 3.20387 | 0.1455885 | 0 | 0.03157111 | 0 | 0.3246904 | 0 | 0 | 0.5718299 | 0.339293 | 0 | 0 | 3.655265 | 0 | 0 | 0 | 0 | 0 | 0 | 0 | 39.03605 | 0 | 1.793064 | 0.6693422 | 2.290353 | 2.002962 | 0 | 18.11898 | 5.518708 | 0 | 4.715222 | 1.442755 | 2.776664 | 0.290449 | 1.229381 | 4.657935 | 2.635083 | 1.106886 | 4.553041 | 2.900706 | 2.078898 | 0.008839507 | 9.973001 | 0 | 0.3167471 | 0 | 0 | 0.5073016 | 0.4991712 | 0 | 54.56531 | 0 | 3.927537 | 2.949395 | 5.312822 | 3.723623 | 1.894995 | 27.4217 | 54.85203 | 4.555104 | 5.017474 | 36.0128 | 42.23627 | 8.193287 | 5.743702 | 14.66515 | 12.89776 | 6.429789 | 45.97354 | 15.6101 | 6.89165 | 2.63024 | 52.46383 | 11.52677 | 14.06577 | 9.969024 | 6.368433 | 8.136535 | 4.914465 | 4.575658 | 65.38366 | 5.296973 | 6.959624 | 35.51458 | 7.082458 | 5.336021
COF-108 | 12.51966 | 12.1595 | 6.275577 | 0 | 7.92909 | 0.3127097 | 2.437776 | 0.03459975 | 3.554024 | 3.426347 | 2.397466 | 0 | 4.78319 | 4.648696 | 1.592372 | 0 | 10.32789 | 0 | 0 | 0 | 0 | 4.413403 | 4.594352 | 1.024986 | 37.32391 | 0 | 5.590232 | 3.929563 | 7.118841 | 5.783846 | 0.07384773 | 16.3069 | 16.06176 | 0 | 11.43519 | 3.099132 | 6.794813 | 0.328796 | 6.319225 | 9.584711 | 6.605104 | 4.437773 | 10.3313 | 7.086241 | 5.745152 | 2.73543 | 30.45481 | 0.05082168 | 4.044202 | 1.341656 | 0 | 6.664385 | 6.858378 | 2.315364 | 39.88848 | 0.2046029 | 8.303571 | 7.074991 | 12.52512 | 8.052786 | 5.357787 | 33.73508 | 23.16286 | 12.34642 | 15.24237 | 91.515 | 46.44249 | 8.979275 | 13.5757 | 42.78853 | 40.43161 | 11.33987 | 25.60256 | 46.77164 | 22.04574 | 6.038658 | 55.39658 | 34.7843 | 42.85585 | 30.86492 | 21.33869 | 27.32266 | 14.99199 | 11.39559 | 33.65091 | 12.98374 | 23.78422 | 22.96354 | 18.78415 | 11.46076
COF-5 | 11.91225 | 7.557199 | 8.276919 | 0 | 9.899531 | 0.06663506 | 3.873262 | 1.014359 | 5.585578 | 4.702351 | 3.70986 | 0 | 6.65872 | 6.537671 | 1.18411 | 1.684188 | 10.02497 | 0 | 0.02814769 | 0 | 0 | 6.563752 | 6.742306 | 28.53605 | 29.40092 | 0.8929868 | 7.230622 | 5.241526 | 9.079423 | 7.051824 | 0 | 17.08985 | 13.76189 | 0 | 12.11982 | 0.6582971 | 8.712001 | 4.726936 | 8.287086 | 11.3669 | 8.154147 | 5.768309 | 11.77336 | 8.810329 | 6.889981 | 5.387051 | 18.08455 | 0.1565488 | 0.2755399 | 1.809276 | 0 | 8.450144 | 8.676385 | 34.47013 | 38.37693 | 1.538872 | 10.05842 | 8.768984 | 12.83224 | 9.80593 | 6.6147 | 44.86088 | 37.52557 | 11.72488 | 13.62156 | 17.47814 | 98.82175 | 38.95425 | 13.21007 | 26.33351 | 24.90019 | 12.92132 | 73.84003 | 30.27649 | 15.78356 | 31.14374 | 121.2257 | 21.48232 | 5.402676 | 18.43689 | 14.2733 | 17.22396 | 13.31349 | 35.34474 | 34.07712 | 12.91475 | 15.48552 | 32.67274 | 14.35327 | 12.47021
COF-6 | 3.928042 | 1.411053 | 1.044969 | 0 | 2.549397 | 4.51978 | 0 | 0 | 0 | 0.2845648 | 0 | 0 | 0.4085004 | 0.2489712 | 0 | 2.048646 | 2.955719 | 0 | 0.05907147 | 0 | 0 | 0 | 0 | 0 | 26.5458 | 0 | 1.350901 | 0.4797251 | 1.814403 | 1.581144 | 0 | 7.453491 | 4.939692 | 0 | 4.027347 | 7.520463 | 2.156473 | 0.6868067 | 0.9552827 | 3.739804 | 1.997484 | 0.820079 | 3.802703 | 2.22914 | 1.632029 | 6.33284 | 8.249453 | 0 | 0.5307601 | 0 | 0 | 0.2849089 | 0.3887716 | 0 | 33.50786 | 0 | 3.114678 | 2.289688 | 4.666209 | 2.907986 | 1.473663 | 26.80738 | 24.09855 | 3.832533 | 4.678415 | 9.028975 | 23.32835 | 16.66958 | 4.944756 | 13.10956 | 13.53087 | 5.312035 | 19.85557 | 15.8334 | 6.279035 | 15.37853 | 33.81097 | 9.836319 | 3.848255 | 7.99561 | 5.514326 | 7.247645 | 4.546852 | 3.871785 | 34.84661 | 4.596942 | 6.144956 | 19.75061 | 5.789202 | 4.447868
COF-8 | 3.624653 | 3.327523 | 2.189187 | 0 | 3.345221 | 0.09740702 | 1.963544 | 1.539051 | 1.591932 | 2.640863 | 2.014579 | 0.756723 | 2.293952 | 2.079791 | 2.340054 | 0.7915433 | 2.863982 | 0.08528192 | 0.03420721 | 0.8352731 | 1.014309 | 0.8629269 | 1.16337 | 0.7309687 | 16.25397 | 0.5931036 | 3.17119 | 2.741762 | 2.930157 | 3.611563 | 1.056199 | 5.895158 | 4.159825 | 0.1984835 | 3.847055 | 0.9353867 | 3.82619 | 3.20749 | 1.998799 | 4.327714 | 3.616418 | 2.987773 | 4.091824 | 3.635352 | 3.847328 | 4.461617 | 6.558644 | 0.9934717 | 0.3317468 | 1.749362 | 0.6969612 | 1.619879 | 1.802401 | 1.542313 | 20.49856 | 0.637561 | 4.132369 | 3.73609 | 3.791125 | 4.075614 | 3.692335 | 13.29934 | 10.65769 | 2.841749 | 3.768887 | 17.3377 | 8.474306 | 5.664125 | 4.440282 | 7.272082 | 5.58613 | 5.584295 | 6.675404 | 7.859519 | 4.734904 | 22.76234 | 15.80546 | 9.15755 | 5.5460625 | 5.202679 | 4.139943 | 5.894574 | 3.587743 | 3.83966 | 21.26336 | 4.188514 | 4.678854 | 6.139248 | 4.288226 | 4.358407
COMOC-2 | 2.417831 | 0.5408396 | 0.06178929 | 0 | 1.285613 | 0 | 0 | 0 | 0 | 0.2357222 | 0 | 0 | 0 | 0 | 0 | 0 | 1.607553 | 0 | 0.01980366 | 0 | 0 | 0 | 0 | 0 | 24.24905 | 0 | 0.5218143 | 0 | 0.6846194 | 0.718477 | 0 | 5.545675 | 3.336563 | 0 | 2.550075 | 3.021226 | 1.061086 | 0.1134168 | 2.31724 | 1.76419 | 1.012154 | 0.2136495 | 2.330804 | 1.094337 | 0.7676238 | 0 | 6.40532 | 0 | 0.238095 | 0 | 0 | 0 | 0 | 0 | 31.99152 | 0 | 1.82469 | 1.1774 | 3.236521 | 1.643237 | 0.6541891 | 28.73035 | 26.64177 | 2.580659 | 3.037607 | 29.81392 | 18.61831 | 12.79709 | 3.391827 | 13.71614 | 8.541591 | 3.709118 | 12.8204 | 10.38589 | 4.523345 | 1.316429 | 28.69572 | 7.80075 | 2.95238 | 6.207167 | 3.899604 | 5.377089 | 2.925735 | 2.383494 | 37.12103 | 3.039337 | 4.451596 | 18.64301 | 4.504822 | 2.977037
COMOC-2(V^IV) | 3.162168 | 0.9334549 | 0.5037561 | 0 | 1.9021 | 0.0550251 | 0 | 0 | 0 | 0 | 0 | 0 | 0.05154349 | 0 | 0 | 0 | 2.268139 | 0 | 0.07526385 | 0 | 0 | 0 | 0 | 7.612718 | 24.10947 | 0 | 0.8904037 | 0.1674737 | 1.201373 | 1.110934 | 0 | 6.560855 | 4.125236 | 0 | 3.304569 | 0.5153978 | 1.602925 | 0.3721803 | 0.4048333 | 3.052731 | 1.488578 | 0.4649158 | 3.079289 | 1.639999 | 1.1637 | 0 | 7.422046 | 0 | 0.1678994 | 0 | 0 | 0 | 0 | 0 | 31.04004 | 0 | 2.513324 | 1.719332 | 3.909229 | 2.319896 | 1.019621 | 26.12233 | 22.76119 | 3.105985 | 3.833955 | 5.359116 | 21.55912 | 15.07196 | 4.133767 | 11.42187 | 11.1772 | 4.614549 | 19.14831 | 13.25282 | 5.39847 | 1.752003 | 32.09761 | 8.842817 | 1.505936 | 7.185765 | 4.740836 | 6.347476 | 3.731784 | 3.137578 | 32.83032 | 3.791793 | 5.30368 | 18.21622 | 5.065252 | 3.724809
CPF-13 | 1.209038 | 0.7490186 | 0.2201044 | 0 | 1.85597 | 0.90535 | 0 | 0 | 0 | 0.2960516 | 0 | 0 | 0.1029014 | 0 | 0.2097749 | 8.974764 | 0.9663081 | 0.1066323 | 0 | 0 | 0.0452675 | 0 | 0 | 9.685345 | 8.98773 | 0 | 0.7638503 | 0.4147028 | 0.6303179 | 0.9696279 | 0 | 2.819413 | 1.64029 | 0 | 5.06996 | 3.59877 | 1.096642 | 0.6658823 | 0.1054069 | 1.728217 | 1.077518 | 0.6256019 | 1.518724 | 1.077143 | 1.08262 | 15.03114 | 3.300004 | 0.950617 | 0.1000313 | 0 | 0.158436 | 0 | 0 | 14.90086 | 14.24709 | 0 | 1.55202 | 1.164653 | 1.479164 | 1.416239 | 0.9816684 | 13.49589 | 8.722814 | 0.9039205 | 7.418708 | 11.87989 | 6.641953 | 4.055477 | 1.908548 | 4.500431 | 3.597416 | 2.956901 | 6.624016 | 4.938526 | 2.144584 | 17.25283 | 13.856 | 9.261938 | 4.300137 | 2.832909 | 1.794754 | 2.594917 | 1.227305 | 1.451012 | 13.33883 | 1.675328 | 1.939433 | 5.634126 | 1.772191 | 1.851813
CPL-2 | 7.53264 | 3.239422 | 2.318055 | 0 | 3.921244 | 0.1774058 | 0.09476791 | 0.7073972 | 0.713947 | 1.965254 | 1.204521 | 0 | 1.988733 | 1.762478 | 1.516268 | 0 | 5.173183 | 0 | 0 | 0.01578515 | 0.2289991 | 0.01065152 | 0.3511702 | 4.79349 | 0.01669413 | 0 | 3.075105 | 2.33532 | 3.410712 | 3.711486 | 0.2664963 | 12.63091 | 9.862082 | 0 | 6.978499 | 1.57749 | 0.874391 | 2.620924 | 1.901596 | 5.65012 | 3.839404 | 2.688216 | 6.075139 | 4.14495 | 3.929862 | 1.571739 | 11.38915 | 0.1935544 | 1.76742 | 0.9342076 | 0 | 0.10594 | 1.707104 | 6.38095 | 0.157771 | 0 | 5.004666 | 4.056838 | 5.941217 | 4.834481 | 3.40932 | 10.16164 | 6.21773 | 5.13104 | 8.517678 | 16.76794 | 14.36119 | 8.043258 | 8.930645 | 11.76849 | 9.984095 | 7.559787 | 5.584067 | 13.30224 | 12.67501 | 4.152762 | 17.13441 | 19.17397 | 16.1684 | 9.127687 | 8.17817 | 2.761388 | 8.348173 | 7.697767 | 1.5313 | 8.428663 | 10.14193 | 2.243819 | 6.598804 | 6.874488
CPM-13 | 2.562647 | 1.014455 | 0.314033 | 0 | 0.7054096 | 0 | 0 | 0 | 0 | 0.1404096 | 0 | 0 | 0 | 0 | 0 | 4.387119 | 1.80103 | 0.1284046 | 0 | 0 | 0 | 0 | 0 | 13.96944 | 6.985026 | 0 | 0.9651348 | 0.3101804 | 1.058349 | 1.376725 | 0 | 6.539097 | 3.652079 | 0 | 5.988738 | 3.51914 | 1.711963 | 0.7108887 | 0.08721446 | 3.064131 | 1.579581 | 0.6388696 | 2.890079 | 1.654386 | 1.501893 | 15.34933 | 8.308773 | 1.286589 | 0 | 0 | 0 | 0 | 0 | 15.88145 | 5.592077 | 0 | 2.501889 | 1.74069 | 2.820551 | 2.295162 | 1.294719 | 9.366539 | 3.998034 | 1.868501 | 3.155642 | 12.69706 | 23.71786 | 17.7628 | 3.761548 | 17.49315 | 18.80672 | 4.735048 | 8.167436 | 22.24909 | 4.887651 | 28.75478 | 30.83228 | 28.85225 | 14.23797 | 8.566743 | 4.333068 | 6.273616 | 2.934415 | 16.17775 | 4.152358 | 3.492296 | 4.759073 | 1.324356 | 3.784656 | 3.535121
CPM-15-Mg | 7.89912 | 3.257226 | 2.622431 | 0 | 0.660652 | 0.2827408 | 0.6602483 | 0.04635509 | 0.5788479 | 1.628446 | 0.7094407 | 0 | 1.892706 | 1.6534 | 0.8688635 | 2.343492 | 7.114211 | 0 | 0 | 0 | 0.002977424 | 0.6307709 | 0.9026117 | 4.727878 | 16.84925 | 0 | 3.054824 | 1.986422 | 3.656714 | 3.640943 | 0 | 19.45011 | 10.32115 | 0 | 2.951856 | 1.80417 | 4.049737 | 2.300272 | 2.422863 | 6.129031 | 3.967037 | 2.418235 | 6.336246 | 4.244979 | 3.697436 | 5.154842 | 22.52803 | 0 | 1.517187 | 0.3415689 | 0.06059051 | 2.353091 | 2.585819 | 5.184288 | 16.20563 | 0 | 5.373152 | 4.27043 | 7.389361 | 5.100109 | 3.310914 | 14.84921 | 9.13931 | 6.847659 | 4.502043 | 4.425354 | 28.70775 | 22.20659 | 8.862935 | 27.34046 | 26.19882 | 8.355984 | 12.00319 | 31.42122 | 15.73083 | 6.501152 | 36.20195 | 26.0383 | 32.96371 | 22.24522 | 16.66591 | 20.98908 | 9.109267 | 7.085453 | 11.72219 | 8.229558 | 18.0021 | 5.991053 | 12.03521 | 7.266318
CPM-19-Nd | 3.1536 | 1.483621 | 0.5955045 | 0 | 0.3010158 | 0.6843117 | 0.3431015 | 0.1623782 | 0 | 0.8847825 | 0.4063619 | 0 | 0.5911804 | 0.4344229 | 0.7640288 | 1.674399 | 2.02623 | 0 | 0 | 0 | 0 | 0 | 0 | 3.179481 | 4.466303 | 0 | 1.471106 | 1.061168 | 1.265195 | 1.837899 | 0 | 5.679242 | 3.38724 | 0 | 1.693213 | 2.929025 | 1.947696 | 1.375783 | 0.3899754 | 2.871111 | 1.95179 | 1.301338 | 2.628553 | 1.981731 | 2.060656 | 5.90745 | 5.75146 | 0 | 0.5599635 | 0.3118135 | 0 | 0 | 0.05690325 | 6.152029 | 5.01157 | 0 | 2.580758 | 2.053786 | 2.523912 | 2.416745 | 1.850697 | 5.663813 | 2.871972 | 1.682395 | 29.9901 | 5.808626 | 4.133093 | 3.6477 | 3.785369 | 4.185031 | 3.549254 | 4.377966 | 2.351114 | 4.704183 | 4.418743 | 17.73388 | 10.16372 | 8.866451 | 5.536465 | 3.64691 | 3.358908 | 6.678729 | 2.737386 | 34.45085 | 5.211204 | 3.339319 | 3.795218 | 0.3706613 | 2.687774 | 3.207322
CPM-20 | 1.450896 | 0.4251799 | 0.130829 | 0 | 0.635778 | 0.246646 | 0 | 0 | 0 | 0 | 0 | 0 | 0 | 0 | 0 | 4.109263 | 1.293745 | 0 | 0 | 0 | 0 | 0 | 0 | 11.49903 | 7.320677 | 0 | 0.4504862 | 0.005506445 | 0.50073 | 0.603852 | 0 | 2.758362 | 1.741626 | 0 | 3.966138 | 2.113364 | 0.7277889 | 0.1037951 | 0.07162 | 1.403353 | 0.8087136 | 0.240415 | 1.338513 | 0.8399908 | 0.6321978 | 11.70622 | 3.458167 | 0 | 0 | 0 | 0 | 0 | 0 | 11.94794 | 11.28581 | 0 | 1.284699 | 0.8942718 | 1.839915 | 1.147296 | 0.5168545 | 37.64757 | 32.48664 | 1.569101 | 14.41911 | 32.28384 | 8.316287 | 5.269443 | 1.848164 | 4.741591 | 3.9764 | 2.268513 | 19.30133 | 4.766491 | 2.201879 | 16.81347 | 14.25521 | 4.023828 | 4.4561 | 3.357096 | 2.153326 | 2.60331 | 1.56321 | 1.404635 | 28.41493 | 1.661248 | 2.293277 | 6.766678 | 2.551618 | 1.733296
CPM-5 | 4.357856 | 2.188573 | 1.237301 | 0 | 0.9448975 | 0.399061 | 0.08962169 | 0 | 0 | 1.060186 | 0.3571544 | 0 | 0.9085868 | 0.6937967 | 0.6861396 | 3.134098 | 3.616377 | 0.164319 | 0 | 0 | 0.0913897 | 0.0504299 | 0 | 23.7313 | 11.5803 | 0 | 2.075083 | 1.277757 | 2.211695 | 2.619919 | 0 | 9.98403 | 5.51082 | 0 | 3.56808 | 2.44131 | 0.9242 | 1.679999 | 0.9429417 | 4.365524 | 2.814716 | 1.648344 | 4.274089 | 2.980144 | 2.785622 | 6.177057 | 13.55147 | 1.12676 | 0.7326867 | 0.1580856 | 0.8712639 | 0.4971342 | 0.7153883 | 29.8065 | 11.54227 | 0 | 3.858811 | 3.019651 | 4.271266 | 3.620172 | 2.435827 | 12.32312 | 6.646012 | 3.188966 | 13.65334 | 14.64658 | 16.89356 | 14.31157 | 5.5007 | 17.57601 | 16.44789 | 6.30554 | 8.257764 | 20.86744 | 7.56665 | 8.077072 | 25.10501 | 4.589549 | 21.12925 | 13.31502 | 9.21866 | 10.69324 | 4.631377 | 30.38272 | 8.81999 | 5.089289 | 8.60577 | 3.248907 | 5.285756 | 5.005012
CPM-6 | 2.302016 | 1.458595 | 0.6960057 | 0 | 1.05634 | 0.4524112 | 0.3072594 | 0.1225372 | 0.002640847 | 0.7677282 | 0.3466243 | 0 | 0.5069713 | 0.3655354 | 0.6541479 | 3.471904 | 1.670503 | 0.164319 | 0 | 0 | 0 | 0 | 0 | 9.18093 | 19.56212 | 0 | 1.447876 | 0.9316297 | 1.399559 | 1.775447 | 0 | 4.626268 | 2.891965 | 0 | 4.76526 | 2.95775 | 2.032022 | 1.248493 | 0.5221596 | 2.825156 | 1.955457 | 1.227978 | 2.620302 | 2.025004 | 1.965151 | 9.39169 | 5.472173 | 1.26761 | 0.4954176 | 0.2602926 | 0 | 0.04287948 | 0.07059728 | 9.517013 | 25.4187 | 0 | 2.635651 | 2.103631 | 2.921842 | 2.505363 | 1.801291 | 12.46623 | 13.43143 | 2.299858 | 7.446032 | 7.200494 | 6.920039 | 4.3039 | 3.017405 | 6.745951 | 4.407843 | 4.016605 | 6.175025 | 7.119519 | 3.721848 | 15.56219 | 14.04911 | 5.370641 | 8.634158 | 4.037587 | 2.761745 | 5.072801 | 2.734975 | 2.405281 | 26.06959 | 2.804013 | 3.810055 | 6.590889 | 4.829216 | 2.937989
CPO-27-Co | 4.111249 | 2.462877 | 1.489543 | 0 | 4.56273 | 2.5895 | 0.4822297 | 0.5520878 | 0.4467819 | 1.582825 | 0.9142336 | 0 | 1.384981 | 1.152816 | 1.267471 | 6.99215 | 3.546609 | 0 | 0.1964962 | 0.06914005 | 0.1624602 | 0.07871597 | 0.004344571 | 0 | 8.954976 | 0 | 2.38306 | 1.84345 | 2.310295 | 2.893026 | 0.2006229 | 8.022534 | 4.396592 | 0 | 9.429624 | 7.34969 | 3.36083 | 2.166217 | 1.227131 | 4.078544 | 2.995352 | 2.125801 | 3.898994 | 3.097685 | 3.096839 | 1.266031 | 8.30549 | 0.1406651 | 1.609071 | 0.6381786 | 0 | 0.735289 | 0.7752851 | 0.4589099 | 9.938605 | 0 | 3.725085 | 3.130484 | 3.352911 | 3.616832 | 2.752755 | 9.160957 | 4.948012 | 2.57625 | 12.70403 | 11.57165 | 9.449853 | 6.62029 | 4.92632 | 8.369737 | 6.892847 | 5.678965 | 4.847431 | 9.373559 | 5.706064 | 3.526539 | 15.23392 | 11.84021 | 7.182515 | 5.96078 | 5.510633 | 5.861136 | 3.414698 | 4.219574 | 8.924409 | 4.471559 | 6.25341 | 1.526748 | 4.008436 | 4.380752
CPO-27-Fe | 6.201128 | 4.44725 | 3.458954 | 0 | 0.004039939 | 0.00295366 | 2.297766 | 1.656518 | 2.083994 | 3.177646 | 2.334257 | 0.6615129 | 3.229387 | 2.978791 | 2.508373 | 6.243422 | 5.372787 | 0 | 0.6243231 | 0.7785749 | 1.005975 | 1.590863 | 1.876644 | 0.8288868 | 16.90447 | 0.513747 | 4.213515 | 3.523011 | 4.311508 | 4.778818 | 1.05517 | 11.20209 | 6.943887 | 0.04525538 | 0.00868324 | 0.00770718 | 4.995343 | 3.799284 | 3.185254 | 5.960421 | 4.798054 | 3.897114 | 5.886199 | 4.927328 | 4.962526 | 9.977071 | 11.73101 | 0.9902479 | 3.013189 | 1.934292 | 0.5870152 | 2.924532 | 3.126957 | 15.58454 | 19.41334 | 0.6089621 | 5.611549 | 4.983239 | 5.63238 | 5.529972 | 4.64932 | 14.49322 | 10.05722 | 5.032992 | 6.150301 | 29.2431 | 13.51536 | 10.64881 | 7.151837 | 14.77102 | 12.73345 | 7.612623 | 8.433133 | 16.77882 | 8.74122 | 24.57824 | 21.50939 | 16.78528 | 16.89535 | 10.62027 | 8.493915 | 12.07486 | 5.920097 | 6.135797 | 18.4656 | 6.655885 | 9.671459 | 6.27528 | 7.116823 | 6.303743
CPO-27-Mg | 4.885005 | 2.540647 | 1.817937 | 0 | 6.604101 | 6.57987 | 2.19286 | 0 | 0.2431645 | 1.083345 | 0.3324576 | 0 | 1.228711 | 1.007853 | 0.3874383 | 8.26665 | 3.92334 | 0.2673883 | 0.200681 | 0.1052611 | 0 | 0.04573764 | 0.4 | 0 | 15.65644 | 0 | 2.393318 | 1.346243 | 2.805773 | 2.818045 | 0 | 9.504874 | 6.165605 | 0 | 9.615449 | 8.95852 | 6.026387 | 1.65196 | 1.622449 | 4.972687 | 3.187783 | 1.76699 | 4.988849 | 3.387067 | 2.86851 | 12.25616 | 11.14945 | 4.72042 | 1.7262 | 0.9667489 | 0 | 1.260999 | 3.089938 | 0 | 15.51434 | 0 | 4.394516 | 3.448258 | 5.335887 | 4.150524 | 2.605268 | 17.27908 | 10.95186 | 4.25069 | 15.68507 | 14.47587 | 11.50123 | 21.04118 | 6.079534 | 21.64452 | 23.04135 | 6.931254 | 15.53076 | 26.36881 | 7.807137 | 16.89407 | 40.58655 | 12.99172 | 10.2287 | 8.290035 | 7.064291 | 9.386482 | 11.69204 | 5.045248 | 11.60248 | 5.795884 | 7.672563 | 7.820792 | 6.12107 | 5.672331
CPO-27-Mg-c | 9.293711 | 6.471217 | 5.571922 | 0.9346958 | 6.706334 | 2.95607 | 1.89286 | 3.53427 | 3.798983 | 5.130354 | 4.383996 | 2.185517 | 5.351533 | 5.18419 | 4.371363 | 2.052919 | 7.198836 | 1.179022 | 2.2195 | 2.427194 | 2.670234 | 3.766732 | 4.314878 | 4.4704 | 17.41765 | 2.225351 | 5.967124 | 5.419287 | 6.551076 | 6.85361 | 2.751859 | 14.55507 | 11.23497 | 1.344095 | 9.398445 | 4.97254 | 3.189829 | 5.822334 | 5.187451 | 8.535246 | 6.639695 | 5.647961 | 9.040536 | 7.101103 | 7.037385 | 4.704315 | 13.7479 | 2.709801 | 4.930664 | 3.828477 | 2.012986 | 5.934072 | 5.873449 | 6.04735 | 19.25214 | 2.383021 | 7.824934 | 6.868804 | 8.477628 | 7.698672 | 6.466745 | 13.89653 | 9.815966 | 7.36508 | 10.39915 | 6.375209 | 4.528375 | 12.00979 | 10.93699 | 16.4304 | 14.52553 | 10.42967 | 8.189443 | 18.19544 | 13.68985 | 7.120909 | 22.12431 | 20.59948 | 19.07953 | 12.52093 | 10.59459 | 15.63735 | 10.1657 | 9.884238 | 18.37668 | 10.6258 | 12.33127 | 5.746599 | 9.225063 | 9.725947
CPO-27-Mn | 7.06647 | 4.881446 | 4.484241 | 0 | 3.177519 | 2.072239 | 0.4007915 | 1.654955 | 1.882702 | 3.052259 | 2.248377 | 0.6667112 | 3.90535 | 3.843044 | 2.478135 | 5.966788 | 4.462952 | 0 | 0.1644174 | 0.06091174 | 1.057644 | 0.04420064 | 3.014292 | 14.27675 | 5.836201 | 0.5217298 | 4.4317 | 3.689171 | 5.510684 | 5.272706 | 1.112854 | 9.932269 | 9.31859 | 0.00399949 | 7.597332 | 6.824992 | 3.3701 | 3.746385 | 4.084156 | 7.149264 | 5.319866 | 3.970196 | 7.752874 | 5.936246 | 5.506063 | 9.748341 | 9.216812 | 1.03345 | 1.379719 | 0.565165 | 0.5718283 | 0.4202414 | 5.67408 | 18.72003 | 5.717223 | 0.5896445 | 6.406046 | 5.519391 | 6.319063 | 6.302796 | 4.6351 | 6.184139 | 3.227493 | 4.503818 | 12.24952 | 11.91281 | 9.67435 | 5.679047 | 8.369169 | 6.787128 | 5.825518 | 8.607064 | 2.86957 | 7.505143 | 10.58065 | 13.29861 | 12.76239 | 14.48969 | 6.826081 | 5.316793 | 6.147029 | 5.142407 | 8.700426 | 7.849293 | 6.101238 | 8.518493 | 7.611623 | 0.4873623 | 5.272102 | 8.225155
CPO-27-Ni | 6.025681 | 3.975717 | 2.920432 | 0 | 5.576154 | 4.26277 | 1.70413 | 1.368747 | 1.582846 | 2.711696 | 1.943867 | 0.4712999 | 2.757108 | 2.518638 | 2.217497 | 7.350283 | 4.4586 | 0 | 0.1879724 | 0.07152022 | 0.7879587 | 0.1318412 | 0.054994 | 12.73825 | 15.03687 | 0.3017357 | 3.761925 | 3.071597 | 3.816974 | 4.300024 | 0.8341576 | 10.49954 | 7.156888 | 0 | 8.500583 | 7.242088 | 5.30072 | 3.352769 | 2.615985 | 5.517808 | 4.355271 | 3.420269 | 5.551051 | 4.530589 | 4.525904 | 10.97955 | 10.06248 | 0.7651139 | 1.538819 | 0.6561316 | 0.4098143 | 1.033916 | 0.536437 | 26.69073 | 17.20675 | 0.3641182 | 5.134723 | 4.525557 | 5.334308 | 5.042687 | 4.148438 | 12.22675 | 8.531267 | 4.316234 | 12.69489 | 11.65697 | 9.416394 | 8.198296 | 7.217244 | 11.59931 | 9.197362 | 7.250515 | 6.667112 | 12.78992 | 9.33695 | 18.08509 | 17.97629 | 16.72896 | 7.004083 | 5.573697 | 6.8806 | 6.069603 | 5.106602 | 6.213686 | 17.29514 | 6.752205 | 8.40968 | 4.220954 | 6.021047 | 6.109089
CS-CO2 | 5.959158 | 4.551523 | 3.531465 | 0.1381771 | 4.797153 | 0.4237432 | 0.3264554 | 2.162049 | 2.583856 | 3.62722 | 2.863632 | 1.028172 | 3.469406 | 3.211025 | 2.964435 | 0.8988761 | 4.96002 | 0.2912317 | 0.1699206 | 0.1182919 | 1.428278 | 1.993165 | 2.343431 | 1.394947 | 20.07253 | 0.987469 | 4.313872 | 3.801694 | 4.34343 | 4.860728 | 1.496449 | 10.16514 | 6.897626 | 0.4023857 | 5.860914 | 2.327954 | 1.724321 | 4.21452 | 3.330536 | 5.914836 | 4.849863 | 4.079797 | 5.863029 | 4.975779 | 5.059905 | 3.272636 | 10.6499 | 1.43658 | 1.0801 | 0.7571 | 0.9323008 | 3.094774 | 3.336885 | 2.394241 | 24.22614 | 1.092006 | 5.579432 | 5.026887 | 5.780083 | 5.506358 | 4.809394 | 16.03791 | 12.94299 | 5.055048 | 6.112214 | 8.317984 | 7.520922 | 9.383759 | 6.982248 | 12.81987 | 10.41333 | 7.456134 | 8.859765 | 14.06959 | 8.388319 | 5.556709 | 20.63748 | 15.53013 | 4.886859 | 4.556305 | 7.565872 | 10.47132 | 6.00012 | 6.026898 | 24.2016 | 6.546075 | 8.663176 | 8.991753 | 7.046089 | 6.266629
CS-H2O | 3.319879 | 2.057166 | 1.112164 | 0 | 2.576204 | 0.4723688 | 0.2765907 | 0.2277993 | 0.1081857 | 1.095973 | 0.5156685 | 0 | 0.9020296 | 0.6800997 | 0.852375 | 0 | 2.915645 | 0 | 0.1668103 | 0.1144263 | 0 | 0 | 0 | 0 | 11.70426 | 0 | 1.99946 | 1.336252 | 1.979531 | 2.451001 | 0 | 7.050502 | 3.987099 | 0 | 3.588003 | 2.1841 | 1.649635 | 1.69344 | 0.8251331 | 3.830601 | 2.624383 | 1.671336 | 3.65678 | 2.749132 | 2.640606 | 0.830789 | 8.570408 | 0 | 0.9852 | 0.7226 | 0 | 0.3086027 | 0.4325764 | 0.1223834 | 13.66336 | 0 | 3.498616 | 2.815826 | 3.330894 | 3.346441 | 2.353838 | 12.03915 | 7.194962 | 2.420599 | 3.746435 | 7.642602 | 6.668395 | 8.042933 | 4.327089 | 11.30717 | 9.314839 | 5.431159 | 6.703513 | 13.02737 | 5.070992 | 3.175275 | 18.03839 | 10.51715 | 4.594325 | 4.044241 | 5.568254 | 7.119213 | 3.334438 | 3.658716 | 12.46451 | 4.050878 | 5.51441 | 3.551379 | 3.996679 | 4.124564
CS1000_h | 2.759726 | 1.742689 | 0.800464 | 0 | 2.119308 | 0.1082627 | 0.3305283 | 0.1448028 | 0.01105014 | 0.9128122 | 0.389957 | 0 | 0.6737679 | 0.4756681 | 0.7218648 | 0 | 2.395885 | 0 | 0.0330166 | 0 | 0 | 0.008051467 | 0 | 0 | 9.834518 | 0 | 1.69249 | 1.11872 | 1.57165 | 2.148339 | 0 | 5.813779 | 3.297314 | 0 | 2.980347 | 0.6722 | 2.271307 | 1.477144 | 0.5402964 | 3.340555 | 2.266804 | 1.444487 | 3.10724 | 2.356582 | 2.329815 | 0.6950893 | 7.341905 | 0 | 0.237 | 0.3005719 | 0 | 0.07429605 | 0.1485225 | 0.03351543 | 11.3851 | 0 | 3.036739 | 2.416995 | 2.772758 | 2.879288 | 2.069306 | 10.61674 | 5.937214 | 1.8981 | 3.05701 | 1.7657 | 8.765191 | 6.875106 | 3.705898 | 9.031137 | 7.387608 | 4.879448 | 5.730792 | 10.32381 | 4.12366 | 2.848177 | 16.19842 | 8.174744 | 1.1116 | 6.469699 | 4.38616 | 0.8131 | 2.638398 | 3.110415 | 10.00511 | 3.43737 | 4.137173 | 2.382788 | 3.060542 | 3.554268
CTPP | 0.5508266 | 0.4400597 | 0.00859103 | 0 | 0.90301 | 0.36962 | 0 | 0 | 0 | 0.1477966 | 0 | 0 | 0 | 0 | 0.09949023 | 0 | 0.4023367 | 0.3607859 | 0.05551 | 0 | 0.01903 | 0.011193 | 0 | 0 | 2.212472 | 0 | 0.4691917 | 0.2325331 | 0.3060179 | 0.6155953 | 0 | 1.350847 | 0.7162214 | 0 | 3.46866 | 2.00521 | 0.7010211 | 0.4314165 | 0 | 1.033496 | 0.70782 | 0.3881222 | 0.8155873 | 0.6495864 | 0.7412896 | 0.05185599 | 1.578969 | 1.08207 | 0.45829 | 0 | 0.13559 | 0.06508 | 0 | 0 | 4.576861 | 0 | 0.9596323 | 0.7462733 | 0.70486 | 0.8660852 | 0.6775055 | 4.741015 | 2.567662 | 0.3804017 | 10.48422 | 5.657833 | 1.849301 | 1.34005 | 0.984751 | 1.341281 | 0.8475413 | 1.921049 | 1.444115 | 1.44837 | 0.8430387 | 1.164511 | 6.192559 | 1.828372 | 1.69233 | 0.9640865 | 3.306522 | 1.566788 | 0.5567369 | 0.744911 | 4.932915 | 0.8363386 | 0.6559559 | 0.3136623 | 0.7521791 | 1.021131
CUK-1 | 1.384857 | 1.138075 | 0.6131237 | 0 | 1.394481 | 0.7991609 | 0.3852281 | 0.1853612 | 0.1133761 | 0.7409878 | 0.4109842 | 0 | 0.5254694 | 0.4229237 | 0.6601351 | 0 | 1.210695 | 0 | 0.05422028 | 0 | 0 | 0 | 0 | 0 | 13.46818 | 0 | 1.163639 | 0.8416217 | 1.002064 | 1.368167 | 0 | 2.578588 | 1.713629 | 0 | 1.62811 | 3.917133 | 1.575409 | 1.073627 | 0.5122705 | 2.08532 | 1.524049 | 1.033691 | 1.858927 | 1.534839 | 1.5409 | 0.6575654 | 3.167087 | 0 | 0.3285807 | 0.338043 | 0 | 0.1079084 | 0.0869725 | 0.09261888 | 20.1903 | 0 | 1.95595 | 1.600538 | 1.783007 | 1.887014 | 1.440472 | 12.51848 | 10.62277 | 1.285765 | 1.506853 | 6.843901 | 5.496621 | 3.053847 | 2.003725 | 3.739629 | 2.568956 | 3.094398 | 5.947412 | 4.035424 | 1.983691 | 2.065808 | 12.10724 | 3.980541 | 0.833163 | 2.437057 | 1.643293 | 2.404295 | 1.449279 | 1.606531 | 21.21691 | 1.819631 | 1.81378 | 6.492421 | 2.057923 | 2.07967
Ca-A | 3.062676 | 2.93816 | 2.042061 | 0 | 3.102919 | 3.984629 | 3.6581 | 0.8341374 | 0.803434 | 1.920516 | 1.262802 | 0.1238426 | 1.828757 | 1.681047 | 1.580944 | 0.0007777996 | 1.8187 | 0 | 0.07890353 | 0.1968182 | 0.3898517 | 0.118606 | 0.3415022 | 0.08696716 | 12.657 | 0 | 2.794814 | 2.242522 | 2.808796 | 3.290108 | 0.4224604 | 4.968311 | 4.022445 | 0 | 3.708837 | 5.08919 | 4.84886 | 2.481759 | 1.698568 | 4.21724 | 3.289023 | 2.530742 | 4.191566 | 3.464092 | 3.578147 | 1.618521 | 4.919368 | 0.3618226 | 1.68125 | 1.040839 | 0.06884724 | 0.6185033 | 1.241916 | 0.7772571 | 16.35512 | 0.007611435 | 3.908235 | 3.415091 | 3.539265 | 3.827314 | 3.166544 | 8.752383 | 7.627955 | 1.916085 | 3.942665 | 5.70194 | 4.987842 | 3.62147 | 4.306721 | 4.665369 | 3.417434 | 5.563081 | 4.233721 | 5.406199 | 5.074851 | 3.849012 | 12.33041 | 12.0658 | 7.345669 | 3.083608 | 2.636377 | 10.63862 | 3.814884 | 3.748707 | 17.92115 | 4.16749 | 3.137512 | 1.940662 | 3.105129 | 4.448166
Ca-X | 8.295129 | 3.79369 | 3.098984 | 0 | 4.42616 | 2.811045 | 2.062094 | 1.025306 | 1.027015 | 2.315492 | 1.538055 | 0.1461809 | 2.67509 | 2.531705 | 1.851383 | 0 | 5.292951 | 0 | 0.09818618 | 0.2465636 | 0.479477 | 0.7978082 | 1.324731 | 0.1332091 | 6.507178 | 0 | 3.514924 | 2.811784 | 4.309209 | 4.32948 | 0.5262921 | 12.26861 | 11.32024 | 0 | 8.455906 | 5.20249 | 4.61258 | 2.974613 | 2.628993 | 6.571459 | 4.406053 | 3.105495 | 7.317721 | 4.885727 | 4.533436 | 1.882813 | 10.76212 | 0.4448495 | 2.290994 | 1.245783 | 0.07229452 | 4.634526 | 4.030367 | 0.9827606 | 6.239739 | 0.01360116 | 5.674058 | 4.587001 | 7.038163 | 5.516308 | 3.778497 | 6.592895 | 3.376056 | 5.153395 | 10.62059 | 5.858522 | 5.755988 | 6.568022 | 9.896337 | 8.778966 | 7.571294 | 8.237145 | 3.256295 | 9.82111 | 12.92282 | 4.471959 | 13.86315 | 17.02707 | 12.70654 | 7.701872 | 7.747546 | 13.96534 | 10.0534 | 9.277371 | 6.092473 | 9.919587 | 9.855979 | 0.5153643 | 6.177832 | 8.463366
CaIICuII6L3(OH)2(H2O)}*11H2O, L = (S,S)-leumox | 8.966696 | 6.236225 | 6.958879 | 0 | 7.486081 | 3.384207 | 2.514375 | 1.840111 | 0.2280666 | 3.651061 | 2.66754 | 0.7563618 | 5.759013 | 5.907422 | 2.725199 | 0.5951185 | 5.987048 | 0.02156235 | 0.738753 | 0.9284773 | 1.185331 | 4.666161 | 6.402905 | 0.9496043 | 7.549586 | 0.6290924 | 5.672469 | 4.599327 | 8.091123 | 6.661488 | 1.245067 | 13.22762 | 12.36626 | 0.004478935 | 9.964724 | 10.07414 | 6.274069 | 4.401027 | 0.8137879 | 9.655631 | 6.757575 | 4.858034 | 10.84406 | 7.622313 | 6.828498 | 2.919297 | 11.50032 | 0.1838265 | 4.559764 | 2.085369 | 0.6385046 | 8.604705 | 9.252705 | 2.123399 | 7.277084 | 0.7094687 | 8.069519 | 7.009645 | 8.481328 | 7.998308 | 5.494931 | 6.977782 | 3.75133 | 5.983 | 12.68945 | 7.167407 | 7.648503 | 7.125512 | 1.253343 | 9.546406 | 8.265798 | 10.70227 | 3.538738 | 10.69349 | 14.28567 | 5.910714 | 14.79508 | 1.068167 | 14.06865 | 8.326159 | 8.453883 | 15.16578 | 11.42905 | 10.22686 | 7.127624 | 11.20968 | 10.80092 | 0.6651763 | 6.945586 | 10.87243
CaIICuII6L3(OH)2(H2O)}*13H2O, L = (S,S)-valmox | 0.4641602 | 0.1999802 | 0 | 0 | 0.3528995 | 0 | 0 | 0 | 0.438653 | 0 | 0 | 0 | 0 | 0 | 0 | 0 | 0.4413176 | 0.05045938 | 0 | 0 | 0 | 0 | 0 | 0 | 2.920274 | 0 | 0.239688 | 0.05696358 | 0.1411245 | 0.3611391 | 0 | 0.8341914 | 0.5436196 | 0 | 0.5131645 | 0.769278 | 0.4278618 | 0.2061197 | 1.558396 | 0.7126378 | 0.4503435 | 0.1812299 | 0.5600813 | 0.4067158 | 0.4714797 | 0 | 0.9785995 | 0.3476388 | 0 | 0 | 0 | 0 | 0 | 0 | 10.01705 | 0 | 0.68176 | 0.4825174 | 0.6567777 | 0.5911301 | 0.4235092 | 6.736017 | 5.668721 | 0.4811222 | 0.4583165 | 6.02042 | 1.614758 | 0.9598928 | 2.404727 | 0.9968839 | 0.5764315 | 1.313776 | 2.458112 | 0.9963725 | 0.6231791 | 0.8598437 | 6.026653 | 1.422705 | 1.071745 | 0.6691816 | 0.514824 | 0.7153594 | 0.5027011 | 0.516582 | 12.95077 | 0.5940196 | 0.5430598 | 0.8568996 | 0.6642234 | 0.756075
CaIICuII6L3(OH)2(H2O)}*32H2O, L = (S,S)-alamox | 0.6547726 | 0.5254536 | 0.1595374 | 0 | 0.6701317 | 0.1679804 | 0 | 0 | 1.374672 | 0.2583234 | 0 | 0 | 0.07833704 | 0.03718651 | 0.2204574 | 0 | 0.5997264 | 0.1487012 | 0 | 0 | 0 | 0 | 0 | 0 | 7.404924 | 0 | 0.5619109 | 0.3466356 | 0.3940619 | 0.6941996 | 0 | 1.177756 | 0.7656113 | 0 | 0.7839066 | 1.177569 | 0.7841452 | 0.5408046 | 3.470588 | 1.099675 | 0.790317 | 0.4936557 | 0.9182229 | 0.7486387 | 0.8095559 | 0.1739272 | 1.464114 | 0.961405 | 0.09815431 | 0 | 0 | 0 | 0 | 0 | 15.24104 | 0 | 1.039791 | 0.8303978 | 0.8297004 | 0.9493246 | 0.7830665 | 8.859263 | 7.939913 | 0.5816447 | 0.6776757 | 7.724946 | 2.72543 | 1.417486 | 4.489299 | 1.664354 | 0.9188084 | 1.778851 | 3.869776 | 1.734135 | 0.8495716 | 1.245755 | 8.217251 | 2.740711 | 1.8155 | 0.9755797 | 0.6718393 | 0.9964024 | 0.6657995 | 0.795825 | 17.04132 | 0.8745449 | 0.6856737 | 2.490132 | 0.8877594 | 1.063255
Calgon F-400 | 2.549485 | 1.958861 | 1.064504 | 0 | 2.161488 | 1.110058 | 0.7421592 | 0.5460236 | 0.3851807 | 1.301812 | 0.8001065 | 0 | 1.018473 | 0.8562669 | 1.159291 | 0 | 1.550535 | 0 | 0 | 0.05968636 | 0.1840368 | 0 | 0.01964051 | 0 | 7.245019 | 0 | 1.931828 | 1.502511 | 1.756276 | 2.321814 | 0.2139152 | 4.041165 | 3.050611 | 0 | 2.789256 | 3.232195 | 2.450713 | 1.805888 | 0.8478557 | 3.142349 | 2.402939 | 1.751886 | 2.907423 | 2.457869 | 2.560014 | 1.077072 | 3.942189 | 0.1638667 | 0.989523 | 0.5356218 | 0 | 0.3437998 | 0.1876248 | 0.4137973 | 8.795884 | 0 | 2.93658 | 2.510439 | 2.425621 | 2.872186 | 2.319346 | 6.88368 | 4.282836 | 1.438483 | 2.365642 | 6.673913 | 6.71429 | 2.869736 | 3.53423 | 3.19349 | 2.452774 | 4.408098 | 3.00436 | 3.588306 | 3.316915 | 3.04026 | 10.28066 | 6.227973 | 4.126361 | 3.925757 | 2.177617 | 4.043613 | 2.461914 | 2.98509 | 10.11085 | 3.22266 | 2.440555 | 0.757768 | 2.091709 | 3.289355
CarboTech D 55/1.5 | 2.85005 | 1.527671 | 1.010699 | 0 | 2.265281 | 0.5456 | 0.354263 | 0 | 0.2006741 | 0.7887389 | 0.3502555 | 0 | 0.6973045 | 0.5442159 | 0.4692499 | 0 | 2.38827 | 0 | 0.2514193 | 0.1272323 | 0 | 0 | 0 | 0 | 22.61334 | 0 | 1.503535 | 0.9389301 | 1.65285 | 1.750034 | 0 | 4.814837 | 3.550089 | 0 | 3.038776 | 2.2583 | 1.7329 | 1.167679 | 0.9541134 | 3.153556 | 2.063982 | 1.220867 | 3.07048 | 2.164973 | 1.890269 | 0.6783887 | 5.807576 | 0 | 1.0787 | 0.8049 | 0 | 0.3779188 | 0.3761376 | 0.04957517 | 31.93018 | 0 | 2.830801 | 2.236742 | 3.548852 | 2.701546 | 1.730782 | 20.29455 | 20.41988 | 2.984834 | 3.490278 | 5.031914 | 4.661877 | 6.458104 | 3.609537 | 9.066766 | 7.054003 | 4.271408 | 10.6518 | 9.482578 | 4.274892 | 2.451278 | 18.59071 | 6.865386 | 3.476844 | 3.233159 | 3.625065 | 4.801183 | 3.321209 | 2.966975 | 33.41839 | 3.365675 | 4.065655 | 16.07543 | 4.209832 | 3.415027
Carbon | 2.258751 | 1.534903 | 0.1239531 | 0 | 11.33461 | 3.233051 | 3.064312 | 0.06700372 | 0.1111017 | 1.26767 | 0.952174 | 0 | 1.85358 | 1.216961 | 0.02450542 | 7.249425 | 1.927825 | 1.44382 | 0.1580016 | 0.08387816 | 0 | 0.07587074 | 0.03003914 | 64.5356 | 0.01995894 | 0 | 1.487753 | 1.050362 | 1.330591 | 1.925725 | 0 | 4.135623 | 1.110702 | 0 | 21.41302 | 5.296048 | 3.226388 | 0.516469 | 0.5102953 | 3.12119 | 2.65358 | 1.277379 | 3.51555 | 2.55217 | 0.1114835 | 14.3233 | 5.63774 | 2.163795 | 1.183704 | 0.7239015 | 0 | 0.434857 | 0.2737585 | 75.41334 | 0.145253 | 0 | 2.659198 | 2.137954 | 2.273844 | 2.532515 | 1.865052 | 8.491548 | 9.040997 | 1.487971 | 23.72835 | 23.5332 | 20.00166 | 4.042105 | 3.068327 | 14.3293 | 6.64801 | 4.23141 | 6.106278 | 4.424243 | 2.752458 | 28.69262 | 13.334 | 27.33914 | 8.247951 | 6.21663 | 3.037759 | 10.53419 | 3.637972 | 85.17945 | 0.5410022 | 2.823178 | 2.947683 | 1.222131 | 2.358773 | 3.022727
Carbon Composite C1-30 | 5.953587 | 2.50855 | 2.658884 | 0 | 1.80896 | 0.859701 | 0.4706424 | 0 | 1.096822 | 1.099162 | 0.3536957 | 0 | 1.53615 | 1.433005 | 0.1514578 | 0 | 5.049951 | 0 | 0 | 0 | 0.1363577 | 0.0690318 | 1.202964 | 0 | 57.67445 | 0 | 2.499562 | 1.475685 | 3.157501 | 2.583523 | 0 | 8.62463 | 6.861615 | 0 | 5.4806 | 3.31343 | 3.085926 | 1.539355 | 2.994363 | 4.68353 | 3.189784 | 1.953871 | 4.818662 | 3.409243 | 2.658672 | 0.8745977 | 11.91678 | 0 | 1.294975 | 0 | 0.895522 | 0.501493 | 2.257074 | 0.07224216 | 68.97618 | 0 | 4.198602 | 3.40412 | 7.615441 | 3.994279 | 2.465209 | 48.21401 | 62.35618 | 8.057135 | 9.571343 | 7.132663 | 16.5256 | 15.92023 | 6.225241 | 20.24548 | 15.67513 | 5.836225 | 21.98872 | 18.40079 | 8.152367 | 3.023451 | 25.37087 | 13.15232 | 14.77528 | 11.47954 | 3.418179 | 9.287615 | 7.245829 | 5.072137 | 76.01757 | 5.775619 | 9.286201 | 49.69306 | 11.30178 | 5.53445
Carbon Fiber Composite C | 3.213818 | 2.822326 | 1.83476 | 0 | 1.19451 | 0.5565868 | 1.226884 | 0.8726668 | 0.8443472 | 1.96323 | 1.290281 | 0.2043851 | 1.735669 | 1.556158 | 1.621386 | 0.08133437 | 2.122576 | 0 | 0.1594603 | 0.2775477 | 0.4562757 | 0.1866272 | 0.3746955 | 0.1656222 | 15.09412 | 0.04663566 | 2.689386 | 2.188671 | 2.562732 | 3.138695 | 0.4911048 | 5.428614 | 4.187309 | 0 | 5.26228 | 3.00043 | 3.258162 | 2.511148 | 1.558438 | 3.988566 | 3.143204 | 2.488377 | 3.831825 | 3.266116 | 3.416435 | 1.652417 | 5.627195 | 0.4332838 | 1.627811 | 1.082569 | 0.150007 | 1.064716 | 1.102648 | 0.8078663 | 19.17287 | 0.08798492 | 3.769294 | 3.280329 | 3.664587 | 3.690906 | 3.108504 | 10.50962 | 9.424748 | 2.414241 | 12.34378 | 10.89734 | 6.627551 | 4.517096 | 4.378019 | 5.952188 | 4.504543 | 5.352414 | 5.192202 | 6.636234 | 5.008743 | 3.810354 | 13.6576 | 11.87118 | 8.188188 | 4.07779 | 3.117573 | 5.715642 | 3.763195 | 3.70142 | 20.46935 | 4.122437 | 3.853691 | 3.599176 | 3.951376 | 4.17723
Carbon KNC-A-HCI | 6.145451 | 2.904545 | 2.030037 | 0 | 2.05882 | 1.00279 | 0.470588 | 0.4386511 | 0.5475353 | 1.624867 | 0.8874193 | 0 | 1.640361 | 1.394478 | 1.175599 | 0 | 5.387311 | 0 | 0 | 0 | 0 | 0.0588235 | 0.1537566 | 0 | 16.54669 | 0 | 2.798808 | 1.905133 | 3.045597 | 3.287845 | 0.02846797 | 12.80231 | 6.842153 | 0 | 6 | 4 | 2.21569 | 2.234587 | 1.775583 | 5.207471 | 3.550286 | 2.332986 | 5.197245 | 3.776771 | 3.439989 | 1.281811 | 13.30562 | 0 | 1.412497 | 0.6465034 | 0 | 0.352941 | 1.447729 | 0.4330604 | 18.61051 | 0 | 4.717418 | 3.802695 | 5.248439 | 4.492576 | 3.111786 | 13.84928 | 9.388333 | 5.105993 | 9.852586 | 7.942121 | 6.144375 | 11.38215 | 6.914872 | 16.72687 | 14.54106 | 6.876561 | 8.103834 | 19.16841 | 9.76535 | 3.988102 | 21.59214 | 19.591 | 20.44303 | 12.1709 | 9.780334 | 8.885149 | 5.924763 | 5.718065 | 17.62301 | 6.31399 | 11.78133 | 5.47587 | 8.149707 | 5.780334
Carbon KNC-A-K | 7.844008 | 3.194749 | 2.463301 | 0 | 2.36278 | 1.6156 | 0.799214 | 0.5493136 | 0.5391486 | 1.779229 | 1.01825 | 0 | 1.962879 | 1.797777 | 1.339218 | 0 | 5.031979 | 0 | 0 | 0 | 0.08002816 | 0.06476476 | 0.3414427 | 0 | 12.31021 | 0 | 2.975642 | 2.199486 | 3.648988 | 3.73172 | 0.1186641 | 12.60879 | 11.08628 | 0 | 5.00347 | 4.04457 | 2.4823 | 2.447066 | 2.009308 | 6.027689 | 3.848905 | 2.561116 | 6.741895 | 4.246116 | 3.929632 | 1.385791 | 11.1765 | 0.03988973 | 1.664961 | 0.7647406 | 0 | 0.332248 | 3.250198 | 0.503094 | 13.58555 | 0 | 5.160576 | 4.043344 | 7.390867 | 4.925868 | 3.276805 | 9.511067 | 6.221821 | 5.407171 | 6.673372 | 5.709034 | 4.380462 | 7.099865 | 9.726489 | 10.75914 | 8.73455 | 7.826196 | 5.04642 | 12.30571 | 14.12517 | 4.015336 | 16.10474 | 20.67433 | 16.11942 | 8.233861 | 7.972299 | 7.729089 | 10.33916 | 8.826524 | 14.19497 | 9.654426 | 10.1547 | 1.876477 | 6.910451 | 7.94988
Carbon Molecular Sieve | 6.435871 | 3.112616 | 2.222031 | 0 | 3.606827 | 1.647519 | 1.144592 | 0.7683864 | 0.7094307 | 1.912711 | 1.234757 | 0 | 1.967729 | 1.788576 | 1.562461 | 0 | 3.791947 | 0 | 0 | 0.08754903 | 0.2924871 | 0.05376977 | 0.03495155 | 0 | 0.04636882 | 0 | 2.943344 | 2.297274 | 3.289423 | 3.582428 | 0.329818 | 9.284528 | 8.687077 | 0 | 6.385225 | 5.237941 | 3.534682 | 2.524223 | 1.819696 | 5.318781 | 3.695922 | 2.587609 | 5.69191 | 4.010862 | 3.831562 | 1.582131 | 8.625704 | 0.255994 | 1.7321 | 0.9756488 | 0 | 0.3931324 | 0.2781673 | 0.7191384 | 0.3752616 | 0 | 4.699747 | 3.863118 | 5.575456 | 4.543302 | 3.260896 | 6.869283 | 3.728346 | 3.884329 | 8.127926 | 6.931486 | 5.921514 | 5.192617 | 7.663157 | 6.385582 | 5.313411 | 6.934167 | 3.273881 | 7.174523 | 10.14466 | 3.964455 | 12.87132 | 14.26496 | 9.617241 | 5.630226 | 5.553626 | 2.091878 | 1.847436 | 7.02621 | 2.55208 | 7.600111 | 6.989066 | 0.5939285 | 4.821023 | 6.539168
Carbon Nanosheets | 1.785667 | 1.597999 | 0.7214033 | 0 | 1.780713 | 0.667151 | 0.281472 | 0.444767 | 0.1628819 | 0.9890413 | 0.5217177 | 0 | 0.6956635 | 0.5267274 | 0.8445281 | 0 | 1.038077 | 0 | 0.161337 | 0.063863 | 0 | 0.04327198 | 0.016557 | 9.65001 | 9.724909 | 0 | 1.577275 | 1.159954 | 1.374918 | 1.922228 | 0 | 3.218989 | 2.312285 | 0 | 2.159746 | 2.73837 | 1.53509 | 1.23401 | 0.5217063 | 2.648745 | 2.030963 | 1.39398 | 2.382095 | 2.047764 | 2.150331 | 0.813555 | 3.121059 | 0 | 1.04651 | 0.510907 | 0 | 0.357558 | 0.146649 | 33.18023 | 12.71411 | 0 | 2.509252 | 2.128222 | 1.968413 | 2.463262 | 1.953379 | 7.713102 | 5.836208 | 1.015631 | 1.841143 | 28.83047 | 6.134413 | 7.316065 | 2.768594 | 2.796488 | 1.887972 | 3.872208 | 3.502023 | 3.25396 | 2.533525 | 2.681256 | 10.33858 | 6.262918 | 14.47935 | 1.92011 | 1.459687 | 2.154293 | 0.9779198 | 2.295018 | 14.52656 | 2.545559 | 1.691675 | 1.253225 | 1.682292 | 2.725393
Carbon SBA-15 | 3.750714 | 1.594683 | 1.172609 | 0 | 2.490251 | 0.1348502 | 0.02945836 | 0 | 0.09394686 | 0.5108327 | 0 | 0 | 0.6813259 | 0.5163414 | 0 | 0 | 2.907718 | 0 | 0 | 0 | 0 | 0 | 0 | 10.3187 | 13.90095 | 0 | 1.533954 | 0.7365289 | 1.834673 | 1.690449 | 0 | 7.075952 | 4.62557 | 0 | 3.866349 | 0.914454 | 0.294985 | 0.8637579 | 1.118724 | 3.659382 | 2.130791 | 1.049354 | 3.624984 | 2.257755 | 1.710726 | 0.279438 | 7.856813 | 0 | 0.502911 | 0 | 0 | 0.5047635 | 0.5186117 | 35.87345 | 22.10725 | 0 | 3.072307 | 2.337842 | 4.57638 | 2.861784 | 1.564751 | 52.42043 | 44.14437 | 3.929977 | 4.291239 | 8.0531 | 3.09735 | 11.6041 | 4.749978 | 10.4937 | 9.54261 | 5.173028 | 48.10169 | 11.17365 | 5.834708 | 2.223108 | 40.63796 | 9.250572 | 10.56655 | 7.898003 | 5.390975 | 6.782818 | 4.226657 | 3.694648 | 36.44652 | 4.359562 | 5.8976 | 12.4302 | 5.984873 | 4.332551
Carbon SBA-C | 2.287153 | 1.291694 | 1.024717 | 0 | 0.666667 | 0.401114 | 0.176471 | 0.1021173 | 0.4079149 | 0.8001809 | 0.4438572 | 0 | 0.8467998 | 0.7730641 | 0.3519364 | 0 | 2.080197 | 0 | 0 | 0 | 0 | 0.03125753 | 0 | 0 | 14.34122 | 0 | 1.368278 | 0.9922273 | 1.37363 | 1.378271 | 0 | 3.029906 | 2.517481 | 0 | 2.23529 | 1.51532 | 0.921569 | 1.002489 | 0.9721416 | 2.058565 | 1.586815 | 1.188584 | 2.041813 | 1.64269 | 1.41517 | 0.6715499 | 3.671079 | 0 | 0.8651884 | 0.215579 | 0 | 0.235294 | 0.2188029 | 0.3210858 | 32.74334 | 0 | 1.949799 | 1.690605 | 2.979791 | 1.850601 | 1.371015 | 28.38465 | 45.9128 | 2.889212 | 4.782261 | 4.073804 | 2.301365 | 4.237409 | 2.396789 | 4.949694 | 3.785812 | 2.440545 | 12.42808 | 4.58081 | 2.967592 | 1.710736 | 9.86239 | 4.639069 | 4.742559 | 3.451586 | 2.625636 | 1.047036 | 2.591452 | 2.01312 | 57.788 | 2.226748 | 3.092311 | 14.79445 | 3.781521 | 2.257608
Carbon SBA-C-A-HCI | 1.24895 | 0.8361893 | 0.2563291 | 0 | 0.904918 | 0.445682 | 0.196721 | 0 | 0 | 0.4669903 | 0.1495533 | 0 | 0.2396149 | 0.1382598 | 0.4318141 | 0 | 0.9835052 | 0 | 0 | 0 | 0 | 0.04410099 | 0 | 0 | 2.915455 | 0 | 0.8426039 | 0.5678219 | 0.6450734 | 1.118758 | 0 | 2.698767 | 1.531171 | 0 | 3.1082 | 1.961 | 1.14098 | 0.8045058 | 0.1360148 | 1.817667 | 1.214819 | 0.7282705 | 1.563755 | 1.185318 | 1.298496 | 0.3642801 | 3.706201 | 0 | 0.2465842 | 0.08234194 | 0 | 0.27541 | 0 | 0 | 3.796569 | 0 | 1.635295 | 1.27725 | 1.405216 | 1.495791 | 1.158552 | 5.228959 | 2.496559 | 0.8019804 | 7.43912 | 4.627512 | 3.327353 | 2.83878 | 1.908948 | 3.126516 | 2.464453 | 2.995409 | 1.981852 | 3.443498 | 1.876824 | 1.787693 | 8.610125 | 3.521336 | 3.461552 | 2.588593 | 1.726316 | 6.503062 | 1.172753 | 1.545386 | 3.977077 | 1.707882 | 1.709282 | 0.3738835 | 1.524168 | 1.890643
Carbon SBA-C-A-K | 5.750991 | 1.890185 | 0.8273075 | 0 | 1.07648 | 0.7415631 | 0.292115 | 0.1469263 | 0 | 1.070951 | 0.4592415 | 0 | 0.7920873 | 0.5759346 | 0.8257396 | 0 | 3.111709 | 0 | 0 | 0 | 0 | 0.0569067 | 0 | 0 | 5.573594 | 0 | 1.815711 | 1.299513 | 1.758275 | 2.366533 | 0 | 9.452893 | 7.670206 | 0 | 3.2748 | 2.32869 | 1.29426 | 1.624825 | 0.5215988 | 3.696912 | 2.470972 | 1.572773 | 3.761883 | 2.576164 | 2.608084 | 0.785768 | 8.34871 | 0 | 0.7011632 | 0.3103395 | 0 | 0.29412 | 0.2501649 | 0.01259104 | 5.947699 | 0 | 3.258224 | 2.586029 | 4.169021 | 3.09137 | 2.207246 | 6.306375 | 3.218552 | 2.926112 | 6.602064 | 4.562405 | 3.129157 | 4.815873 | 6.273626 | 6.21139 | 5.118486 | 5.497707 | 2.923188 | 7.167349 | 9.651207 | 2.957335 | 12.14593 | 14.07181 | 9.652898 | 5.309747 | 5.313202 | 6.398531 | 6.487869 | 5.270705 | 6.159787 | 5.821657 | 7.005494 | 0.4025078 | 4.099307 | 4.823874
Carbon SBA-NC | 4.257852 | 2.03063 | 1.055073 | 0 | 1.37063 | 0.880223 | 0.370671 | 0.2047252 | 0.05055776 | 1.135442 | 0.5303877 | 0 | 0.9027675 | 0.7280918 | 0.8744506 | 0 | 2.10998 | 0 | 0 | 0 | 0 | 0.02707178 | 0 | 0 | 8.256301 | 0 | 1.934239 | 1.360683 | 2.022819 | 2.446948 | 0 | 6.386199 | 6.208478 | 0 | 3.15712 | 2.37326 | 1.45111 | 1.666773 | 0.7210349 | 3.915487 | 2.56006 | 1.660589 | 4.122792 | 2.758838 | 2.703676 | 0.8548144 | 6.044486 | 0 | 0.7995588 | 0.3821035 | 0 | 0.235338 | 0.4163296 | 0.09339692 | 9.618694 | 0 | 3.452384 | 2.702823 | 4.356083 | 3.265278 | 2.273942 | 7.132738 | 4.522319 | 2.459902 | 4.554054 | 4.130835 | 3.142612 | 3.544465 | 5.451747 | 4.412092 | 3.343412 | 5.487262 | 3.232551 | 5.162735 | 7.68835 | 2.974768 | 11.56607 | 12.83704 | 7.666296 | 3.412295 | 3.334716 | 1.068233 | 6.187898 | 4.814787 | 11.33304 | 5.26956 | 4.351589 | 0.7523664 | 3.45292 | 4.863505
Carbon-ZX .9nm slit pore | 2.192193 | 1.396836 | 0.5685226 | 0 | 1.598531 | 0.6604725 | 0.3593823 | 0.2235726 | 0.05759712 | 0.8453148 | 0.4117604 | 0 | 0.5582442 | 0.4161275 | 0.7685472 | 0 | 1.697966 | 0 | 0 | 0 | 0 | 0 | 0 | 0 | 3.670249 | 0 | 1.388981 | 1.002592 | 1.176533 | 2.966653 | 0 | 4.356394 | 2.441571 | 0 | 2.184993 | 2.589334 | 1.842066 | 1.305431 | 0.3898726 | 2.589158 | 1.848925 | 1.226398 | 2.322875 | 1.837198 | 1.96378 | 0.6705058 | 4.965923 | 0 | 0.5407209 | 0.3284572 | 0 | 0 | 0.04240171 | 0.11147 | 4.305705 | 0 | 2.369496 | 1.926757 | 2.093929 | 3.5073 | 1.766985 | 5.339294 | 2.584127 | 1.255905 | 2.001251 | 5.475982 | 3.78098 | 3.287705 | 2.93824 | 3.701083 | 3.096705 | 3.944142 | 2.09064 | 4.127526 | 3.034239 | 2.481854 | 9.487403 | 5.769381 | 4.486993 | 3.187491 | 2.897838 | 4.406132 | 1.994751 | 2.416481 | 4.539723 | 2.643076 | 2.963866 | 0.3355446 | 2.097246 | 3.889341
Carbotech Activated Carbon | 9.621537 | 4.365308 | 3.406824 | 0 | 4.81158 | 2.685059 | 2.033131 | 1.540204 | 1.642622 | 2.978582 | 2.164301 | 0.5264617 | 3.136607 | 2.971977 | 2.406874 | 0.3660019 | 7.059311 | 0 | 0.1280509 | 0.05888455 | 0.9216236 | 1.236248 | 1.6697 | 0.6095986 | 6.690421 | 0.3707384 | 4.120914 | 3.448199 | 4.592247 | 4.918271 | 0.9757305 | 15.46182 | 11.86598 | 0 | 8.76832 | 6.934901 | 4.761512 | 3.6362 | 2.995363 | 6.856138 | 4.940711 | 3.753364 | 7.485222 | 5.291033 | 5.116421 | 2.497479 | 13.00833 | 0.8933501 | 0.6884511 | 0.5027583 | 0.4252058 | 3.937582 | 3.422453 | 1.598914 | 5.540706 | 0.4415913 | 6.051858 | 5.104127 | 7.029374 | 5.888889 | 4.454443 | 6.872679 | 3.230176 | 5.834802 | 9.950188 | 7.526326 | 9.360933 | 9.847373 | 10.94788 | 12.67589 | 12.05349 | 8.865803 | 3.88121 | 14.58728 | 14.1535 | 5.11401 | 16.53865 | 18.72404 | 3.79797 | 3.4375 | 10.70152 | 16.42824 | 9.963746 | 9.925197 | 4.746538 | 10.37659 | 12.39843 | 0.6074709 | 7.066136 | 8.478335
Cd (II)-MOF [Cd(L)(DMF)] | 3.832508 | 2.463281 | 1.542516 | 0 | 0.8684902 | 0.4433827 | 0.7429777 | 0.4540706 | 0.3481484 | 1.45498 | 0.818361 | 0 | 1.276011 | 1.11264 | 1.161195 | 2.466321 | 2.243418 | 0.1719302 | 0.08607138 | 0 | 0.05868883 | 0.03548909 | 0 | 0 | 14.29927 | 0 | 2.371884 | 1.716286 | 2.481431 | 2.848271 | 0.0871142 | 6.251347 | 5.307423 | 0 | 2.276414 | 1.631886 | 2.929861 | 2.018717 | 1.215335 | 4.178212 | 2.97648 | 2.056525 | 4.293549 | 3.207218 | 3.120176 | 3.634213 | 6.316412 | 1.116616 | 0.6706903 | 0.6433442 | 0.4051602 | 0.2929959 | 0.7141529 | 0.4648509 | 17.99914 | 0 | 3.783923 | 3.162204 | 4.409841 | 3.697197 | 2.703914 | 9.610254 | 8.509393 | 2.843986 | 4.970961 | 3.638744 | 6.337493 | 4.313093 | 4.983922 | 6.182668 | 4.41398 | 5.635027 | 4.703318 | 7.001589 | 7.743803 | 14.21792 | 13.40146 | 15.32452 | 3.163853 | 4.040015 | 9.954597 | 7.323336 | 5.66288 | 4.380421 | 19.25109 | 4.80583 | 4.441632 | 2.61154 | 4.540465 | 4.844381
Cd-TMBP-Triazole-diyl-TAA | 2.909389 | 1.538358 | 0.5783848 | 0 | 0.8097904 | 0.4125346 | 0.1011027 | 0 | 0 | 0.7847203 | 0.2008149 | 0 | 0.4669445 | 0.2680093 | 0.6228656 | 2.204499 | 2.677161 | 0 | 0 | 0 | 0 | 0 | 0 | 4.828886 | 3.300894 | 0 | 1.441724 | 0.9742705 | 1.317411 | 2.039208 | 0 | 9.637787 | 3.871816 | 0 | 4.369809 | 3.514181 | 2.059473 | 1.371842 | 0.3431427 | 3.124136 | 2.101334 | 1.246621 | 3.013909 | 2.118008 | 2.235211 | 4.855165 | 11.35833 | 0 | 0.4074987 | 0.05813203 | 0 | 0 | 0.1466614 | 6.009886 | 2.460023 | 0 | 2.836719 | 2.204409 | 2.789405 | 2.637007 | 1.894232 | 5.47186 | 1.868609 | 2.014254 | 7.866329 | 4.267787 | 9.017487 | 10.11863 | 3.989864 | 12.0973 | 12.5069 | 4.975843 | 3.112714 | 15.34139 | 5.683788 | 2.703462 | 15.6256 | 12.19722 | 15.77047 | 10.18015 | 7.346302 | 10.12977 | 3.023057 | 15.02754 | 2.514774 | 3.74487 | 7.515485 | 0.2410852 | 3.894234 | 3.604639
Cellular Carbon Foam (1% Aluminum Nitrate) | 3.290421 | 2.492802 | 1.541334 | 0 | 1.02679 | 0.544715 | 0.9233627 | 0.6309161 | 0.5183889 | 1.550973 | 0.9853035 | 0 | 1.407538 | 1.246413 | 1.321398 | 0 | 1.794344 | 0 | 0 | 0.03687452 | 0.2276264 | 0 | 0.0678158 | 0 | 6.38531 | 0 | 2.381091 | 1.821515 | 2.478799 | 2.876601 | 0.2606811 | 4.784564 | 4.269881 | 0 | 3.02763 | 2.23984 | 2.92163 | 2.082784 | 1.229288 | 4.048328 | 2.97278 | 2.096477 | 4.089246 | 3.184338 | 3.147985 | 1.299031 | 4.57442 | 0.1986223 | 1.286381 | 0.8153527 | 0 | 0.8110985 | 0.8418837 | 4.786725 | 7.6444 | 0 | 3.670691 | 3.120574 | 3.362004 | 3.611816 | 2.720212 | 6.304692 | 3.81197 | 1.781768 | 4.386294 | 4.07875 | 4.150113 | 3.028816 | 4.54809 | 3.427023 | 2.70575 | 5.395448 | 2.644013 | 3.959641 | 4.968967 | 3.408229 | 10.28913 | 9.145876 | 5.22542 | 2.742932 | 2.645336 | 5.51456 | 4.276153 | 4.116041 | 9.264389 | 4.445321 | 2.939087 | 0.4736148 | 2.445991 | 4.602542
Cellular Carbon Foam (2% Aluminum Nitrate) | 3.496621 | 1.794237 | 0.8657613 | 0 | 1.18526 | 0.642276 | 0.552509 | 0.3383071 | 0.175774 | 1.135437 | 0.6215588 | 0 | 0.8505936 | 0.6881242 | 0.9792024 | 0 | 1.941777 | 0 | 0 | 0 | 0 | 0 | 0 | 5.784581 | 4.731617 | 0 | 1.765737 | 1.327949 | 1.638856 | 2.188937 | 0.01205743 | 5.308187 | 4.065545 | 0 | 3.28445 | 2.4187 | 2.266898 | 1.636869 | 0.642785 | 3.300697 | 2.306297 | 1.566471 | 3.165785 | 2.380802 | 2.429566 | 0.9099596 | 5.231421 | 0 | 0.8216408 | 0.4942679 | 0 | 0.1360796 | 0.2599502 | 5.874301 | 5.378132 | 0 | 2.983587 | 2.419426 | 3.031163 | 2.835839 | 2.137777 | 5.666391 | 2.98924 | 1.861261 | 4.742114 | 4.532778 | 3.973949 | 3.334818 | 4.438719 | 3.754716 | 3.176292 | 4.772412 | 2.306183 | 4.340047 | 5.061423 | 2.870078 | 9.965419 | 8.623282 | 5.138712 | 3.24554 | 3.129526 | 6.172078 | 3.530136 | 3.791133 | 6.008699 | 4.072667 | 3.510587 | 0.3671668 | 2.671017 | 3.77481
Cellular Carbon Foam (4% Aluminum Nitrate) | 4.035004 | 1.858665 | 0.8926716 | 0 | 1.25631 | 0.703252 | 0.5181518 | 0.2987121 | 0.1243093 | 1.154161 | 0.5935878 | 0 | 0.8881239 | 0.7048813 | 0.9567732 | 0 | 2.690621 | 0 | 0 | 0 | 0 | 0 | 0 | 7.3577 | 5.188558 | 0 | 1.816178 | 1.362577 | 1.671766 | 2.270446 | 0 | 6.921043 | 4.243918 | 0 | 3.36641 | 2.44309 | 2.343662 | 1.68065 | 0.6480315 | 3.370673 | 2.387355 | 1.603733 | 3.179613 | 2.439311 | 2.496069 | 0.8955385 | 6.889808 | 0 | 0.8326035 | 0.4536791 | 0 | 0.1557804 | 0.2914374 | 7.59282 | 5.627139 | 0 | 3.071128 | 2.498219 | 2.990978 | 2.903919 | 2.200258 | 6.233352 | 3.163397 | 2.077773 | 4.947273 | 4.196192 | 4.936304 | 4.390279 | 4.599331 | 5.14901 | 4.404254 | 4.889245 | 2.82385 | 5.719506 | 5.505105 | 2.944584 | 11.46022 | 10.26617 | 6.661853 | 4.504452 | 4.239406 | 8.089217 | 3.310671 | 3.793426 | 5.636435 | 4.089449 | 4.808916 | 0.4435824 | 3.158107 | 3.771451
Cellular Carbon Foam (5% Aluminum Nitrate) | 3.399996 | 1.956425 | 1.023646 | 0 | 1.19073 | 0.691057 | 0.6386108 | 0.4124963 | 0.2460172 | 1.251652 | 0.7055764 | 0 | 0.965418 | 0.7997349 | 1.062905 | 0 | 1.938802 | 0 | 0 | 0 | 0.03909226 | 0 | 0 | 0 | 6.0322 | 0 | 1.917904 | 1.449807 | 1.815533 | 2.349301 | 0.07275777 | 5.093736 | 4.187359 | 0 | 3.37188 | 2.49593 | 2.432686 | 1.754956 | 0.7845134 | 3.487783 | 2.464592 | 1.702728 | 3.36867 | 2.559381 | 2.59917 | 1.01167 | 4.989556 | 0.01826051 | 0.9337604 | 0.5731221 | 0 | 0.2490489 | 0.346323 | 0.2837843 | 7.098153 | 0 | 3.174055 | 2.585867 | 3.140578 | 3.028531 | 2.278274 | 6.392182 | 3.610273 | 1.836163 | 5.629975 | 4.751309 | 4.335052 | 3.353933 | 4.564906 | 3.807055 | 3.124647 | 4.939895 | 2.755156 | 4.30251 | 4.837151 | 3.007498 | 10.58906 | 8.408284 | 5.185129 | 3.166229 | 2.990946 | 5.684376 | 3.623945 | 3.906049 | 7.822347 | 4.23281 | 3.304277 | 0.506649 | 2.617297 | 3.955107
Cellulose MOF | 4.318104 | 2.014522 | 1.028558 | 0 | 2.312578 | 1.019377 | 0.5870474 | 0.3543391 | 0.1912095 | 0.344019 | 0.6658125 | 0 | 0.919137 | 0.8078772 | 1.029667 | 0 | 2.950162 | 0 | 0 | 0 | 0 | 0 | 0 | 0 | 5.623979 | 0 | 1.947775 | 1.469449 | 1.816466 | 2.430928 | 0.01902864 | 7.429379 | 4.628085 | 0 | 3.549835 | 3.618208 | 2.498131 | 1.782943 | 0.7718753 | 1.92395 | 2.537788 | 1.713031 | 2.0171 | 2.600381 | 2.656088 | 0.9725834 | 7.29823 | 0 | 0.9301622 | 0.5207973 | 0 | 0.2514636 | 0.4086101 | 0.2301043 | 6.190747 | 0 | 3.22331 | 2.652354 | 3.065448 | 3.071949 | 2.326804 | 6.624262 | 3.368109 | 2.171826 | 3.564101 | 6.759691 | 5.337002 | 4.685124 | 4.886722 | 3.967442 | 4.75881 | 5.098963 | 2.796899 | 6.300108 | 6.046427 | 3.082959 | 12.1085 | 11.04749 | 7.321408 | 4.849579 | 4.58561 | 8.67295 | 3.46385 | 4.074983 | 6.011721 | 4.358967 | 5.26924 | 0.5075541 | 3.222504 | 3.971555
Chabazite | 2.457873 | 1.675789 | 0.7895588 | 0 | 1.921423 | 3.6683 | 2.04653 | 0.3023453 | 0.1741253 | 1.036824 | 0.5418166 | 0 | 0.7535771 | 0.596441 | 0.8805168 | 0 | 1.737057 | 0 | 0.219429 | 0.0762906 | 0 | 0.0955095 | 0 | 0 | 9.341895 | 0 | 1.652734 | 1.207231 | 1.46962 | 2.015434 | 0 | 4.385442 | 2.678919 | 0 | 2.494532 | 4.22319 | 3.18631 | 1.522398 | 0.5911236 | 2.915132 | 2.135728 | 1.455207 | 2.674107 | 2.16747 | 2.242622 | 0.8396604 | 4.6698 | 0 | 1.04377 | 0.490766 | 0 | 0.42761 | 0.134838 | 0.1965038 | 11.40679 | 0 | 2.666655 | 2.230473 | 2.329389 | 2.577871 | 2.019226 | 8.556603 | 5.510393 | 1.472263 | 2.217803 | 4.28695 | 5.272943 | 3.609741 | 3.170384 | 4.274693 | 3.232632 | 4.207221 | 4.108219 | 4.747777 | 3.064009 | 2.7535 | 11.93344 | 7.114702 | 1.775671 | 3.124912 | 2.572767 | 7.318134 | 2.090391 | 2.668932 | 12.28074 | 2.906241 | 2.994657 | 1.518474 | 2.490915 | 3.05437
Clinoptilolite | 5.246906 | 3.450495 | 2.737186 | 0 | 4.015474 | 1.816814 | 1.271091 | 0.8992628 | 0.8557788 | 1.989891 | 1.351915 | 0.1096435 | 2.479605 | 2.22311 | 1.686037 | 0 | 2.985157 | 0 | 1.820585 | 0.2003658 | 0.4048412 | 0.322387 | 0.8258222 | 0.07866567 | 6.183864 | 0 | 3.204391 | 2.53874 | 3.876517 | 3.864915 | 0.442366 | 7.547234 | 7.276488 | 0 | 5.678501 | 5.59584 | 3.750426 | 2.692156 | 2.333669 | 2.007871 | 3.9613 | 2.810701 | 2.508677 | 4.413508 | 4.122499 | 1.697319 | 7.060585 | 0.3703218 | 2.103321 | 1.103786 | 0.04121793 | 3.517848 | 3.161323 | 0.8413119 | 6.923394 | 0 | 4.925318 | 4.153346 | 5.133592 | 4.829679 | 3.458908 | 6.34726 | 3.543548 | 3.143924 | 7.446224 | 6.419038 | 5.013111 | 4.197948 | 6.508874 | 2.009831 | 4.106658 | 7.061779 | 2.51188 | 5.650434 | 8.653401 | 4.107249 | 11.63141 | 12.83695 | 2.139271 | 4.246844 | 4.295791 | 9.175644 | 7.062573 | 6.056383 | 7.940243 | 6.542044 | 5.469627 | 0.4692566 | 3.867156 | 6.492319
Closed-SWCNH | 2.092256 | 2.667032 | 1.577942 | 0 | 0.4220431 | 1.899292 | 1.48792 | 1.221117 | 1.081073 | 2.110391 | 1.544718 | 0.5869905 | 1.714893 | 1.558477 | 1.91841 | 0.4548349 | 1.485357 | 0.5650542 | 0.5416186 | 0.6533613 | 0.8264452 | 0.4298473 | 0.6611244 | 0.5222327 | 9.028972 | 0.4215215 | 2.53175 | 2.240798 | 2.217015 | 2.977305 | 0.8477114 | 3.464658 | 2.632985 | 0.07831536 | 1.132662 | 3.530579 | 3.019071 | 2.629741 | 1.344806 | 3.356231 | 2.923179 | 2.419712 | 3.054411 | 2.947268 | 3.250935 | 1.858936 | 3.420785 | 1.531015 | 1.687146 | 1.369287 | 0.5362919 | 0.9411925 | 1.066731 | 18.5766 | 11.81693 | 0.4511 | 3.264807 | 2.976134 | 2.338386 | 0.313178 | 3.030326 | 7.279224 | 5.559183 | 1.391386 | 2.306967 | 6.945417 | 4.314293 | 2.773933 | 3.095986 | 3.027867 | 2.205043 | 4.601304 | 3.274722 | 3.40042 | 2.794085 | 3.718771 | 10.35033 | 23.1881 | 3.856118 | 2.162375 | 1.810785 | 3.282181 | 2.165742 | 2.708786 | 13.62803 | 2.943012 | 2.050685 | 1.223939 | 1.919177 | 3.308485
Co(BDP) | 9.358082 | 1.430249 | 0.5165957 | 0 | 2.342664 | 0.1541993 | 0.131347 | 0 | 0 | 0.4048969 | 0 | 0 | 0.1801969 | 0 | 0.1971778 | 0 | 6.034442 | 0 | 0 | 0 | 0 | 0 | 0 | 25.98324 | 17.43226 | 0 | 1.350323 | 0.6422372 | 1.602332 | 1.913499 | 0 | 17.85926 | 12.75111 | 0 | 6.730477 | 5.049928 | 1.255616 | 0.9837289 | 0.2258304 | 4.07538 | 2.157443 | 0.9913554 | 4.592435 | 2.396534 | 2.111158 | 0.1692063 | 15.01118 | 0 | 0.0912524 | 0.056075 | 0 | 0.697297 | 0.6184497 | 27.60195 | 19.69069 | 0 | 3.422902 | 2.39737 | 8.418774 | 3.15871 | 1.707576 | 11.86305 | 9.287519 | 7.445632 | 11.90673 | 11.67814 | 16.78444 | 9.96152 | 9.826026 | 16.91194 | 14.31665 | 6.267321 | 6.621029 | 18.70405 | 18.05951 | 2.638109 | 19.19334 | 10.3738 | 8.63551 | 7.73832 | 11.56626 | 20.8509 | 12.36865 | 27.81002 | 19.62844 | 8.832581 | 15.71228 | 3.934485 | 10.95269 | 5.951731
Co(Im)1.3(5-ClbIM)0.7 | 5.296011 | 2.728997 | 2.323555 | 0 | 3.863733 | 0.181757 | 0.5970038 | 0.01114788 | 0.6777788 | 1.289918 | 0.6014554 | 0 | 1.58336 | 1.378512 | 0.4896661 | 0 | 4.218652 | 0 | 0.0569906 | 0 | 0 | 0.3769252 | 0.5458931 | 0 | 24.97796 | 0 | 2.636742 | 1.581146 | 3.149568 | 2.899542 | 0 | 8.636834 | 6.367641 | 0 | 5.454014 | 0.9573341 | 3.476799 | 1.768996 | 2.244347 | 5.137419 | 3.343615 | 2.01511 | 5.197193 | 3.560218 | 2.961307 | 0.9524401 | 9.752271 | 0 | 0.42963 | 0.2399082 | 0 | 1.783291 | 1.885355 | 0.3491298 | 30.9439 | 0 | 4.511924 | 3.622903 | 5.812814 | 4.28884 | 2.750242 | 24.71121 | 20.72441 | 4.888406 | 6.084301 | 7.152287 | 24.19998 | 17.27148 | 6.377448 | 17.87188 | 18.90696 | 6.791595 | 18.43243 | 21.62999 | 7.609714 | 3.555187 | 34.64779 | 10.93059 | 3.275715 | 9.505038 | 6.815257 | 8.497151 | 5.901261 | 5.321971 | 30.2995 | 6.052929 | 7.347287 | 17.87041 | 6.597002 | 5.885588
Co-DABCO | 1.557806 | 0.8349628 | 0.4560075 | 0 | 1.151888 | 0.1000547 | 0 | 0 | 0 | 0.3944642 | 0 | 0 | 0.2426232 | 0.1451958 | 0.2131441 | 0 | 1.258143 | 0 | 0.05655 | 0 | 0 | 0 | 0 | 21.57573 | 25.29451 | 0 | 0.8614335 | 0.4901828 | 0.775086 | 1.012427 | 0 | 2.963081 | 2.115106 | 0 | 1.560901 | 0.952 | 1.183561 | 0.7142065 | 0.3460627 | 1.750939 | 1.152082 | 0.7214086 | 1.595341 | 1.152306 | 1.117963 | 0.3085817 | 3.888109 | 0 | 0.541534 | 0 | 0 | 0 | 0 | 0 | 35.05705 | 0 | 1.547118 | 1.224511 | 2.563047 | 1.430454 | 1.08833 | 15.25263 | 21.9976 | 2.231107 | 2.191159 | 24.12071 | 6.108888 | 3.305629 | 1.982508 | 5.721897 | 3.20652 | 2.696774 | 7.283452 | 5.403637 | 2.755689 | 1.62053 | 12.91703 | 5.509353 | 8.81804 | 3.166198 | 1.914938 | 3.132508 | 2.304122 | 1.42178 | 35.69632 | 1.801703 | 2.60598 | 14.66367 | 3.572458 | 1.893516
Co-MOF-74(M) | 4.090934 | 1.573161 | 1.062224 | 0 | 4.849773 | 2.389262 | 0 | 0 | 0 | 0.3261074 | 0 | 0 | 0.4694876 | 0.3034749 | 0 | 0 | 2.989786 | 0 | 0 | 0 | 0 | 0.1414757 | 0 | 0 | 21.60557 | 0 | 1.49535 | 0.5318288 | 1.930744 | 1.761419 | 0 | 8.047916 | 5.129208 | 0 | 9.133932 | 6.60375 | 2.337284 | 0.7617844 | 0.921234 | 3.953491 | 2.193949 | 0.8930084 | 3.996344 | 2.402812 | 1.806617 | 0.08401929 | 9.061923 | 0 | 0.2477119 | 0 | 0 | 0.7402357 | 0.4770741 | 0 | 26.14744 | 0 | 3.359033 | 2.46575 | 4.644013 | 3.129965 | 1.626898 | 23.56753 | 18.02784 | 3.764583 | 62.98399 | 8.509999 | 28.11648 | 18.91571 | 5.18187 | 16.38541 | 18.07872 | 5.693772 | 19.37769 | 20.36387 | 6.686252 | 2.410012 | 38.50038 | 10.79835 | 13.1473 | 9.035666 | 6.014437 | 17.63107 | 4.639095 | 4.099492 | 23.16124 | 4.821681 | 6.588176 | 15.47592 | 5.821698 | 4.689719
Co/Cu-BTC | 6.803245 | 3.69317 | 4.197293 | 0 | 5.059118 | 2.453343 | 2.11883 | 1.176144 | 2.853793 | 2.501443 | 1.921995 | 0.1056379 | 3.162254 | 3.122487 | 1.54511 | 0 | 6.418684 | 0 | 0.09824069 | 0.2598112 | 0.3597144 | 0.038666 | 2.862737 | 1.08232 | 0.045808 | 0.4491358 | 3.723815 | 2.902856 | 4.4952 | 3.685033 | 0.4683819 | 8.274926 | 7.313409 | 0 | 6.373956 | 6.06897 | 4.030432 | 2.809242 | 4.556938 | 5.448915 | 4.272469 | 3.317776 | 5.767236 | 4.503377 | 3.730181 | 2.31136 | 9.576829 | 0.5249434 | 3.001707 | 1.432529 | 0.001385558 | 0.347707 | 3.808223 | 1.934254 | 0.4311012 | 0.5413824 | 5.077053 | 4.440121 | 7.910852 | 4.922074 | 3.566132 | 80.2033 | 85.79038 | 7.899823 | 7.24202 | 58.6338 | 14.0629 | 10.27204 | 6.943264 | 11.39645 | 9.977837 | 5.995802 | 28.55426 | 11.01401 | 8.122963 | 3.92001 | 16.53839 | 10.48142 | 11.17575 | 9.356279 | 7.79283 | 7.658684 | 7.53215 | 6.079703 | 11.20951 | 6.633445 | 8.504297 | 20.26623 | 9.45026 | 6.363943
Co2(BDC)2(DPNDO) | 7.904768 | 3.932344 | 3.386128 | 0 | 4.929081 | 0.4806361 | 1.411681 | 0.9534528 | 1.103744 | 1.031651 | 1.512364 | 0.06906793 | 2.679083 | 2.548403 | 1.776504 | 0 | 5.566175 | 0 | 0.07862227 | 0.1681909 | 0.3891456 | 0.9737539 | 1.028806 | 6.37538 | 14.58438 | 0 | 3.6633 | 2.818992 | 4.634556 | 4.440861 | 0.4351413 | 13.38255 | 11.18972 | 0 | 8.595236 | 2.32598 | 4.420193 | 3.0403 | 2.944056 | 2.054915 | 4.592439 | 3.191486 | 7.676888 | 5.115582 | 4.657631 | 1.867145 | 12.26132 | 0.3560264 | 0.683146 | 1.188261 | 0 | 4.796316 | 4.131444 | 6.46154 | 16.30445 | 0 | 5.975543 | 4.839371 | 7.672161 | 5.831152 | 3.916516 | 11.02072 | 7.781219 | 6.194674 | 11.67811 | 5.017572 | 10.3351 | 8.532749 | 9.986199 | 5.379168 | 10.89568 | 8.683352 | 6.137803 | 14.53662 | 14.64809 | 4.630461 | 17.85229 | 21.83671 | 3.602615 | 9.893096 | 8.672625 | 15.86279 | 10.49711 | 8.83739 | 16.90316 | 9.927797 | 11.12686 | 3.095084 | 8.116405 | 8.573123
Co2(NH2-BDC)1.5(L)(HCO2) solvent | 4.283755 | 1.750197 | 0.7627116 | 0 | 2.042526 | 0.168073 | 0.3785603 | 0.03607127 | 0 | 1.020371 | 0.4540708 | 0 | 0.7458071 | 0.5533123 | 0.8169382 | 0 | 3.184266 | 0 | 0.05287705 | 0 | 0 | 0.02082817 | 0 | 0 | 0.03794666 | 0 | 1.699064 | 1.244 | 1.546975 | 2.192301 | 0 | 8.713512 | 4.614716 | 0 | 3.294289 | 0.6873986 | 2.238845 | 0.07363455 | 0.5116196 | 3.28991 | 2.291088 | 1.481817 | 3.091711 | 2.324943 | 2.399502 | 0.7690731 | 8.33618 | 0 | 0.06987307 | 0.3219433 | 0 | 0.04165629 | 0.1780311 | 0.04365389 | 0.07365507 | 0 | 2.97593 | 2.393595 | 2.989375 | 2.79919 | 2.084161 | 6.779554 | 3.392476 | 2.347367 | 3.423641 | 6.931198 | 5.769214 | 5.268377 | 4.721094 | 6.679484 | 5.627481 | 4.917974 | 3.235967 | 7.448819 | 6.473914 | 2.85102 | 12.69548 | 12.39001 | 9.016322 | 5.751883 | 5.546677 | 0.6959473 | 3.439716 | 3.845756 | 0.3577681 | 4.147565 | 6.607287 | 0.5032699 | 3.63822 | 3.75432
Co2(dhtp) | 0.3836046 | 0.3087644 | 0.005351596 | 0 | 0.409848 | 0.003165241 | 0 | 0 | 0 | 1.95078 | 0 | 0 | 3.15501 | 0 | 0.04329576 | 0 | 0.36099 | 0 | 0 | 0 | 0 | 0 | 0 | 8.631721 | 6.93095 | 3.247943 | 0.35193 | 4.226604 | 0.1722375 | 0.4792197 | 0 | 0.8591831 | 0.4895304 | 0 | 0.5142385 | 0.8667226 | 0.5529553 | 0.3560698 | 0 | 3.90148 | 0.5640278 | 0.3075543 | 4.60571 | 0.5087903 | 0.6078607 | 0.007659461 | 0.9592624 | 0 | 0 | 0 | 0 | 0 | 0 | 8.89013 | 15.151 | 3.61275 | 0.7900524 | 4.84515 | 0.5822168 | 0.6975665 | 0.5657207 | 6.8318 | 6.802248 | 0.3471232 | 0.393213 | 6.244008 | 1.845829 | 0.854888 | 0.6764029 | 4.417646 | 0.4600245 | 1.530502 | 12.19466 | 0.9740557 | 0.5631093 | 1.039821 | 6.915385 | 1.50734 | 1.202676 | 0.5256027 | 0.3605346 | 0.6697722 | 0.4253275 | 0.5368516 | 17.19998 | 3.746482 | 0.3876087 | 5.105391 | 0.5547545 | 0.7908752
Co2(m-dobdc) | 7.351285 | 3.400558 | 2.476598 | 0 | 3.836137 | 1.948382 | 1.377848 | 0.9629928 | 0.9798937 | 2.5352 | 1.469781 | 0.1378211 | 5.6698 | 2.058322 | 1.78364 | 0 | 4.904821 | 0 | 0.08874941 | 0.2328769 | 0.4450012 | 0.3099518 | 0.6732386 | 0.1089577 | 8.385907 | 5.0282 | 3.24447 | 6.934267 | 3.471817 | 3.890509 | 0.488452 | 11.55761 | 9.589084 | 0 | 6.785084 | 5.641697 | 3.848403 | 2.842305 | 2.082958 | 6.1106 | 3.988348 | 2.888376 | 7.1256 | 4.26045 | 4.109345 | 1.82963 | 10.24145 | 0.4084727 | 2.035895 | 1.197443 | 0.06939539 | 2.312924 | 2.020592 | 0.9567041 | 8.614436 | 6.1524 | 4.950014 | 7.5794 | 5.575934 | 4.817548 | 3.562567 | 7.987095 | 4.354368 | 4.4618 | 8.092584 | 8.00671 | 7.682799 | 6.769358 | 8.678588 | 7.220237 | 7.574503 | 7.371848 | 8.164106 | 10.03838 | 11.73151 | 4.300992 | 14.90268 | 16.43032 | 12.58857 | 7.602033 | 7.294425 | 13.13517 | 8.099406 | 7.696567 | 8.340098 | 6.59949 | 9.179971 | 7.759499 | 5.506001 | 6.816962
Co3(HCOO)6 | 7.159845 | 6.276956 | 0.02602 | 0 | 0.04753196 | 0.01346183 | 0.008622326 | 2.048511 | 3.161207 | 3.915574 | 2.902808 | 0.9554045 | 5.69378 | 5.581328 | 2.913494 | 3.226857 | 0.155676 | 0.003919947 | 0.002233566 | 0.001572835 | 1.380761 | 4.276035 | 6.143198 | 3.226857 | 11.98406 | 0.8428064 | 1.95379 | 4.828567 | 7.038953 | 1.16042 | 1.441334 | 10.26962 | 0.17245 | 0.2067531 | 0.4020034 | 0.1275893 | 0.05523983 | 4.656034 | 5.730477 | 8.370713 | 6.437452 | 5.069705 | 8.717786 | 7.02632 | 6.758319 | 3.942381 | 0.9119 | 0.03865588 | 0.02213663 | 0.01417077 | 0.8298296 | 7.299781 | 9.099059 | 3.942381 | 13.28299 | 0.9296814 | 2.167172 | 6.669094 | 7.33121 | 1.98298 | 5.670135 | 8.941632 | 0.4619192 | 5.189603 | 2.06093 | 1.504515 | 1.035189 | 6.391622 | 8.737108 | 8.486439 | 6.795154 | 9.604795 | 4.594486 | 9.460299 | 11.98345 | 6.007803 | 1.834402 | 0.8878353 | 0.5796517 | 0.3670175 | 6.550494 | 12.67234 | 9.429128 | 7.940572 | 14.53025 | 8.912982 | 2.288352 | 1.796663 | 6.395003 | 8.628575
Co3.bpda2- )3( tpt) /3 (DMF 2 )2 | 0.7540975 | 0.7044915 | 0.2174218 | 0 | 0.5385903 | 0.2224942 | 0.1036008 | 0 | 0 | 0.4365792 | 0.130705 | 0 | 0.203313 | 0.1048419 | 0.3865017 | 0 | 0.5538264 | 0.1167124 | 0.05095014 | 0 | 0 | 0 | 0 | 0 | 1.892321 | 0 | 0.7221551 | 0.4990576 | 0.5340374 | 0.9023814 | 0 | 1.612826 | 0.9758527 | 0 | 3.435922 | 1.785396 | 1.025468 | 0.7108988 | 0.1268579 | 1.409335 | 1.014732 | 0.6480781 | 1.146486 | 0.9565017 | 1.064916 | 0.3478144 | 1.762791 | 0.8288097 | 0.416301 | 0.06230843 | 0 | 0 | 0 | 0 | 3.652099 | 0 | 1.30215 | 1.056419 | 0.9221002 | 1.204543 | 0.9769123 | 4.228897 | 2.143612 | 0.4650393 | 10.10666 | 7.853231 | 1.857415 | 1.392483 | 1.297242 | 1.364056 | 0.9093224 | 2.311903 | 1.177357 | 1.492218 | 1.116814 | 1.551893 | 6.037895 | 7.620107 | 1.667608 | 1.017125 | 0.8076588 | 1.356366 | 0.7518243 | 1.038788 | 4.345954 | 1.152126 | 0.8329824 | 0.2801077 | 0.9156965 | 1.364971
Co9(btc)6(tpt)2(H2O)15] | 2.473408 | 1.685712 | 0.8214023 | 0 | 0.7695842 | 0.7127193 | 0.4085188 | 0.1974376 | 0.1326805 | 0.9275112 | 0.4476129 | 0 | 0.6984255 | 0.5185907 | 0.758717 | 2.589774 | 2.087789 | 0 | 0 | 0 | 0 | 0 | 0 | 0.1448224 | 9.826196 | 0 | 1.630159 | 1.087498 | 1.535957 | 2.074639 | 0 | 4.690559 | 3.033155 | 0 | 2.281803 | 3.395516 | 2.228503 | 1.415621 | 0.6298022 | 3.178673 | 2.204706 | 1.373291 | 2.949944 | 2.261849 | 2.259889 | 4.414348 | 5.819968 | 0 | 0.647932 | 0.3549779 | 0 | 0.2026673 | 0.242519 | 0.2033093 | 12.03939 | 0 | 2.910658 | 2.336266 | 2.628578 | 2.805662 | 2.008889 | 12.01126 | 6.928213 | 1.762553 | 12.03446 | 11.72537 | 9.221344 | 6.695198 | 3.385077 | 7.875331 | 6.832663 | 4.630592 | 6.497895 | 9.183628 | 3.653817 | 12.73999 | 16.7592 | 6.167909 | 8.007756 | 5.307275 | 3.259107 | 4.437867 | 2.434344 | 2.842686 | 10.47275 | 3.158409 | 3.382827 | 3.493621 | 2.813641 | 3.326357
Co[trans-Py2(Me2N,F2-ph)2Por]Â·3DMF | 1.080721 | 0.4164128 | 0 | 0 | 0.206192 | 0 | 0 | 0 | 0 | 0 | 0 | 0 | 0 | 0 | 0 | 1.654329 | 0.7926815 | 0 | 0 | 0 | 0 | 0 | 0 | 0 | 3.567897 | 0 | 0.4190651 | 0.09558177 | 0.2999417 | 0.6951116 | 0 | 3.288803 | 1.547357 | 0 | 1.199871 | 1.676681 | 0.8052523 | 0.3498309 | 0 | 1.516483 | 0.7996913 | 0.2861663 | 1.297049 | 0.8142427 | 0.7983078 | 4.179161 | 3.884659 | 0 | 0 | 0 | 0 | 0 | 0 | 0 | 3.114692 | 0 | 1.273048 | 0.8772144 | 1.223011 | 1.146544 | 0.6806747 | 8.206669 | 3.272148 | 0.6917261 | 15.31335 | 10.10569 | 10.64316 | 8.493893 | 1.809428 | 5.657747 | 5.81596 | 2.847877 | 5.39158 | 6.935315 | 2.340367 | 22.06689 | 17.66008 | 4.809494 | 5.618457 | 3.681087 | 2.00411 | 3.139365 | 1.127044 | 1.308401 | 3.31149 | 1.582341 | 2.108021 | 0.6957316 | 1.773208 | 1.729757
Coal | 2.337418 | 0.7982622 | 0.2575017 | 0 | 1.415311 | 0.01835436 | 0.009273639 | 0 | 0 | 0.07896121 | 0 | 0 | 0 | 0 | 0 | 0 | 1.596654 | 0 | 0.01670372 | 0.01215319 | 0 | 0.002203502 | 0 | 0 | 11.37036 | 0 | 0.7795425 | 0.1890587 | 0.8513184 | 1.086512 | 0 | 5.36649 | 3.104716 | 0 | 2.591906 | 0.306577 | 0.1988052 | 0.4658667 | 0.1421864 | 2.650232 | 1.309514 | 0.4586609 | 2.515326 | 1.408816 | 1.200178 | 0 | 5.889093 | 0 | 0.1406942 | 0.1119303 | 0 | 0.02085575 | 0 | 0 | 13.76358 | 0 | 2.235314 | 1.478591 | 2.765224 | 2.028919 | 1.042853 | 17.30444 | 10.93501 | 1.831227 | 2.784904 | 1.96777 | 1.79655 | 12.18665 | 3.353264 | 9.218154 | 9.503777 | 4.272905 | 12.58334 | 11.41366 | 4.291249 | 1.838041 | 28.68635 | 7.474953 | 1.197942 | 0.984859 | 3.742437 | 0.321998 | 2.586139 | 2.528252 | 11.81587 | 3.057167 | 4.044085 | 6.470357 | 3.515039 | 3.10745
Coal B2-10 | 0.3775218 | 0.07682715 | 0 | 0 | 0.2086374 | 0.06193217 | 0 | 0 | 0 | 0 | 0 | 0 | 0 | 0 | 0 | 0 | 0.2488063 | 0 | 0.009744315 | 0 | 0 | 0 | 0 | 0 | 2.509077 | 0 | 0.100493 | 0 | 0 | 0.2836508 | 0 | 1.349999 | 0.5386342 | 0 | 0.4988248 | 0.2917011 | 0.3326184 | 0.0587834 | 0 | 0.7028036 | 0.3750676 | 0.01492957 | 0.5375931 | 0.3114447 | 0.3961666 | 0 | 1.829435 | 0 | 0.07795893 | 0 | 0 | 0 | 0 | 0 | 4.387252 | 0 | 0.6398597 | 0.4067534 | 0.5183811 | 0.5404851 | 0.3128267 | 5.285861 | 2.694239 | 0.2461545 | 0.3100601 | 1.06886 | 2.300101 | 1.800092 | 0.7750969 | 1.933281 | 1.287705 | 1.642846 | 1.850143 | 2.124658 | 0.7661328 | 0.797244 | 7.22528 | 2.085614 | 0.5282572 | 1.31064 | 0.6321518 | 1.071168 | 0.3245099 | 0.5274491 | 4.55239 | 0.6425489 | 0.6569826 | 0.3620688 | 0.7321897 | 0.7874233
Coal B2-11 | 0.4087395 | 0.2099606 | 0.05701603 | 0 | 0.3518518 | 0.09105329 | 0 | 0 | 0 | 0.05752778 | 0 | 0 | 0 | 0 | 0 | 0 | 0.4128985 | 0 | 0.02372001 | 0 | 0 | 0 | 0 | 0 | 1.757435 | 0 | 0.270432 | 0.1180917 | 0.1854319 | 0.3371544 | 0 | 0.6253924 | 0.45279 | 0 | 0.4366619 | 0.3909166 | 0.4064023 | 0.2143369 | 0.03701809 | 0.6275584 | 0.4313273 | 0.2186172 | 0.4832786 | 0.3800484 | 0.4500199 | 0 | 0.6951245 | 0 | 0.1369436 | 0 | 0 | 0 | 0 | 0 | 7.082 | 0 | 0.6260554 | 0.4591849 | 0.5680317 | 0.5413824 | 0.4174263 | 5.081747 | 4.062355 | 0.4269732 | 0.3847014 | 1.389609 | 0.9741101861 | 0.6627813 | 0.5494061 | 0.6115289 | 0.3175344 | 1.147558 | 1.324711 | 0.6083634 | 0.5127838 | 0.8317659 | 4.260972 | 0.9070588 | 0.7407557 | 0.483832 | 0.4036128 | 0.5353914 | 0.4340239 | 0.4304968 | 12.4944 | 0.4926269 | 0.4263936 | 0.2186334 | 0.5478018 | 0.6100192
Coal C3-2 | 0.4914714 | 0.2656832 | 0.03938904 | 0 | 0.4123805 | 0.1431655 | 0 | 0 | 0 | 0.05348356 | 0 | 0 | 0 | 0 | 0 | 0 | 0.4788669 | 0 | 0.0503165 | 0 | 0 | 0 | 0 | 0 | 2.560935 | 0 | 0.307045 | 0.1310965 | 0.2126917 | 0.4176997 | 0 | 0.8213115 | 0.5550906 | 0 | 0.5392808 | 0.4022458 | 0.4892964 | 0.2708713 | 0.01164528 | 0.7433265 | 0.5062623 | 0.2485797 | 0.5937933 | 0.4556808 | 0.5267814 | 0 | 0.9316648 | 0 | 0.08921604 | 0 | 0 | 0 | 0 | 0 | 9.002694 | 0 | 0.7304937 | 0.5348844 | 0.6689635 | 0.6401581 | 0.4948028 | 6.296549 | 5.164178 | 0.5032764 | 0.4763998 | 1.385612 | 1.438584 | 0.9021357 | 0.6849891 | 0.9218618 | 0.5407168 | 1.322206 | 2.181583 | 0.9159945 | 0.6225848 | 0.9141622 | 5.585779 | 1.127712 | 0.668202 | 0.6503974 | 0.5164434 | 0.7011462 | 0.5225716 | 0.5390846 | 12.06437 | 0.605699 | 0.546438 | 0.6611637 | 0.6608284 | 0.7654689
Coal D3-3 | 0.4272269 | 0.3202757 | 0.09665853 | 0 | 0.4351118 | 0.1095037 | 0 | 0 | 0 | 0.1449478 | 0 | 0 | 0.04229908 | 0.009687118 | 0.1147117 | 0 | 0.4153174 | 0 | 0.01275799 | 0 | 0 | 0 | 0 | 0 | 2.029261 | 0 | 0.3676176 | 0.2010321 | 0.2478291 | 0.4813122 | 0 | 0.6971768 | 0.4752582 | 0 | 0.4894689 | 0.3460035 | 0.5425694 | 0.3590754 | 0.07221408 | 0.7684463 | 0.5717513 | 0.321006 | 0.6056268 | 0.5106635 | 0.5975124 | 0.08267006 | 0.7357471 | 0 | 0.09891537 | 0 | 0 | 0 | 0 | 0 | 7.611805 | 0 | 0.7616317 | 0.5952304 | 0.5802298 | 0.6767613 | 0.5670057 | 5.184675 | 4.100702 | 0.4047044 | 0.4218638 | 1.17996 | 1.169998 | 0.7178492 | 0.6149977 | 0.6841985 | 0.3474118 | 1.310252 | 1.441217 | 0.6957787 | 0.5283328 | 0.9844951 | 4.803204 | 1.00732 | 0.6529024 | 0.4856116 | 0.3888116 | 0.5751985 | 0.4568978 | 0.4990726 | 11.99585 | 0.5574068 | 0.4190038 | 0.2544844 | 0.5227739 | 0.7049999
Coal GHA1-09 | 0.3694587 | 0.2091477 | 0.0229574 | 0 | 0.3305067 | 0 | 0 | 0 | 0 | 0.04234768 | 0 | 0 | 0 | 0 | 0 | 0 | 0.3683534 | 0 | 0.07487092 | 0.003299905 | 0 | 0 | 0 | 0 | 1.960866 | 0 | 0.2565411 | 0.09960608 | 0.1552641 | 0.3588363 | 0 | 0.6568003 | 0.4218672 | 0 | 0.4150903 | 0.6997153 | 0.4188508 | 0.2358726 | 0.0003274977 | 0.6597423 | 0.45104 | 0.2059042 | 0.5076466 | 0.3868392 | 0.4743096 | 0 | 0.7051022 | 0 | 0.1045492 | 0.03161489 | 0 | 0 | 0 | 0 | 7.465153 | 0 | 0.648675 | 0.4746708 | 0.5352902 | 0.5595139 | 0.443803 | 5.091942 | 3.928784 | 0.3690791 | 0.3576149 | 4.570264 | 1.114451 | 0.680955 | 0.5570556 | 0.6369063 | 0.30782 | 1.221759 | 1.385644 | 0.6488025 | 0.479368 | 0.8640284 | 4.723197 | 0.9606517 | 0.6409551 | 0.5000743 | 0.3488595 | 0.5308514 | 0.4019029 | 0.4212547 | 11.48826 | 0.4893348 | 0.3810177 | 0.2504258 | 0.5015551 | 0.6382025
Coal RU1 | 0.533986 | 0.5443353 | 0.1105705 | 0 | 0.6376126 | 0.2067352 | 0 | 0 | 0 | 0.3043151 | 0.005201373 | 0 | 0.06943525 | 0.01878618 | 0.2665242 | 0 | 0.4609636 | 0 | 0.004050382 | 0.00164647 | 0 | 0 | 0 | 0 | 6.530395 | 0 | 0.5729514 | 0.3756618 | 0.3768132 | 0.7321451 | 0 | 1.22495 | 0.6921158 | 0 | 0.7232928 | 1.201506 | 0.8182365 | 0.5788553 | 0.06352706 | 1.145379 | 0.8208937 | 0.5138668 | 0.9095619 | 0.7682669 | 0.871389 | 0.2220732 | 1.333019 | 0 | 0.03956064 | 0.01129881 | 0 | 0 | 0 | 0 | 12.52235 | 0 | 1.078865 | 0.8554149 | 0.7306489 | 0.9834115 | 0.8295932 | 6.516726 | 5.498207 | 0.4088555 | 0.5655718 | 6.132318 | 2.182526 | 1.183668 | 0.9457379 | 1.226549 | 0.6742272 | 1.985211 | 2.526993 | 1.278188 | 0.7999312 | 1.341362 | 7.466077 | 1.982256 | 0.7419224 | 0.1823184 | 0.5248829 | 1.004673 | 0.5356439 | 0.7695534 | 14.2198 | 0.8421152 | 0.5691047 | 0.7857553 | 0.7372716 | 1.070127
Cr-MIL(101) | 0.4817102 | 0.4566531 | 0.05146499 | 0 | 0.5528336 | 65.76523 | 0.3219113 | 32.92988 | 0 | 0.1977499 | 0 | 0 | 0.01867487 | 0 | 0.1573545 | 0 | 0.4070227 | 0 | 4.30218 | 0.02718687 | 0 | 1.982485 | 0.01246558 | 37.67678 | 5.737001 | 0 | 0.4909656 | 0.2903937 | 0.2985969 | 0.6413374 | 0 | 1.172166 | 0.6290281 | 0 | 0.6646307 | 4.06153 | 1.5208 | 62.0508 | 0 | 1.026804 | 0.728943 | 0.428593 | 0.8136088 | 0.6754402 | 0.7789769 | 0.110013 | 1.253599 | 0 | 40.1697 | 0.2539 | 0 | 20.0046 | 0.125731 | 75.62125 | 11.31069 | 0 | 0.9721716 | 0.7599668 | 0.6653253 | 0.879057 | 0.7337375 | 6.220149 | 4.935815 | 0.3594899 | 0.5112843 | 31.3739 | 21.12645 | 1.41509 | 0.8890916 | 1.129293 | 0.6069029 | 1.902824 | 2.266302 | 1.185339 | 0.7406946 | 1.233855 | 7.140791 | 1.826218 | 7.397155 | 5.688833 | 0.4644285 | 3.347832 | 3.207561 | 89.17677 | 12.84462 | 0.775049 | 0.5103569 | 0.5975761 | 0.6648551 | 0.9937562
Cr-MIL-101-bipy | 15.27126 | 13.14013 | 13.59306 | 7.687566 | 0.02812651 | 0.004985051 | 11.6529 | 9.52188 | 12.63591 | 11.73986 | 11.39286 | 7.625267 | 12.77948 | 12.68682 | 9.030456 | 8.198236 | 14.4944 | 7.972689 | 8.477729 | 8.303894 | 7.942805 | 12.71269 | 12.6228 | 10.88882 | 37.56691 | 9.631257 | 13.03594 | 12.06384 | 13.83924 | 12.62725 | 8.432585 | 17.08373 | 16.02456 | 8.133169 | 0.1640251 | 0.04940629 | 13.61112 | 11.5809 | 13.83685 | 14.65087 | 13.406 | 12.29277 | 14.90764 | 13.66651 | 12.58812 | 11.42737 | 18.19394 | 8.72502 | 12.45562 | 10.15583 | 7.130339 | 13.51621 | 13.52667 | 11.65258 | 63.31217 | 9.96668 | 14.09993 | 13.67286 | 16.29281 | 14.09808 | 12.57275 | 85.8125 | 88.10023 | 15.90279 | 4.479602 | 1.164577 | 33.43641 | 20.80099 | 15.68022 | 21.07542 | 19.38264 | 15.13039 | 52.77516 | 20.93132 | 16.88785 | 12.57558 | 41.22471 | 19.60289 | 20.46718 | 17.92743 | 16.18302 | 17.44349 | 16.12442 | 14.94328 | 89.03218 | 15.45379 | 17.0087 | 40.61618 | 17.44189 | 15.22478
Cr-MIL-101_amide | 0.3866656 | 0.1460859 | 0.02842525 | 0 | 0.2943486 | 0 | 0 | 0 | 0 | 0 | 0 | 0 | 0 | 0 | 0 | 0 | 0.3995028 | 0 | 0.04426648 | 0 | 0 | 0 | 0 | 10.70342 | 1.80604 | 0 | 0.208748 | 0.05864495 | 0.1370044 | 0.2439135 | 0 | 0.578971 | 0.4146936 | 0 | 0.3893929 | 0.5691146 | 0.3098015 | 0.1226808 | 0.005984519 | 0.505338 | 0.3364848 | 0.1496684 | 0.4081447 | 0.3041798 | 0.321373 | 0 | 0.6658892 | 0 | 0.3983467 | 0 | 0 | 0 | 0 | 24.07907 | 7.567123 | 0 | 0.5191632 | 0.3688639 | 0.5458623 | 0.4337235 | 0.2971416 | 5.24611 | 4.62929 | 0.4229085 | 0.3544362 | 4.474417 | 0.8430671 | 0.6030902 | 0.5038996 | 0.5774462 | 0.3098089 | 1.013432 | 1.343328 | 0.5131454 | 0.4771351 | 0.6917152 | 3.903011 | 0.8262435 | 10.30808 | 0.4748173 | 0.4038829 | 0.5162209 | 0.412771 | 85.51711 | 14.71997 | 0.4376577 | 0.4198336 | 0.2185259 | 0.5486335 | 0.535048
Cr3(BTC)2 | 5.72961 | 3.103121 | 3.235433 | 0 | 4.071895 | 2.083144 | 1.791372 | 1.145834 | 2.211104 | 2.15384 | 1.645296 | 0.1849233 | 2.556597 | 2.559965 | 1.46611 | 0.06466605 | 5.483868 | 0 | 0.1620961 | 0.3384522 | 0.4039686 | 2.263391 | 1.832024 | 19.6183 | 15.052 | 5.092879 | 3.164387 | 7.614835 | 3.591466 | 3.245863 | 0.5328106 | 7.255357 | 5.992339 | 0 | 5.267569 | 4.884401 | 3.412538 | 2.430193 | 3.404129 | 4.589167 | 3.658407 | 2.861098 | 4.723042 | 3.78678 | 3.271059 | 1.966354 | 8.649526 | 0.5703972 | 2.488944 | 1.253351 | 0.09660341 | 2.852234 | 2.596472 | 20.21753 | 22.3165 | 8.982581 | 4.33189 | 9.823059 | 6.510194 | 4.161682 | 3.076355 | 79.984 | 69.49998 | 6.535009 | 5.797941 | 58.62364 | 13.2476 | 10.04841 | 5.853005 | 10.61147 | 9.502175 | 5.376456 | 28.51718 | 10.357 | 6.710157 | 3.642267 | 17.73132 | 9.165625 | 10.18244 | 8.599532 | 6.815727 | 7.27292 | 6.041116 | 20.9399 | 71.3436 | 9.837937 | 7.170723 | 10.14112 | 8.056219 | 5.32897
Cu(1,3-BDC)(H2O) | 10.53287 | 6.943168 | 8.74577 | 0 | 0.457302 | 0.1362829 | 2.437104 | 1.666597 | 3.257836 | 3.666738 | 2.58147 | 0.54129 | 7.155525 | 7.272029 | 2.552891 | 0.3793979 | 7.229855 | 0 | 0.01225897 | 0.7058207 | 0.9673393 | 0.01193482 | 8.270537 | 0.7031699 | 16.93313 | 0.4031204 | 6.17362 | 4.838979 | 9.600158 | 7.06644 | 1.024911 | 16.80205 | 15.15726 | 0 | 1.40879 | 0.7468835 | 6.859236 | 4.459783 | 8.243425 | 10.98255 | 7.264426 | 5.230135 | 12.09514 | 8.543605 | 7.211881 | 2.818937 | 14.63216 | 0.9487334 | 0.04626737 | 1.921768 | 0.4241903 | 0.03304804 | 12.28531 | 0.9213945 | 19.2682 | 0.496887 | 9.087147 | 7.68431 | 11.19802 | 8.985585 | 5.779999 | 11.23283 | 9.18813 | 8.669643 | 1.821838 | 10.75357 | 11.08653 | 9.349524 | 12.58288 | 15.0981 | 12.3922 | 12.03557 | 6.209663 | 16.58564 | 19.26863 | 6.121226 | 18.67602 | 27.24393 | 0.8538571 | 11.78836 | 11.08131 | 0.2111519 | 15.08759 | 11.36483 | 19.86993 | 12.75197 | 14.71568 | 3.60051 | 10.88685 | 11.96498
Cu(1,3-BDC)(PY)2 | 0.4369913 | 0.2745313 | 0 | 0 | 0.2021788 | 0.09452084 | 0 | 0 | 0 | 0 | 0 | 0 | 0 | 0 | 0 | 0 | 0.2656206 | 0 | 0.03401684 | 0 | 0 | 0.004264099 | 0 | 0.3958228 | 1.085394 | 0 | 0.3073927 | 0.08178097 | 0.1300066 | 0.4533644 | 0 | 1.23685 | 0.6036389 | 0 | 0.7050328 | 0.436234 | 0.5361978 | 0.2863361 | 0 | 0.8663461 | 0.5545799 | 0.2328426 | 0.6695454 | 0.4833106 | 0.5725011 | 0 | 1.459355 | 0 | 0.1454113 | 0 | 0 | 0.03304804 | 0 | 0.9144836 | 1.019016 | 0 | 0.7980996 | 0.5840852 | 0.5938264 | 0.6981307 | 0.5249112 | 2.694943 | 0.8662 | 0.2964199 | 1.181331 | 2.468624 | 1.505024 | 1.180222 | 0.8504907 | 1.160922 | 0.8037325 | 1.739647 | 0.6067862 | 1.253263 | 0.7550453 | 1.010949 | 4.577388 | 1.816575 | 1.227015 | 0.9075487 | 0.5658996 | 0.5147228 | 0.4465401 | 12.44564 | 1.668283 | 0.7262967 | 0.5779311 | 0.1689393 | 0.6316408 | 0.8892296
Cu(26NDC) nanosheet | 0.434036 | 0.2149783 | 0.1232312 | 0 | 0.143333 | 0.05461578 | 0 | 0 | 0 | 0.07690527 | 0 | 0 | 0.06691025 | 0.04151159 | 0 | 0 | 0.4601607 | 0.02 | 0 | 0 | 0 | 0 | 0 | 0 | 0.9504989 | 0 | 0.2778503 | 0.1267354 | 0.24638 | 0.2975509 | 0 | 0.561981 | 0.4552108 | 0 | 0.753333 | 0.4884988 | 0.3295496 | 0.1552131 | 0.104057 | 0.4749436 | 0.3788439 | 0.2172567 | 0.4290486 | 0.3543763 | 0.3327882 | 0.02860376 | 0.6224713 | 0.17 | 0.07399568 | 0 | 0 | 0 | 0 | 0 | 2.449771 | 0 | 0.4912362 | 0.4073234 | 0.5575238 | 0.440838 | 0.3155229 | 3.424477 | 2.935332 | 0.470941 | 3.298129 | 2.472073 | 0.2146062 | 0.4857897 | 0.509383 | 0.4443919 | 0.3028591 | 0.7441108 | 0.5308242 | 0.373962 | 0.4888676 | 0.5417569 | 1.937173 | 0.6411527 | 0.5497185 | 0.4923091 | 0.4532468 | 0.5015264 | 0.457837 | 0.4252576 | 13.70803 | 0.4754131 | 0.4551822 | 0.05526786 | 0.5900741 | 0.5105235
Cu(BDC) (60mL DMF 100W Microwave) | 0.4091954 | 0.2271551 | 0.05903808 | 0 | 0.3660015 | 0.01761229 | 0.07206458 | 0 | 0 | 0.07839744 | 0 | 0 | 0.001993146 | 0 | 0.0203071 | 0 | 0.4048406 | 0 | 0 | 0 | 0 | 0 | 0 | 8.588601 | 1.340994 | 0 | 0.2848212 | 0.1291494 | 0.19521 | 0.356092 | 0 | 0.6379622 | 0.450617 | 0 | 0.4428716 | 0.6818548 | 0.3236645 | 0.2331742 | 0.03927455 | 0.6504935 | 0.4502544 | 0.2357159 | 0.504044 | 0.395453 | 0.4672962 | 0.01139501 | 0.6840858 | 0 | 0.0164071 | 0 | 0 | 0 | 0 | 9.802325 | 5.02753 | 0 | 0.6384234 | 0.4785993 | 0.5645728 | 0.5568128 | 0.439252 | 4.548817 | 3.218001 | 0.4064387 | 0.3887948 | 3.922513 | 2.596786 | 0.6553765 | 0.5562654 | 0.6035389 | 0.313255 | 1.171146 | 1.107425 | 0.6058477 | 0.5053187 | 0.8514578 | 3.934747 | 0.9200831 | 0.7179491 | 0.131004 | 0.394131 | 0.539394 | 0.4356302 | 18.821 | 9.944457 | 0.5016416 | 0.4157937 | 0.2031362 | 0.5411373 | 0.6253101
Cu(BDC) (60mL DMF 300W Microwave) | 2.032931 | 1.728088 | 0.8399216 | 0 | 1.906166 | 0.9109413 | 0.1312386 | 0.3903596 | 0.2457885 | 1.100624 | 0.6294202 | 0 | 0.8161685 | 0.6550596 | 0.958279 | 0 | 1.195313 | 0 | 0 | 0.01560555 | 0.0399454 | 0 | 0 | 0 | 9.23601 | 0 | 1.708877 | 1.281462 | 1.509318 | 2.059841 | 0.06960537 | 3.442229 | 2.533688 | 0 | 2.366887 | 2.943849 | 1.058448 | 1.592299 | 0.6311105 | 2.802008 | 2.165215 | 1.523001 | 2.550433 | 2.187641 | 2.285131 | 0.9133562 | 3.380461 | 0.02445586 | 0.786398 | 0.1533559 | 0 | 0.15399 | 0.1972624 | 18.8271 | 11.8957 | 0 | 2.632425 | 2.262029 | 2.106943 | 2.589556 | 2.083133 | 7.557413 | 5.493575 | 1.154388 | 1.977772 | 7.184333 | 9.09178 | 2.620936 | 2.953386 | 2.957518 | 2.092435 | 4.014976 | 3.440831 | 3.371798 | 2.730893 | 2.810363 | 10.39619 | 6.17973 | 4.026845 | 4.01171 | 1.690233 | 3.377835 | 1.968972 | 2.502965 | 13.64388 | 2.710789 | 1.934932 | 1.192942 | 1.834369 | 2.881739
Cu(BDC-OH) | 3.157756 | 0.5885905 | 0.6052405 | 0 | 2.089682 | 0.4661654 | 0 | 0 | 0 | 0.4771872 | 0 | 0 | 0.3198003 | 0.1459073 | 0.2571609 | 2.643114 | 2.40212 | 0 | 0.08146024 | 0 | 0 | 0 | 0 | 0 | 15.06415 | 0 | 1.322431 | 0.626059 | 1.440992 | 1.71978 | 0 | 1.923377 | 3.992536 | 0 | 3.369271 | 2.30354 | 2.065495 | 0.9457842 | 0.4265603 | 3.358599 | 1.97603 | 0.9407783 | 3.268759 | 2.098489 | 1.856989 | 6.018547 | 8.153023 | 0 | 0.5781815 | 0 | 0 | 0 | 0.07690354 | 6.236351 | 17.75725 | 0 | 2.95577 | 2.159774 | 3.467355 | 2.749917 | 1.628375 | 2.578182 | 10.22376 | 2.548647 | 3.730896 | 7.460745 | 14.08692 | 10.53811 | 4.165697 | 13.52931 | 12.43635 | 5.038565 | 9.331558 | 16.88126 | 5.193514 | 6.980798 | 22.46569 | 8.829838 | 3.124429 | 8.106368 | 4.533557 | 6.114085 | 3.489867 | 3.330608 | 15.94474 | 3.844412 | 4.80842 | 7.281133 | 4.032634 | 3.852028
Cu(BF4)2(bpy)2 | 2.540009 | 1.5174 | 0.6010059 | 0 | 1.742593 | 0.6643288 | 0.3352711 | 0.1846075 | 0.007155824 | 0.8617586 | 0.3965773 | 0 | 0.5943529 | 0.4343126 | 0.7577778 | 0 | 2.194334 | 0.005859061 | 0 | 0 | 0 | 0.01223536 | 0 | 0.04583728 | 4.866534 | 0 | 1.475546 | 1.051925 | 1.2651 | 1.883619 | 0 | 5.259927 | 2.834993 | 0 | 3.358435 | 2.768823 | 1.979509 | 1.366222 | 0.3992989 | 2.849699 | 1.988247 | 1.283397 | 2.581753 | 1.994065 | 2.090485 | 0.6680848 | 6.733343 | 0.0515842 | 0.04778873 | 0.308843 | 0 | 0.04045283 | 0.05921245 | 10.54253 | 5.675437 | 0 | 2.601694 | 2.077707 | 2.366494 | 2.430973 | 1.861097 | 6.489139 | 3.199697 | 1.544552 | 2.427217 | 6.621503 | 5.079714 | 4.55954 | 3.253834 | 5.382462 | 4.527737 | 4.2472 | 2.967749 | 5.887804 | 3.614856 | 2.610397 | 11.56977 | 1.05318 | 0.3528465 | 4.62756 | 4.011005 | 0.5549428 | 2.277605 | 2.710954 | 5.23077 | 2.93804 | 3.900674 | 0.4961329 | 2.592631 | 3.038567
Cu(I)AC | 0.5048177 | 0.7552515 | 0.3909943 | 0 | 0.7467728 | 0.05752041 | 0.05356975 | 0.2441768 | 0.2105061 | 0.5805214 | 0.334022 | 0 | 0.368815 | 0.3280324 | 0.628879 | 0 | 0.5449921 | 0 | 0.05617654 | 0 | 0 | 0.05669381 | 0.04827341 | 0 | 3.174652 | 0 | 0.7895915 | 0.6444474 | 0.5695897 | 0.9297096 | 0.02475104 | 0.8431871 | 0.5761211 | 0 | 0.6632157 | 0.34147 | 0.0705 | 1.52019 | 0.343575 | 1.057598 | 0.9587905 | 0.7661068 | 0.8538105 | 0.8819349 | 0.06948 | 0.539492 | 0.8442587 | 0.0140061 | 0.21572 | 0.14229 | 0 | 0.13431 | 0.10273 | 0.1882361 | 11.24613 | 0 | 1.055434 | 0.9783629 | 0.6718152 | 1.009248 | 1.055556 | 5.70405 | 5.557379 | 0.451378 | 0.5350045 | 4.263266 | 0.3997877 | 6.290581 | 0.7938245 | 0.7916969 | 0.4347731 | 1.685087 | 1.766092 | 0.8056223 | 0.5950368 | 1.523361 | 5.645578 | 1.311647 | 2.793668 | 1.873154 | 0.4334635 | 2.456535 | 1.381221 | 0.6722035 | 16.21379 | 0.7396498 | 0.4341609 | 0.333835 | 0.5919535 | 0.9482336
Cu(I)Y | 2.820153 | 1.116414 | 0.2391264 | 0 | 1.333078 | 0.5410783 | 0.3259898 | 1.735085 | 0 | 0.5100121 | 0.0595195 | 0 | 0.210013 | 0.06011694 | 0.05549468 | 0 | 1.444398 | 0 | 0.09415214 | 0.06524047 | 0 | 0.05441266 | 0.0496343 | 0 | 6.954353 | 0 | 1.10741 | 0.6634175 | 0.889001 | 1.451776 | 0 | 5.209981 | 3.160241 | 0 | 2.362692 | 1.56225 | 1.30743 | 2.58699 | 0.03417144 | 2.452784 | 1.565139 | 0.9214955 | 2.220573 | 1.573645 | 0.13307 | 0.335917 | 5.083089 | 0 | 0.2827 | 0.1885 | 0 | 0.2051 | 0.14419 | 0 | 8.352085 | 0 | 2.172823 | 1.655161 | 2.335157 | 2.008034 | 1.471779 | 6.917056 | 4.067468 | 1.332041 | 2.104475 | 1.890621 | 1.84753 | 3.53434 | 3.506201 | 3.768863 | 2.979416 | 4.002838 | 3.118295 | 4.430113 | 2.037487 | 2.178949 | 10.95761 | 9.603919 | 5.434215 | 3.328986 | 2.776964 | 3.73466 | 2.553014 | 2.742272 | 9.297476 | 3.071518 | 3.279014 | 0.5917519 | 2.423851 | 2.874828
Cu(hfipbb)(H2hfipbb)0.5 | 3.290196 | 1.579764 | 0.6874364 | 0 | 0.4123882 | 0.2459846 | 0.1412882 | 0.2546318 | 0.08306718 | 0.9936605 | 0.4976756 | 0 | 0.693599 | 0.5352023 | 0.8721682 | 0 | 1.981 | 0.0923567 | 0.0711047 | 0.03800475 | 0 | 0 | 0 | 0 | 3.255667 | 0 | 0.3543704 | 1.160305 | 1.392108 | 1.948068 | 0 | 5.564307 | 3.681009 | 0 | 0.738854 | 0.644586 | 0.524841 | 1.470404 | 0.475178 | 3.017318 | 2.068696 | 1.39932 | 2.813269 | 2.100659 | 2.189399 | 0.7841362 | 5.570015 | 0.414013 | 0.345684 | 0.261146 | 0 | 0.03868613 | 0.1504606 | 0.1250276 | 3.270258 | 0 | 0.5931104 | 2.169692 | 2.676708 | 2.555147 | 1.94829 | 4.785866 | 2.113351 | 1.70465 | 0.8568101 | 0.8028381 | 0.8017713 | 3.410866 | 4.050581 | 3.826191 | 3.334245 | 4.55434 | 1.751679 | 4.377795 | 4.76749 | 2.682339 | 9.139217 | 0.641022 | 0.6191516 | 3.465319 | 3.309844 | 6.540745 | 3.106622 | 3.310918 | 3.900764 | 3.609212 | 0.6396219 | 0.2665769 | 2.591574 | 3.395509
Cu-BTC powder | 0.3188569 | 0.2116969 | 0 | 0 | 0.3230171 | 0.47619 | 0.189487 | 0 | 0 | 0.06746048 | 0 | 0 | 0 | 0 | 0 | 0 | 0.3253899 | 0 | 0.118714 | 0.04310968 | 0 | 0 | 0 | 0 | 0.6431792 | 0 | 0.2629106 | 0.1051357 | 0.1362107 | 0.3617843 | 0 | 0.6929943 | 0.4181892 | 0 | 0.4025221 | 3.962715 | 1.66667 | 0.2456608 | 0 | 0.6658632 | 0.4466579 | 0.2192018 | 0.5002795 | 0.3733177 | 0.4698664 | 0 | 0.7584536 | 0 | 0.787269 | 0.4178296 | 0 | 0 | 0 | 0 | 0.8830555 | 0 | 0.6375176 | 0.4689374 | 0.4976641 | 0.5560298 | 0.4518606 | 2.375006 | 0.9143527 | 0.3341117 | 0.338504 | 15.69358 | 15.21509 | 0.6493102 | 0.5736918 | 0.6304467 | 0.3652257 | 1.208189 | 0.3923607 | 0.6278989 | 0.5049862 | 0.8812672 | 2.988543 | 0.9468434 | 11.797 | 6.762159 | 0.3588868 | 0.5771623 | 0.3774926 | 0.4218439 | 2.50269 | 0.4976893 | 0.3884149 | 0.1824665 | 0.5005711 | 0.6353236
Cu-BTC tablet | 5.465701 | 3.14282 | 2.502349 | 0 | 4.127246 | 0.380952 | 0.1440803 | 0.3919147 | 0.8392748 | 1.741275 | 0.993509 | 0 | 1.918155 | 1.665686 | 1.076537 | 0 | 4.648379 | 0 | 0.06980388 | 0.03676708 | 0 | 0.4248185 | 0.6048579 | 0 | 19.85447 | 0 | 3.043075 | 2.032656 | 3.427724 | 3.452508 | 0 | 10.13746 | 6.45788 | 0 | 5.65039 | 3.045732 | 1.2381 | 2.320574 | 2.304359 | 5.531377 | 3.791473 | 2.461831 | 5.542634 | 4.032598 | 3.578072 | 1.394082 | 14.64463 | 0 | 0.637037 | 0.37037 | 0 | 1.848748 | 1.981811 | 0.5619871 | 22.55392 | 0 | 4.985574 | 4.081148 | 5.618223 | 4.753054 | 3.253889 | 17.33657 | 12.38023 | 4.654658 | 6.25623 | 12.48571 | 11.95895 | 14.38753 | 6.492824 | 19.27805 | 17.39068 | 7.144243 | 11.07367 | 22.60163 | 8.162602 | 4.179135 | 27.1545 | 15.16939 | 9.527103 | 4.667186 | 8.741757 | 10.45274 | 5.848361 | 5.619168 | 20.32935 | 6.235581 | 8.985793 | 9.565217 | 7.306078 | 6.082517
Cu-BTC-PF6-5% | 4.104072 | 2.335572 | 1.632534 | 0 | 3.201596 | 0.6184181 | 0.5167343 | 0.1457269 | 0.3025647 | 1.174116 | 0.5322133 | 0 | 1.183065 | 0.9457539 | 0.7369701 | 0 | 3.394309 | 0 | 0 | 0 | 0 | 0 | 0 | 18.67265 | 19.7339 | 0 | 2.284567 | 1.422219 | 2.53157 | 2.68018 | 0 | 7.655688 | 4.935177 | 0 | 4.293664 | 4.544647 | 3.077613 | 1.73632 | 1.426821 | 4.414248 | 2.971804 | 1.821738 | 4.339252 | 3.155477 | 2.802411 | 0.9155034 | 11.52772 | 0 | 0.9972123 | 0.3389874 | 0 | 0.8984972 | 0.9822934 | 20.31188 | 23.38855 | 0 | 4.019566 | 3.214168 | 4.397227 | 3.833491 | 2.563444 | 16.63757 | 12.56434 | 3.577137 | 4.757023 | 14.44032 | 14.34013 | 10.83785 | 5.046266 | 15.87215 | 13.39666 | 5.895558 | 9.722875 | 18.20406 | 6.029309 | 3.434108 | 22.61609 | 11.19674 | 16.66043 | 10.79767 | 6.094056 | 7.5852 | 4.429269 | 20.90536 | 22.73737 | 4.81303 | 6.395412 | 9.078498 | 5.535895 | 4.761104
Cu-BTTri | 8.720819 | 4.554507 | 3.86686 | 0 | 5.46806 | 0.4775764 | 0.275886 | 1.283874 | 1.94846 | 2.922578 | 2.026418 | 0.2874654 | 3.274552 | 3.013786 | 2.1087 | 0.129573 | 7.399508 | 0 | 0.2377347 | 0.4052113 | 0.6386754 | 0.0352849 | 1.858011 | 0.4921951 | 18.64453125 | 0.1328981 | 4.370479 | 3.310971 | 4.89351 | 4.888919 | 0.6944177 | 15.86444 | 9.495161 | 0 | 7.478138 | 3.699618 | 2.51893 | 3.558777 | 3.565413 | 6.815966 | 5.17616 | 3.755745 | 7.093687 | 5.493054 | 5.023509 | 2.428077 | 16.00772 | 0.6136975 | 2.887508 | 1.564149 | 0.2045631 | 0.240357 | 3.444338 | 1.561669 | 20.62815 | 0.2262494 | 6.273953 | 5.467488 | 7.197655 | 6.157967 | 4.587952 | 15.13556 | 10.5661 | 7.252977 | 8.633355 | 33.1883 | 29.32804 | 14.18588 | 9.072979 | 19.63354 | 17.54335 | 8.611336 | 9.388427 | 22.61619 | 13.37158 | 5.416142 | 25.03586 | 23.17715 | 23.89916 | 14.97877 | 12.42834 | 5.944035 | 8.444878 | 7.828064 | 18.89225 | 8.445943 | 14.70631 | 6.840578 | 10.47494 | 7.666961
Cu-DABCO | 4.966004 | 1.932692 | 1.295831 | 0 | 3.270226 | 0.155502 | 0 | 0 | 0 | 0.1877415 | 0 | 0 | 0.5585459 | 0.325012 | 0 | 0 | 3.816672 | 0 | 0.052987 | 0 | 0 | 0 | 0 | 20.29083 | 51.11728 | 0 | 1.808415 | 0.5589427 | 2.345484 | 1.930324 | 0 | 9.873477 | 6.307494 | 0 | 5.10637 | 1.49123 | 2.862021 | 0.6304411 | 1.236473 | 4.863469 | 2.666463 | 1.027005 | 4.81236 | 2.958212 | 1.960497 | 0 | 12.57683 | 0 | 0.479981 | 0 | 0 | 0.6823595 | 0.7424749 | 20.80176 | 59.86848 | 0 | 4.020741 | 3.019643 | 5.923781 | 3.824179 | 1.785804 | 39.15232 | 48.2227 | 5.422705 | 5.79986 | 38.46404 | 39.21928 | 30.34392 | 6.310467 | 26.52161 | 23.47685 | 6.488885 | 32.2041 | 29.55396 | 8.283467 | 2.466182 | 49.03962 | 15.65675 | 5.294564 | 12.36948 | 7.487056 | 9.923175 | 5.850873 | 4.973921 | 60.81117 | 5.850238 | 8.553582 | 39.49276 | 8.883453 | 5.710397
Cu-MOF | 5.74068 | 3.062717 | 2.549972 | 0 | 0.58101 | 0.5339728 | 0.1990009 | 0 | 0.7859411 | 1.393129 | 0.6355872 | 0 | 1.794333 | 1.594843 | 0.02117743 | 6.19879 | 4.555045 | 0.210526 | 0.100592 | 0.0623239 | 0.0287879 | 0.0177515 | 0.00909091 | 9.249993 | 19.65734 | 0 | 2.897822 | 1.710468 | 3.460205 | 3.23824 | 0 | 9.963134 | 6.929919 | 0 | 1.033958 | 0.852234 | 0.701031 | 1.892619 | 2.406478 | 5.666331 | 3.744051 | 2.160631 | 5.655729 | 3.962687 | 0.1067374 | 17.0795 | 10.61368 | 0.762848 | 0.698378 | 0.447118 | 0.226515 | 0.127219 | 0.080303 | 17.65909 | 21.19801 | 0 | 4.961751 | 4.041538 | 6.260586 | 4.713805 | 3.011512 | 25.83256 | 19.28016 | 5.303137 | 1.368561 | 1.102297 | 42.42284 | 25.27576 | 6.889495 | 15.68166 | 16.21702 | 7.456696 | 29.84188 | 18.22158 | 0.7342074 | 25.37153 | 54.57635 | 1.329757 | 0.8166066 | 10.66216 | 1.015177 | 0.9329712 | 0.3705887 | 5.781631 | 18.68297 | 6.536591 | 8.365895 | 13.32192 | 7.49673 | 6.437674
Cu-SDU-1 | 2.570924 | 1.566899 | 0.6705421 | 0 | 0.5719755 | 0.247677 | 0.3088852 | 0.1285817 | 0 | 0.8277461 | 0.3536869 | 0 | 0.5559566 | 0.3770066 | 0.6690051 | 2.302931 | 2.092297 | 0.2428669 | 0.2039226 | 0 | 0 | 0 | 0 | 5.8826 | 11.9624 | 0 | 1.52814 | 1.002849 | 1.423858 | 1.948995 | 0 | 5.261364 | 3.021991 | 0 | 2.820416 | 1.303373 | 2.101086 | 1.36227 | 0.4323814 | 3.126583 | 2.080869 | 1.310998 | 2.907191 | 2.147418 | 2.147495 | 4.214763 | 6.56553 | 1.921677 | 1.274507 | 0.2753457 | 0 | 0 | 0 | 5.645427 | 14.52291 | 0 | 2.838706 | 2.209152 | 2.601911 | 2.693963 | 1.912825 | 10.92461 | 7.178465 | 1.737541 | 6.333337 | 4.331042 | 7.424501 | 5.221966 | 3.441582 | 7.052077 | 5.306489 | 4.543741 | 5.560575 | 7.846637 | 3.726404 | 4.982404 | 14.74706 | 30.97922 | 9.328101 | 5.029442 | 3.718727 | 5.186401 | 2.363968 | 2.883126 | 14.50892 | 3.171378 | 4.076304 | 3.028776 | 3.040461 | 3.30293
Cu-TDPAT | 5.826784 | 1.450584 | 0.6174272 | 0 | 2.35315 | 1.831881 | 0.845668 | 0.2230742 | 0 | 0.5502147 | 0 | 0 | 0.311619 | 0.1326276 | 0.01331041 | 0 | 4.949558 | 0 | 0.1338445 | 0 | 0 | 0.04586811 | 0 | 25.91091 | 0.04461483 | 0 | 1.349197 | 0.7427972 | 1.520665 | 2.002784 | 0 | 15.78663 | 7.181827 | 0 | 10.1822 | 8.16357 | 3.23281 | 1.226908 | 0.3304619 | 3.69322 | 2.097835 | 1.048478 | 3.731929 | 2.144401 | 0.1314884 | 0.3033516 | 15.70085 | 0 | 1.115371 | 0 | 0 | 0.413826 | 0.2827118 | 26.7689 | 0.3123038 | 0 | 2.961487 | 2.212768 | 3.677531 | 2.751994 | 1.79445 | 5.701869 | 2.014328 | 3.743835 | 22.9166 | 22.03365 | 10.52574 | 12.72445 | 6.45038 | 16.74831 | 16.02558 | 5.606817 | 3.501283 | 20.18135 | 3.49259 | 2.716792 | 17.86983 | 19.94991 | 24.70442 | 14.34614 | 12.48001 | 10.90114 | 5.290709 | 4.937162 | 8.011543 | 5.817872 | 13.13462 | 0.2651182 | 7.645773 | 4.699372
Cu-TEI | 13.41214 | 4.768289 | 4.410528 | 0 | 0.2430466 | 0.04995424 | 1.868537 | 0.9330066 | 2.070956 | 2.826019 | 1.865138 | 0 | 3.428949 | 3.220513 | 1.666864 | 0.5144992 | 11.15608 | 0.173555 | 0.01642208 | 0 | 0.1426597 | 2.27904 | 2.441409 | 0.4141288 | 25.47656 | 0 | 4.539141 | 3.282997 | 5.463933 | 5.021156 | 0.2475942 | 22.7699 | 15.46135 | 0 | 0.9151751 | 0.4090329 | 5.544161 | 3.449712 | 4.248685 | 7.946028 | 5.452004 | 3.764107 | 8.685881 | 5.864733 | 5.121258 | 1.749102 | 23.77194 | 1.813384 | 0.1511475 | 1.261102 | 0 | 4.626713 | 4.69876 | 0.8813214 | 27.50936 | 0 | 7.007069 | 5.857148 | 10.71634 | 6.768246 | 4.628452 | 18.31315 | 14.26822 | 12.22526 | 3.56388 | 2.36688 | 25.63877 | 21.22359 | 13.02533 | 27.94408 | 25.47042 | 10.12197 | 13.0384 | 31.09438 | 20.17908 | 36.76355 | 33.38057 | 20.40767 | 1.4513 | 22.81824 | 19.82703 | 24.91501 | 14.25362 | 10.59154 | 24.2559 | 12.0173 | 22.24248 | 10.92373 | 17.07044 | 9.960859
Cu2(C6H4(PO3H)2)2(C2H4N4)2(H2O)3 | 1.970573 | 0.626381 | 0 | 0 | 0.144659 | 0 | 0 | 0 | 0 | 0 | 0 | 0 | 0 | 0 | 0 | 0.0235109 | 1.230347 | 0 | 0 | 0 | 0 | 0 | 0 | 0.0496619 | 5.211691 | 0 | 0.5982049 | 0.003993798 | 0.636335 | 1.008809 | 0 | 5.826947 | 3.027405 | 0 | 0.513041 | 2.950758 | 1.278031 | 0.4100356 | 0 | 2.508507 | 1.145505 | 0.310964 | 2.328638 | 1.189187 | 1.12923 | 0.102206 | 8.00019 | 0 | 0 | 0 | 0 | 0 | 0 | 0.2734656 | 3.824628 | 0 | 1.945338 | 1.259282 | 2.209009 | 1.739043 | 0.9451579 | 7.694349 | 3.000516 | 1.290725 | 0.7151267 | 10.48672 | 19.65182 | 16.47833 | 3.114274 | 16.58542 | 17.87219 | 4.113679 | 6.371383 | 21.24792 | 4.173731 | 2.457275 | 26.40137 | 8.708388 | 14.40257 | 8.311156 | 3.671405 | 5.546931 | 2.332662 | 6.625255 | 3.112171 | 2.885796 | 4.044453 | 0.6439523 | 3.193035 | 2.93845
Cu2(dhtp) | 0.2843581 | 0.2092051 | 0.04001271 | 0 | 0.2968848 | 0.2813659 | 0.2163595 | 0 | 0 | 0.06935166 | 0 | 0 | 0.004835881 | 0 | 0.05198633 | 0 | 0.2773685 | 0 | 0 | 0 | 0 | 0 | 0 | 0 | 0.503079 | 0 | 0.260486 | 0.113442 | 0.1493641 | 0.3663467 | 0 | 0.4946574 | 0.3228297 | 0 | 0.3242191 | 2.142887 | 1.201501 | 0.2503497 | 0.0143116 | 0.5914032 | 0.4314297 | 0.2203065 | 0.418752 | 0.3632561 | 0.4746506 | 0.03101502 | 0.4970995 | 0 | 0.01132207 | 0 | 0 | 0 | 0 | 0 | 1.08795 | 0 | 0.5784019 | 0.4523316 | 0.4356261 | 0.5097728 | 0.4563985 | 2.433308 | 1.094334 | 0.2800688 | 0.2665629 | 7.66362 | 6.108548 | 0.3538477 | 0.4406949 | 0.3326327 | 0.1414674 | 1.087159 | 0.2493231 | 0.3134497 | 0.3576925 | 0.8746273 | 2.66114 | 0.7310396 | 0.4809 | 0.2481455 | 0.2205007 | 0.3844405 | 0.3192088 | 0.3194151 | 5.039284 | 0.3914689 | 0.246495 | 0.08103371 | 0.3708678 | 0.52063
Cu2-Framework | 3.75689 | 1.53344 | 0.6512755 | 0 | 1.320672 | 0.08615869 | 0.140505 | 0 | 0 | 0.6808226 | 0.1905348 | 0 | 0.4408598 | 0.2359012 | 0.5134879 | 0 | 2.707236 | 0.2380361 | 0 | 0 | 0 | 0 | 0 | 0 | 17.85559 | 0 | 1.511243 | 0.8648954 | 1.514609 | 1.901281 | 0 | 7.789344 | 4.343805 | 0 | 7.230101 | 0.7852378 | 2.187875 | 1.220892 | 0.4071344 | 3.401253 | 2.113317 | 1.196899 | 3.257035 | 2.245888 | 2.089479 | 0.4861152 | 8.987084 | 1.713549 | 0.3650503 | 0.1098984 | 0 | 0 | 0 | 0 | 21.62744 | 0 | 3.033054 | 2.305751 | 3.432145 | 2.849663 | 1.865977 | 12.40273 | 10.87638 | 3.28482 | 15.07615 | 6.321409 | 8.529944 | 6.208609 | 4.357152 | 10.09482 | 7.206391 | 4.934553 | 6.356974 | 11.07078 | 6.541069 | 2.670357 | 15.91438 | 23.32527 | 14.0344 | 6.889322 | 5.10787 | 9.746646 | 3.496686 | 3.427315 | 22.28358 | 3.931697 | 7.227435 | 4.96602 | 6.352075 | 3.779645
Cu2TPTC-Me | 3.842051 | 2.630973 | 1.1721 | 0 | 0.9730049 | 0.5373857 | 0.1030595 | 0 | 0 | 0.7483762 | 0.1409056 | 0 | 0.6348511 | 0.4262075 | 0.4653016 | 0 | 5.410368 | 0.1648964 | 0.1190324 | 0 | 0 | 0 | 0 | 26.86571 | 23.76008 | 0 | 1.860553 | 0.9932375 | 2.201698 | 2.347837 | 11.45432 | 9.055562 | 12.67755 | 0 | 6.447557 | 3.941319 | 2.662046 | 1.333891 | 1.046855 | 4.451865 | 2.661766 | 1.388789 | 4.86823 | 2.919443 | 2.516113 | 0.5110292 | 15.25923 | 1.35928 | 0.9577912 | 0 | 0 | 0.8464996 | 1.007465 | 30.06473 | 28.05717 | 0 | 3.842977 | 2.898464 | 10.36734 | 3.621875 | 18.99148 | 18.2496 | 15.13684 | 9.92924 | 25.83773 | 18.19103 | 11.30416 | 9.228456 | 9.079082 | 17.20731 | 12.91214 | 6.329329 | 7.434403 | 18.28172 | 18.36283 | 3.015598 | 18.86774 | 13.48052 | 24.2628 | 12.59215 | 10.44536 | 19.94687 | 13.46075 | 6.7637 | 28.22654 | 8.253263 | 15.37982 | 8.007978 | 13.86283 | 6.01029
Cu3(NH2btc)2 | 6.736822 | 4.263922 | 3.861753 | 0 | 5.43011 | 0.8212192 | 1.788379 | 0.8305259 | 1.992851 | 2.612778 | 1.792591 | 0 | 3.067239 | 2.854994 | 1.497493 | 0 | 5.616856 | 0 | 0.1451867 | 0.03498696 | 0.1863154 | 1.874442 | 2.030512 | 0.4259332 | 24.72107 | 0.008289177 | 4.127396 | 2.98908 | 4.711189 | 4.437374 | 0.2823113 | 10.39427 | 7.802616 | 0 | 6.972372 | 5.28287 | 5.022984 | 3.124706 | 3.740564 | 6.749104 | 4.883672 | 3.437019 | 6.837437 | 5.143601 | 4.506758 | 2.163533 | 13.26719 | 0.2470334 | 1.06667 | 1.16374 | 0 | 3.388903 | 3.461028 | 21.46384 | 29.48269 | 0.1161554 | 6.123022 | 5.200205 | 7.089956 | 5.895983 | 4.204857 | 22.69336 | 18.22116 | 6.043163 | 7.570432 | 17.61391 | 24.96328 | 18.29057 | 7.802676 | 22.60975 | 21.71548 | 8.336103 | 16.93721 | 26.20277 | 8.955801 | 5.029021 | 34.94411 | 13.49758 | 11.23259 | 13.30861 | 8.776768 | 10.39555 | 7.243634 | 6.888275 | 27.52296 | 7.539921 | 9.173914 | 16.54651 | 8.005608 | 7.422438
Cu3(cdm)4 | 6.365377 | 3.922125 | 3.27371 | 0 | 1.166709 | 2.064229 | 1.504333 | 0.8038494 | 1.471773 | 2.399316 | 1.544121 | 0 | 2.663093 | 2.438841 | 1.57669 | 0 | 5.424068 | 0.1252584 | 0 | 0 | 0.021027 | 1.142093 | 1.390014 | 0.08761281 | 18.25105 | 0 | 3.8025 | 2.750778 | 4.303451 | 4.225897 | 0.2848569 | 11.52455 | 7.483006 | 0 | 1.99389 | 7.157126 | 4.684901 | 3.012637 | 3.056559 | 6.436064 | 4.55839 | 3.182913 | 6.447318 | 4.813144 | 4.347864 | 1.97679 | 15.7978 | 1.128416 | 2.31684 | 1.10633 | 0.147538 | 2.745822 | 2.915315 | 1.093941 | 19.71657 | 0 | 5.817921 | 4.846132 | 6.144799 | 5.606375 | 4.021642 | 16.90969 | 11.2836 | 5.165383 | 2.201121 | 19.39223 | 21.60315 | 16.31317 | 7.431128 | 20.57588 | 19.45065 | 8.098139 | 11.62462 | 24.10538 | 9.479328 | 4.923007 | 29.95562 | 2.215691 | 23.66498 | 15.58618 | 3.5664 | 12.2896 | 6.701433 | 6.512638 | 16.18722 | 7.110916 | 10.47017 | 8.464267 | 7.775609 | 6.947438
CuBDC bulk | 1.703531 | 1.270608 | 0.487897 | 0 | 0.229141 | 0.6361161 | 0.3856396 | 0.2504583 | 0.08417409 | 0.7972673 | 0.4212359 | 0 | 0.4822198 | 0.3625015 | 0.7473443 | 0 | 1.08424 | 0.06013 | 0 | 0 | 0 | 0 | 0 | 0.1652877 | 1.755727 | 0 | 1.261499 | 0.9300528 | 1.041114 | 1.591401 | 0 | 3.242965 | 2.046094 | 0 | 1.32214 | 2.339705 | 1.69298 | 1.239641 | 0.3501044 | 2.288906 | 1.692213 | 1.134404 | 2.001585 | 1.655145 | 1.803495 | 0.6705249 | 3.136609 | 0.40784 | 0.4926251 | 0.3574692 | 0 | 0.02154107 | 0.07455981 | 0.6519298 | 1.378808 | 0 | 2.105767 | 1.753177 | 1.693049 | 2.013195 | 1.645608 | 3.212341 | 1.070412 | 0.8604071 | 2.924694 | 3.253123 | 2.443233 | 2.121003 | 2.515771 | 2.18909 | 1.710728 | 3.64862 | 0.8729911 | 2.478355 | 2.510631 | 2.348864 | 6.423842 | 1.3955 | 2.956923 | 1.872392 | 1.73372 | 3.313175 | 1.674336 | 2.080453 | 2.198013 | 2.257748 | 1.884392 | 0.1680222 | 1.415906 | 2.417541
CuBDC nanosheet | 0.5500711 | 0.4182578 | 0 | 0 | 0.084404 | 0.04227232 | 0 | 0 | 0 | 0.1570753 | 0 | 0 | 0 | 0 | 0.1074546 | 0 | 0.3745942 | 0.030575 | 0 | 0 | 0 | 0 | 0 | 0.5745409 | 1.177359 | 0 | 0.4507988 | 0.2345987 | 0.2777606 | 0.6126754 | 0 | 1.384391 | 0.7134164 | 0 | 0.864416 | 1.035917 | 0.6901391 | 0.4327175 | 0 | 1.052188 | 0.7053119 | 0.3774045 | 0.8249613 | 0.6362114 | 0.7339212 | 0.07048769 | 1.571501 | 0.194654 | 0 | 0 | 0 | 0 | 0 | 5.882243 | 1.189356 | 0 | 0.971411 | 0.7404721 | 0.7010715 | 0.8609696 | 0.6804745 | 2.905094 | 0.9933382 | 0.3653668 | 2.706818 | 2.6597 | 1.581582 | 1.231254 | 1.0119 | 1.193709 | 0.8197581 | 1.940879 | 0.6488361 | 1.314951 | 0.8762769 | 1.191927 | 4.791437 | 0.6931892 | 1.521575 | 0.9354178 | 0.6589119 | 1.157578 | 0.5540789 | 0.7466366 | 1.988713 | 0.861824 | 0.658351 | 0.1899117 | 0.6999974 | 1.051379
CuBTC | 0.3266184 | 3.942487 | 0.1660974 | 5.887947 | 4.556583 | 4.214356 | 2.031894 | 13.60695 | 0 | 1.43377 | 0.6727148 | 0 | 4.39296 | 2.3438 | 2.688083 | 5.037997 | 0.2641118 | 0.2888295 | 0.2768748 | 0.1271139 | 1.040895 | 0.5861269 | 0.1577862 | 26.19515 | 0.0514995 | 6.6823 | 5.73088 | 8.38269 | 7.76526 | 0.8655054 | 0 | 9.5098 | 0.5052541 | 6.719935 | 9.078619 | 8.27284 | 4.458551 | 15.65658 | 0.03520234 | 7.2409 | 4.388511 | 0.3202808 | 9.533399 | 6.925368 | 26.19403 | 12.7699 | 1.144875 | 1.54899 | 1.147641 | 1.071997 | 10.10945 | 8.708173 | 0.324676 | 34.57377 | 0.479564 | 8.3798 | 8.25826 | 9.670896 | 9.448901 | 5.007569 | 0.5722799 | 13.61633 | 8.476419 | 6.824014 | 18.34031 | 17.8489 | 16.12412 | 23.25695 | 0.5573953 | 20.20262 | 11.13289 | 1.290854 | 69.30403 | 12.88968 | 12.8923 | 28.98604 | 11.15288 | 14.85227 | 13.0576875 | 11.48353 | 13.31054 | 8.971474 | 4.894887 | 71.45266 | 7.096024 | 9.491737 | 9.384306 | 10.64934 | 10.49594 | 0.6549949
CuBTC (Lamia) | 10.12665 | 7.175225 | 6.808666 | 0.7553769 | 8.116575 | 5.268307 | 4.653285 | 3.35777 | 5.123772 | 5.530538 | 4.628613 | 1.807048 | 6.122403 | 5.87492 | 3.98164 | 1.855263 | 8.998053 | 1.04234 | 2.050545 | 2.164801 | 2.305423 | 5.197698 | 5.482911 | 3.229146 | 33.08773 | 2.314529 | 3.761885 | 5.907762 | 6.92701 | 7.243164 | 2.486093 | 15.87691 | 11.39275 | 1.229059 | 9.624228 | 10.25411 | 7.848186 | 6.049768 | 6.729299 | 9.15666 | 7.4455 | 6.308665 | 9.361384 | 7.743566 | 7.363593 | 4.967014 | 21.73817 | 2.51613 | 5.643012 | 3.751972 | 1.592282 | 6.648861 | 6.836766 | 4.390325 | 38.79774 | 2.550458 | 7.89468 | 7.778241 | 9.233596 | 8.427182 | 7.128796 | 23.64188 | 24.12083 | 10.07921 | 10.92306 | 24.54477 | 24.9286 | 20.35391 | 10.9487 | 27.47074 | 24.24726 | 10.54784 | 16.52412 | 29.92141 | 13.53269 | 7.73674 | 34.51815 | 22.98537 | 29.11689 | 21.14617 | 14.42116 | 16.65368 | 10.88078 | 9.582677 | 37.3992 | 10.47745 | 9.435109 | 20.1192 | 9.571793 | 9.803127
CuBTTri-mmen | 13.91095 | 7.918594 | 7.479627 | 0.36644 | 9.153466 | 2.066 | 0.6659859 | 3.27191 | 4.987406 | 5.651122 | 4.543398 | 1.597839 | 6.540109 | 6.333637 | 4.105501 | 1.593356 | 12.77094 | 0.67239 | 1.764608 | 1.951777 | 2.192079 | 0.0228702 | 0.00747728 | 9.50263 | 21.91109 | 2.013938 | 7.569291 | 6.205863 | 8.647542 | 8.185037 | 2.353348 | 23.58379 | 15.77123 | 0.858506 | 12.3525 | 4.175666 | 3.198916 | 6.286996 | 7.269145 | 11.10698 | 8.535078 | 6.684491 | 11.78584 | 8.994122 | 8.213924 | 4.905278 | 25.8728 | 2.294555 | 5.961689 | 3.672625 | 1.401217 | 0.0840823 | 0.0540547 | 10.28946 | 21.12618 | 2.290926 | 10.13667 | 8.924333 | 12.06507 | 9.898202 | 7.625192 | 17.94632 | 11.99461 | 12.3497 | 14.58541 | 31.97973 | 5.671766 | 26.00233 | 14.28017 | 30.66323 | 29.55941 | 13.08031 | 16.08716 | 34.56146 | 20.24753 | 8.39194 | 43.1409 | 30.09716 | 35.70801 | 25.63737 | 21.04464 | 1.011724 | 14.32965 | 10.64405 | 15.15003 | 13.76336 | 22.39605 | 10.88812 | 16.69619 | 12.46
CuCl(2.0)@HY | 2.433158 | 1.137905 | 0.6634695 | 0 | 1.71863 | 0.1797314 | 0 | 0 | 0 | 0.233002 | 0 | 0 | 0.826627 | 0.2615881 | 0 | 0 | 1.77238 | 0 | 0 | 0 | 0 | 0 | 0 | 0 | 8.288611 | 0 | 1.100268 | 0.4761123 | 1.228033 | 1.314613 | 0 | 5.633003 | 3.271677 | 0 | 2.70224 | 3.23054 | 1.681591 | 0.6336042 | 0.5084493 | 1.24636 | 1.613309 | 0.7462289 | 1.858917 | 1.673204 | 1.355553 | 0.1465632 | 6.451908 | 0 | 0.2851474 | 0 | 0 | 0.1029654 | 0.1690628 | 0 | 9.549976 | 0 | 2.380414 | 1.768233 | 2.853731 | 2.172468 | 1.244959 | 26.6666 | 16.56926 | 2.030481 | 2.989414 | 33.30683 | 33.55951 | 10.86056 | 3.465615 | 2.314378 | 8.315796 | 4.466141 | 3.64173 | 10.1619 | 4.449508 | 1.90387 | 50.99769 | 8.020101 | 9.585044 | 6.525403 | 3.830233 | 5.398905 | 2.775723 | 2.644838 | 11.46546 | 3.152098 | 4.210742 | 5.489917 | 3.860685 | 3.245878
CuCl(3.0)@HY | 1.2011 | 1.006046 | 0.5570095 | 0 | 1.218413 | 0.5341725 | 0.312443 | 0.09858847 | 0.1019468 | 0.2462172 | 0.3116296 | 0 | 0.8760664 | 0.3347465 | 0.5566506 | 0 | 1.104096 | 0 | 0 | 0 | 0 | 0 | 0 | 0 | 16.91288 | 0 | 1.048395 | 0.7556906 | 0.8871617 | 1.204896 | 0 | 2.399924 | 1.566 | 0 | 1.42141 | 2.188149 | 1.392654 | 0.9752641 | 0.4780768 | 0.9523487 | 1.364834 | 0.9432729 | 2.029571 | 1.365423 | 1.360816 | 0.5768176 | 2.925309 | 0 | 0.4541106 | 0.2410996 | 0 | 0.1027612 | 0.06221968 | 0.03493389 | 25.79709 | 0 | 1.719737 | 1.442528 | 1.756743 | 1.661107 | 1.305787 | 12.57409 | 14.09897 | 1.36978 | 1.457066 | 10.53009 | 5.190897 | 2.713368 | 1.780625 | 2.417191 | 2.303828 | 2.83922 | 2.365793 | 3.818918 | 1.950285 | 1.903702 | 11.68705 | 4.265055 | 4.247435 | 2.227188 | 1.410086 | 2.321365 | 1.410583 | 1.376247 | 26.99636 | 1.611117 | 1.709869 | 7.777604 | 2.227487 | 1.848175
CuCl(5.0)@HY | 1.146162 | 0.989277 | 0.7041386 | 0 | 1.209098 | 0.5493671 | 0.3438407 | 0.08118115 | 0.2580363 | 0.2112359 | 0.14721 | 0 | 1.237755 | 1.10094 | 0.4945117 | 0 | 1.108473 | 0 | 0 | 0 | 0 | 0.04448179 | 0 | 0 | 8.18716 | 0 | 1.04354 | 0.7309601 | 0.9748886 | 1.134802 | 0 | 1.645049 | 1.296959 | 0 | 1.276967 | 1.633501 | 1.259007 | 0.885263 | 0.6567773 | 0.674162 | 0.6166378 | 0.9200824 | 2.046039 | 1.89983 | 1.220672 | 0.5562497 | 2.121305 | 0 | 0.5751334 | 0.1886514 | 0 | 0.2855319 | 0.2072441 | 0.1670432 | 21.00191 | 0 | 1.489652 | 1.33426 | 1.457116 | 1.431966 | 1.18755 | 15.32631 | 17.36397 | 1.237621 | 1.242142 | 11.96329 | 3.877278 | 2.530542 | 1.409279 | 1.286409 | 1.094973 | 2.061607 | 2.20119 | 2.121974 | 1.397784 | 1.645393 | 9.825869 | 2.573319 | 2.718027 | 1.790334 | 1.291896 | 1.559465 | 1.248359 | 1.229592 | 29.27332 | 1.316663 | 1.340391 | 7.489232 | 1.687277 | 1.470213
CuCl(6.0)@HY | 0.7804323 | 0.7346814 | 0.3549788 | 0 | 0.9045621 | 0.3883843 | 0.1752099 | 0.0001915731 | 0.01466558 | 0.1548632 | 0.189793 | 0 | 1.143831 | 0.2072604 | 0.4435703 | 0 | 0.7680038 | 0 | 0 | 0 | 0 | 0 | 0 | 0 | 10.87838 | 0 | 0.7822112 | 0.579151 | 0.6302652 | 0.9220377 | 0 | 1.519466 | 0.9383221 | 0 | 0.9386373 | 1.48242 | 1.04399 | 0.7649382 | 0.3019857 | 0.5662403 | 1.028421 | 0.7191174 | 2.045097 | 1.00262 | 1.046481 | 0.4149822 | 1.897606 | 0 | 0.2979945 | 0.1257033 | 0 | 0.003798973 | 0 | 0 | 20.13 | 0 | 1.292263 | 1.083238 | 1.070032 | 1.237647 | 1.013087 | 10.47302 | 10.75503 | 0.7889361 | 0.8207235 | 8.812124 | 3.588061 | 1.827804 | 1.184462 | 2.008382 | 1.30292 | 2.130782 | 2.235193 | 2.40368 | 1.081366 | 1.51333 | 9.409609 | 2.586958 | 2.586666 | 1.30886 | 0.84368 | 1.342547 | 0.7939425 | 0.9542505 | 22.02363 | 1.05695 | 0.9094435 | 4.509136 | 1.277555 | 1.275527
DETA-MIL-101 | 1.05939 | 0.8504198 | 0.6088029 | 0 | 0.4868045 | 0.3425586 | 0.2428174 | 0 | 0.1906981 | 0.4945801 | 0.2271024 | 0 | 0.4560987 | 0.4133238 | 0.356958 | 0 | 1.029867 | 0 | 0 | 0 | 0 | 0 | 0 | 0 | 9.134972 | 0 | 0.9108137 | 0.6044091 | 0.8510094 | 0.9779467 | 0 | 1.485469 | 1.199921 | 0 | 1.27403 | 0.8962159 | 1.102715 | 0.7324603 | 0.5698177 | 1.347601 | 1.131059 | 0.7891947 | 1.232275 | 1.120628 | 1.059162 | 0.4365104 | 1.962208 | 0 | 0.4737629 | 0.09479436 | 0 | 0.2145157 | 0.1357984 | 0.09971263 | 24.43773 | 0 | 1.352751 | 1.196303 | 1.37932 | 1.300263 | 1.027195 | 15.01 | 19.94275 | 1.185153 | 1.977436 | 1.738036 | 3.403563 | 2.219054 | 1.272566 | 2.704016 | 1.870137 | 1.845587 | 6.723186 | 2.514588 | 1.316676 | 1.45673 | 9.156613 | 2.467587 | 2.592984 | 1.623837 | 1.189668 | 1.435556 | 1.181597 | 1.114266 | 32.77287 | 1.20992 | 1.252098 | 8.170663 | 1.633976 | 1.339688
DMOF-1-NH2 | 0.5917059 | 0.4432519 | 0 | 0 | 0.5665638 | 0.430678 | 0 | 0 | 0 | 0.186286 | 0 | 0 | 0 | 0 | 0.1448871 | 0 | 0.3819198 | 0 | 0 | 0 | 0 | 0 | 0 | 18.85543 | 1.229869 | 0 | 0.4753894 | 0.2588769 | 0.3043538 | 0.6461329 | 0 | 1.47237 | 0.7867433 | 0 | 0.7788789 | 3.36873 | 0.7392192 | 0.4597423 | 0 | 1.148905 | 0.7402322 | 0.401786 | 0.9044233 | 0.6795047 | 0.7788596 | 0.09871708 | 1.689037 | 0 | 0 | 0 | 0 | 0 | 0 | 19.393 | 1.185845 | 0 | 1.037817 | 0.7826359 | 0.7517436 | 0.9287193 | 0.7149664 | 2.836289 | 0.9291895 | 0.3896065 | 0.593551 | 88.17651 | 1.6245 | 1.280145 | 1.120267 | 1.27497 | 0.8656933 | 2.065725 | 0.6612045 | 1.409507 | 0.991936 | 1.255579 | 4.87665 | 2.130364 | 1.667441 | 0.9858159 | 0.7128859 | 1.283538 | 0.5939094 | 19.57037 | 1.885667 | 0.9646087 | 0.7164639 | 0.1765002 | 0.757148 | 1.16091
DMOF-1-NMe2 | 10.68733 | 6.760579 | 7.076072 | 0 | 8.683643 | 0.230088 | 3.359581 | 1.170738 | 4.661725 | 4.26165 | 3.307933 | 0 | 5.766942 | 5.60955 | 1.320989 | 0 | 8.844143 | 0 | 0.04639869 | 0.0146306 | 0 | 5.263246 | 5.442484 | 13.86732 | 21.34974 | 0.8366349 | 6.502769 | 4.714733 | 7.905516 | 6.472755 | 0.2732416 | 15.51974 | 12.37071 | 0 | 10.80143 | 2.26549 | 7.80619 | 4.494428 | 7.035412 | 10.14281 | 7.344581 | 5.237464 | 10.42811 | 7.871624 | 6.355588 | 3.474214 | 16.42882 | 0.4030438 | 4.974932 | 1.843536 | 0 | 6.999158 | 7.248672 | 14.25489 | 25.31628 | 1.257021 | 9.037268 | 7.859435 | 11.47097 | 8.760954 | 6.087777 | 35.12388 | 25.04991 | 10.47199 | 12.23291 | 55.00042 | 92.92298 | 29.7247 | 11.90673 | 22.42618 | 20.94742 | 11.8748 | 69.01582 | 25.04862 | 14.31425 | 6.605147 | 116.1038 | 19.43242 | 22.42429 | 16.67328 | 12.96267 | 15.61032 | 11.94329 | 14.32779 | 21.35993 | 11.5816 | 13.97581 | 21.26451 | 13.15571 | 11.22041
DS-RF | 6.528409 | 3.314471 | 3.264809 | 0 | 4.900411 | 0.5181846 | 0.5893397 | 0 | 1.224456 | 1.389593 | 0.5921878 | 0 | 2.23142 | 2.043385 | 0.04720216 | 0 | 4.959937 | 0 | 0 | 0 | 0 | 1.417049 | 1.561137 | 27.31226 | 17.03329 | 0 | 3.12869 | 1.700313 | 4.150023 | 3.36228 | 0 | 11.0764 | 7.915717 | 0 | 6.704212 | 3.06553 | 4.392192 | 1.911433 | 3.127476 | 6.401973 | 3.969899 | 2.178171 | 6.461709 | 4.344849 | 3.386943 | 0.9322938 | 12.06465 | 0 | 1.618084 | 0 | 0 | 2.937573 | 3.073309 | 42.16637 | 16.92275 | 0 | 5.51109 | 4.397754 | 7.213024 | 5.257767 | 3.085297 | 23.6599 | 15.40858 | 6.210275 | 7.694282 | 19.2978 | 62.94891 | 31.6448 | 7.751272 | 19.03546 | 18.13513 | 8.291351 | 40.94569 | 22.39263 | 9.773507 | 4.044249 | 85.18859 | 14.77528 | 18.17737 | 12.3197 | 8.707776 | 11.0421 | 7.459629 | 45.88873 | 13.38738 | 7.444444 | 9.523286 | 13.23602 | 8.817969 | 7.225625
DS-RF-F127 | 4.893372 | 2.574472 | 2.245417 | 0 | 3.749827 | 0.5450819 | 0.6964712 | 0.5181846 | 0.7848831 | 1.279706 | 0.6803685 | 0 | 1.502286 | 1.312418 | 0.6312767 | 0 | 3.954623 | 0 | 0 | 0 | 0 | 0.375468 | 0.4720497 | 32.69857 | 28.1234 | 0 | 2.504894 | 1.544073 | 2.997958 | 2.721586 | 0 | 7.747715 | 5.809024 | 0 | 5.041478 | 4.13531 | 3.292754 | 3.06553 | 2.237045 | 4.89473 | 3.183141 | 1.941525 | 4.882013 | 3.367837 | 2.827168 | 1.029012 | 8.830537 | 0 | 1.250838 | 0.3822307 | 0 | 1.621623 | 1.720341 | 64.51751 | 35.99821 | 0 | 4.306969 | 3.44411 | 5.600796 | 4.090945 | 2.633769 | 25.18317 | 24.55028 | 4.75738 | 5.642351 | 92.09445 | 18.86042 | 19.2978 | 5.768087 | 15.80448 | 15.62031 | 6.265045 | 16.54723 | 18.55256 | 6.926407 | 3.436981 | 28.94226 | 9.983939 | 12.3673 | 8.479759 | 6.085257 | 7.697128 | 5.477463 | 84.57187 | 37.28061 | 5.512576 | 6.631961 | 20.12833 | 6.38317 | 5.41988
DUMMOP | 10.15993 | 6.659332 | 6.323225 | 0 | 1.52065 | 0.6621796 | 3.099258 | 0.8408863 | 3.988593 | 4.157917 | 3.004601 | 0 | 5.296901 | 5.082127 | 0.03256883 | 4.363919 | 8.869617 | 0 | 0.1362091 | 0 | 0 | 0.02632275 | 4.308853 | 1.978712 | 30.02002 | 0.2325814 | 6.403484 | 4.733675 | 7.425999 | 6.671169 | 0 | 14.94439 | 11.55755 | 0 | 3.805779 | 2.110772 | 7.610097 | 4.556039 | 6.191905 | 10.0247 | 7.433866 | 5.266654 | 10.06085 | 7.840707 | 0.1809578 | 6.747146 | 16.33081 | 0 | 0.8544633 | 1.578958 | 0 | 0.2157127 | 6.073166 | 2.778835 | 55.92599 | 0.6797301 | 9.068602 | 7.864801 | 10.73083 | 8.826415 | 6.282449 | 77.06553 | 73.82816 | 9.636277 | 5.963254 | 4.762632 | 94.36214 | 27.25779 | 11.52219 | 22.3221 | 20.74881 | 12.12085 | 87.05446 | 24.1155 | 4.009182 | 12.22051 | 117.6738 | 18.78003 | 5.994425 | 16.59144 | 12.40136 | 14.69204 | 10.92352 | 10.22747 | 75.8728 | 11.09638 | 13.09 | 27.44514 | 12.36439 | 10.95422
DUT-23(Co) | 2.735001 | 1.687392 | 0.7395637 | 0 | 1.933682 | 0.7791894 | 0.3884057 | 0.1949495 | 0.02583509 | 0.9992276 | 0.4719614 | 0 | 0.7154964 | 0.5484203 | 0.8517563 | 2.346271 | 2.456713 | 0 | 0.06397976 | 0 | 0 | 0 | 0 | 54.20925 | 3.726511 | 0 | 1.632997 | 1.195211 | 1.426423 | 2.136397 | 0 | 6.086928 | 3.39159 | 0 | 2.880387 | 3.415968 | 2.162942 | 1.533074 | 0.5250086 | 3.161319 | 2.197289 | 1.439092 | 2.90243 | 2.236218 | 2.325893 | 12.3446 | 8.232406 | 0 | 0.6236367 | 0.3486401 | 0 | 0.1810098 | 0.3125802 | 59.72632 | 3.268113 | 0 | 2.905259 | 2.31311 | 2.722344 | 2.722557 | 2.051156 | 6.269043 | 2.502236 | 1.954469 | 2.974936 | 7.137178 | 8.286604 | 8.481633 | 3.58619 | 9.664088 | 9.778615 | 4.759296 | 3.466287 | 11.93815 | 4.380179 | 56.9645 | 14.97449 | 7.436365 | 11.21388 | 7.77812 | 4.396866 | 5.944611 | 2.805435 | 59.84575 | 3.238202 | 3.305228 | 4.265745 | 0.376608 | 2.995693 | 3.442074
DUT-25 | 5.768723 | 2.153164 | 1.868332 | 0 | 3.84962 | 0.1647913 | 0 | 0 | 0 | 0.09855469 | 0 | 0 | 0.864862 | 0.6850291 | 0 | 0.7844333 | 0.05711873 | 0 | 0.04785993 | 0 | 0 | 0 | 0 | 55.00027 | 50.31992 | 0 | 1.983707 | 0.4839172 | 2.929181 | 2.040699 | 0 | 10.99088 | 7.352069 | 0 | 5.892206 | 1.618262 | 3.129149 | 0.5126088 | 1.733296 | 5.433384 | 2.889469 | 0.9661156 | 5.551038 | 3.313461 | 2.01993 | 6.543353 | 0.5659977 | 0 | 0.4661318 | 0 | 0 | 1.421424 | 1.582202 | 62.60165 | 57.1695 | 0 | 4.488559 | 3.361986 | 6.443724 | 4.280666 | 1.800753 | 38.62682 | 43.90417 | 5.562535 | 6.972402 | 34.4999 | 52.99944 | 37.64473 | 7.091974 | 30.26953 | 28.2987 | 7.193506 | 39.18004 | 34.08902 | 9.595159 | 46.3486 | 14.82046 | 18.69959 | 11.9526 | 14.59663 | 8.52441 | 11.35348 | 6.851244 | 63.78812 | 56.12325 | 6.63419 | 9.554091 | 38.01804 | 8.947016 | 6.410488
DUT-49 | 4.094774 | 1.048036 | 0.5195367 | 0 | 2.386474 | 0 | 0 | 0 | 0 | 0 | 0 | 0 | 0 | 0 | 0 | 3.4741 | 2.878171 | 0 | 0.06519505 | 0 | 0 | 0 | 0 | 55.59097 | 49.82634 | 0 | 0.9391912 | 0 | 1.471663 | 1.119077 | 0 | 8.994182 | 5.340969 | 0 | 4.20215 | 4.812422 | 1.996898 | 0 | 0.4376231 | 3.994047 | 1.795317 | 0.1794723 | 3.917825 | 2.069738 | 1.149519 | 15.26805 | 11.68285 | 0 | 0.6451182 | 0 | 0 | 0 | 0 | 83.28251 | 58.3075 | 0 | 3.162934 | 2.144007 | 4.90937 | 2.953977 | 0.9858532 | 37.70961 | 45.90536 | 4.308838 | 4.859982 | 40.54193 | 39.7938 | 30.39491 | 5.414905 | 26.46377 | 23.77586 | 5.727227 | 31.56473 | 29.63781 | 7.337395 | 57.1885 | 49.80304 | 15.10487 | 16.88927 | 11.69071 | 6.566222 | 9.000176 | 4.876436 | 4.06487 | 58.54482 | 4.94356 | 7.567895 | 37.95866 | 7.738551 | 4.815942
DUT-5 | 6.76196 | 3.398764 | 3.081119 | 0 | 0.344776 | 0.2132082 | 0.6352513 | 0 | 1.330806 | 1.469602 | 0.4867301 | 0 | 2.114257 | 1.924377 | 0 | 1.49094 | 5.804096 | 0 | 0 | 0 | 0 | 1.751585 | 1.399009 | 0 | 57.98798 | 0 | 3.266275 | 1.927369 | 3.920063 | 3.488408 | 0 | 11.0444 | 7.959879 | 0 | 2.18358 | 1.51854 | 4.320258 | 2.050088 | 3.264722 | 6.276378 | 4.243607 | 2.444381 | 6.233894 | 4.468378 | 3.621454 | 5.66889 | 13.70143 | 0 | 1.739022 | 0 | 0 | 2.767221 | 2.612935 | 0.3010134 | 79.29192 | 0 | 5.491965 | 4.520893 | 8.03616 | 5.295953 | 3.335727 | 69.78829 | 81.1711 | 7.787232 | 11.05612 | 0.3346112 | 53.90933 | 23.22164 | 7.777354 | 20.49881 | 17.51217 | 8.216147 | 58.63285 | 21.3612 | 9.649032 | 10.94878 | 62.07887 | 15.45014 | 18.44323 | 13.60537 | 9.020616 | 11.19539 | 7.708508 | 6.481482 | 90.82343 | 7.308664 | 10.27339 | 56.95213 | 11.02951 | 7.112256
DUT-8(Co) | 1.791453 | 1.184629 | 0.3738874 | 0 | 1.496304 | 0.4251272 | 0.1466138 | 0 | 0 | 0.605101 | 0.18475 | 0 | 0.3151032 | 0.1720084 | 0.4951603 | 0 | 1.069514 | 0 | 0.02303835 | 0 | 0 | 0 | 0 | 15.63045 | 15.02565 | 0 | 1.182542 | 0.7345431 | 0.9993424 | 1.512534 | 0 | 3.749157 | 2.305257 | 0 | 1.982005 | 2.67953 | 1.662174 | 1.058395 | 0.2083939 | 2.410641 | 1.639836 | 0.9967733 | 2.18877 | 1.66724 | 1.743711 | 0.4613135 | 3.968783 | 0 | 0.2177762 | 0.1149035 | 0 | 0 | 0 | 18.20239 | 19.97878 | 0 | 2.24237 | 1.743456 | 2.128702 | 2.117329 | 1.539085 | 9.986756 | 9.684686 | 1.340932 | 1.948779 | 8.846411 | 5.331846 | 3.113513 | 2.594472 | 4.390234 | 2.881981 | 3.66563 | 4.764109 | 4.954131 | 3.113199 | 14.7479 | 12.02831 | 10.53505 | 2.55136 | 2.542419 | 1.714361 | 4.156385 | 1.832897 | 36.64081 | 21.0118 | 2.34391 | 2.327468 | 3.258491 | 2.860312 | 2.508872
DUT-9 | 1.973552 | 0.9914922 | 0.6145049 | 0 | 1.442196 | 0.1748862 | 0 | 0 | 0 | 0.3531319 | 0 | 0 | 0.3658292 | 0.2550607 | 0.06068151 | 0 | 1.716212 | 0 | 0 | 0 | 0 | 0 | 0 | 45.01369 | 10.08974 | 0 | 0.9904162 | 0.5229237 | 1.020911 | 1.189723 | 0 | 3.4609 | 2.377447 | 0 | 2.019971 | 1.710806 | 1.36317 | 0.7521171 | 0.5637667 | 2.057581 | 1.359496 | 0.7748713 | 1.971506 | 1.396364 | 1.244273 | 0.2370755 | 4.007919 | 0 | 0.3142411 | 0 | 0 | 0.073075 | 0.05641987 | 63.87595 | 18.64041 | 0 | 1.860733 | 1.464821 | 2.433204 | 1.746975 | 1.156247 | 27.2175 | 23.77058 | 2.034924 | 2.228148 | 32.89683 | 8.621804 | 6.008196 | 2.483247 | 5.378905 | 4.562555 | 3.034376 | 14.0151 | 5.558218 | 2.98339 | 1.687667 | 16.06842 | 4.743361 | 5.134116 | 3.711693 | 2.671987 | 3.379805 | 2.177468 | 67.51436 | 30.22675 | 2.244555 | 2.940245 | 9.684934 | 3.063632 | 2.317671
DUT-9-SCD | 4.321069 | 1.592886 | 1.019121 | 0 | 2.825864 | 0 | 0 | 0 | 0 | 0.02166997 | 0 | 0 | 0.2537798 | 0.06078302 | 0 | 0 | 0.03968161 | 0 | 0 | 0 | 0 | 0 | 0 | 42.21922 | 53.30944 | 0 | 1.483311 | 0.3922681 | 1.899531 | 1.76438 | 0 | 8.446791 | 5.429996 | 0 | 4.396426 | 4.995648 | 2.459701 | 0.5755224 | 1.104834 | 4.279586 | 2.398887 | 0.8531155 | 4.144774 | 2.557017 | 1.868778 | 0 | 0.3902457 | 0 | 0.0375291 | 0 | 0 | 0.5000914 | 0.3962907 | 51.15492 | 65.66656 | 0 | 3.576294 | 2.630108 | 5.4499 | 3.384971 | 1.681005 | 50.07658 | 60.95304 | 4.986696 | 4.966908 | 49.57723 | 38.41524 | 21.65623 | 5.442696 | 17.32185 | 14.505 | 6.158659 | 39.58484 | 18.52402 | 6.907801 | 2.496042 | 8.451029 | 12.49147 | 15.49531 | 10.73861 | 6.309385 | 8.32315 | 5.073224 | 53.47543 | 72.86588 | 4.988379 | 7.317581 | 46.02696 | 8.066854 | 4.985002
Dehydroxylated UiO-66 | 5.173776 | 2.444143 | 1.976794 | 0 | 3.837135 | 0.2195194 | 0.4033974 | 0 | 0.5132251 | 0.958144 | 0.3265502 | 0 | 1.319659 | 1.083891 | 0.07526885 | 0 | 4.333498 | 0 | 0.08294737 | 0 | 0 | 0.1382388 | 0 | 0 | 43.48997 | 0 | 2.36807 | 1.262485 | 2.949948 | 2.373311 | 0 | 8.522197 | 6.169856 | 0 | 5.241895 | 1.6185 | 3.239527 | 1.306268 | 1.987316 | 4.916699 | 3.101743 | 1.662733 | 4.979592 | 3.34272 | 2.424168 | 0.7019405 | 10.20838 | 0 | 0.7134317 | 0 | 0 | 1.149216 | 1.085856 | 0.01146154 | 53.4987 | 0 | 4.206435 | 3.385915 | 6.207066 | 4.050332 | 2.3045 | 34.60923 | 43.45492 | 5.684401 | 5.748707 | 9.01734 | 22.7737 | 18.73081 | 6.072001 | 17.59326 | 14.89051 | 6.190752 | 22.59924 | 18.72697 | 7.580492 | 2.894578 | 32.88829 | 12.04463 | 6.830799 | 9.762772 | 6.725994 | 8.685639 | 5.788938 | 5.059404 | 56.43769 | 5.725945 | 7.793127 | 34.18739 | 8.424185 | 5.600891
Desolvated C12H13CuN5O6 | 3.708036 | 1.676995 | 0.7962356 | 0 | 2.690113 | 1.294486 | 0.1771109 | 0 | 0 | 0.7426272 | 0.2270768 | 0 | 0.5326936 | 0.3399667 | 0.5540248 | 5.439173 | 3.030878 | 0.3534967 | 0.1959755 | 0 | 0 | 0 | 0 | 10.57202 | 17.69677 | 0 | 1.660435 | 0.9270244 | 1.685306 | 2.039567 | 0 | 8.605544 | 4.419158 | 0 | 6.718949 | 4.983344 | 2.368019 | 1.287109 | 0.5784002 | 3.63928 | 2.301931 | 1.288531 | 3.512026 | 2.435414 | 2.214926 | 9.358452 | 10.00243 | 1.997253 | 1.069086 | 0.1358449 | 0 | 0.03207636 | 0.09826079 | 11.47226 | 21.06018 | 0 | 3.234238 | 2.495104 | 3.672635 | 3.054803 | 2.001793 | 13.56016 | 10.65445 | 3.183571 | 7.982901 | 7.287598 | 10.12012 | 7.549367 | 4.562565 | 12.16783 | 9.231951 | 5.237228 | 7.270971 | 13.49485 | 6.394042 | 10.65661 | 17.77872 | 4.918937 | 2.913225 | 8.655784 | 6.123028 | 9.81565 | 3.711886 | 3.631624 | 21.35304 | 4.150942 | 8.067807 | 5.766359 | 6.050524 | 4.030209
Desolvated C35.50H31CoN3O9.50 | 5.537295 | 4.127673 | 3.556838 | 0 | 1.848 | 2.413169 | 1.806231 | 1.352272 | 1.488373 | 2.6552 | 1.886785 | 0.426645 | 3.045776 | 2.938074 | 2.158762 | 0.2821481 | 3.463998 | 0 | 0.3838313 | 0.5371071 | 0.7645497 | 1.28498 | 1.541719 | 8.626509 | 9.388069 | 0.2589106 | 3.807698 | 3.155413 | 4.446181 | 4.504693 | 0.8152708 | 7.695465 | 7.269143 | 0 | 4.844 | 5.977705 | 4.390862 | 3.318048 | 3.142865 | 6.010412 | 4.521553 | 3.429762 | 6.227809 | 4.934043 | 4.779918 | 2.215191 | 7.733421 | 0.7455088 | 2.666199 | 1.580191 | 0.3555619 | 4.186706 | 3.713876 | 9.496312 | 10.33563 | 0.3200435 | 5.411663 | 4.697779 | 5.175484 | 5.300493 | 4.110109 | 8.036757 | 4.964166 | 3.451574 | 6.442384 | 7.747526 | 6.417308 | 5.113246 | 6.815898 | 6.165379 | 5.047235 | 7.462374 | 3.968807 | 6.967013 | 8.599707 | 4.733902 | 13.49622 | 13.49076 | 8.863288 | 5.005671 | 4.832073 | 9.231272 | 6.665667 | 10.32383 | 11.69957 | 6.876277 | 5.812901 | 1.212011 | 4.37422 | 6.627365
DiAmGND-bio-MOF-1 | 7.181763 | 2.85978 | 1.810886 | 0 | 0.7541334 | 1.491166 | 0.1432975 | 0.6106451 | 0.5444639 | 1.769209 | 1.077507 | 0 | 1.664674 | 1.433858 | 1.400456 | 0 | 5.388274 | 0 | 0 | 0 | 0.1548867 | 0 | 0.1184545 | 16.48183 | 8.611341 | 0 | 2.730736 | 2.119777 | 2.782275 | 3.343826 | 0.1920402 | 12.73549 | 8.297425 | 0 | 5.089928 | 5.04661 | 1.694132 | 2.422792 | 1.440169 | 4.88546 | 3.420425 | 2.451423 | 5.003047 | 3.600122 | 3.557367 | 1.434433 | 10.92009 | 0.1178227 | 1.529154 | 0.8261753 | 0 | 1.056473 | 1.1953 | 18.77883 | 8.664149 | 0 | 4.372133 | 3.572676 | 4.832404 | 4.167046 | 3.105367 | 8.459696 | 4.4209 | 4.405954 | 98.86759 | 8.65169 | 44.50387 | 7.903462 | 7.667136 | 10.86509 | 9.643016 | 6.745692 | 4.626098 | 12.32827 | 10.79044 | 3.854695 | 16.1275 | 16.89911 | 14.50975 | 8.847199 | 8.3231 | 13.85111 | 6.506044 | 6.486396 | 7.742424 | 6.89803 | 9.94261 | 1.131714 | 5.749013 | 5.878551
Domestic Active Carbon | 11.24288 | 8.422157 | 8.142583 | 0.9680064 | 9.899344 | 6.001527 | 5.376967 | 3.386403 | 6.177474 | 6.235605 | 5.246414 | 1.662821 | 7.223851 | 7.006588 | 3.687683 | 1.932876 | 10.07857 | 1.287986 | 2.14972 | 0.161227 | 2.18119 | 5.920167 | 6.117774 | 3.911378 | 20.32116 | 2.679943 | 8.190805 | 6.742776 | 9.067159 | 8.256777 | 2.497417 | 14.97414 | 12.25377 | 1.476501 | 11.47994 | 11.98597 | 9.269848 | 6.538345 | 8.067504 | 11.19222 | 9.070596 | 7.192871 | 11.23735 | 9.400282 | 8.247571 | 5.599071 | 16.02393 | 2.547905 | 6.659925 | 0.4146506 | 1.284758 | 7.382742 | 7.479643 | 5.164038 | 23.76691 | 3.007924 | 10.40079 | 9.437609 | 11.99777 | 10.19275 | 7.984396 | 86.00037 | 50.57655 | 10.99988 | 11.90037 | 93.48232 | 40.36672 | 21.48192 | 12.39234 | 19.79893 | 18.40596 | 12.76204 | 82.39883 | 20.76959 | 13.60341 | 8.579674 | 93.81113 | 17.50487 | 19.67247 | 1.778417 | 13.03202 | 14.68273 | 11.75493 | 11.30265 | 39.36832 | 12.01103 | 13.62283 | 17.89647 | 13.3028 | 11.95384
Dry Activated Carbon | 2.471241 | 1.891048 | 0.9966242 | 0 | 2.101225 | 1.04011 | 0.0253 | 0.4684827 | 0.3220214 | 0.7250156 | 0.7385073 | 0 | 0.9498668 | 0.7902492 | 1.071701 | 0 | 1.556469 | 0 | 0.07696614 | 0.05761474 | 0.1101523 | 0 | 0 | 0 | 9.723001 | 0 | 1.86992 | 1.420803 | 1.676195 | 2.222219 | 0.1416281 | 4.118798 | 2.88858 | 0 | 2.644191 | 3.212594 | 2.368488 | 1.726527 | 0.7825304 | 2.7368 | 2.328779 | 1.678139 | 2.813984 | 2.374034 | 2.452651 | 1.020689 | 4.07326 | 0.0893496 | 0.6194283 | 0.5204045 | 0 | 0.2683884 | 0.3104833 | 0.3506528 | 12.10479 | 0 | 2.850569 | 2.433742 | 2.43078 | 2.793106 | 2.238796 | 8.094966 | 5.652759 | 1.518079 | 2.276101 | 7.562949 | 6.6719 | 3.140904 | 3.347692 | 5.519942 | 2.728908 | 4.29901 | 3.769763 | 4.180891 | 3.267413 | 2.971145 | 11.28308 | 7.196784 | 4.255279 | 3.918494 | 2.183231 | 4.088808 | 2.308284 | 2.803543 | 13.50172 | 3.045484 | 2.546797 | 1.387511 | 2.288807 | 3.170594
Dry Beulah Zap Coal | 2.832583 | 2.168286 | 1.408166 | 0 | 2.569737 | 1.173321 | 0.866547 | 0.5314361 | 0.6488698 | 1.34519 | 0.8665366 | 0 | 1.182657 | 1.018291 | 1.078282 | 0 | 2.328539 | 0 | 0 | 0.008304283 | 0.1050078 | 0.2121706 | 0.001989713 | 0 | 12.39941 | 0 | 2.106074 | 1.5055 | 2.076354 | 2.489462 | 0.1624096 | 4.799878 | 3.380594 | 0 | 3.166553 | 3.915972 | 2.7434 | 1.785283 | 1.241332 | 3.506407 | 2.660639 | 1.814809 | 3.332623 | 2.718187 | 2.671805 | 1.195682 | 5.328344 | 0.110354 | 1.12975 | 0.06859576 | 0 | 0.7986036 | 0.01901683 | 0.5763752 | 17.64902 | 0 | 3.259093 | 2.791929 | 3.139871 | 3.180271 | 2.46036 | 16.76674 | 11.39906 | 2.334194 | 3.178277 | 15.84562 | 10.4368 | 7.080813 | 3.631011 | 8.099386 | 6.975953 | 4.823527 | 9.094244 | 8.980392 | 3.958928 | 3.269806 | 18.70108 | 6.197843 | 7.09429 | 0.5127311 | 3.517298 | 4.589827 | 0.2491551 | 3.143857 | 17.09354 | 3.439198 | 3.710724 | 8.83136 | 3.399051 | 3.627423
Dry Coal | 0.4976248 | 0.3507974 | 0.08377098 | 0 | 0.4713743 | 0.03737396 | 0.02759585 | 0 | 0 | 0.1454525 | 0 | 0 | 0.02587492 | 0 | 0.1176189 | 0 | 0.4832781 | 0 | 0 | 0.006514261 | 0 | 0 | 0 | 0 | 5.215345 | 0 | 0.3958597 | 0.2137105 | 0.2527624 | 0.5178654 | 0 | 0.8665853 | 0.5729571 | 0 | 0.5817499 | 0.2817931 | 0.2350642 | 0.3934742 | 0.0540436 | 0.8519598 | 0.6058968 | 0.3504723 | 0.6837614 | 0.5524847 | 0.633026 | 0.08242519 | 0.9690641 | 0 | 0.04135058 | 0.06141996 | 0 | 0 | 0 | 0 | 14.50771 | 0 | 0.8347425 | 0.6332578 | 0.690993 | 0.7434329 | 0.6027272 | 7.078817 | 7.410182 | 0.4767393 | 0.4926608 | 1.41067 | 1.740623 | 0.9103178 | 0.7282883 | 0.9685558 | 0.5147743 | 1.464819 | 2.709069 | 0.968366 | 0.6365616 | 1.044039 | 6.526588 | 1.333769 | 1.17162 | 0.8019815 | 0.4850614 | 0.7120172 | 0.5333819 | 0.5903901 | 17.89721 | 0.6633575 | 0.5136916 | 0.9609472 | 0.6441596 | 0.8286941
Dry Pocahontas Coal | 0.3851538 | 0.09739639 | 0 | 0 | 0.2472275 | 0 | 0 | 0 | 0 | 0 | 0 | 0 | 0 | 0 | 0 | 0 | 0.365094 | 0 | 0 | 0.006393195 | 0 | 0 | 0.002339412 | 0 | 2.348492 | 0 | 0.1352654 | 0 | 0.05089202 | 0.2558142 | 0 | 0.7799063 | 0.478217 | 0 | 0.4318123 | 0.642594 | 0.3183399 | 0.09525651 | 0 | 0.5851173 | 0.3408628 | 0.07050118 | 0.4514287 | 0.2953421 | 0.3545813 | 0 | 0.9138587 | 0 | 0 | 0.06010408 | 0 | 0 | 0.01980623 | 0 | 8.256851 | 0 | 0.5618076 | 0.3678985 | 0.582833 | 0.4696093 | 0.3016019 | 6.257331 | 4.946239 | 0.4273367 | 0.3800615 | 5.573483 | 1.44762 | 0.9260417 | 0.6036651 | 0.9421111 | 0.564613 | 1.188649 | 2.082241 | 0.9416414 | 0.5665813 | 0.7415947 | 5.540544 | 1.095907 | 0.9958601 | 0.6449103 | 0.4722222 | 0.6711125 | 0.2891111 | 0.4132357 | 10.96567 | 0.5128788 | 0.5050361 | 0.6699188 | 0.6398863 | 0.6497933
Dry Upper Freeport Coal | 0.4131485 | 0.3205177 | 0.06131048 | 0 | 0.4228115 | 0.046098 | 0 | 0 | 0 | 0.123227 | 0 | 0 | 0.002374351 | 0 | 0.08891696 | 0 | 0.4061786 | 0 | 0 | 0.04172362 | 0 | 0 | 0.001934037 | 0 | 7.02967 | 0 | 0.364129 | 0.1856558 | 0.2072669 | 0.487889 | 0 | 0.7614182 | 0.4788137 | 0 | 0.5027918 | 0.860976 | 0.5544894 | 0.3643283 | 0.03140936 | 0.7974638 | 0.5736746 | 0.3192279 | 0.610801 | 0.5201147 | 0.6028624 | 0.06158463 | 0.8376718 | 0 | 0.01972769 | 0.07522144 | 0 | 0 | 0.01573937 | 0 | 17.14992 | 0 | 0.7772463 | 0.6003352 | 0.604064 | 0.6988496 | 0.5724734 | 7.020981 | 8.384555 | 0.3963307 | 0.4138483 | 6.306624 | 1.681485 | 0.7971972 | 0.6301503 | 0.864193 | 0.405287 | 1.407474 | 2.69829 | 0.8654705 | 0.5240553 | 1.02288 | 6.542202 | 1.391332 | 1.117409 | 0.4839406 | 0.3790186 | 0.6073778 | 0.2162564 | 0.511075 | 20.03644 | 0.5759093 | 0.402661 | 0.9536541 | 0.571007 | 0.7541937
Dry Wyodak Coal | 0.3652941 | 0.2299903 | 0 | 0 | 0.3346209 | 0 | 0 | 0 | 0 | 0.03004169 | 0 | 0 | 0 | 0 | 0 | 0 | 0.3568185 | 0 | 0 | 0.007754916 | 0 | 0 | 0.02770106 | 0 | 5.71452 | 0 | 0.2740267 | 0.09836207 | 0.1313608 | 0.3971848 | 0 | 0.7407231 | 0.4375822 | 0 | 0.4507892 | 0.774085 | 0.4637865 | 0.2741291 | 0 | 0.7120565 | 0.4831768 | 0.2293005 | 0.5492333 | 0.4290102 | 0.5127251 | 0 | 0.8376722 | 0 | 0 | 0.06448688 | 0 | 0 | 0.03677798 | 0 | 14.67786 | 0 | 0.6986617 | 0.509482 | 0.5596805 | 0.6083093 | 0.4823719 | 6.645918 | 6.818897 | 0.357785 | 0.3512234 | 6.04725 | 1.602329 | 0.7770845 | 0.5952838 | 0.8145079 | 0.387784 | 1.333749 | 2.453018 | 0.8065841 | 0.5037838 | 0.9239849 | 6.334012 | 1.257321 | 1.04639 | 0.5285615 | 0.3396014 | 0.5819961 | 0.247385 | 0.470651 | 17.30677 | 0.5357017 | 0.3819852 | 0.7198473 | 0.5201355 | 0.7009215
ED-ZIF-8 | 0.4094899 | 0.2738574 | 0.04002096 | 0 | 0.3870304 | 0.1175016 | 0.05353294 | 0 | 0 | 0.08187473 | 0 | 0 | 0 | 0 | 0.03968466 | 0 | 0.4068417 | 0 | 0 | 0 | 0 | 0.1162174 | 0.02470581 | 19.0604 | 5.649238 | 0 | 0.3186693 | 0.1424973 | 0.1828202 | 0.440991 | 0 | 0.7493232 | 0.4784507 | 0 | 0.4903166 | 1.09852 | 0.5242838 | 0.3173475 | 0.01400924 | 0.7580671 | 0.5291019 | 0.2738068 | 0.5836875 | 0.4742891 | 0.5566529 | 0.01782064 | 0.8345374 | 0 | 0 | 0 | 0 | 0.656289 | 0.125044 | 21.6604 | 15.35839 | 0 | 0.7465085 | 0.5564218 | 0.6024132 | 0.6539832 | 0.5254074 | 6.623766 | 7.385291 | 0.3927502 | 0.4030958 | 11.11409 | 10.34785 | 0.7729208 | 0.6258676 | 0.8194926 | 0.3950347 | 1.363459 | 2.422672 | 0.8017183 | 0.5272253 | 0.9698727 | 6.201295 | 1.259015 | 1.056533 | 0.5229735 | 0.3785302 | 11.17147 | 6.411614 | 0.5050507 | 18.41466 | 0.5694249 | 0.410402 | 0.7231814 | 0.5533574 | 0.7313468
EL-MIL-53 | 10.387 | 1.663848 | 0.8275887 | 0 | 0.2703618 | 0.1445074 | 0 | 0 | 0 | 0.4667192 | 0 | 0 | 0.3205339 | 0.1168708 | 0.2301446 | 0 | 6.601655 | 0 | 0 | 0 | 0 | 0 | 0 | 17.96224 | 18.35218 | 0 | 1.558237 | 0.7318344 | 1.949606 | 2.114754 | 0 | 19.16991 | 14.18288 | 0 | 2.025246 | 1.229272 | 2.407621 | 1.064644 | 0.5236233 | 4.531416 | 2.396504 | 1.115962 | 5.276564 | 2.665101 | 2.304895 | 0.21053 | 16.24557 | 0 | 0.1858196 | 0 | 0 | 1.502095 | 1.251449 | 21.55583 | 20.6838 | 0 | 3.748343 | 2.671687 | 9.673169 | 3.476615 | 1.869231 | 12.72975 | 9.844674 | 8.382323 | 19.26654 | 10.0383 | 12.96355 | 11.84018 | 11.12327 | 18.89417 | 16.59477 | 6.861559 | 7.346838 | 21.12369 | 19.42583 | 2.804831 | 20.75405 | 29.30269 | 26.66392 | 14.42158 | 12.81976 | 21.86501 | 13.63201 | 21.74854 | 20.2796 | 10.14951 | 16.84658 | 4.63635 | 11.89079 | 6.872905
ELM-11 | 2.660554 | 0.947068 | 0.4198989 | 2.388937 | 5.113623 | 0.03083484 | 0 | 0 | 0 | 0.2049804 | 0 | 0 | 0.1455449 | 0 | 0 | 0 | 1.961182 | 0 | 0 | 0 | 0 | 0 | 0 | 4.551784 | 17.71774 | 0 | 0.9281278 | 0.3321863 | 1.012131 | 1.199164 | 0 | 5.45729 | 3.471843 | 3.114151 | 13.2324 | 3.345409 | 1.545402 | 0.594671 | 0.2903551 | 2.795352 | 1.462301 | 0.5969687 | 2.708847 | 1.600138 | 1.289732 | 0.05590441 | 6.029645 | 0 | 0.06540875 | 0 | 0.141275 | 0 | 0 | 12.30071 | 22.80959 | 0 | 2.404823 | 1.655026 | 3.230558 | 2.212732 | 1.173697 | 19.48104 | 14.40864 | 2.384964 | 55.13022 | 19.76227 | 14.21836 | 10.01816 | 3.595755 | 10.93094 | 10.95406 | 4.361529 | 11.75049 | 13.75283 | 4.536284 | 1.95364 | 23.61924 | 7.313537 | 0.3839125 | 5.72718 | 3.891668 | 5.316417 | 3.077817 | 2.743034 | 22.14681 | 3.30715 | 4.292158 | 12.57941 | 3.862635 | 3.29689
EcoSorb Activated Carbon | 3.568172 | 2.094663 | 1.730139 | 0 | 2.74082 | 1.043509 | 0.1184069 | 0.1315144 | 0.7973033 | 1.202278 | 0.7182509 | 0 | 1.335415 | 1.182547 | 0.5277845 | 0 | 3.074077 | 0 | 0 | 0.05483004 | 0 | 0.5291267 | 0.4862284 | 0 | 10.3265 | 0 | 2.061174 | 1.388068 | 2.252968 | 2.264828 | 0 | 6.018187 | 4.166318 | 0 | 3.719615 | 3.995183 | 0.9388915 | 1.556396 | 1.662336 | 3.622193 | 2.562113 | 1.685921 | 3.552013 | 2.628033 | 2.300897 | 1.041717 | 6.849094 | 0 | 1.178942 | 0.4554644 | 0 | 1.139772 | 1.131525 | 0.5359192 | 12.93835 | 0 | 3.259151 | 2.703774 | 4.128472 | 3.068102 | 2.185279 | 54.95103 | 31.94426 | 3.562001 | 3.897625 | 58.24005 | 7.458421 | 9.542929 | 4.315728 | 8.831035 | 8.013076 | 4.778438 | 41.42495 | 9.302281 | 5.03511 | 2.822133 | 31.98726 | 7.922057 | 9.024796 | 4.067395 | 4.717547 | 5.807665 | 3.832 | 3.602582 | 20.3898 | 4.026065 | 5.048453 | 8.70569 | 5.149683 | 4.097364
F1N9-CMS | 2.770523 | 1.226002 | 0.4782705 | 0 | 1.045827 | 0.617413 | 0 | 0 | 0 | 0.4433507 | 0 | 0 | 0.2653846 | 0.1130826 | 0.2807637 | 0 | 2.086396 | 0 | 0 | 0 | 0 | 0 | 0 | 0 | 19.14155 | 0 | 1.200913 | 0.5728173 | 1.25141 | 1.57037 | 0 | 5.530846 | 3.49882 | 0 | 2.60785 | 1.92843 | 1.885301 | 0.8947554 | 0.3511237 | 3.051504 | 1.83849 | 0.8867745 | 2.917689 | 1.918252 | 1.722701 | 0.2915213 | 7.814897 | 0 | 0.2171837 | 0 | 0 | 0 | 0 | 0 | 23.64114 | 0 | 2.664249 | 1.993966 | 3.196111 | 2.493953 | 1.521228 | 16.18592 | 12.81825 | 2.360701 | 3.735821 | 3.606017 | 11.0805 | 7.45495 | 3.615237 | 11.56927 | 8.716194 | 4.505973 | 8.727262 | 12.75675 | 4.507916 | 2.387233 | 19.0057 | 8.354471 | 11.26426 | 7.138276 | 3.928261 | 5.391372 | 3.085259 | 2.916577 | 23.54877 | 3.384814 | 4.282177 | 9.134141 | 3.865346 | 3.394891
F400 | 2.263529 | 1.3179 | 0.4886986 | 0 | 1.541507 | 0.5716078 | 0.8593268 | 0.1432065 | 0 | 0.762892 | 0.3137513 | 0 | 0.480865 | 0.334939 | 0.6913773 | 0 | 1.934149 | 0 | 0.1170435 | 0 | 0 | 0.03977318 | 0 | 14.99817 | 2.312895 | 0 | 1.311386 | 0.9195617 | 1.095223 | 1.655639 | 0 | 5.178817 | 2.645606 | 0 | 2.220948 | 2.689804 | 1.615399 | 1.234707 | 0.2949691 | 2.58016 | 1.76519 | 1.150609 | 2.302437 | 1.750581 | 1.874963 | 0.5912143 | 6.550096 | 0 | 0.8194 | 0.243386 | 0 | 0.2506 | 0 | 21.35801 | 1.871267 | 0 | 2.321628 | 1.839214 | 2.189249 | 2.164837 | 1.689405 | 4.223555 | 1.403437 | 1.39973 | 2.161927 | 4.562651 | 7.8024 | 4.318626 | 3.021528 | 4.990437 | 4.361445 | 3.988202 | 1.555224 | 5.499362 | 3.483477 | 2.403577 | 9.260271 | 6.773015 | 4.774122 | 4.368409 | 3.732114 | 2.478273 | 2.196557 | 20.91132 | 2.317627 | 2.716517 | 3.670304 | 0.2281279 | 2.394667 | 2.765935
F5N5-CMS | 3.431469 | 2.155032 | 1.381307 | 0 | 1.046432 | 0.649022 | 0.5006421 | 0.2056543 | 0.2903014 | 1.09341 | 0.519473 | 0 | 0.9846761 | 0.7705607 | 0.7811987 | 0 | 2.81353 | 0 | 0 | 0 | 0 | 0 | 0.006014962 | 0 | 15.01773 | 0 | 2.095748 | 1.302528 | 2.207585 | 2.505949 | 0 | 6.031433 | 4.17103 | 0 | 2.63831 | 2.0154 | 2.785428 | 1.632583 | 1.198098 | 3.946233 | 2.694745 | 1.702721 | 3.846097 | 2.823995 | 2.661933 | 0.8807648 | 7.514939 | 0 | 0.8455428 | 0.3794077 | 0 | 0.6341528 | 0.7287385 | 0.1965562 | 18.19605 | 0 | 3.598644 | 2.896623 | 3.683475 | 3.463416 | 2.426913 | 16.10822 | 10.69836 | 2.812679 | 3.919953 | 3.542597 | 13.24533 | 9.636396 | 4.391013 | 11.59935 | 10.61483 | 5.404542 | 9.419278 | 14.40122 | 5.046169 | 3.267529 | 21.64524 | 8.082663 | 11.21783 | 7.262328 | 4.468662 | 5.874507 | 3.613114 | 3.737325 | 16.55972 | 4.165079 | 4.732502 | 8.02175 | 4.145842 | 4.237581
FIR-2-ht | 2.570612 | 1.393019 | 0.5244969 | 0 | 0.4202561 | 0.1566525 | 0.299888 | 0.1658191 | 0 | 0.8293918 | 0.3599916 | 0 | 0.5294548 | 0.3727547 | 0.7426881 | 2.232107 | 1.912504 | 0.06753346 | 0.04403408 | 0 | 0.01536219 | 0 | 0 | 0 | 2.381577 | 0 | 1.384727 | 0.9960942 | 1.166873 | 1.720978 | 0 | 5.435149 | 2.837636 | 0 | 3.177522 | 1.552566 | 1.838901 | 1.300193 | 0.3269604 | 2.673523 | 1.841277 | 1.226437 | 2.417355 | 1.831588 | 1.950193 | 6.987664 | 5.907957 | 0.6862341 | 0.4838969 | 0.2830762 | 0.08362203 | 4.761116e-05 | 0 | 15.50798 | 2.161433 | 0 | 2.408527 | 1.915828 | 2.253249 | 2.265758 | 1.76031 | 4.340547 | 1.594605 | 1.414226 | 72.84232 | 40.65423 | 3.784245 | 3.747661 | 3.294978 | 4.252497 | 3.733305 | 4.131229 | 1.58152 | 4.801836 | 3.826208 | 12.38045 | 8.992348 | 17.51768 | 10.7113 | 3.745712 | 0.1901496 | 6.155177 | 2.304358 | 2.643334 | 2.720115 | 2.90976 | 3.750578 | 0.216305 | 2.403464 | 2.920768
FIR-3c-ht | 4.203156 | 2.306848 | 2.074176 | 0 | 0.2700032 | 1.130431 | 0.8159085 | 0.005479563 | 1.067375 | 1.261792 | 0.7449496 | 0 | 1.557948 | 1.439065 | 0.3287148 | 0 | 3.765909 | 0 | 0 | 0 | 0 | 0.8548492 | 0.7050263 | 5.286399 | 13.00737 | 0 | 2.313179 | 1.528858 | 2.607619 | 2.393351 | 0 | 6.791884 | 4.801633 | 0 | 1.45352 | 4.315679 | 2.799726 | 1.564125 | 2.043552 | 3.998499 | 2.854849 | 1.863344 | 4.00001 | 2.986882 | 2.382846 | 1.032857 | 8.012527 | 0 | 1.414959 | 0.251461 | 0 | 1.466437 | 1.424627 | 5.794307 | 16.74352 | 0 | 3.642512 | 3.025206 | 5.023531 | 3.462379 | 2.243443 | 71.74274 | 44.18296 | 4.56269 | 6.14564 | 73.31075 | 20.27694 | 11.01824 | 4.924131 | 10.38035 | 9.374263 | 5.028055 | 47.52638 | 10.59168 | 5.845017 | 2.781276 | 30.95291 | 8.905326 | 10.28767 | 8.117204 | 5.691336 | 6.648379 | 4.537782 | 5.665179 | 35.77034 | 4.572295 | 6.109531 | 11.60781 | 6.594255 | 4.589851
FIR-4a-ht | 1.788373 | 0.9010395 | 0.163169 | 0 | 0.1998115 | 0.2167976 | 0 | 0 | 0 | 0.3992095 | 0 | 0 | 0.1345196 | 0 | 0.3180451 | 0.8908244 | 1.51232 | 0 | 0 | 0 | 0 | 0 | 0 | 0 | 5.376902 | 0 | 0.8810821 | 0.5204623 | 0.6816573 | 1.277939 | 0 | 4.155389 | 2.200078 | 0 | 1.589447 | 2.276788 | 1.329197 | 0.8247555 | 0.009606872 | 2.181388 | 1.341016 | 0.71579 | 1.924578 | 1.355839 | 1.456376 | 3.942162 | 6.374653 | 0 | 0.1215793 | 0 | 0 | 0 | 0 | 0 | 6.337162 | 0 | 1.959164 | 1.435586 | 1.871931 | 1.796626 | 1.23429 | 7.628358 | 3.62808 | 1.188401 | 39.12107 | 7.705476 | 6.300446 | 5.591626 | 2.567184 | 6.795443 | 5.845803 | 3.676456 | 3.818785 | 7.733914 | 3.039345 | 9.628023 | 13.23336 | 5.647692 | 7.426643 | 5.556772 | 2.96853 | 4.101499 | 1.705042 | 2.025263 | 5.4175 | 2.294366 | 2.865612 | 0.7080179 | 2.176346 | 2.455579
FIR-51 | 2.804738 | 2.080305 | 0.008978117 | 0 | 0.892029 | 0.4968129 | 0 | 0 | 2.191588 | 1.339623 | 0 | 1.680453 | 1.071439 | 0 | 0 | 0 | 1.874715 | 0.1327532 | 0.1009147 | 0 | 0 | 0 | 0 | 0 | 13.77089 | 3.957438 | 0.274482 | 0 | 0.4047849 | 0.5609097 | 7.606517 | 6.321699 | 2.3674 | 0 | 6.131729 | 4.163581 | 0.4226446 | 0.004100878 | 5.41633 | 4.636106 | 0.7252304 | 5.606121 | 4.674698 | 0.7480188 | 0.6153966 | 0 | 5.105409 | 1.211181 | 0.8437691 | 0 | 0 | 0 | 0 | 0 | 25.80254 | 5.031929 | 1.188532 | 0.7508019 | 2.852324 | 1.036574 | 9.36417 | 8.890869 | 70.98019 | 2.978722 | 16.93868 | 45.52803 | 9.381394 | 6.569507 | 6.490803 | 6.388242 | 6.095737 | 7.255329 | 20.47799 | 7.055309 | 3.073555 | 1.012558 | 11.49098 | 17.17877 | 10.6229 | 5.198738 | 3.046153 | 3.655843 | 2.469019 | 1.517438 | 76.20915 | 1.900258 | 3.642724 | 13.15597 | 4.679602 | 1.810318
FIR-5a-ht | 6.571126 | 3.502202 | 2.571827 | 0 | 0.3402519 | 1.909303 | 1.36178 | 0.9050618 | 1.022296 | 2.209082 | 1.443664 | 0.1134024 | 2.213819 | 1.984799 | 1.728648 | 1.909568 | 4.59011 | 0 | 0.05226285 | 0.1972612 | 0.4041275 | 0.3941633 | 0.6609457 | 0.06920412 | 14.48732 | 0 | 3.36271 | 2.557117 | 3.612779 | 3.911039 | 0.4418117 | 11.86632 | 8.197291 | 0 | 1.86482 | 5.951896 | 4.108855 | 2.858934 | 2.212281 | 5.561916 | 4.10168 | 2.917001 | 5.778676 | 4.357741 | 4.114377 | 4.826591 | 10.92664 | 0.3754275 | 1.997714 | 1.134546 | 0.04781576 | 1.883283 | 2.01959 | 0.9196499 | 16.37388 | 0 | 5.07209 | 4.321602 | 5.514768 | 4.96964 | 3.670809 | 11.93483 | 8.127388 | 4.628089 | 26.31222 | 11.55288 | 10.53845 | 8.610301 | 7.809304 | 12.60384 | 10.51226 | 7.38074 | 6.614419 | 14.00913 | 11.50018 | 6.841003 | 18.13531 | 18.89453 | 16.52207 | 9.506585 | 7.574878 | 13.81241 | 6.917416 | 6.633247 | 16.42534 | 7.255758 | 9.516493 | 3.838526 | 6.496593 | 6.430483
FIR-7a-ht | 2.495534 | 1.247323 | 0.8761965 | 0 | 1.641355 | 0.6852654 | 0.4064436 | 0.1311699 | 0.8111363 | 0.6036883 | 0.4117692 | 0.484629 | 0.349418 | 0.6092908 | 0.4084615 | 1.510274 | 2.420846 | 0.1184335 | 0.05975483 | 0 | 0 | 0 | 0 | 0 | 11.31842 | 2.80937 | 1.338038 | 1.007386 | 1.315707 | 1.483365 | 0 | 3.483144 | 2.681495 | 0 | 2.29027 | 2.014758 | 1.439032 | 1.091752 | 5.784757 | 4.060157 | 1.654267 | 3.07618 | 2.64801 | 1.676906 | 1.524549 | 5.698697 | 4.494267 | 0.6273392 | 0.473361 | 0.2391046 | 0 | 0.3041519 | 0.1411204 | 19.73591 | 22.38008 | 7.23392 | 2.045642 | 1.709199 | 3.112751 | 1.891795 | 1.395844 | 48.64282 | 58.7021 | 3.124006 | 2.512823 | 33.39164 | 6.762598 | 5.119643 | 18.77545 | 14.53681 | 4.733247 | 10.55481 | 15.37297 | 5.492439 | 3.174973 | 11.86918 | 8.882158 | 14.15946 | 2.001704 | 4.3742 | 3.172952 | 3.571255 | 2.698271 | 2.140714 | 65.39285 | 9.021938 | 3.512174 | 10.52829 | 4.36202 | 2.427568
FIR-8a-ht | 4.374424 | 2.538634 | 1.694282 | 0 | 0.4607329 | 0.2323326 | 0.6657128 | 0.3631958 | 0.3785228 | 1.214425 | 0.7074739 | 0 | 0.9046951 | 1.081235 | 1.027489 | 2.269753 | 3.82107 | 0 | 0.1082427 | 0 | 0 | 0 | 0 | 6.633646 | 17.55015 | 1.856089 | 2.483796 | 1.649719 | 2.644437 | 2.907655 | 0.001118261 | 9.218869 | 5.057722 | 0 | 2.864492 | 1.815618 | 3.231378 | 1.988719 | 1.461395 | 2.411481 | 3.152387 | 2.046762 | 2.438877 | 3.311693 | 3.063148 | 7.37037 | 10.92898 | 0 | 0.676072 | 0.5385638 | 0 | 0.9356247 | 1.003007 | 6.674647 | 20.74622 | 2.365733 | 4.078804 | 3.364225 | 4.312696 | 3.944937 | 2.792726 | 14.42994 | 10.617 | 3.776665 | 6.24589 | 6.184522 | 12.00136 | 9.140112 | 5.279415 | 3.284774 | 11.18909 | 6.028904 | 3.15266 | 15.55864 | 6.706119 | 16.59011 | 19.86287 | 15.17354 | 2.693536 | 9.661968 | 7.058424 | 9.61162 | 4.343324 | 4.398932 | 20.41302 | 2.598398 | 8.282991 | 6.464886 | 6.215046 | 4.835305
FJI-1 | 2.075997 | 1.201942 | 0.3929378 | 0 | 1.450965 | 0.4201257 | 0.1410556 | 0 | 0 | 0.6142904 | 0.1941992 | 0 | 0.352806 | 0.20829 | 0.507439 | 0 | 1.778213 | 0.07575395 | 0.0473784 | 0 | 0 | 0 | 0 | 38.7822 | 6.552079 | 0 | 1.156911 | 0.7572932 | 0.9600016 | 1.594782 | 0 | 4.341511 | 2.464081 | 0 | 2.216946 | 2.622574 | 1.659345 | 1.068395 | 0.2320552 | 2.596835 | 1.674887 | 0.9764685 | 2.338302 | 1.710268 | 1.775689 | 0.4497066 | 6.050626 | 0.7398356 | 0.4651848 | 0.1120078 | 0 | 0 | 0 | 41.02419 | 7.887583 | 0 | 2.34427 | 1.780525 | 2.123458 | 2.174553 | 1.534319 | 8.669224 | 4.333081 | 1.356356 | 2.12634 | 8.643948 | 6.918275 | 5.73444 | 2.861195 | 6.945606 | 5.866816 | 4.060914 | 4.493134 | 7.862392 | 3.202575 | 2.279976 | 14.11632 | 16.4000625 | 11.82745 | 5.406432 | 3.108095 | 4.123181 | 1.917516 | 2.365686 | 6.844356 | 2.593228 | 2.9991 | 1.129731 | 2.288699 | 2.765501
FJI-2 | 6.294383 | 2.662137 | 2.630205 | 0 | 0.6386829 | 0.3229735 | 0 | 0 | 0.4308037 | 0.5866643 | 0 | 0 | 1.511179 | 1.342656 | 0 | 0 | 4.929271 | 0.1753372 | 0 | 0 | 0.04545166 | 0.4860699 | 0.652968 | 0 | 35.83541 | 0 | 2.422827 | 0.9612511 | 3.551966 | 2.580325 | 0 | 11.02255 | 7.698217 | 0 | 3.149366 | 7.10366 | 3.573305 | 1.008718 | 2.525446 | 5.886362 | 3.386645 | 1.403556 | 6.01296 | 3.775616 | 2.550125 | 0.1355165 | 13.04204 | 1.207608 | 0.9170459 | 0 | 0.3576031 | 2.226417 | 2.385248 | 13.88083 | 40.42739 | 0 | 4.901161 | 3.794215 | 6.936757 | 4.667539 | 2.268001 | 33.14693 | 29.57304 | 5.972691 | 38.49413 | 38.81609 | 54.78012 | 36.79144 | 7.498737 | 25.07277 | 26.13676 | 7.659098 | 38.43315 | 29.69302 | 9.549385 | 3.031868 | 66.58162 | 5.852383 | 21.10417 | 13.41085 | 2.62609 | 11.06825 | 7.25111 | 6.258172 | 36.88618 | 7.107605 | 9.481738 | 27.2897 | 8.61614 | 6.904755
FJI-3 | 2.234474 | 1.033481 | 0.5626904 | 0 | 0.5211994 | 0.1131273 | 0 | 0 | 0 | 0.2595503 | 0 | 0 | 0.3114372 | 0.1730982 | 0 | 0 | 1.721323 | 0.08676291 | 0 | 0 | 0.01891901 | 0 | 0 | 7.6779 | 9.376762 | 0 | 1.01668 | 0.4471644 | 1.108598 | 1.223638 | 0 | 4.859023 | 2.869852 | 0 | 3.066605 | 2.772493 | 1.532359 | 0.634141 | 0.4185011 | 2.409662 | 1.485974 | 0.7183071 | 2.321438 | 1.539628 | 1.25612 | 0.1107702 | 5.642742 | 0.5965851 | 0.1980942 | 0 | 0.08548648 | 0 | 0 | 8.254324 | 12.33974 | 0 | 2.114832 | 1.621392 | 2.770655 | 1.964936 | 1.17853 | 37.30273 | 29.15745 | 2.096117 | 5.885987 | 42.22837 | 20.0036 | 8.690423 | 3.040598 | 7.645041 | 6.784843 | 3.640621 | 32.91937 | 8.269384 | 3.847385 | 1.777787 | 30.02558 | 2.171447 | 7.875087 | 5.530127 | 3.404648 | 4.617002 | 2.456126 | 8.278278 | 21.01488 | 2.754614 | 3.763848 | 7.867023 | 3.757897 | 2.821263
FJI-C1 | 1.389868 | 1.010584 | 0.5607074 | 0 | 1.586132 | 0.6510163 | 0.3649307 | 0.2075173 | 0.976061 | 0.6031747 | 0.4057348 | 0.6825489 | 0.4504001 | 0.4035452 | 0.7469575 | 0 | 1.451539 | 0.1425439 | 0.04215366 | 0 | 0 | 0 | 0 | 23.13565 | 6.053402 | 2.523187 | 1.354127 | 0.9756551 | 1.144078 | 1.707904 | 6.250583 | 4.209209 | 2.273265 | 0 | 2.090804 | 2.597861 | 1.816026 | 1.275385 | 5.766244 | 3.973562 | 1.817621 | 4.056733 | 2.955041 | 1.812751 | 1.929746 | 0.6623105 | 4.173901 | 0.8547622 | 0.4926191 | 0.3334903 | 0 | 0 | 0.009532254 | 25.19306 | 7.715019 | 6.418022 | 2.315678 | 1.897849 | 1.978509 | 2.198613 | 17.28817 | 6.689389 | 3.822145 | 1.216655 | 1.830662 | 6.588932 | 4.041657 | 2.920076 | 13.42432 | 13.32465 | 2.564763 | 18.20448 | 2.908089 | 3.692995 | 2.568505 | 2.436963 | 10.11636 | 5.091656 | 1.933161 | 2.624447 | 2.308056 | 3.702509 | 1.797402 | 26.11465 | 7.831416 | 7.630865 | 2.537101 | 0.6494319 | 1.992189 | 2.629319
FJI-H8 | 6.254627 | 3.333283 | 1.777359 | 0 | 3.297061 | 0.8022535 | 0.4779661 | 0.0007832833 | 0.4751537 | 1.043117 | 0.4806776 | 0 | 1.18884 | 0.9847787 | 0.4850171 | 0 | 3.598794 | 0 | 0 | 0 | 0 | 0.08645169 | 0.2012942 | 22.59831 | 19.66605 | 0 | 2.259513 | 1.272554 | 2.623809 | 2.546061 | 12.39275 | 9.881159 | 5.420308 | 0 | 4.710445 | 5.172381 | 3.072307 | 1.527392 | 1.636544 | 4.545744 | 2.931345 | 1.662216 | 4.528319 | 3.108739 | 2.635991 | 0.7830163 | 7.899614 | 0 | 0.9597622 | 0.2053468 | 0 | 1.139815 | 1.257099 | 23.65639 | 24.91273 | 0 | 4.034674 | 3.178707 | 4.993536 | 3.812363 | 17.52974 | 12.66838 | 17.25167 | 4.061699 | 5.215953 | 25.25361 | 20.72914 | 14.39341 | 5.468129 | 13.16315 | 13.94806 | 6.120024 | 16.24793 | 16.20685 | 6.551648 | 3.244586 | 31.16456 | 9.319631 | 10.96426 | 7.6364 | 5.804916 | 7.359682 | 5.00199 | 4.605513 | 23.86037 | 5.214301 | 6.242921 | 14.46559 | 5.555053 | 5.105911
FJU-12a | 9.752525 | 0.4104565 | 4.878811 | 0 | 6.624231 | 3.196543 | 2.525083 | 1.49974 | 2.749835 | 0.2795864 | 2.553929 | 0.2236578 | 0.2647145 | 3.877976 | 2.274822 | 0.1366124 | 8.680748 | 0 | 0.04150219 | 0.4473228 | 0.6995326 | 2.776865 | 3.0124 | 0.9294613 | 21.37353 | 0.3042803 | 5.170179 | 3.944359 | 5.941407 | 5.666986 | 0.8162822 | 0.8774265 | 11.2204 | 0 | 8.99192 | 9.220524 | 6.210231 | 4.151125 | 4.667549 | 0.6186605 | 6.054286 | 4.414583 | 0.6484007 | 6.459502 | 5.752741 | 2.95215 | 21.60892 | 0.725215 | 0.1897241 | 1.862324 | 0.1198675 | 4.56305 | 4.749864 | 2.170208 | 22.54637 | 0.4741725 | 7.493998 | 6.435646 | 8.728627 | 7.276164 | 5.280335 | 1.105012 | 12.33844 | 8.497537 | 10.62628 | 20.8195 | 26.14691 | 20.32488 | 10.57337 | 0.902642 | 24.11515 | 10.02066 | 0.9200589 | 29.22953 | 15.22552 | 6.117362 | 34.14398 | 25.23434 | 2.203305 | 21.0796 | 16.76388 | 20.01578 | 10.1567 | 9.206075 | 18.22002 | 9.971395 | 17.54653 | 9.738575 | 12.93814 | 9.164466
FMOF-2 | 0.467281 | 0.2619335 | 0 | 0 | 0.9154325 | 0.5816431 | 0 | 0 | 0 | 0 | 0 | 0 | 0 | 0 | 0 | 0 | 0.3118483 | 0 | 0.2534251 | 0 | 0 | 0 | 0 | 5.208648 | 1.545431 | 0 | 0.2908788 | 0.05995097 | 0.126436 | 0.4531699 | 0 | 1.275537 | 0.6237091 | 0 | 1.158214 | 0.9863093 | 0.5266905 | 0.2586696 | 0 | 0.8601971 | 0.5564002 | 0.211579 | 0.6740997 | 0.4889518 | 0.5631089 | 0 | 1.631075 | 0 | 0.4358304 | 0 | 0 | 0 | 0 | 7.191331 | 2.371401 | 0 | 0.7904546 | 0.5861443 | 0.6165923 | 0.7027041 | 0.5131024 | 4.041337 | 1.736056 | 0.3267623 | 7.496692 | 5.35005 | 1.825969 | 1.430033 | 0.8641124 | 1.449385 | 0.9601428 | 1.723581 | 1.103705 | 1.550517 | 0.7752728 | 0.981169 | 5.648377 | 1.890905 | 2.397581 | 1.058115 | 0.6044736 | 1.039788 | 0.4600287 | 0.6291338 | 3.075353 | 0.7350643 | 0.6305586 | 0.2828968 | 0.7025028 | 0.8899379
FMOFCu | 1.212485 | 0.5804628 | 0 | 0 | 0.2867992 | 0.03234965 | 0 | 0 | 0 | 0.2052053 | 0 | 0 | 0 | 0 | 0.1237192 | 0 | 0.0208333 | 0 | 0 | 0 | 0 | 0 | 0 | 0.5833791 | 5.303835 | 0 | 0.5787057 | 0.3123543 | 0.4160106 | 0.060985 | 0 | 3.040451 | 1.577869 | 0 | 0.7528753 | 1.641958 | 0.9638066 | 0.528806 | 0 | 1.65238 | 0.96536 | 0.4652678 | 1.395729 | 0.9661791 | 1.00904 | 0.07307693 | 0.44582 | 0 | 0 | 0 | 0 | 0 | 0 | 1.734121 | 7.017261 | 0 | 1.450031 | 1.046145 | 1.351607 | 0.448017 | 0.8605894 | 8.589636 | 4.166292 | 0.7741219 | 8.192309 | 8.252179 | 5.922923 | 4.573365 | 1.951073 | 5.235784 | 4.380738 | 3.028721 | 4.219076 | 5.8153 | 2.189452 | 1.495624 | 12.75319 | 4.173425 | 4.686817 | 3.338316 | 1.960135 | 2.877656 | 1.080067 | 35.28693 | 6.226852 | 1.68796 | 2.030704 | 1.084677 | 1.671462 | 1.9075
FMOFZn | 1.239495 | 1.052809 | 0.9137484 | 0 | 1.20776 | 0.75757 | 0.624478 | 0.3921813 | 0.6240562 | 0.7740113 | 0.5926393 | 0 | 0.8171826 | 0.7821759 | 0.5137062 | 0 | 0.0279913 | 0 | 0 | 0.006030414 | 0.07682677 | 0.4368799 | 0.3749691 | 5.166576 | 3.168822 | 0.05508268 | 1.121655 | 0.8747143 | 1.069425 | 0.126263 | 0.1301132 | 1.405303 | 1.27146 | 0 | 1.270228 | 1.339045 | 1.168593 | 0.8950575 | 0.8712978 | 1.321237 | 1.228665 | 1.016254 | 1.266028 | 1.21802 | 1.153806 | 0.7056115 | 0.26581 | 0.1438202 | 0.8252534 | 0.4374635 | 0 | 0.5909262 | 0.5310435 | 7.132127 | 6.05023 | 0.1008523 | 1.358081 | 1.260867 | 1.38341 | 0.833333 | 1.143702 | 10.89121 | 19.21622 | 1.241425 | 1.19933 | 8.679893 | 1.47781 | 1.697132 | 1.333445 | 1.522865 | 1.34612 | 1.587243 | 4.569639 | 1.453717 | 1.296713 | 1.383389 | 1.332819 | 1.565178 | 1.536888 | 1.400524 | 1.274208 | 1.331344 | 1.184612 | 1.227631 | 32.37537 | 1.275764 | 1.273109 | 1.955464 | 1.410177 | 1.65909
Fe-MOF-74 | 0.5407302 | 0.2245762 | 0 | 0 | 0.3661938 | 1.90813 | 0 | 0 | 0 | 0 | 0.8857 | 0 | 0 | 5.0237 | 0 | 4.757755 | 0.3905244 | 0 | 0 | 0 | 0 | 0 | 0 | 0 | 2.711966 | 0 | 4.9094 | 0.01563293 | 6.2025 | 0.4399698 | 0 | 1.652056 | 0.7219006 | 0 | 0.6721079 | 7.85961 | 0.4888823 | 0.2138796 | 0 | 0.9038733 | 5.1168 | 0.1633538 | 0.7116215 | 6.619315 | 0.5521102 | 7.564 | 2.216443 | 0 | 0 | 0 | 0 | 0 | 0 | 0 | 4.453609 | 0 | 6.219186 | 0.563126 | 6.662429 | 0.7090316 | 0.4676478 | 5.719896 | 2.87901 | 0.3735122 | 0.4819508 | 11.67538 | 2.843765 | 2.242477 | 0.9825519 | 2.401335 | 9.13121 | 1.900175 | 2.224918 | 16.93383 | 1.006737 | 10.83564 | 7.988796 | 2.428428 | 2.398879 | 1.685246 | 0.8441047 | 1.367479 | 0.4960459 | 0.6842199 | 4.535128 | 0.8253713 | 6.546725 | 0.4532016 | 7.253936 | 1.000449
Fe/Cu-BTC | 8.726642 | 7.163669 | 7.428859 | 0 | 8.167565 | 4.079468 | 3.029321 | 2.198388 | 4.009935 | 4.330193 | 3.188761 | 1.01713 | 6.8951 | 6.708401 | 3.078328 | 0.8574485 | 5.810311 | 0.09977446 | 1.011203 | 1.200923 | 0.0903 | 0.03796 | 7.770755 | 1.394609 | 0.048237 | 0.9121018 | 6.452112 | 5.453625 | 8.300635 | 7.283082 | 1.511281 | 13.74993 | 12.66725 | 0.2265122 | 9.576297 | 11.68356 | 7.138628 | 5.089452 | 6.905215 | 9.79981 | 7.227289 | 5.744091 | 10.30852 | 7.986006 | 7.533202 | 3.384551 | 12.36212 | 1.452128 | 5.687623 | 2.449686 | 0.63553 | 0.367253 | 11.15195 | 2.762584 | 0.4240854 | 1.017554 | 8.430984 | 7.495475 | 9.281989 | 8.362172 | 6.364557 | 10.53118 | 8.421523 | 7.025643 | 13.83673 | 9.875777 | 9.741633 | 7.942197 | 10.61175 | 12.0729 | 9.615778 | 10.98057 | 5.617714 | 13.32542 | 15.99508 | 6.546528 | 17.12882 | 23.68889 | 18.60521 | 9.180299 | 10.87689 | 9.280882 | 12.38743 | 9.485295 | 4.519626 | 10.76426 | 11.81609 | 3.052048 | 8.827559 | 10.19324
Fe2(O2)(dobdc) | 4.687238 | 1.794516 | 0.9932993 | 0 | 2.521043 | 0.4838088 | 0.2933395 | 0.07090011 | 0 | 0.8876388 | 0.3490017 | 0 | 0.6673927 | 0.4797426 | 0.6805695 | 0 | 2.616287 | 0 | 0.05657051 | 0 | 0 | 0.01026112 | 0 | 6.175897 | 22.01617 | 0 | 1.784916 | 1.10844 | 1.861766 | 2.136671 | 0 | 8.687806 | 7.505337 | 0 | 4.167577 | 2.328502 | 2.429045 | 1.431052 | 0.8224527 | 3.674002 | 2.416166 | 1.441217 | 3.674357 | 2.598819 | 2.337239 | 0.6654156 | 9.278368 | 0 | 0.4306268 | 0.2381358 | 0 | 0.09253875 | 0.3935822 | 6.840971 | 27.32045 | 0 | 3.334475 | 2.620345 | 7.314008 | 3.173661 | 2.105991 | 12.5205 | 14.78443 | 6.589285 | 8.414112 | 4.776853 | 8.048359 | 5.663166 | 5.361391 | 10.88101 | 6.916413 | 5.160033 | 6.261335 | 11.25635 | 12.09169 | 2.898273 | 15.4107 | 22.22264 | 2.972762 | 6.55297 | 4.827031 | 1.740824 | 9.661409 | 6.940549 | 27.92211 | 5.004251 | 8.720128 | 7.484489 | 10.19604 | 4.363449
Fe2(dobdc) | 2.20852 | 1.331006 | 0.4876329 | 0 | 1.590345 | 1.276518 | 0.2750682 | 0.1195094 | 0 | 0.7340912 | 0.156163 | 0 | 0.4656453 | 4.59178 | 0.6505948 | 0 | 1.859871 | 0 | 0.1257417 | 0.0801146 | 0 | 0.07205608 | 0 | 0 | 6.027788 | 0 | 4.87879 | 0.8914127 | 6.17097 | 1.688778 | 0 | 4.47497 | 2.525584 | 0 | 2.300983 | 3.582129 | 1.789372 | 1.202836 | 0.3087199 | 2.656803 | 0.762141 | 1.110026 | 2.389017 | 6.28961 | 1.896352 | 0.565942 | 5.99626 | 0 | 0.7405884 | 0.57667 | 0 | 0.3513579 | 0 | 0 | 7.330472 | 0 | 6.15152 | 1.889766 | 6.96203 | 2.243379 | 1.677999 | 7.391027 | 3.848475 | 1.398055 | 2.162001 | 7.052429 | 5.352784 | 4.422636 | 2.951661 | 5.18243 | 1.258428 | 4.025767 | 3.529722 | 6.785955 | 3.127957 | 2.404117 | 12.03596 | 6.096979 | 4.633083 | 4.071181 | 3.385327 | 1.704694 | 2.01412 | 2.430309 | 6.568111 | 2.669943 | 6.511727 | 0.791866 | 6.754435 | 2.832513
Fe2(m-dobdc) | 4.286344 | 3.72045 | 2.537254 | 0 | 3.763955 | 2.606816 | 2.098917 | 1.627368 | 1.714602 | 2.2029 | 2.156898 | 0.7147042 | 5.5369 | 2.419408 | 2.45652 | 0.5806112 | 2.967074 | 0.0352369 | 0.6675125 | 0.8251806 | 1.050387 | 0.9477162 | 1.305726 | 0.7789124 | 17.56189 | 4.8237 | 3.468915 | 6.6107 | 3.382921 | 3.992676 | 1.101648 | 6.733791 | 5.506713 | 0.1454936 | 4.68899 | 5.162082 | 4.145838 | 3.463294 | 2.261281 | 5.9879 | 3.939731 | 3.308209 | 7.0157 | 4.105155 | 4.266083 | 2.520994 | 7.01608 | 1.036803 | 2.53332 | 1.864379 | 0.6557721 | 2.11399 | 2.173157 | 1.649641 | 21.84007 | 5.9486 | 4.61007 | 7.4305 | 4.894889 | 4.547193 | 4.02067 | 11.61321 | 11.18707 | 3.585344 | 5.252915 | 10.30725 | 7.899531 | 5.647106 | 5.459009 | 7.275845 | 5.949551 | 6.210393 | 6.320322 | 8.415413 | 6.609657 | 4.679914 | 15.15974 | 14.27312 | 10.11283 | 5.510403 | 4.238667 | 7.320789 | 5.293407 | 4.623706 | 22.93077 | 6.622469 | 5.308252 | 7.0176 | 5.518741 | 5.247311
Fe4(mu3-O)2(BTB)8/3(DMF)2(H2O)2*(DMF)10(H2O)2 | 7.639196 | 6.458206 | 6.85324 | 0 | 0.885997 | 0.722622 | 0.5265933 | 1.939896 | 3.121527 | 3.834641 | 2.806719 | 0.8301632 | 6.062317 | 6.068607 | 2.804879 | 0.6703829 | 4.965638 | 0 | 0.8191787 | 1.00974 | 1.26316 | 4.354755 | 6.500011 | 1.089131 | 10.68179 | 0.7156686 | 5.889948 | 4.863081 | 7.718692 | 6.693573 | 1.323873 | 11.07055 | 10.60598 | 0.09259002 | 5.55361 | 3.395091 | 2.509321 | 4.607411 | 6.201987 | 8.93775 | 6.743795 | 5.10501 | 9.33792 | 7.476675 | 6.949656 | 3.040452 | 10.32273 | 1.25252 | 4.941006 | 2.180497 | 0.7120298 | 7.836167 | 9.72788 | 2.294367 | 11.64997 | 0.8019694 | 7.785044 | 6.978506 | 7.631461 | 7.727671 | 5.71142 | 8.344326 | 5.36164 | 5.386405 | 87.44536 | 19.23109 | 7.714629 | 6.382402 | 9.298126 | 8.528356 | 6.78713 | 10.01297 | 4.250175 | 9.554697 | 12.77884 | 6.039295 | 14.97292 | 18.45336 | 13.42643 | 6.818183 | 6.948699 | 13.39398 | 10.02779 | 8.599366 | 12.89964 | 9.53178 | 8.841213 | 1.387091 | 6.461272 | 9.24879
Fe[trans-Py2(F3- ph)2Por]Â·ClÂ·2DMF | 2.121405 | 0 | 0 | 0 | 0.1812486 | 0 | 0 | 0 | 0 | 0 | 0 | 0 | 0 | 0 | 0 | 3.044382 | 1.738595 | 0 | 0 | 0 | 0 | 0 | 0 | 0 | 15.0174 | 0 | 0.004833091 | 0 | 0.1737267 | 0.2078699 | 0 | 4.409714 | 2.544588 | 0 | 1.161503 | 1.528199 | 0.3319085 | 0 | 0 | 1.488322 | 0.6322562 | 0 | 1.437937 | 0.6864569 | 0.2300249 | 5.920701 | 6.216834 | 0 | 0 | 0 | 0 | 0 | 0 | 0 | 21.12288 | 0 | 1.294446 | 0.6939459 | 3.018722 | 1.082292 | 0 | 96.31594 | 71.30959 | 2.825958 | 15.76642 | 82.19908 | 16.28093 | 11.14363 | 2.562357 | 9.68328 | 8.167657 | 2.611743 | 49.98549 | 9.620251 | 3.4021 | 7.515065 | 28.38077 | 6.776458 | 8.698504 | 6.438013 | 3.562552 | 4.168515 | 2.383567 | 1.606079 | 59.11826 | 2.106041 | 3.967694 | 13.85021 | 4.817231 | 2.108015
GB-i | 0.9523311 | 0.5994297 | 0.227203 | 0 | 0.9941434 | 0.581474 | 0.03060791 | 0 | 0 | 0.2946839 | 0.03145487 | 0 | 0.1697091 | 0.1097171 | 0.185654 | 0 | 0.7962736 | 0 | 0 | 0 | 0 | 0.07172816 | 0 | 19.58176 | 23.52471 | 0 | 0.6647128 | 0.3813457 | 0.5141772 | 0.7201739 | 0 | 1.729182 | 1.424481 | 0 | 7.612629 | 4.036505 | 0.8431476 | 0.5216227 | 0.1950861 | 1.118317 | 0.850238 | 0.5650871 | 0.9917017 | 0.8382557 | 0.8290191 | 0.2216589 | 2.429643 | 0 | 0.2085942 | 0 | 0 | 0.1434559 | 0 | 20.87287 | 35.84045 | 0 | 1.074138 | 0.9024581 | 1.944144 | 0.9958974 | 0.8128201 | 12.76571 | 24.63624 | 1.889377 | 22.53217 | 16.25974 | 3.113033 | 1.648753 | 1.198311 | 3.724141 | 1.580892 | 1.688843 | 5.332263 | 3.100106 | 1.963012 | 1.256346 | 8.702289 | 4.259631 | 4.264939 | 1.931607 | 1.106023 | 2.138993 | 1.781758 | 21.92396 | 39.95002 | 1.068375 | 1.974903 | 13.52564 | 2.968069 | 1.183029
GEGZEY | 5.29106 | 3.540555 | 2.973941 | 0 | 4.47553 | 1.825748 | 1.295253 | 0.6376008 | 1.37628 | 2.112246 | 1.308768 | 0 | 2.378528 | 2.159712 | 0.006741914 | 0.7542821 | 4.419652 | 0 | 0 | 0 | 0.1306778 | 1.035417 | 1.205584 | 0.1898464 | 19.62801 | 0 | 3.443652 | 2.440157 | 3.822132 | 3.769919 | 0.215043 | 8.17814 | 6.220485 | 0 | 5.591753 | 6.309645 | 4.289783 | 2.657734 | 2.815691 | 5.661212 | 4.153325 | 2.840889 | 5.629013 | 4.357393 | 0.06681837 | 5.896594 | 9.634124 | 0.1565951 | 2.075568 | 0.8884853 | 0 | 2.355433 | 2.46278 | 0.9427657 | 24.29671 | 0 | 5.180334 | 4.4295 | 5.641605 | 5.044793 | 3.605547 | 21.26521 | 15.95755 | 4.739012 | 6.057168 | 23.10951 | 19.64461 | 14.13638 | 6.275432 | 16.1425 | 15.90044 | 7.066789 | 14.60942 | 19.77575 | 1.749651 | 24.6992 | 29.73935 | 10.27203 | 13.17768 | 9.435517 | 6.498896 | 8.061135 | 5.733798 | 5.523692 | 22.94308 | 6.058647 | 6.930688 | 13.82369 | 6.224384 | 6.007093
GLc-C-4 | 2.725227 | 0.7319934 | 0.256628 | 0 | 1.540591 | 0.8790863 | 0 | 0 | 0 | 0 | 0 | 0 | 0 | 0 | 0 | 0 | 1.972493 | 0 | 0.6239867 | 0 | 0 | 0.3251775 | 0 | 0 | 25.25591 | 0 | 0.7119821 | 0.09666027 | 0.9180127 | 0.8991099 | 0 | 5.669284 | 3.610308 | 0 | 2.828219 | 3.891336 | 1.279389 | 0.2818723 | 0.1971706 | 2.59589 | 1.225272 | 0.3864451 | 2.588681 | 1.325212 | 0.9505488 | 0 | 6.503057 | 0 | 1.666 | 0 | 0 | 0.7331284 | 0 | 0 | 33.58321 | 0 | 2.074634 | 1.409703 | 3.57602 | 1.89146 | 0.8305586 | 29.99604 | 28.68912 | 2.980048 | 3.31357 | 24.80321 | 17.55269 | 12.22616 | 3.639112 | 9.241927 | 8.407018 | 3.924724 | 20.03007 | 10.11035 | 4.764172 | 1.490283 | 27.41938 | 7.874121 | 11.73823 | 6.237206 | 4.099865 | 6.382626 | 3.225807 | 2.653242 | 39.85247 | 3.298082 | 4.679374 | 19.51542 | 4.8337 | 3.214827
GND-bio-MOF-1 | 6.730635 | 3.54703 | 3.481467 | 0 | 0.6983169 | 1.500779 | 0.1666525 | 0 | 1.492581 | 1.712655 | 0.9495073 | 0 | 2.48358 | 2.275909 | 0.4343324 | 0 | 5.503723 | 0 | 0 | 0 | 0 | 1.19023 | 1.364384 | 17.98125 | 38.91924 | 0 | 3.422426 | 2.045651 | 4.350582 | 3.427402 | 0 | 10.67656 | 7.952213 | 0 | 4.765712 | 7.383148 | 1.480485 | 2.092383 | 3.388728 | 6.367962 | 4.143044 | 2.523978 | 6.506662 | 4.530278 | 3.459485 | 1.308861 | 12.65488 | 0 | 1.962317 | 0.2927063 | 0 | 2.743845 | 2.854725 | 19.85782 | 46.40411 | 0 | 5.516423 | 4.534636 | 7.497203 | 5.327643 | 3.244059 | 32.1487 | 34.70973 | 6.721284 | 76.03797 | 36.27742 | 14.14678 | 25.4196 | 7.841355 | 22.78097 | 22.4614 | 7.86727 | 27.09158 | 26.27557 | 9.441615 | 3.892724 | 44.32293 | 14.63334 | 18.00752 | 12.51381 | 8.640214 | 10.75056 | 7.51993 | 21.08253 | 47.25405 | 7.49142 | 9.571202 | 28.14622 | 9.390228 | 7.207072
GP-d | 5.581496 | 3.384257 | 2.942682 | 0 | 3.330242 | 1.443903 | 1.588744 | 0.6478325 | 1.702917 | 2.141495 | 1.55765 | 0 | 2.411212 | 2.237347 | 1.009916 | 0 | 4.676151 | 0 | 0 | 0 | 0 | 1.355821 | 1.39487 | 11.61993 | 14.18499 | 0.02459275 | 3.295244 | 2.379699 | 3.686043 | 3.451309 | 0.09961252 | 8.974567 | 6.464501 | 0 | 7.69762 | 5.178221 | 4.033475 | 2.45473 | 2.846875 | 5.563408 | 3.95114 | 2.717437 | 5.516826 | 4.10866 | 3.474392 | 1.889671 | 10.08898 | 0.1090156 | 2.166449 | 1.015882 | 0 | 2.236062 | 2.277631 | 11.90685 | 16.24738 | 0.1808873 | 4.956059 | 4.18057 | 6.311986 | 4.741818 | 3.295893 | 69.59663 | 32.04736 | 5.523706 | 9.078274 | 7.400884 | 26.70117 | 14.47368 | 6.615034 | 13.25053 | 11.9407 | 7.133365 | 58.85192 | 13.99803 | 7.66235 | 3.969524 | 62.63861 | 11.33623 | 13.12809 | 10.16294 | 7.226525 | 8.635694 | 6.006922 | 5.582778 | 23.43095 | 6.217495 | 7.704422 | 11.88337 | 7.725632 | 6.220485
Gamma-Al2O3 | 9.448133 | 5.679515 | 6.319979 | 0 | 6.738625 | 3.093205 | 0.321355 | 1.670568 | 2.210358 | 3.372822 | 2.442066 | 0.5948184 | 4.788522 | 5.018286 | 2.54432 | 0.4326508 | 6.528584 | 0 | 0.5646678 | 0.0118595 | 1.015745 | 4.405775 | 4.97106 | 0.767961 | 11.97371 | 0.4544237 | 5.116681 | 4.105497 | 7.240007 | 6.102157 | 1.073907 | 14.91518 | 12.93924 | 0 | 10.50873 | 8.975692 | 1.495021 | 4.106259 | 5.695845 | 8.701324 | 6.195808 | 4.461171 | 10.09998 | 6.952796 | 6.256722 | 2.746868 | 12.67375 | 0.9989857 | 3.934441 | 0.0536451 | 0.4769613 | 8.622601 | 8.421632 | 1.904696 | 12.5046 | 0.5387105 | 7.624345 | 6.506664 | 8.583364 | 7.486963 | 5.141775 | 9.745861 | 5.853254 | 6.679176 | 13.39877 | 9.70739 | 7.942821 | 8.824134 | 11.54154 | 12.84219 | 11.07051 | 10.39937 | 5.435347 | 14.45474 | 15.75864 | 5.683422 | 17.72646 | 21.65895 | 18.1087 | 0.1781073 | 9.86239 | 17.01698 | 12.01521 | 10.58672 | 12.65734 | 11.65421 | 12.02963 | 1.979708 | 7.936736 | 10.6196
Grace B-127 | 1.02277 | 0 | 0 | 0 | 0.440531 | 0 | 0 | 0 | 0 | 0 | 0 | 0 | 0 | 0 | 0 | 0 | 0.755424 | 0 | 0.01150807 | 0 | 0 | 0.005421267 | 0 | 0 | 12.03914 | 0 | 0 | 0 | 0 | 0.2159275 | 0 | 3.068604 | 1.380701 | 0 | 1.088637 | 1.300288 | 0.3974667 | 0 | 0 | 1.122144 | 0.4113939 | 0 | 1.011548 | 0.4199372 | 0.277662 | 0 | 3.826471 | 0 | 0.11061 | 0 | 0 | 0.04185 | 0 | 0 | 21.5722 | 0 | 0.9236549 | 0.5067081 | 1.498414 | 0.7855191 | 0.1680114 | 28.20572 | 24.39296 | 1.136833 | 1.123424 | 26.03071 | 10.37509 | 6.671807 | 1.552122 | 5.665624 | 4.819177 | 2.100003 | 16.51594 | 5.96622 | 2.160405 | 0.7574912 | 18.74288 | 4.783403 | 1.699003 | 3.649268 | 1.955674 | 0.9539805 | 1.112823 | 1.024434 | 31.04665 | 1.318495 | 2.217786 | 11.66637 | 2.596074 | 1.414758
Graphene Oxide Hydrogel heated to 373K | 0.8288808 | 0.5865318 | 0.2410165 | 0 | 0.794318 | 0.1392827 | 0 | 0 | 0 | 0.2504663 | 0 | 0 | 0.1158765 | 0.04525432 | 0.1336689 | 0 | 0.7798458 | 0 | 0 | 0 | 0.008727286 | 0 | 0 | 4.74965 | 14.38617 | 0 | 0.6240159 | 0.3401436 | 0.5150098 | 0.7640744 | 0 | 1.63951 | 1.014054 | 0 | 2.315206 | 1.396198 | 0.8824559 | 0.5353944 | 0.1818379 | 1.237014 | 0.8852544 | 0.5259241 | 1.081463 | 0.8601497 | 0.8647543 | 0.163003 | 2.16822 | 0 | 0.1277339 | 0 | 0.06229926 | 0 | 0 | 25.93853 | 25.80174 | 0 | 1.190846 | 0.9437675 | 1.247119 | 1.089605 | 0.8289078 | 12.93049 | 14.91886 | 0.9466277 | 4.386314 | 10.60177 | 4.304497 | 2.244156 | 1.151918 | 3.076227 | 1.85295 | 1.969694 | 6.020828 | 3.1226 | 1.237064 | 1.314679 | 10.456 | 2.99576 | 3.09662 | 1.711893 | 0.7367308 | 1.545987 | 0.9726998 | 0.9308844 | 27.74022 | 1.04691 | 1.169969 | 8.315336 | 1.65622 | 1.217405
Graphite | 0.8685604 | 0.7578941 | 0.582128 | 0 | 0.9179677 | 0.4879673 | 0.3604531 | 0.1981166 | 0.329205 | 0.5254969 | 0.3360778 | 0 | 0.4849541 | 0.4450719 | 0.407386 | 0 | 0.862841 | 0 | 0.09960081 | 0 | 0 | 0.07952777 | 0 | 0.1341169 | 6.501843 | 0 | 0.8318204 | 0.6213866 | 0.7466688 | 0.8560898 | 0 | 0.9874881 | 0.8696114 | 0 | 0.936756 | 1.174422 | 0.9357193 | 0.6642954 | 0.527667 | 1.074619 | 0.9527399 | 0.754634 | 0.9827546 | 0.9453273 | 0.9248086 | 7.12179 | 1.196503 | 0 | 0.659341 | 0.2493368 | 0 | 0.1964899 | 0.134821 | 0.43725 | 22.17835 | 0 | 1.104393 | 1.0015 | 1.010645 | 1.066389 | 0.9120629 | 10.3017 | 19.45746 | 0.8541284 | 0.8073921 | 8.251597 | 1.597067 | 1.26014 | 0.9917756 | 1.500538 | 0.9586432 | 1.441105 | 4.368932 | 1.308422 | 0.371325 | 27.4286 | 5.834218 | 1.636585 | 13.6264 | 0.9871052 | 0.8546528 | 0.9225248 | 0.7784515 | 8.902576 | 35.56206 | 0.9485582 | 0.8331081 | 4.292694 | 1.090248 | 1.073262
Graphite Oxide Cu-BTC | 4.254375 | 2.186297 | 1.529158 | 0 | 0.6862681 | 0.6194503 | 0.2038302 | 0 | 0.1544846 | 0.9250234 | 0.218394 | 0 | 1.038614 | 0.8307398 | 0.5017927 | 0 | 3.107146 | 0 | 0 | 0 | 0 | 0.02022688 | 0.1753089 | 0 | 6.809794 | 0 | 2.052695 | 1.125384 | 2.483745 | 2.456377 | 0 | 8.861561 | 5.353379 | 0 | 4.420118 | 4.415159 | 1.740177 | 1.453268 | 1.267217 | 4.653675 | 2.767651 | 1.45977 | 4.527409 | 3.008075 | 2.573068 | 0.6013569 | 12.04869 | 0 | 0.7064237 | 0 | 0 | 1.007825 | 1.123134 | 0 | 4.146581 | 0 | 3.940821 | 3.063499 | 4.481963 | 3.728311 | 2.271561 | 7.47789 | 2.832709 | 3.560755 | 10.70948 | 10.66917 | 9.33587 | 24.19419 | 5.469688 | 22.17724 | 23.68302 | 6.460645 | 10.31522 | 27.35132 | 6.714737 | 3.240115 | 39.47762 | 12.18115 | 19.1537 | 12.59631 | 6.495707 | 8.606109 | 4.672374 | 4.603675 | 2.455553 | 5.206491 | 6.890966 | 1.384609 | 5.56349 | 5.221474
Graphite Oxide Cu-BTC (1st cycle) | 4.321489 | 2.838601 | 1.916511 | 0 | 0.9753184 | 0.4272545 | 0.2552138 | 0.5229912 | 0.5607047 | 1.69932 | 0.960652 | 0 | 1.599787 | 1.375483 | 1.264573 | 0 | 3.697827 | 0 | 0 | 0 | 0.07976131 | 0.06083113 | 0.2788714 | 0 | 11.28193 | 0 | 2.756671 | 1.947526 | 2.875792 | 3.250893 | 0.1232292 | 8.131144 | 5.214811 | 0 | 5.144031 | 3.06185 | 1.982791 | 2.310871 | 1.62859 | 4.787465 | 3.408087 | 2.336436 | 4.688347 | 3.567522 | 3.437432 | 1.332195 | 10.8518 | 0.04426785 | 1.405656 | 0.7438297 | 0 | 1.213344 | 1.374932 | 0.4859489 | 11.65884 | 0 | 4.379275 | 3.627896 | 4.227455 | 4.209129 | 3.10796 | 12.48801 | 6.87358 | 3.200389 | 11.54331 | 10.52304 | 9.721925 | 12.29667 | 5.426921 | 14.43667 | 13.63793 | 6.473823 | 8.017384 | 17.67912 | 6.357998 | 3.959214 | 23.22872 | 11.00929 | 16.66137 | 10.57501 | 6.564176 | 8.199628 | 4.507087 | 4.708817 | 9.104515 | 5.151728 | 6.490179 | 3.560572 | 4.625705 | 5.170048
Graphite Oxide Cu-BTC (2nd cycle) | 7.732042 | 2.752076 | 1.810827 | 0 | 0.9223523 | 0.4366673 | 0.2778379 | 0.3745678 | 0.3425205 | 1.51203 | 0.8055067 | 0 | 1.448002 | 1.207747 | 1.121636 | 0 | 5.610313 | 0 | 0 | 0 | 0 | 0 | 0 | 0 | 14.89079 | 0 | 2.616398 | 1.838435 | 2.850674 | 3.161322 | 0 | 14.00352 | 8.872008 | 0 | 4.90308 | 3.06185 | 2.007392 | 2.144412 | 1.473165 | 5.127268 | 3.40756 | 2.2093 | 5.37715 | 3.649657 | 3.351082 | 1.169438 | 12.75957 | 0 | 1.273236 | 0.5781399 | 0 | 1.079164 | 1.257013 | 0.3185433 | 16.34845 | 0 | 4.591217 | 3.651326 | 5.642936 | 4.374034 | 2.955428 | 12.16862 | 7.943919 | 5.670421 | 11.58122 | 11.05502 | 9.144511 | 10.22326 | 8.117264 | 15.48062 | 13.31882 | 7.029963 | 6.949554 | 17.29382 | 12.55628 | 3.80176 | 19.59594 | 21.14802 | 19.79679 | 11.42582 | 9.536396 | 16.04492 | 7.383433 | 6.636677 | 15.69464 | 7.408442 | 11.8101 | 3.882172 | 7.979387 | 6.234387
Graphite Oxide Cu-BTC (3rd cycle) | 4.571253 | 2.612729 | 1.64901 | 0 | 0.8724301 | 0.4521829 | 0.2278109 | 0.3597435 | 0.3231141 | 1.451242 | 0.7513033 | 0 | 1.348888 | 1.105656 | 1.069514 | 0 | 4.014956 | 0 | 0 | 0 | 0 | 0 | 0 | 0 | 13.5576 | 0 | 2.522659 | 1.703601 | 2.607234 | 2.988538 | 0 | 9.802445 | 5.269461 | 0 | 4.782578 | 3.12749 | 1.846876 | 2.073179 | 1.362518 | 4.640543 | 3.219916 | 2.089157 | 4.576126 | 3.389341 | 3.162376 | 1.112099 | 11.19974 | 0 | 1.177083 | 0.5533917 | 0 | 0.8667517 | 1.026584 | 0.2871281 | 15.41268 | 0 | 4.225424 | 3.441285 | 4.20867 | 4.035661 | 2.836324 | 12.98132 | 8.054473 | 3.391174 | 11.29205 | 13.33784 | 10.19371 | 10.44085 | 5.515875 | 14.2985 | 12.64361 | 6.329698 | 7.59938 | 17.02366 | 7.02281 | 3.711513 | 20.54721 | 14.96941 | 17.52534 | 10.22632 | 7.937728 | 10.48714 | 4.452127 | 4.682212 | 13.71693 | 5.141275 | 8.460976 | 4.363101 | 5.545817 | 5.038044
Graphite Oxide Cu-BTC (4th cycle) | 5.32277 | 2.620846 | 1.65548 | 0 | 0.9277963 | 0.4217953 | 0.2401632 | 0.2088223 | 0.2107804 | 1.406308 | 0.6666446 | 0 | 1.305578 | 1.068798 | 0.9893368 | 0 | 4.741967 | 0 | 0 | 0 | 0 | 0 | 0 | 0 | 12.03053 | 0 | 2.505882 | 1.673625 | 2.650634 | 3.023447 | 0 | 11.99832 | 6.467834 | 0 | 4.99941 | 3.01808 | 1.919653 | 2.044599 | 1.361345 | 4.881091 | 3.240757 | 2.061092 | 4.852048 | 3.40222 | 3.205852 | 1.047953 | 14.08884 | 0 | 1.09379 | 0.4452141 | 0 | 0.989889 | 1.116249 | 0.1519342 | 12.2562 | 0 | 4.35462 | 3.461065 | 4.671555 | 4.107632 | 2.853507 | 12.27911 | 6.796424 | 3.780281 | 11.83913 | 10.71318 | 10.32371 | 13.90177 | 6.415874 | 17.50755 | 16.26168 | 6.84457 | 8.026742 | 20.73791 | 8.549152 | 3.779145 | 24.28499 | 17.2665 | 21.53626 | 13.53103 | 10.61597 | 12.8635 | 5.328369 | 5.257531 | 9.649429 | 5.890247 | 10.71827 | 3.373548 | 6.300107 | 5.574258
Graphite Oxide/Urea Cu-BTC 1 | 5.143304 | 2.927125 | 1.919335 | 0 | 0.9587912 | 0.4421263 | 0.1534127 | 0.4869235 | 0.498592 | 1.709836 | 0.9641709 | 0 | 1.63175 | 1.37618 | 1.269701 | 0 | 4.743154 | 0 | 0 | 0 | 0.01760705 | 0 | 0.1471879 | 0 | 12.41311 | 0 | 2.826716 | 1.978183 | 2.902917 | 3.328362 | 0.06660832 | 10.8045 | 6.031872 | 0 | 6.293295 | 2.962026 | 1.265996 | 2.346991 | 1.617619 | 5.050887 | 3.534453 | 2.375929 | 5.016319 | 3.714085 | 3.511456 | 1.329432 | 12.95971 | 0 | 1.424505 | 0.7126648 | 0 | 1.176463 | 1.328937 | 0.4535191 | 12.944 | 0 | 4.604159 | 3.749261 | 4.569228 | 4.392123 | 3.155962 | 12.32629 | 7.006077 | 3.708516 | 15.75454 | 7.697559 | 14.68639 | 12.65394 | 6.173321 | 16.04387 | 14.70227 | 6.825265 | 7.790992 | 19.09174 | 7.752267 | 4.026637 | 22.79886 | 15.71539 | 19.47511 | 12.15714 | 9.507234 | 11.47628 | 4.994047 | 5.221988 | 10.43676 | 5.741949 | 9.58648 | 3.527762 | 6.07521 | 5.538301
Graphite Oxide/Urea Cu-BTC 1 (1st cycle) | 9.623487 | 1.910588 | 1.867002 | 0 | 0.6176236 | 0.3339993 | 0.1599605 | 0 | 0.1981919 | 0.775795 | 0.1924243 | 0 | 0.9456103 | 0.7618857 | 0.3086667 | 0 | 5.721598 | 0 | 0 | 0 | 0 | 0.2135265 | 0 | 0 | 36.4037 | 0 | 1.932066 | 0.9892238 | 2.60242 | 2.056605 | 0 | 16.17548 | 12.75985 | 0 | 3.330969 | 2.217186 | 1.281057 | 1.251289 | 1.997865 | 4.377885 | 2.489449 | 1.3736 | 4.712306 | 2.819417 | 2.203103 | 0.5764887 | 19.03672 | 0 | 0.6996326 | 0 | 0 | 2.051455 | 1.677345 | 0 | 41.67997 | 0 | 3.657839 | 2.827464 | 12.80468 | 3.48695 | 2.022521 | 18.56292 | 27.06668 | 15.93904 | 9.076172 | 8.677277 | 8.618336 | 9.333305 | 7.821468 | 22.27165 | 14.56363 | 5.554365 | 9.160056 | 22.05566 | 17.69475 | 2.83269 | 19.81523 | 30.83973 | 27.86215 | 15.8194 | 13.03432 | 20.62998 | 14.92568 | 5.46851 | 41.48841 | 7.302249 | 18.98382 | 20.86437 | 21.27276 | 5.600307
Graphite Oxide/Urea Cu-BTC 1 (2nd cycle) | 2.741326 | 1.508968 | 0.5683253 | 0 | 0.5876661 | 0.3201289 | 0.1610301 | 0 | 0 | 0.7313737 | 0.1836537 | 0 | 0.4549907 | 0.2524897 | 0.5224966 | 0 | 2.369444 | 0 | 0 | 0 | 0 | 0 | 0 | 0 | 6.696952 | 0 | 1.440869 | 0.9126299 | 1.306245 | 1.928917 | 0 | 6.42157 | 3.480626 | 0 | 3.190048 | 2.13818 | 1.270683 | 1.263044 | 0.3061143 | 3.098858 | 2.019296 | 1.206624 | 2.860465 | 2.087092 | 2.107822 | 0.4970425 | 8.936766 | 0 | 0.3899442 | 0.06901352 | 0 | 0 | 0.02065909 | 0 | 6.882854 | 0 | 2.775105 | 2.152594 | 2.716773 | 2.590426 | 1.837211 | 8.916089 | 4.084413 | 1.927211 | 8.805959 | 8.509257 | 7.393086 | 9.35179 | 3.684444 | 11.11892 | 10.87563 | 4.787645 | 5.29491 | 14.07495 | 4.640928 | 2.618992 | 17.75482 | 8.398212 | 13.34791 | 8.601541 | 4.726477 | 6.322945 | 2.84995 | 3.000494 | 5.641487 | 3.382684 | 4.655232 | 1.088364 | 3.1206 | 3.464676
Graphite Oxide/Urea Cu-BTC 1 (3rd cycle) | 2.647624 | 1.496445 | 0.6523761 | 0 | 0.5858751 | 0.2959698 | 0.1620975 | 0.00501259 | 0 | 0.7757979 | 0.2605409 | 0 | 0.5179012 | 0.3192391 | 0.5903646 | 0 | 2.262345 | 0 | 0 | 0 | 0 | 0 | 0 | 0 | 7.156025 | 0 | 1.44299 | 0.955765 | 1.308697 | 1.91549 | 0 | 5.454793 | 3.284178 | 0 | 3.217327 | 2.058174 | 1.281352 | 1.295436 | 0.4104913 | 3.053464 | 2.008127 | 1.23315 | 2.815582 | 2.06254 | 2.090423 | 0.5613813 | 7.178953 | 0 | 0.4608786 | 0.1634073 | 0 | 0 | 0.1020915 | 0 | 7.807482 | 0 | 2.750669 | 2.126355 | 2.702139 | 2.573878 | 1.835411 | 9.582452 | 4.584024 | 1.914798 | 8.354371 | 7.96586 | 7.505342 | 8.486896 | 3.536642 | 9.781853 | 9.544343 | 4.690416 | 5.506406 | 12.57376 | 4.253862 | 2.606916 | 17.37701 | 6.997765 | 10.6119 | 6.93657 | 3.953888 | 5.339822 | 2.704754 | 2.928121 | 6.382836 | 3.267418 | 3.910434 | 1.499059 | 2.950717 | 3.389419
Graphite Oxide/Urea Cu-BTC 1 (4th cycle) | 2.599705 | 1.360955 | 0.4363902 | 0 | 0.5964743 | 0.3202143 | 0.1765082 | 0 | 0 | 0.6354271 | 0.08957793 | 0 | 0.3500525 | 0.1328787 | 0.4524769 | 0 | 2.275367 | 0 | 0 | 0 | 0 | 0 | 0 | 0 | 6.952493 | 0 | 1.319647 | 0.8122067 | 1.156726 | 1.768074 | 0 | 6.557663 | 3.3513 | 0 | 3.231912 | 2.149606 | 1.317738 | 1.152019 | 0.1693064 | 2.94109 | 1.866728 | 1.074889 | 2.716639 | 1.931006 | 1.948001 | 0.4118297 | 9.402089 | 0 | 0.2897679 | 0 | 0 | 0 | 0 | 0 | 7.054018 | 0 | 2.621005 | 1.999259 | 2.641444 | 2.440009 | 1.703779 | 8.715391 | 4.079687 | 1.888254 | 9.339562 | 8.440393 | 7.227429 | 9.179995 | 3.583323 | 11.26481 | 11.02166 | 4.657175 | 5.090029 | 14.05882 | 4.596881 | 2.474342 | 17.29679 | 8.714414 | 13.72489 | 8.864281 | 4.797975 | 6.539072 | 2.729345 | 2.826236 | 5.7194 | 3.260124 | 4.779745 | 1.025895 | 3.152791 | 3.333027
Graphite Oxide/Urea Cu-BTC 2 | 2.816751 | 1.546026 | 0.611026 | 0 | 0.636518 | 0.635199 | 0.1980713 | 0 | 0 | 0.757266 | 0.2267666 | 0 | 0.5017508 | 0.3018357 | 0.563116 | 0 | 2.419428 | 0 | 0 | 0 | 0 | 0 | 0 | 0 | 7.770827 | 0 | 1.479617 | 0.948275 | 1.36403 | 1.957201 | 0 | 6.315695 | 3.479661 | 0 | 4.244435 | 4.230834 | 1.700944 | 1.293725 | 0.3445011 | 3.170887 | 2.055707 | 1.245599 | 2.943747 | 2.135968 | 2.13852 | 0.5336112 | 8.607944 | 0 | 0.4351361 | 0.1193797 | 0 | 0 | 0.01732394 | 0 | 8.464465 | 0 | 2.837807 | 2.196991 | 2.777557 | 2.66128 | 1.868005 | 9.677626 | 4.769648 | 1.967062 | 10.93407 | 10.87616 | 9.399805 | 8.722061 | 3.749436 | 10.69981 | 10.21204 | 4.864668 | 5.58949 | 13.56999 | 4.605085 | 2.645158 | 17.58395 | 8.462595 | 12.90396 | 8.069706 | 4.834111 | 6.271628 | 2.86164 | 3.074657 | 6.926734 | 3.458882 | 4.594882 | 1.53221 | 3.110866 | 3.519238
Graphite Oxide/Urea Cu-BTC 2 (1st cycle) | 4.653768 | 2.537073 | 1.559129 | 0 | 0.8912509 | 0.4567533 | 0.2492504 | 0.3462402 | 0.2762421 | 1.435106 | 0.7380531 | 0 | 1.300507 | 1.055819 | 1.061872 | 0 | 4.242266 | 0 | 0 | 0 | 0 | 0 | 0 | 0 | 12.22223 | 0 | 2.451591 | 1.688696 | 2.485984 | 2.955796 | 0 | 10.14198 | 5.469209 | 0 | 4.892706 | 3.154633 | 1.850237 | 2.06097 | 1.244213 | 4.553184 | 3.13129 | 2.06939 | 4.494616 | 3.292301 | 3.148302 | 1.095337 | 11.13863 | 0 | 1.140256 | 0.5381688 | 0 | 0.7777941 | 0.9283162 | 0.2677548 | 13.44583 | 0 | 4.128083 | 3.352243 | 4.118897 | 3.927165 | 2.789702 | 12.00885 | 6.984048 | 3.313809 | 11.82755 | 11.10249 | 9.534682 | 10.52384 | 5.632059 | 14.13494 | 12.67517 | 6.295924 | 7.079131 | 17.02886 | 7.372742 | 3.632876 | 20.18289 | 15.58414 | 17.73851 | 10.25288 | 8.166963 | 11.3193 | 4.522239 | 4.722528 | 11.49583 | 5.232063 | 8.763927 | 3.408763 | 5.480863 | 5.020584
Graphite Oxide/Urea Cu-BTC 2 (2nd cycle) | 4.018996 | 2.22416 | 1.29166 | 0 | 0.7703858 | 0.4475882 | 0.3341957 | 0.1713663 | 0.09128718 | 1.158714 | 0.5179222 | 0 | 1.018685 | 0.787409 | 0.8372374 | 0 | 3.484051 | 0 | 0 | 0 | 0 | 0 | 0 | 0 | 14.02629 | 0 | 2.152976 | 1.400727 | 2.227108 | 2.618061 | 0 | 8.516569 | 4.743054 | 0 | 4.521482 | 3.087855 | 1.849534 | 1.767099 | 1.033766 | 4.22971 | 2.845821 | 1.758554 | 4.148571 | 3.014217 | 2.790993 | 0.8484817 | 10.89092 | 0 | 0.8709141 | 0.3580053 | 0 | 0.4993162 | 0.6622467 | 0.08332869 | 15.97311 | 0 | 3.837302 | 3.071585 | 3.925341 | 3.648953 | 2.471517 | 13.23381 | 8.320016 | 2.964136 | 10.76497 | 10.56356 | 9.157864 | 9.962477 | 4.996311 | 14.29611 | 12.47231 | 5.867299 | 7.647243 | 16.89662 | 6.35313 | 3.359024 | 20.33935 | 13.75577 | 17.36444 | 10.07077 | 7.196253 | 9.095544 | 4.067531 | 4.216918 | 14.50797 | 4.694532 | 7.299927 | 4.684938 | 5.136743 | 4.623038
Graphite Oxide/Urea Cu-BTC 2 (3rd cycle) | 4.722549 | 2.297168 | 1.304404 | 0 | 0.8158565 | 0.4264132 | 0.2251679 | 0.2225495 | 0.1069651 | 1.221262 | 0.5706808 | 0 | 1.075556 | 0.8353848 | 0.9128782 | 0 | 4.330235 | 0 | 0 | 0 | 0 | 0 | 0 | 0 | 12.32594 | 0 | 2.216824 | 1.470168 | 2.23101 | 2.717743 | 0 | 10.69933 | 5.435688 | 0 | 4.603741 | 3.014724 | 1.781568 | 1.84039 | 0.9909762 | 4.286264 | 2.9033 | 1.835137 | 4.21832 | 3.048025 | 2.904343 | 0.9052694 | 11.181 | 0 | 0.9285479 | 0.4041851 | 0 | 0.490017 | 0.6387982 | 0.1101193 | 13.76901 | 0 | 3.855557 | 3.100873 | 3.956074 | 3.662898 | 2.557345 | 11.71641 | 6.909438 | 3.329303 | 11.2713 | 10.73824 | 9.631132 | 9.774512 | 5.591295 | 13.82017 | 12.10798 | 6.051698 | 6.739309 | 16.19665 | 7.427718 | 3.408272 | 19.26639 | 16.03772 | 17.32311 | 10.03426 | 8.23359 | 11.8149 | 4.378753 | 4.5714 | 12.10874 | 5.080695 | 9.243054 | 3.217913 | 5.632215 | 4.766485
Graphite Oxide/Urea Cu-BTC 2 (4th cycle) | 7.503452 | 2.666161 | 1.64636 | 0 | 0.7850595 | 0.4351882 | 0.2215334 | 0.287419 | 0.22504 | 1.451839 | 0.722384 | 0 | 1.36489 | 1.116703 | 1.068112 | 0 | 6.243839 | 0 | 0 | 0 | 0 | 0 | 0 | 0 | 12.11022 | 0 | 2.557511 | 1.759902 | 2.697999 | 3.128379 | 0 | 14.80779 | 8.556701 | 0 | 4.551374 | 3.056783 | 1.735327 | 2.116208 | 1.309357 | 4.982769 | 3.309903 | 2.1524 | 5.084438 | 3.546507 | 3.322592 | 1.09546 | 13.77359 | 0 | 1.175006 | 0.4999308 | 0 | 1.017532 | 1.193212 | 0.2227097 | 12.55773 | 0 | 4.459093 | 3.543408 | 5.078206 | 4.247487 | 2.902728 | 11.16339 | 6.257859 | 5.037377 | 11.52218 | 11.208 | 9.358097 | 12.14137 | 7.709136 | 16.0721 | 14.7612 | 7.006288 | 6.793245 | 19.04064 | 12.10199 | 3.774263 | 20.7568 | 20.84675 | 21.2652 | 12.46861 | 11.17372 | 16.5533 | 6.697667 | 6.264564 | 10.55556 | 6.928248 | 13.06179 | 2.655576 | 7.679776 | 6.008893
Graphite Oxide/Urea Cu-BTC 3 | 4.068408 | 2.227803 | 1.281461 | 0 | 0.4782535 | 0.9243664 | 0.288446 | 0.1961549 | 0.1089796 | 1.189961 | 0.5450823 | 0 | 1.023924 | 0.7987191 | 0.8707027 | 0 | 3.631009 | 0 | 0.2184725 | 0 | 0 | 0.109919 | 0 | 0 | 13.5662 | 0 | 2.162797 | 1.427706 | 2.208503 | 2.628773 | 0 | 8.901619 | 4.836136 | 0 | 3.041343 | 4.607715 | 2.486593 | 1.796233 | 0.9941225 | 4.23334 | 2.842864 | 1.785007 | 4.127424 | 3.001365 | 2.813316 | 0.8819041 | 10.74044 | 0 | 1.089793 | 0.3860026 | 0 | 0.5264794 | 0.6184484 | 0.1078478 | 15.30402 | 0 | 3.823545 | 3.063225 | 3.882831 | 3.618437 | 2.492988 | 12.76948 | 7.935101 | 3.055816 | 8.509523 | 12.931 | 11.97784 | 9.658976 | 5.064953 | 13.86089 | 11.96809 | 5.904089 | 7.328122 | 16.34589 | 6.420595 | 3.363474 | 19.85432 | 14.07754 | 8.897002 | 9.736396 | 7.29571 | 4.432705 | 4.069119 | 4.24697 | 13.58476 | 4.709405 | 7.681483 | 4.273139 | 5.177897 | 4.634268
Graphite Oxide/Urea Cu-BTC 3 (1st cycle) | 5.389792 | 1.988475 | 0.9017175 | 0 | 1.218859 | 0.6357451 | 0.3198927 | 0 | 0 | 0.9697819 | 0.3088135 | 0 | 0.6836296 | 0.4584975 | 0.6931639 | 0 | 5.207348 | 0 | 0 | 0 | 0 | 0 | 0 | 0 | 9.099032 | 0 | 1.897925 | 1.188834 | 1.849639 | 2.482548 | 0 | 13.90662 | 6.454819 | 0 | 7.157657 | 4.42105 | 2.682375 | 1.584772 | 0.5887908 | 4.023951 | 2.614211 | 1.552069 | 3.965885 | 2.734247 | 2.660695 | 0.6734015 | 13.92992 | 0 | 0.5926126 | 0.1397722 | 0 | 0.2655075 | 0.3788423 | 0 | 8.627141 | 0 | 3.520548 | 2.769717 | 4.025192 | 3.313008 | 2.297611 | 9.237727 | 4.468871 | 3.625415 | 15.09822 | 10.5365 | 14.54182 | 12.19545 | 6.070196 | 15.30042 | 14.56828 | 5.997998 | 5.746305 | 18.31989 | 10.17851 | 3.15492 | 20.01034 | 18.36405 | 20.22828 | 12.61972 | 11.51413 | 14.9966 | 4.98391 | 4.759907 | 6.63972 | 5.45295 | 12.3259 | 1.286099 | 6.413535 | 4.742514
Graphite Oxide/Urea Cu-BTC 3 (2nd cycle) | 14.32845 | 4.033281 | 3.47941 | 0 | 1.331553 | 0.6335949 | 0.3175191 | 0.5113199 | 1.063738 | 2.161747 | 1.196935 | 0 | 2.600344 | 2.377004 | 1.368255 | 0 | 10.90728 | 0 | 0 | 0 | 0 | 1.295785 | 1.666019 | 0 | 17.96 | 0 | 3.774606 | 2.591152 | 4.769444 | 4.377297 | 0 | 24.04709 | 17.40935 | 0 | 7.285891 | 4.32494 | 2.655673 | 2.834877 | 3.203036 | 7.61266 | 4.709489 | 3.053234 | 9.07993 | 5.244493 | 4.503546 | 1.624459 | 21.10974 | 0 | 2.138791 | 0.7802321 | 0 | 5.332279 | 4.814193 | 0.7210079 | 18.12116 | 0 | 6.504044 | 5.10741 | 11.69371 | 6.176332 | 3.967937 | 13.8405 | 8.854911 | 11.52642 | 16.33917 | 15.28009 | 13.91587 | 18.73101 | 14.71264 | 24.34442 | 22.73148 | 10.09256 | 9.350965 | 28.0779 | 21.91819 | 4.836566 | 28.20798 | 31.56377 | 31.66755 | 20.12822 | 18.02606 | 26.32793 | 15.86558 | 12.43103 | 14.77444 | 14.07037 | 22.07493 | 5.101285 | 14.80328 | 10.42059
Graphite Oxide/Urea Cu-BTC 3 (3rd cycle) | 7.689783 | 3.711524 | 3.083432 | 0 | 1.336047 | 0.6322275 | 0.366194 | 0.5703378 | 1.240398 | 2.11772 | 1.29154 | 0 | 2.455832 | 2.195603 | 1.34739 | 0 | 6.724308 | 0 | 0 | 0 | 0.006416518 | 0.8899323 | 1.059288 | 0 | 21.15243 | 0 | 3.58473 | 2.518239 | 4.110197 | 4.026823 | 0.07008196 | 15.1152 | 8.808603 | 0 | 7.279455 | 4.48513 | 2.607632 | 2.739418 | 2.868683 | 6.368164 | 4.387763 | 2.955446 | 6.485316 | 4.695329 | 4.146701 | 1.711065 | 18.58348 | 0 | 2.121548 | 0.8505063 | 0 | 2.505746 | 2.669518 | 0.8832878 | 23.3224 | 0 | 5.752091 | 4.706542 | 6.962748 | 5.501841 | 3.762925 | 16.80765 | 12.12416 | 6.616054 | 16.23973 | 15.07816 | 13.77047 | 16.54805 | 8.49796 | 22.49486 | 20.24944 | 8.18619 | 10.99588 | 25.7024 | 12.03537 | 4.672939 | 28.70238 | 22.47001 | 26.89089 | 17.57038 | 13.77915 | 16.74122 | 7.92904 | 7.047426 | 20.67704 | 7.866049 | 14.76359 | 8.825754 | 10.91644 | 7.221026
Graphite Oxide/Urea Cu-BTC 3 (4th cycle) | 10.22491 | 3.977799 | 3.390934 | 0 | 1.357442 | 0.610674 | 0.3159571 | 0.7487752 | 1.439481 | 2.32619 | 1.459273 | 0 | 2.694915 | 2.419248 | 1.538349 | 0 | 8.372403 | 0 | 0 | 0 | 0.1853238 | 1.158647 | 1.326952 | 0 | 23.01045 | 0 | 3.846505 | 2.734646 | 4.438286 | 4.318765 | 0.2362557 | 18.20467 | 11.98691 | 0 | 7.352872 | 4.29291 | 2.65379 | 2.9621 | 3.18389 | 6.708283 | 4.65677 | 3.201683 | 7.1676 | 5.019614 | 4.437778 | 1.90171 | 17.92067 | 0.1447532 | 2.331577 | 1.024317 | 0 | 3.029397 | 3.202424 | 1.027583 | 25.40572 | 0 | 6.008114 | 5.002493 | 8.505549 | 5.796992 | 4.03749 | 16.01596 | 13.09689 | 10.05319 | 16.08988 | 15.2239 | 14.90403 | 15.05987 | 10.15409 | 21.81712 | 19.10255 | 8.629331 | 9.718978 | 24.39082 | 16.73264 | 4.897704 | 25.1308 | 28.0037 | 27.7874 | 16.63155 | 14.09339 | 20.95581 | 11.06014 | 8.282874 | 24.53612 | 9.348791 | 17.2881 | 8.305613 | 13.66929 | 8.011474
H(1)-PCN-125 | 13.07519 | 3.472068 | 2.850874 | 0 | 4.713119 | 0.4091659 | 0.8420775 | 0.2047634 | 0.7532854 | 1.724048 | 0.8560878 | 0 | 2.099313 | 1.855237 | 1.01134 | 0 | 10.15773 | 0 | 0 | 0 | 0 | 0.7660493 | 0.9939014 | 23.11439 | 22.82797 | 0 | 3.280809 | 2.117414 | 4.024478 | 3.792662 | 0 | 22.47083 | 15.76047 | 0 | 9.586195 | 2.456711 | 4.240729 | 2.36705 | 2.641266 | 6.610036 | 4.17557 | 2.592646 | 7.408664 | 4.558072 | 3.926428 | 1.302342 | 20.95907 | 0 | 1.695226 | 0.4647509 | 0 | 3.445903 | 3.282728 | 23.35734 | 24.28239 | 0 | 5.720813 | 4.546583 | 10.6385 | 5.445719 | 3.462392 | 15.68753 | 12.02338 | 11.75516 | 14.8107 | 10.95853 | 19.73475 | 18.16792 | 12.68418 | 24.94146 | 22.55284 | 8.948231 | 9.995147 | 27.96119 | 20.67219 | 4.368732 | 27.66871 | 31.90413 | 32.3469 | 19.88886 | 17.49586 | 25.15434 | 14.68145 | 23.38387 | 22.33452 | 11.67786 | 21.52681 | 7.587197 | 15.86381 | 8.755018
H-380 | 7.991622 | 3.384506 | 2.589279 | 0 | 0.002979288 | 1.653957 | 1.147776 | 0.6688177 | 0.9071279 | 1.957168 | 1.191365 | 0 | 2.066675 | 1.809372 | 1.459566 | 0 | 6.393806 | 0 | 0.007866801 | 0.003136 | 0.198156 | 0.3951436 | 0.5845546 | 3.995258 | 18.51877 | 0 | 3.249683 | 2.298901 | 3.658402 | 3.75858 | 0.2373085 | 14.80245 | 9.12852 | 0 | 0.02944875 | 6.329564 | 4.104736 | 2.601047 | 2.32151 | 5.795644 | 4.046235 | 2.724136 | 6.04559 | 4.339758 | 3.913352 | 1.592248 | 14.35176 | 0.152761 | 0.07703884 | 0.03108055 | 0 | 1.939722 | 2.061467 | 49.28199 | 20.58043 | 0 | 5.257882 | 4.321067 | 6.464592 | 5.077305 | 3.526257 | 14.04045 | 10.2255 | 6.984046 | 0.741155 | 13.94648 | 13.68768 | 11.68032 | 8.404112 | 17.62397 | 15.18561 | 7.647621 | 8.120623 | 19.64825 | 13.09469 | 4.363838 | 21.46532 | 22.91876 | 1.512806 | 0.81385 | 10.63909 | 17.0012 | 7.934425 | 6.91326 | 20.04623 | 7.646047 | 13.25717 | 5.794054 | 9.841035 | 6.724559
H-DNL-6 | 0.8515249 | 0.5343746 | 0.255239 | 0 | 0.7012259 | 0.998427 | 0.08883896 | 0 | 0 | 0.2973076 | 0.08686844 | 0 | 0.1866267 | 0.1211592 | 0.06012072 | 0 | 0.8621493 | 0 | 0.0700003 | 0 | 0 | 0 | 0 | 0 | 15.05002 | 0 | 0.6238534 | 0.391837 | 0.4976579 | 0.6363717 | 0 | 1.225169 | 0.9760788 | 0 | 0.8574198 | 3.14364 | 0.7196296 | 0.4259526 | 0.1478232 | 0.9867675 | 0.7680215 | 0.5302787 | 0.8771808 | 0.7691746 | 0.6953136 | 0.2391787 | 1.616011 | 0 | 0.398933 | 0 | 0 | 0 | 0 | 0 | 32.10185 | 0 | 0.9986974 | 0.8285902 | 1.305594 | 0.9231097 | 0.6874375 | 13.54211 | 28.53724 | 1.208431 | 0.9557609 | 5.220124 | 2.024226 | 1.539251 | 0.9694337 | 2.563567 | 1.387441 | 1.392263 | 5.714357 | 2.158582 | 1.209516 | 1.012269 | 6.60034 | 2.666682 | 0.724712 | 1.400893 | 1.010868 | 1.322374 | 1.086437 | 0.7949325 | 45.61172 | 0.8695935 | 1.25317 | 12.32162 | 1.857932 | 1.00808
H-SAPO-34 | 2.034227 | 2.146808 | 1.209236 | 0 | 1.21702 | 0.5918248 | 0.7428292 | 0.5044246 | 0.354665 | 1.372486 | 0.7912515 | 0 | 1.094322 | 0.9213198 | 1.128155 | 0 | 1.155238 | 0 | 0.05034352 | 0 | 0.1279363 | 0 | 0 | 7.51256 | 11.23643 | 0 | 2.084954 | 1.583733 | 1.987524 | 2.50685 | 0.1567419 | 3.637576 | 2.782346 | 0 | 4.02266 | 2.85083 | 2.604215 | 1.904212 | 0.9322847 | 3.290861 | 2.589077 | 1.852278 | 3.120024 | 2.701104 | 2.774651 | 1.127683 | 3.478945 | 0.1081822 | 0.345177 | 0.6710685 | 0 | 0.3343362 | 0.3600309 | 7.688072 | 15.45471 | 0 | 3.066507 | 2.688081 | 2.388991 | 3.018019 | 2.432244 | 7.980434 | 7.060784 | 1.098987 | 5.860803 | 7.497883 | 4.593119 | 2.65635 | 3.196595 | 3.294531 | 2.217035 | 4.605625 | 3.733109 | 3.819379 | 3.387374 | 3.157118 | 10.87809 | 9.106853 | 8.453432 | 1.974035 | 1.623059 | 3.952886 | 2.383175 | 7.71665 | 17.16705 | 3.068943 | 1.915185 | 1.526414 | 1.87819 | 3.462682
H-ZSM-5 (Si/Al: 120) | 5.142787 | 2.318407 | 1.241386 | 0.88016 | 2.678139 | 1.011173 | 0.5433882 | 0.2371598 | 0.08138208 | 1.302638 | 0.6207798 | 0 | 1.043442 | 0.7996785 | 0.9975057 | 0 | 4.950248 | 0 | 0 | 0 | 0 | 0 | 0 | 0 | 6.86189 | 0 | 2.200261 | 1.55123 | 2.139707 | 2.800782 | 0 | 12.98534 | 6.255112 | 1.06045 | 4.374123 | 4.560814 | 2.848036 | 1.924441 | 0.918451 | 4.17669 | 2.870465 | 1.894735 | 4.144138 | 2.97416 | 2.990622 | 0.9839354 | 12.7092 | 0 | 0.9261881 | 0.444612 | 0 | 0.5862777 | 0.7170618 | 0.1296523 | 6.326663 | 0 | 3.729514 | 3.019484 | 4.013092 | 3.530723 | 2.618547 | 7.859954 | 3.588699 | 2.206532 | 4.881148 | 8.79704 | 10.413 | 10.83269 | 5.998693 | 13.41644 | 13.05376 | 6.105424 | 4.701688 | 16.34209 | 8.996976 | 3.390614 | 17.84003 | 16.31881 | 17.59848 | 11.25805 | 10.22413 | 13.68831 | 4.884376 | 4.803513 | 5.030664 | 5.48873 | 11.17949 | 0.7194926 | 5.663763 | 4.828401
H-ZSM-5 (Si/Al: 20) | 1.468087 | 0.8661594 | 0.258705 | 0.8724941 | 1.100842 | 0.3033562 | 0.01829523 | 0 | 0 | 0.4424683 | 0.05944077 | 0 | 0.2126168 | 0.07297438 | 0.3498914 | 0 | 1.109727 | 0 | 0 | 0 | 0 | 0 | 0 | 0 | 9.155191 | 0 | 0.8593296 | 0.5571495 | 0.6928686 | 1.190547 | 0 | 3.052427 | 1.826628 | 1.09175 | 1.666948 | 2.212707 | 1.2871 | 0.8169413 | 0.11228 | 2.055788 | 1.286675 | 0.7264498 | 1.808499 | 1.295345 | 1.363641 | 0.3310431 | 4.062472 | 0 | 0.2082728 | 0 | 0 | 0 | 0 | 0 | 12.25018 | 0 | 1.839071 | 1.37107 | 1.612125 | 1.70405 | 1.195831 | 9.73676 | 6.046655 | 2.633334 | 1.492882 | 8.890788 | 5.4662 | 3.467405 | 2.172506 | 4.271547 | 3.01461 | 3.280956 | 4.707559 | 4.77528 | 2.219167 | 1.874105 | 12.27346 | 4.308421 | 4.636097 | 2.987845 | 1.950995 | 2.759067 | 1.36722 | 1.728845 | 12.00766 | 1.955805 | 2.014722 | 2.242086 | 1.808139 | 2.156031
H1/3[(Co^II13/2(BTB)4(OH)4/3(DMA)3]-2DMA-4H2O | 1.674126 | 0.6700258 | 0 | 0 | 0.4108415 | 0.2439374 | 0 | 0.01885133 | 0 | 0.153311 | 0 | 0 | 0 | 0 | 0.06070309 | 0 | 1.280396 | 0.05737088 | 0 | 0 | 0 | 0 | 0 | 0 | 11.78017 | 0 | 0.6757199 | 0.2623428 | 0.5297302 | 1.016135 | 0 | 4.31113 | 2.252138 | 0 | 1.476461 | 1.078461 | 1.151236 | 0.113108 | 0 | 2.094461 | 1.122053 | 0.4836085 | 1.873594 | 1.157933 | 1.177992 | 0.01368487 | 6.121297 | 0.3482134 | 0 | 0 | 0 | 0 | 0 | 0 | 14.3085 | 0 | 1.813982 | 1.229679 | 1.967218 | 1.650506 | 0.9936966 | 11.6833 | 7.344826 | 1.207646 | 2.132042 | 1.790601 | 8.2054 | 0.4023524 | 2.583279 | 8.140231 | 5.99562 | 3.649888 | 6.144257 | 9.210101 | 3.149892 | 1.717 | 15.64712 | 0.7770231 | 8.483405 | 5.31029 | 2.833534 | 4.106774 | 1.739227 | 1.876009 | 13.56832 | 2.297453 | 2.954149 | 3.533302 | 2.454339 | 2.411977
HB-d | 0.4573328 | 0.4827253 | 0.06807639 | 0 | 1.265292 | 0.7143861 | 0 | 0 | 0 | 0.2636674 | 0 | 0 | 0.04143373 | 0.0006498452 | 0.2285667 | 0 | 0.3618673 | 0 | 0 | 0 | 0 | 0 | 0 | 21.5184 | 1.00478 | 0 | 0.5221123 | 0.3146775 | 0.3203792 | 0.6498816 | 0 | 1.027671 | 0.6104354 | 0 | 8.759587 | 5.072528 | 0.7333629 | 0.5146861 | 0.01295742 | 0.9861702 | 0.7436895 | 0.4519117 | 0.785674 | 0.6733382 | 0.7795236 | 0.1957298 | 1.050423 | 0 | 0.05508446 | 0 | 0 | 0.2869122 | 0 | 21.87706 | 1.851844 | 0 | 0.9374205 | 0.7705581 | 0.6299445 | 0.8638478 | 0.7549098 | 3.182737 | 1.399839 | 0.3354046 | 25.66084 | 24.70129 | 1.258562 | 0.857417 | 0.8494453 | 0.8058645 | 0.5063637 | 1.743137 | 0.6396123 | 0.840663 | 0.6971503 | 1.226625 | 4.236045 | 1.411313 | 0.9928315 | 0.5971134 | 0.457684 | 0.8260787 | 0.500976 | 0.6693749 | 3.486621 | 0.7472582 | 0.4787258 | 0.2188475 | 0.5302288 | 0.9140023
HKUST-1-F1 | 7.146551 | 4.642207 | 4.179077 | 0 | 5.804335 | 2.613777 | 2.015349 | 0.9240772 | 2.29559 | 2.920001 | 2.042745 | 0 | 3.431519 | 3.21828 | 1.641659 | 0 | 5.883956 | 0 | 0.07618313 | 0.07349314 | 0.2275388 | 0.02925159 | 2.302233 | 22.01688 | 21.05368 | 0.09259288 | 4.478531 | 3.297802 | 5.095137 | 4.781961 | 0.3372738 | 10.47742 | 8.31357 | 0 | 7.476633 | 7.975226 | 5.442684 | 3.433578 | 4.021441 | 7.164956 | 5.27024 | 3.723166 | 7.23192 | 5.555189 | 4.826427 | 2.432861 | 11.94106 | 0.2984361 | 0.7329812 | 1.293543 | 0 | 0.2874122 | 3.843914 | 1.763452 | 24.22818 | 0.2481181 | 6.531734 | 5.590848 | 7.403704 | 6.30959 | 4.521576 | 23.82192 | 17.97846 | 6.242836 | 8.184132 | 28.54822 | 31.94817 | 21.15024 | 8.339376 | 20.06726 | 21.57273 | 8.941393 | 21.24967 | 24.1507 | 9.648366 | 5.326079 | 42.30007 | 13.19872 | 10.5848 | 11.76963 | 8.695687 | 6.13519 | 7.740897 | 7.36293 | 20.90742 | 8.037868 | 9.145162 | 14.75172 | 7.901954 | 7.912927
HKUST-1@PS_63 | 5.767838 | 2.790747 | 2.138539 | 0 | 3.778723 | 0.3835542 | 0.7126506 | 0.2129869 | 0.5791941 | 1.450655 | 0.7418656 | 0 | 1.560802 | 1.311865 | 0.8675069 | 0 | 5.064656 | 0 | 0.08119186 | 0 | 0 | 0.09660873 | 0.2214124 | 16.72231 | 22.69358 | 0 | 2.714087 | 1.725487 | 3.066222 | 3.103679 | 0 | 11.83213 | 6.822011 | 0 | 5.385105 | 2.744812 | 3.552333 | 2.022615 | 1.973652 | 5.177956 | 3.453744 | 2.149494 | 5.178499 | 3.690742 | 3.233193 | 1.14393 | 15.36242 | 0 | 0.5799705 | 0.4343764 | 0 | 1.475047 | 1.580081 | 19.6966 | 26.18192 | 0 | 4.649792 | 3.737285 | 5.603739 | 4.418011 | 2.917953 | 16.97758 | 13.79101 | 5.398674 | 6.225091 | 10.40149 | 16.09161 | 12.93315 | 6.620325 | 19.18349 | 16.60443 | 6.863739 | 10.08291 | 21.75336 | 9.102728 | 3.851054 | 24.39092 | 19.7936 | 2.753432 | 14.04644 | 10.33396 | 13.04844 | 5.994242 | 5.392745 | 25.16723 | 6.122152 | 11.68618 | 9.721842 | 9.49232 | 5.783962
HNUST-1 | 2.666228 | 1.373449 | 0.7555054 | 0 | 1.86712 | 0.4747654 | 0.1942633 | 0 | 0.01344683 | 0.6393518 | 0.1887043 | 0 | 0.5182352 | 0.3783753 | 0.3952314 | 4.703296 | 2.104656 | 0.3093754 | 0 | 0 | 0.05432491 | 0 | 0 | 0 | 16.06322 | 0 | 1.337161 | 0.7890816 | 1.387094 | 1.684704 | 0 | 4.927445 | 3.291629 | 0 | 6.920921 | 3.443889 | 1.959458 | 1.06552 | 0.6414178 | 3.021832 | 1.910654 | 1.089818 | 2.914523 | 1.9883 | 1.839986 | 10.74205 | 5.635208 | 2.144506 | 0.4749855 | 0.0272217 | 0.4386446 | 0.1829437 | 0.2177104 | 0 | 20.78108 | 0 | 2.709659 | 2.065725 | 3.059426 | 2.553499 | 1.642431 | 17.55023 | 12.6362 | 2.27372 | 13.40387 | 16.87632 | 11.49338 | 7.76758 | 3.481243 | 9.634881 | 8.291862 | 4.421768 | 9.743758 | 11.01227 | 4.094629 | 13.50071 | 19.88205 | 6.632516 | 7.905086 | 5.268281 | 10.56004 | 4.763036 | 2.941199 | 2.883731 | 20.71494 | 3.266232 | 3.820422 | 10.37889 | 3.496073 | 3.32576
HNUST-2 | 4.932949 | 3.146879 | 2.208918 | 0 | 3.461339 | 0.27481 | 1.317198 | 0.9215744 | 0.9350942 | 2.103086 | 1.401536 | 0.1907099 | 1.988911 | 1.769526 | 1.718524 | 0.05977875 | 3.51781 | 0 | 0.0558156 | 0.2664125 | 0.4598078 | 0.0116562 | 0.4657076 | 0.1408696 | 12.34079 | 0.01473973 | 3.040417 | 2.417914 | 3.008915 | 3.579344 | 0.4975955 | 8.308956 | 5.773824 | 0 | 4.758586 | 2.560409 | 3.675891 | 2.712855 | 1.850954 | 4.76313 | 3.630939 | 2.747485 | 4.67925 | 3.786607 | 3.810915 | 1.770568 | 8.495824 | 0.431398 | 0.5131331 | 1.136994 | 0.1348115 | 0.09608333 | 1.476884 | 27.99987 | 14.0049 | 0.0582134 | 4.374758 | 3.771174 | 4.213071 | 4.297764 | 3.411882 | 10.52889 | 6.872929 | 3.28201 | 4.802401 | 67.04479 | 8.22757 | 6.393064 | 5.998183 | 8.326368 | 6.69969 | 6.328984 | 5.48018 | 9.285506 | 7.579226 | 4.17657 | 15.59395 | 14.05602 | 13.43591 | 6.460084 | 5.2627 | 2.478758 | 4.658439 | 5.189924 | 14.38117 | 5.589262 | 6.550488 | 2.680603 | 4.702013 | 5.209398
HNUST-4 | 7.060349 | 3.28802 | 3.68343 | 0 | 0.8968206 | 0.3590441 | 0.3178312 | 0 | 1.33511 | 1.04536 | 0.2391694 | 0 | 2.376387 | 2.224507 | 0 | 2.765665 | 5.549447 | 0.1671968 | 0.1207621 | 0 | 0.09684006 | 1.718296 | 1.879026 | 12.76947 | 19.02876 | 0 | 3.048841 | 1.540939 | 4.474142 | 3.143801 | 0 | 11.62329 | 8.535242 | 0 | 4.288177 | 2.54139 | 4.310929 | 1.355663 | 3.665271 | 6.612628 | 3.955693 | 1.995148 | 6.872376 | 4.369214 | 3.097822 | 7.340969 | 12.52377 | 1.010843 | 0.5438905 | 0 | 0.1156706 | 0.01723801 | 3.596195 | 13.22692 | 28.55751 | 0 | 5.508918 | 4.365683 | 7.833525 | 5.273677 | 2.80693 | 43.49842 | 34.95371 | 6.811847 | 7.454292 | 50.75511 | 78.18244 | 24.19244 | 8.238822 | 17.80713 | 16.2178 | 8.268051 | 61.49343 | 19.8258 | 10.25606 | 10.28343 | 99.96848 | 4.054903 | 17.70944 | 12.70458 | 9.212789 | 11.54007 | 8.116798 | 13.34095 | 30.39863 | 7.931579 | 10.08172 | 17.42126 | 9.324584 | 7.605694
HP-e | 3.31693 | 1.931891 | 1.009116 | 0 | 4.241318 | 1.643691 | 0.5484632 | 0.3367074 | 0.1889562 | 1.193395 | 0.6136602 | 0 | 0.9275891 | 0.7281504 | 0.9590921 | 0 | 2.231396 | 0 | 0 | 0 | 0 | 0.07172816 | 0 | 0 | 10.65001 | 0 | 1.891574 | 1.404943 | 1.758008 | 2.311308 | 0.01832576 | 5.610096 | 3.597224 | 0 | 9.503986 | 6.931405 | 2.42127 | 1.735592 | 0.7754358 | 3.413985 | 2.443792 | 1.680022 | 3.202043 | 2.526036 | 2.549692 | 0.9381564 | 5.898775 | 0 | 0.8578375 | 0.4984118 | 0 | 0.3586403 | 0.2282283 | 0.2221546 | 12.47987 | 0 | 3.116209 | 2.561081 | 2.788125 | 2.986976 | 2.27666 | 9.305089 | 5.97194 | 1.851955 | 11.30917 | 10.81516 | 6.151042 | 4.457309 | 4.054619 | 5.496566 | 4.34032 | 4.807942 | 4.555657 | 6.193949 | 4.318002 | 3.016562 | 13.24877 | 9.695607 | 7.013178 | 4.139408 | 3.379993 | 5.888639 | 2.620291 | 3.39782 | 13.18274 | 3.677596 | 3.991499 | 1.852576 | 3.033981 | 3.636245
HY | 11.34898 | 4.446923 | 3.687404 | 0 | 5.529791 | 2.409501 | 1.754848 | 1.177005 | 1.516091 | 0.2497687 | 1.853806 | 0.1661372 | 0.6281733 | 2.837749 | 2.046497 | 0 | 8.36013 | 0 | 0.02262978 | 0.3065012 | 0.556545 | 1.284099 | 1.621916 | 0.2492856 | 15.12211 | 0 | 4.231273 | 3.17244 | 5.016021 | 4.858107 | 0.6150501 | 18.31972 | 13.65973 | 0 | 9.809922 | 8.045142 | 5.104524 | 3.4384 | 3.235411 | 1.349827 | 5.111885 | 3.583168 | 1.79257 | 5.596894 | 5.016115 | 2.208301 | 16.06557 | 0.5256428 | 0.2174506 | 1.425589 | 0.07468115 | 4.429849 | 3.875571 | 1.31371 | 15.50022 | 0.06050754 | 6.653143 | 5.42486 | 8.445017 | 6.431282 | 4.453626 | 12.32178 | 7.598369 | 8.288603 | 12.25613 | 13.25284 | 15.03076 | 14.14418 | 12.3014 | 2.572991 | 17.28555 | 9.60943 | 3.716417 | 21.72956 | 17.52127 | 5.251456 | 22.87186 | 25.32869 | 3.101819 | 14.81826 | 13.20594 | 20.38344 | 12.01656 | 10.66923 | 13.83801 | 11.42739 | 15.85249 | 3.754523 | 10.55082 | 9.158002
Ho-PCP | 1.991445 | 1.214126 | 0.4167726 | 0 | 0.2143653 | 0.4722826 | 0.2110774 | 0.03218255 | 0.1592804 | 0.6574256 | 0.2434849 | 0.1608918 | 0.3851928 | 0.2441662 | 0.5552836 | 0 | 1.559961 | 0 | 0 | 0 | 0 | 0 | 0 | 0 | 9.2994 | 0 | 1.178501 | 0.7971573 | 0.9960256 | 1.572148 | 0 | 3.960545 | 2.342986 | 0 | 0.7870131 | 2.67399 | 1.682432 | 1.106232 | 0.5838028 | 2.536803 | 1.681392 | 0.6542885 | 2.28543 | 1.705139 | 1.782413 | 0.5077116 | 5.021611 | 0 | 0.3621118 | 0.1753412 | 0 | 0 | 0 | 0 | 11.66652 | 0 | 2.288582 | 1.778431 | 2.012686 | 2.13548 | 1.559865 | 9.202156 | 5.553078 | 1.23758 | 1.951213 | 8.491865 | 5.628926 | 3.925017 | 0.9662324 | 4.784034 | 3.590894 | 1.299214 | 4.464444 | 5.300001 | 2.770697 | 2.294348 | 12.54364 | 6.166376 | 5.606117 | 3.604242 | 2.67347 | 3.815539 | 1.800322 | 2.246133 | 11.62 | 2.494654 | 2.938175 | 1.732799 | 2.261779 | 2.656082
Hydroxylated UiO-66 | 0.1994935 | 0 | 0 | 0 | 0.1428907 | 0.9711112 | 0 | 0 | 0 | 0 | 0 | 0 | 0 | 0 | 0.001097472 | 0 | 0.1409278 | 0 | 0.07314159 | 0 | 0 | 0.022791 | 0 | 14.61609 | 0.984561 | 0 | 0.03457231 | 0 | 0 | 0.1709895 | 0 | 0.7815871 | 0.3326146 | 0 | 0.3031127 | 2.46868 | 0.2317123 | 0 | 0 | 0.5249243 | 0.2719702 | 0 | 0.3597376 | 0.206677 | 0.01078879 | 0 | 0.9798557 | 0 | 0.6775485 | 0 | 0 | 0.208226 | 0 | 18.08632 | 1.181464 | 0 | 0.4935973 | 0.3019224 | 0.3821087 | 0.4122258 | 0.2215434 | 3.114506 | 1.11769 | 0.206411 | 0.1917573 | 9.13807 | 1.222747 | 0.9480999 | 0.5258939 | 0.9470481 | 0.6064491 | 1.132842 | 0.644993 | 0.9503242 | 0.269923 | 0.6741204 | 4.026894 | 1.195683 | 7.189993 | 0.6619219 | 0.3399905 | 3.044189 | 0.2422359 | 0.317561 | 2.325014 | 0.4172692 | 0.3857096 | 0.2323887 | 0.4939597 | 0.5506942
IFMC-1 | 3.239409 | 1.407899 | 0.5534461 | 0 | 1.121238 | 0.556512 | 0 | 0 | 0 | 0.5009946 | 0 | 0 | 0.3097674 | 0.1180397 | 0.2917958 | 0 | 2.514768 | 0 | 0 | 0 | 0 | 0.04164701 | 0 | 0 | 16.09601 | 0 | 1.362377 | 0.660123 | 1.40983 | 1.751018 | 0 | 7.057971 | 4.064648 | 0 | 4.049916 | 2.683199 | 2.079999 | 0.9955528 | 0.3419926 | 3.400315 | 2.006401 | 0.9845058 | 3.280004 | 2.131992 | 1.907131 | 0.306324 | 9.901697 | 0 | 0.2193835 | 0 | 0.1335273 | 0 | 0 | 0 | 18.87223 | 0 | 3.006162 | 2.206216 | 3.460649 | 2.77811 | 1.684323 | 14.48875 | 9.865534 | 2.582167 | 5.797016 | 5.205772 | 12.15163 | 9.134054 | 4.248267 | 13.73375 | 11.52606 | 5.101813 | 8.189722 | 16.02435 | 5.382337 | 2.607414 | 20.15658 | 11.2655 | 16.10769 | 9.264192 | 5.552982 | 3.404165 | 3.545533 | 3.379949 | 17.77244 | 3.957476 | 5.707932 | 6.317744 | 4.534731 | 3.890807
IFMC-69 | 3.91699 | 1.959847 | 0.9192309 | 0 | 0.01314931 | 0.003967946 | 0.5282912 | 0.2950625 | 0.1125716 | 1.193014 | 0.6158034 | 0 | 0.9195808 | 0.7275766 | 0.9835576 | 0 | 3.438835 | 0 | 0 | 0 | 0.237027 | 0.0238423 | 0 | 0 | 4.665605 | 0 | 1.902076 | 1.416557 | 1.745807 | 2.410006 | 0 | 8.934485 | 4.38352 | 0 | 0.1288206 | 0.03932588 | 2.444114 | 1.737507 | 0.6681656 | 3.518497 | 2.495991 | 1.66017 | 3.296964 | 2.54003 | 2.606776 | 0.9212317 | 8.943505 | 0 | 0.8543074 | 0.4622337 | 0.4664302 | 0.0137469 | 0.3944783 | 7.356584 | 4.843674 | 0 | 3.201887 | 2.604549 | 3.055338 | 3.026319 | 2.278207 | 6.403903 | 2.91889 | 2.286942 | 2.517405 | 1.024254 | 6.499726 | 6.39798 | 4.660473 | 8.135988 | 7.345081 | 5.222812 | 3.190168 | 9.380822 | 5.943096 | 3.054325 | 13.32356 | 11.52362 | 9.986912 | 7.198946 | 0.5186693 | 9.930726 | 3.272189 | 3.78724 | 4.411682 | 4.073611 | 6.978465 | 0.42684 | 3.688523 | 3.894166
IFP-7 | 0.3277114 | 0.2541194 | 0.06276617 | 0 | 0.7841325 | 0.3792965 | 0 | 0 | 0 | 0.08902031 | 0 | 0 | 0.01324192 | 0 | 0.09060302 | 1.142626 | 0.3253221 | 0.1183181 | 0 | 0 | 0.01920267 | 0 | 0 | 0.06048344 | 1.580272 | 0 | 0.3045771 | 0.1396505 | 0.1904492 | 0.4097801 | 0 | 0.5445765 | 0.3650334 | 0 | 2.587098 | 1.782804 | 0.4732324 | 0.2869927 | 0.04050821 | 0.6573203 | 0.5002128 | 0.2582999 | 0.4843371 | 0.4325988 | 0.5221875 | 2.31253 | 0.5652512 | 0.8073679 | 0.02225411 | 0 | 0.2262164 | 0.1610256 | 0 | 0.08438182 | 6.767932 | 0 | 0.6482158 | 0.5204623 | 0.4809 | 0.577248 | 0.4954454 | 4.404922 | 3.513402 | 0.3171881 | 4.11122 | 3.82568 | 0.8898454 | 0.5093842 | 0.4867839 | 0.4760058 | 0.1912086 | 1.18116 | 1.003202 | 0.4663531 | 0.3939317 | 21.09263 | 4.063344 | 7.868833 | 0.6416004 | 0.3175728 | 1.136746 | 1.025576 | 0.3640276 | 0.3846357 | 12.4328 | 0.4385973 | 0.2759521 | 0.1472952 | 0.4085697 | 0.5886173
IH2 | 0.6438081 | 0 | 0 | 0 | 0.2231322 | 0.6202 | 0.3808 | 0 | 0 | 0 | 0 | 0 | 0 | 0 | 0 | 0 | 0.3465766 | 0 | 0 | 0 | 0 | 0.03866 | 0.02556 | 0 | 0.04258 | 0 | 0 | 0 | 0 | 0.3053468 | 0 | 3.179876 | 1.223141 | 0 | 0.8592671 | 2.1527 | 1.6271 | 0 | 0 | 1.133171 | 0.3648615 | 0 | 0.9272956 | 0.3691313 | 0.4044123 | 0 | 3.919314 | 0 | 0 | 0 | 0 | 0.33615 | 0.23052 | 0 | 0.33746 | 0 | 0.8804159 | 0.4475988 | 0.7903869 | 0.7424662 | 0.2733327 | 6.043616 | 1.914586 | 0.2216185 | 0.9228178 | 3.781831 | 3.263425 | 11.3035 | 1.342841 | 7.025558 | 8.340596 | 2.439013 | 4.366333 | 10.12324 | 2.033821 | 0.9201502 | 18.84513 | 4.974026 | 6.543389 | 3.882244 | 1.551825 | 1.571639 | 1.462092 | 0.9176494 | 1.835838 | 1.208975 | 1.818908 | 0.2327028 | 1.384178 | 1.31855
IH3 | 1.638326 | 0.9818401 | 0.2752371 | 0 | 1.172936 | 0.7291 | 0.4371 | 0 | 0 | 0.5130044 | 0.1728518 | 0 | 0.2753567 | 0.1661704 | 0.4797039 | 0 | 1.358834 | 0 | 0 | 0 | 0 | 0.05403 | 0.03219 | 0 | 0.04986 | 0 | 0.9684079 | 0.641484 | 0.7610891 | 1.329155 | 0 | 3.460169 | 1.933355 | 0 | 1.782038 | 2.6288 | 1.9398 | 0.9327419 | 0.1360874 | 2.137287 | 1.41754 | 0.8310539 | 1.87016 | 1.403694 | 1.517326 | 0.3897893 | 4.883436 | 0 | 0.2692222 | 0.1047128 | 0 | 0.40621 | 0.26322 | 0 | 0.38383 | 0 | 1.940864 | 1.490714 | 1.743523 | 1.787855 | 1.324567 | 6.458801 | 3.216062 | 1.021521 | 1.576637 | 5.00037 | 4.295826 | 3.790522 | 2.33675 | 4.284063 | 3.580762 | 3.454661 | 2.896098 | 4.766494 | 2.458372 | 2.031974 | 10.72838 | 4.592489 | 4.840408 | 3.553495 | 2.394506 | 1.940882 | 1.483489 | 1.88948 | 2.231439 | 2.074992 | 2.281269 | 0.4930741 | 1.847278 | 2.278591
ILCOF-1 | 2.483437 | 1.600676 | 0.6779219 | 0 | 0.1457008 | 0.0832151 | 0.3750753 | 0.1982107 | 0.04480213 | 0.9133122 | 0.4233347 | 0 | 0.6558116 | 0.473706 | 0.7555737 | 1.31381 | 2.03394 | 0.05665983 | 0.03559472 | 0 | 0 | 0 | 0 | 0 | 8.300025 | 0 | 1.550864 | 1.109192 | 1.386956 | 1.976405 | 0 | 5.139987 | 2.835178 | 0 | 1.320359 | 0.826775 | 2.077833 | 1.427122 | 0.4656456 | 2.961011 | 2.084584 | 1.352362 | 2.711754 | 2.124566 | 2.183004 | 6.2684 | 6.059099 | 0.555581875 | 0.35348125 | 0.3430636 | 0 | 0 | 0.04384899 | 0.08672723 | 10.08876 | 0 | 2.718058 | 2.192635 | 2.345819 | 2.592096 | 1.936965 | 8.746392 | 4.877547 | 1.485655 | 29.18901 | 24.30098 | 6.058415 | 4.607475 | 3.303632 | 5.501133 | 4.440155 | 4.355387 | 4.33307 | 6.16713 | 3.448631 | 25.90218 | 13.12354 | 14.70427 | 10.32572 | 4.442305 | 3.486778 | 5.039371 | 2.155896 | 2.773816 | 9.650802 | 3.018484 | 3.743663 | 1.344123 | 2.604954 | 3.144439
IRMOF (catenated) | 3.071704 | 0.6009282 | 0 | 0 | 1.711299 | 0.1604443 | 0 | 0 | 0 | 0 | 0 | 0 | 0 | 0 | 0 | 0 | 2.175909 | 0 | 0 | 0 | 0 | 0 | 0 | 52.01286 | 41.44459 | 0 | 0.5681038 | 0 | 0.8365871 | 0.7169706 | 0 | 7.170269 | 4.187207 | 0 | 3.22324 | 1.576875 | 1.400596 | 0 | 0 | 3.041611 | 1.262911 | 0 | 3.012198 | 1.456484 | 0.7899033 | 0 | 9.498151 | 0 | 0 | 0 | 0 | 0 | 0 | 55.10824 | 49.70969 | 0 | 2.296109 | 1.515842 | 3.94976 | 2.135778 | 0.627174 | 29.03131 | 36.01362 | 3.327908 | 3.659801 | 33.50958 | 25.52509 | 21.08003 | 4.253859 | 21.60283 | 19.11053 | 4.513999 | 19.99193 | 23.96535 | 5.736078 | 1.357181 | 35.2266 | 11.74422 | 16.14832 | 9.217956 | 5.036498 | 7.244246 | 3.604965 | 55.50041 | 48.9149 | 3.857482 | 6.005873 | 29.04511 | 6.482853 | 3.738883
IRMOF-1 | 7.820251 | 0.2218568 | 0.0242299 | 0 | 6.438473 | 3.83275 | 0.158582 | 0.02912689 | 0.6891794 | 0.712088 | 0 | 0 | 1.844405 | 1.660529 | 0.1346136 | 12.35465 | 0.09090202 | 0 | 0.293219 | 0 | 0 | 19.27285 | 13.93914 | 45.00075 | 47.13196 | 0 | 2.747952 | 1.100604 | 4.090852 | 0.3112947 | 0 | 1.187375 | 0.2069323 | 0 | 51.63042 | 40.0697 | 1.15672 | 0.290335 | 2.983449 | 1.91716 | 3.615738 | 1.589744 | 6.625038 | 4.149786 | 0.1977696 | 17.8583 | 0.5060628 | 0 | 0.95335 | 0 | 0 | 37.51501 | 15.06554 | 74.05013 | 52.32074 | 0.278552 | 5.261392 | 4.120938 | 8.743637 | 2.064669 | 2.42776 | 30.21337 | 5.418561 | 8.629342 | 37.92099 | 34.11009 | 25.78307 | 7.558968 | 8.832075 | 11.00406 | 37.58376 | 7.971845 | 24.34432 | 44.16252 | 3.388211 | 91.56923 | 5.284231 | 32.88526 | 12.42706 | 26.05837 | 14.52805 | 21.44158 | 15.2946 | 55.01217 | 48.78204 | 8.303292 | 18.74603 | 31.33195 | 16.91219 | 54.06373
IRMOF-10 | 12.75903 | 9.190898 | 9.312967 | 0.9211109 | 0.1528208 | 6.557288 | 5.89483 | 3.621759 | 7.010681 | 6.810046 | 5.796002 | 1.647206 | 8.174752 | 7.998442 | 0.3216365 | 1.187623 | 11.25906 | 1.312076 | 2.204759 | 2.252647 | 2.209555 | 7.330333 | 7.482159 | 4.614293 | 40.95458 | 3.057498 | 8.920477 | 7.301221 | 10.18976 | 8.948447 | 2.56704 | 17.0314 | 14.07005 | 1.523755 | 1.703145 | 13.55494 | 10.08803 | 7.064924 | 9.240529 | 12.43143 | 9.805169 | 7.724504 | 12.57521 | 10.27154 | 1.350725 | 9.184195 | 18.46519 | 2.666394 | 7.407457 | 4.296403 | 1.283431 | 9.018765 | 9.21596 | 5.83057 | 47.19684 | 3.538126 | 11.38271 | 10.27119 | 13.28986 | 11.18312 | 8.585635 | 44.35966 | 41.88471 | 12.24335 | 39.64991 | 50.00272 | 59.56977 | 36.37508 | 13.95274 | 25.4582 | 25.78789 | 14.05852 | 51.05037 | 28.71776 | 16.69534 | 66.51315 | 73.63428 | 20.66553 | 23.78884 | 18.50776 | 14.9254 | 17.22273 | 13.57157 | 12.7668 | 49.97115 | 13.61166 | 15.63495 | 33.07382 | 14.54272 | 13.3915
IRMOF-11 | 7.091875 | 3.749306 | 3.743217 | 0 | 5.354517 | 0.3623923 | 0.8251394 | 0 | 1.56971 | 1.627029 | 0.7650616 | 0 | 2.607354 | 2.461545 | 0.003236489 | 0 | 5.832215 | 0 | 0.990284 | 0 | 0 | 1.852866 | 2.021716 | 0 | 19.77383 | 0 | 3.532102 | 2.052185 | 4.539255 | 3.69465 | 0 | 11.61568 | 8.494961 | 0 | 7.232149 | 2.754443 | 4.645319 | 2.063568 | 3.730891 | 6.851755 | 4.464444 | 2.535758 | 6.989505 | 4.823352 | 0.03202075 | 1.125038 | 12.51829 | 0 | 1.435421 | 0 | 0 | 3.556253 | 3.696465 | 0.6354892 | 27.3324 | 0 | 5.952593 | 4.857212 | 7.786303 | 5.706648 | 3.418551 | 39.90593 | 32.21545 | 6.790331 | 8.246452 | 14.7077 | 65.41447 | 25.04067 | 8.2642 | 17.72413 | 16.749 | 8.702142 | 52.18558 | 20.0018 | 0.8109816 | 4.196468 | 86.44921875 | 15.03429 | 8.151107 | 12.72838 | 9.196807 | 11.50338 | 8.07303 | 7.042747 | 28.53089 | 7.958761 | 10.02471 | 18.58152 | 9.252561 | 7.74369
IRMOF-13 | 3.932961 | 1.906512 | 1.288565 | 0 | 2.782162 | 0.9994523 | 0.2370694 | 0 | 0.1611206 | 0.773873 | 0.2466753 | 0 | 0.7820004 | 0.5856138 | 0.3497188 | 2.82017 | 3.089847 | 0 | 0.1214462 | 0 | 0 | 0 | 0 | 0 | 19.85129 | 0 | 1.845567 | 0.9748927 | 2.115642 | 2.162799 | 0 | 6.901309 | 4.841478 | 0 | 4.161058 | 4.40882 | 2.613573 | 1.250431 | 1.144668 | 4.043725 | 2.503901 | 1.348179 | 3.995775 | 2.672019 | 2.264192 | 8.71535 | 8.052321 | 0 | 0.8737623 | 0.03248804 | 0 | 0.6157123 | 0.7221334 | 0 | 24.87701 | 0 | 3.572023 | 2.724338 | 4.413882 | 3.350551 | 2.03514 | 20.37202 | 15.40543 | 3.509856 | 4.615217 | 17.2489 | 16.94042 | 12.2028 | 4.895213 | 14.63578 | 14.08298 | 5.635721 | 13.00753 | 18.02178 | 5.968626 | 13.96758 | 26.62993 | 8.924265 | 2.948655 | 7.806089 | 5.230453 | 6.78933 | 4.398708 | 4.060439 | 23.88233 | 4.642323 | 5.673133 | 13.66485 | 5.065016 | 4.582292
IRMOF-14 | 3.410023 | 1.971058 | 1.288088 | 0 | 2.689186 | 0.2691915 | 0.3785192 | 0.04562541 | 0.2414534 | 0.9389043 | 0.3972582 | 0 | 0.8432463 | 0.6498809 | 0.1981726 | 4.640997 | 2.745697 | 0 | 0.06159544 | 0 | 0 | 0 | 0 | 0 | 16.93552 | 0 | 1.904142 | 1.115432 | 2.110572 | 2.287891 | 0 | 5.990995 | 4.127093 | 0 | 3.746173 | 2.597515 | 2.624797 | 1.427077 | 1.113189 | 3.847205 | 2.535776 | 1.489173 | 3.76162 | 2.665316 | 1.566579 | 16.60073 | 7.14616 | 0 | 0.6103003 | 0.2279129 | 0 | 0.5620028 | 0.6535928 | 0.08755936 | 21.04749 | 0 | 3.450872 | 2.72738 | 3.727813 | 3.303396 | 2.211533 | 17.83 | 12.60025 | 2.887659 | 3.959216 | 40.1908 | 13.6788 | 9.800416 | 4.320523 | 12.12894 | 10.99156 | 5.268341 | 10.41546 | 14.66308 | 17.9486 | 63.86421 | 22.37214 | 7.953032 | 16.097 | 6.920084 | 4.41914 | 5.832088 | 3.677387 | 3.681886 | 20.16048 | 4.120432 | 4.753798 | 10.47669 | 4.222278 | 4.172126
IRMOF-16 | 10.38559 | 6.732812 | 6.64222 | 0 | 8.505313 | 4.157649 | 3.573271 | 1.548133 | 4.33357 | 4.371011 | 3.453923 | 0 | 5.645105 | 5.410761 | 0.07762289 | 4.507227 | 8.811612 | 0 | 0.2708436 | 0.3106144 | 0.2713656 | 4.244113 | 4.460999 | 21.10625 | 50.78347 | 0.838636 | 6.515103 | 4.85709 | 7.671296 | 6.412692 | 0.5832527 | 14.86306 | 11.77686 | 0 | 10.42025 | 10.98655 | 7.641661 | 4.598456 | 6.494832 | 9.822686 | 7.299258 | 5.334023 | 10.01073 | 7.778296 | 0.7693121 | 14.05072 | 17.06227 | 0.6866737 | 4.957005 | 2.176953 | 0 | 5.992146 | 6.11287 | 26.35292 | 58.41881 | 1.186389 | 8.787384 | 7.773318 | 11.11687 | 8.628874 | 6.142299 | 45.52423 | 50.88326 | 10.33506 | 11.41802 | 49.92395 | 53.06969 | 35.43232 | 11.48914 | 27.74827 | 26.51379 | 11.37371 | 46.45002 | 31.05408 | 20.14458 | 82.84029 | 63.68453 | 19.77304 | 23.86522 | 16.93163 | 12.72485 | 15.12296 | 11.33394 | 32.66578 | 63.30329 | 11.12962 | 13.84612 | 40.4257 | 13.33028 | 10.77283
IRMOF-3 | 11.67748 | 8.177924 | 8.27335 | 0.1799781 | 9.952657 | 0.3182831 | 0.217629 | 2.843628 | 5.870168 | 5.79079 | 4.736779 | 0.8966557 | 6.997156 | 6.83764 | 3.263139 | 1.305234 | 10.283 | 0.5006891 | 0.05586978 | 1.470658 | 1.468532 | 6.426489 | 6.589956 | 40.99224 | 21.81607 | 2.080679 | 7.929793 | 6.321346 | 9.139048 | 8.111776 | 1.784075 | 16.24642 | 13.20255 | 0.7102062 | 11.86965 | 2.848737 | 1.2127 | 6.183039 | 8.225972 | 11.44271 | 8.889968 | 6.818786 | 11.61801 | 9.292965 | 8.079268 | 6.90017 | 17.06055 | 1.881515 | 0.5485507 | 3.47467 | 0.5693157 | 8.086274 | 8.244409 | 43.7726 | 29.126 | 2.505495 | 10.42015 | 9.311337 | 12.40443 | 10.1906 | 7.73874 | 45.63496 | 37.40935 | 11.32933 | 12.92968 | 46.16516 | 4.586288 | 28.4563 | 12.93266 | 22.17061 | 21.55445 | 13.12185 | 63.45757 | 24.43105 | 14.90576 | 20.48726 | 96.57168 | 19.59663 | 11.629 | 17.3005 | 13.81235 | 16.15376 | 12.72748 | 77.77331 | 31.76066 | 12.65395 | 14.67304 | 20.48402 | 13.87134 | 12.36409
IRMOF-6 | 5.106188 | 2.287593 | 2.07445 | 0 | 3.605917 | 0.3681988 | 0.3552004 | 0 | 0.6292211 | 0.8956223 | 0.218282 | 0 | 1.299181 | 1.131112 | 0.008611352 | 1.311891 | 4.520387 | 0 | 0.1434978 | 0 | 0 | 0.3240198 | 0.1536679 | 0 | 34.36251 | 0 | 2.240408 | 1.214538 | 2.806745 | 2.385504 | 0 | 8.134586 | 5.798759 | 0 | 5.049467 | 3.225713 | 2.992745 | 1.280646 | 2.154679 | 4.791008 | 2.966545 | 1.591627 | 4.744333 | 3.159622 | 0.08500258 | 7.10241 | 9.480383 | 0 | 0.828608 | 0 | 0 | 1.31547 | 1.191963 | 0.04628955 | 53.70933 | 0 | 4.098263 | 3.174826 | 6.043524 | 3.906569 | 2.250864 | 53.99398 | 61.72088 | 5.538912 | 5.453032 | 19.9133 | 29.13044 | 14.00828 | 5.933208 | 12.85381 | 11.3764 | 6.329274 | 43.85935 | 13.21013 | 2.224799 | 89.58895 | 38.67507 | 10.96685 | 10.2072 | 9.553883 | 6.65788 | 7.866591 | 5.495726 | 4.906134 | 69.69568 | 5.491031 | 7.194721 | 33.90013 | 7.846298 | 5.518868
IRMOF-62 | 3.182118 | 0.5247729 | 0.2981748 | 0 | 1.756778 | 0 | 0 | 0 | 0 | 0 | 0 | 0 | 0 | 0 | 0.004693093 | 5.82723 | 2.585155 | 0 | 0 | 0 | 0 | 0 | 0 | 0 | 17.565 | 0 | 0.453408 | 0 | 1.024955 | 0.5272881 | 0 | 6.134527 | 3.855199 | 0 | 3.180794 | 3.21416 | 1.151702 | 0 | 0.3027458 | 2.781348 | 1.274663 | 0 | 2.777746 | 1.440757 | 0.04651273 | 10.4848 | 7.594262 | 0 | 0 | 0 | 0 | 0 | 0 | 0 | 23.75015 | 0 | 2.310892 | 1.475538 | 4.071037 | 2.079921 | 0.2697226 | 114.5687 | 68.07427 | 3.581087 | 3.472131 | 116.892 | 28.70671 | 14.41523 | 4.012785 | 11.51489 | 9.947493 | 4.25065 | 99.08727 | 12.03692 | 1.217945 | 23.15065 | 72.75195 | 8.52905 | 10.83725 | 7.796522 | 4.759533 | 5.778955 | 3.519726 | 2.998328 | 46.32643 | 3.557239 | 5.194145 | 14.23917 | 5.795105 | 3.568179
IRMOF-74-I | 5.245916 | 2.990661 | 2.407061 | 0 | 4.016363 | 1.239925 | 0.7385175 | 0.2018948 | 0.751936 | 1.56028 | 0.8033 | 0 | 1.811232 | 2.462 | 0.8388858 | 0 | 4.187331 | 0 | 0 | 0 | 0 | 0.4152606 | 0.5738525 | 0 | 17.71518 | 0 | 6.2965 | 1.859601 | 7.6315 | 3.24452 | 0 | 8.445024 | 6.275 | 0 | 5.516282 | 5.990211 | 3.771204 | 2.117269 | 2.199736 | 5.390351 | 5.9796 | 2.261519 | 5.355331 | 8.0045 | 3.328403 | 1.173608 | 10.2993 | 0 | 1.482359 | 0.413567 | 0 | 1.72367 | 1.913797 | 0.4328701 | 20.23692 | 0 | 7.0887 | 3.900018 | 8.646 | 4.601689 | 3.042773 | 19.19813 | 13.31154 | 4.435931 | 6.153357 | 22.64758 | 22.87038 | 15.87818 | 6.343956 | 18.50537 | 16.49031 | 7.022735 | 14.20755 | 10.89783 | 7.549438 | 3.950039 | 32.17162 | 11.33149 | 15.18318 | 10.17553 | 6.742559 | 8.539128 | 5.783165 | 5.445136 | 17.14923 | 6.081693 | 7.085596 | 11.01584 | 5.998746 | 5.931854
IRMOF-74-II | 9.768852 | 8.631533 | 8.862796 | 0 | 10.16924 | 4.865267 | 3.495291 | 2.38889 | 5.964332 | 4.978633 | 0.6412932 | 1.074192 | 8.446988 | 1.2667 | 3.2858 | 0.9116391 | 6.533558 | 0.130106 | 1.069024 | 1.276601 | 1.523625 | 6.285035 | 9.396683 | 1.749543 | 14.04826 | 1.015936 | 6.8958 | 6.494627 | 8.1647 | 8.466041 | 1.594303 | 15.10128 | 14.05196 | 0.2575048 | 10.87802 | 14.84435 | 8.33496 | 5.719042 | 8.183839 | 11.60123 | 5.3447 | 6.693738 | 11.87647 | 6.8455 | 8.715738 | 3.706763 | 12.9857 | 1.553045 | 7.222028 | 2.633752 | 0.9337005 | 10.35878 | 12.77425 | 3.478219 | 15.43057 | 1.148864 | 11.932 | 9.070189 | 14.1949 | 9.894202 | 7.204134 | 9.615118 | 7.053678 | 7.503316 | 15.07047 | 9.154883 | 9.673926 | 8.095029 | 11.84504 | 12.33947 | 27.40475 | 12.57859 | 5.113039 | 12.66609 | 17.10776 | 7.077075 | 17.06037 | 24.53178 | 19.19702 | 9.627119 | 9.500881 | 17.83889 | 13.59435 | 10.88117 | 16.25289 | 12.07004 | 16.43408 | 2.231341 | 16.64338 | 11.71439
IRMOF-74-III | 15.13921 | 11.79872 | 11.67455 | 3.263912 | 13.41253 | 9.140654 | 8.472754 | 6.252113 | 9.448575 | 9.41352 | 0.8824311 | 3.875594 | 10.64358 | 1.7755 | 6.35676 | 4.428286 | 13.77434 | 3.737591 | 4.708121 | 4.72869 | 4.559975 | 9.512568 | 9.702776 | 7.116382 | 24.10981 | 5.680338 | 4.8153 | 9.931867 | 5.0005 | 11.66816 | 5.026918 | 19.37829 | 16.30051 | 4.005167 | 15.28323 | 15.87064 | 12.70341 | 9.69322 | 11.5995 | 14.934 | 4.6518 | 10.3832 | 15.0078 | 5.1596 | 11.62884 | 8.632627 | 20.30716 | 5.197204 | 9.966145 | 6.993913 | 3.35102 | 11.17506 | 11.37087 | 8.352239 | 29.34173 | 6.144762 | 8.7412 | 12.87255 | 12.3828 | 13.7391 | 11.29929 | 77.30752 | 56.5659 | 14.78877 | 16.09562 | 85.00999 | 82.32455 | 27.67476 | 16.36039 | 24.56804 | 8.915679 | 16.70234 | 85.51679 | 10.48596 | 18.01972 | 11.88045 | 109.985 | 22.48264 | 24.72855 | 20.46236 | 17.18933 | 19.25244 | 15.85977 | 15.16121 | 48.51416 | 15.98793 | 98.26999 | 21.59476 | 17.12047 | 15.83781
IRMOF-74-IV | 12.71307 | 4.828407 | 7.405106 | 0 | 8.186065 | 2.102069 | 1.652202 | 0 | 4.501947 | 1.900152 | 1.013852 | 0 | 4.850819 | 2.031 | 0 | 0 | 11.12176 | 0 | 0 | 0 | 0 | 6.809859 | 5.972032 | 1.046718 | 91.49857 | 0 | 5.925786 | 2.643299 | 7.630731 | 3.988528 | 0 | 18.53408 | 14.28567 | 0 | 11.29181 | 10.85242 | 5.530462 | 1.914694 | 8.146344 | 8.86806 | 5.2714 | 3.093766 | 9.865304 | 6.7593 | 3.901285 | 1.313981 | 29.19391 | 0 | 3.84039 | 0 | 0 | 8.150271 | 7.702883 | 1.832675 | 112.9781 | 0 | 11.1591 | 6.058053 | 13.9846 | 7.293196 | 3.567646 | 97.38944 | 109.2157 | 16.71692 | 14.06322 | 84.1599 | 73.29619 | 49.10757 | 12.59296 | 46.80655 | 13.18314 | 9.854169 | 69.30793 | 59.34148 | 17.46051 | 3.948617 | 73.00889 | 31.10197 | 39.39214 | 28.83097 | 17.29088 | 20.99049 | 15.22621 | 10.905 | 121.41 | 12.12142 | 16.31304 | 88.73884 | 24.4511 | 10.88865
IRMOF-8 | 35.32372 | 16.70806 | 24.65388 | 0 | 0.5821811 | 0.3549306 | 3.906881 | 1.523791 | 14.21421 | 0.2324671 | 4.020732 | 0 | 0.1543219 | 18.39375 | 1.076048 | 9.979085 | 24.45314 | 0.1131862 | 0.07184853 | 0.0698377 | 0.2826111 | 23.69677 | 23.56767 | 19.85785 | 37.58124 | 0.4925991 | 14.57213 | 9.40345 | 25.37212 | 14.46152 | 0.4529104 | 47.58548 | 43.22828 | 0 | 4.319216 | 3.7593 | 18.23561 | 6.441348 | 25.99852 | 1.997 | 16.75799 | 9.815004 | 1.3979 | 20.72834 | 6.526358 | 34.1964 | 41.79062 | 1.043089 | 0.8127952 | 1.99515 | 0 | 29.51776 | 29.54406 | 24.228 | 38.53394 | 1.001217 | 22.79124 | 18.89635 | 39.38942 | 22.83456 | 10.05096 | 19.86819 | 20.92957 | 34.67333 | 14.06322 | 11.95868 | 37.04288 | 34.88659 | 38.07774 | 60.32952 | 6.454959 | 28.16594 | 40.04283 | 51.14795 | 18.44407 | 78.13886 | 43.73662 | 9.354392 | 7.3636 | 39.9937 | 37.77166 | 51.02044 | 43.38581 | 29.09661 | 34.54913 | 38.19877 | 44.76442 | 18.25326 | 39.18398 | 34.14858
IRMOF-8-INT | 10.67867 | 5.497663 | 5.605963 | 0 | 7.277065 | 0.5614 | 2.296309 | 0.8642963 | 3.027688 | 1.812782 | 2.300822 | 0 | 0.9374483 | 4.119628 | 1.604193 | 0 | 8.841701 | 0 | 0.1302278 | 0 | 0 | 3.703858 | 3.837838 | 0.7484686 | 28.10547 | 0 | 5.2521 | 3.812328 | 6.475518 | 5.638088 | 0.07473879 | 21.4474 | 12.98092 | 0 | 10.07171 | 2.8596 | 6.484217 | 3.899449 | 5.575688 | 5.0942 | 6.212874 | 4.298397 | 3.899795 | 6.601296 | 5.629654 | 2.690971 | 27.24898 | 0.03945892 | 0.718982 | 1.317936 | 0 | 5.550056 | 5.775946 | 2.065719 | 28.08683 | 0.08386521 | 7.769932 | 6.611339 | 10.84295 | 7.503938 | 5.232281 | 22.63979 | 16.60023 | 10.22811 | 12.33703 | 36.83216 | 50.24123 | 36.08515 | 11.9468 | 7.793286 | 40.09595 | 10.83069 | 8.521811 | 45.1227 | 17.63786 | 6.021297 | 59.38605 | 29.18659 | 7.269737 | 27.6403 | 18.32961 | 23.19891 | 12.08252 | 9.99415 | 19.98977 | 11.37475 | 19.6876 | 17.78275 | 14.96546 | 10.30262
IRMOF-8-NO2 | 3.743057 | 1.260157 | 0.7757671 | 0 | 0.9383827 | 0 | 0 | 0 | 0 | 0 | 0 | 0 | 0.198169 | 0.0121293 | 0 | 0 | 2.951498 | 0.1877531 | 0.1021199 | 0 | 0 | 0 | 0 | 9.000685 | 16.87132 | 0 | 1.194685 | 0.2336581 | 1.533658 | 1.39317 | 0 | 7.165809 | 4.573755 | 0 | 4.323765 | 2.24209 | 1.972356 | 0.4091341 | 0.7517696 | 3.624268 | 1.849521 | 0.6241757 | 3.618529 | 2.039245 | 1.444849 | 0 | 8.380817 | 1.318394 | 0.806862 | 0 | 0 | 0.04511331 | 0.01908701 | 9.524642 | 30.32853 | 0 | 2.928924 | 2.094442 | 4.618161 | 2.712097 | 1.280265 | 62.56699 | 55.64933 | 3.877121 | 10.90588 | 7.207383 | 40.46892 | 13.18756 | 4.797005 | 11.90395 | 10.54324 | 5.316111 | 58.91772 | 12.61705 | 5.725676 | 2.048767 | 52.81524 | 6.649395 | 4.699816 | 8.533374 | 5.399693 | 6.748094 | 4.163558 | 9.539738 | 52.86721 | 4.364321 | 5.869808 | 14.78135 | 6.049695 | 4.385255
IRMOF-9 | 2.758034 | 1.879158 | 0.9974872 | 0 | 2.238156 | 0.8707727 | 0.4984984 | 0.2905106 | 0.2191886 | 1.091376 | 0.5541355 | 0 | 0.8723696 | 0.6777567 | 5.497677 | 2.559486 | 2.389397 | 0 | 0 | 0 | 0 | 0 | 0 | 9.9995 | 7.42351 | 0 | 1.816262 | 1.291157 | 1.716522 | 2.292471 | 0 | 5.066784 | 3.295296 | 0 | 3.028332 | 3.605509 | 2.408852 | 1.629219 | 0.7827612 | 3.396969 | 2.400158 | 1.572629 | 3.166461 | 2.46328 | 6.185536 | 9.916818 | 6.206264 | 0 | 0.8044781 | 0.4476216 | 0 | 0.300843 | 0.4173372 | 13.80914 | 8.675376 | 0 | 3.122308 | 2.52738 | 2.81374 | 2.986734 | 2.211384 | 10.52271 | 5.291434 | 1.968563 | 3.074862 | 11.09669 | 10.02244 | 8.158495 | 3.667436 | 8.553664 | 8.385921 | 4.904016 | 6.035274 | 11.06142 | 16.28061 | 40.54248 | 17.61237 | 6.427578 | 8.762025 | 5.873584 | 3.663287 | 4.86279 | 2.709752 | 89.30911 | 7.282348 | 3.446529 | 3.685093 | 2.120578 | 2.940767 | 3.595787
ITF-1 | 4.76956 | 1.982621 | 1.788465 | 0 | 0.009531057 | 0.6515397 | 0.2883284 | 0 | 0.5802147 | 0.7909219 | 0.1634913 | 0 | 1.132257 | 1.004271 | 0 | 0 | 4.283123 | 0 | 0 | 0 | 0 | 0.4187768 | 0.02838476 | 0.0887728 | 17.29115 | 0 | 1.998939 | 1.152686 | 2.346814 | 2.216708 | 0 | 7.460542 | 5.308268 | 0 | 0.09321041 | 4.392437 | 2.536593 | 1.187976 | 1.924164 | 3.944813 | 2.726393 | 1.575127 | 4.03104 | 2.781351 | 2.25583 | 0.5614701 | 9.112826 | 0 | 1.009237 | 0 | 0 | 1.213435 | 1.02333 | 0.6911687 | 22.94032 | 0 | 3.556785 | 2.843623 | 5.715581 | 3.317243 | 2.058358 | 95.4577 | 73.42474 | 5.401322 | 1.75457 | 87.67669 | 20.49009 | 13.46195 | 5.366318 | 12.63169 | 11.09522 | 5.312326 | 58.27208 | 12.68801 | 6.308298 | 2.829394 | 35.15218 | 9.996562 | 11.89336 | 9.254456 | 6.304238 | 7.187787 | 5.072336 | 17.66681 | 66.40178 | 4.861897 | 6.794869 | 15.60063 | 7.539819 | 4.847008
Illinois No. 6 Coal | 0.6603245 | 0.3629121 | 0.2586246 | 0 | 0.5432203 | 0.07154709 | 0.004233086 | 0 | 0.0232587 | 0.1633719 | 0.008492712 | 0 | 0.1866518 | 0.1549291 | 0 | 0 | 0.669418 | 0 | 0 | 0.1447428 | 0 | 0 | 0.001958097 | 0 | 1.555131 | 0 | 0.4235022 | 0.2597507 | 0.3993432 | 0.4238389 | 0 | 0.7743059 | 0.6629546 | 0 | 0.6518361 | 0.4767339 | 0.037 | 0.2569824 | 0.2215151 | 0.6685403 | 0.5343809 | 0.3567697 | 0.6273154 | 0.5250256 | 0.4534338 | 0.09096743 | 0.9310705 | 0 | 0.1983844 | 0.1639249 | 0 | 0 | 0.01688257 | 0 | 3.702048 | 0 | 0.6777616 | 0.5699998 | 0.751059 | 0.6232105 | 0.4335624 | 5.335377 | 7.336448 | 0.6646752 | 0.5564788 | 2.22111 | 0.65396 | 0.8674248 | 0.7367155 | 0.8190436 | 0.6681832 | 0.8889275 | 1.37615 | 0.729561 | 0.6850964 | 0.6218001 | 1.801847 | 0.9328908 | 0.8607024 | 0.5415205 | 0.6748719 | 0.7172512 | 0.2440553 | 0.6419248 | 23.40177 | 0.6920623 | 0.6709926 | 0.4924925 | 0.8209786 | 0.7539921
In-MOF | 0.3291409 | 0.02913086 | 0 | 0 | 0.1832129 | 0.3607916 | 0 | 0 | 0 | 0 | 0 | 0 | 0 | 0 | 0 | 3.889295 | 0.3012406 | 0 | 0 | 0 | 0 | 0 | 0 | 4.346386 | 6.483997 | 0 | 0.06380455 | 0 | 0 | 0.1995016 | 0 | 0.8369846 | 0.4503188 | 0 | 0.3944293 | 1.075616 | 0.2584332 | 0.006014425 | 0 | 0.5943354 | 0.2838653 | 0 | 0.4295282 | 0.2473711 | 0.3183836 | 8.0939 | 1.123745 | 0 | 0 | 0 | 0 | 0 | 0 | 14.26176 | 13.82404 | 0 | 0.5415726 | 0.3215774 | 0.5754425 | 0.4454009 | 0.2369669 | 8.067507 | 6.969326 | 0.3706839 | 0.3071579 | 3.187437 | 2.125082 | 1.070685 | 0.623041 | 1.253383 | 0.6575063 | 1.253381 | 3.330678 | 1.273008 | 0.5850618 | 9.245451 | 7.37385 | 1.376001 | 1.351025 | 0.7043967 | 0.4572113 | 0.6915453 | 0.3634844 | 0.3880042 | 15.38387 | 0.5131117 | 0.4982231 | 1.544334 | 0.6376184 | 0.6622902
InOF-1 | 4.122573 | 2.160278 | 1.199591 | 0 | 1.387155 | 1.083419 | 0.6327429 | 0.3735944 | 0.2374236 | 1.333505 | 0.7031711 | 0 | 1.089724 | 0.8831675 | 1.053714 | 0 | 2.538592 | 0.1630157 | 0 | 0 | 0.05037907 | 0 | 0 | 0 | 8.50017 | 0 | 2.09648 | 1.563497 | 2.004119 | 2.584429 | 0.0346593 | 6.491106 | 4.836529 | 0 | 6.17331 | 3.76943 | 2.648324 | 1.89249 | 0.9294419 | 3.715549 | 2.701105 | 1.838766 | 3.602248 | 2.790219 | 2.822976 | 1.048751 | 6.531252 | 1.156323 | 0.9998772 | 0.552997 | 0.2514599 | 0.284567 | 0.3798484 | 12.01384 | 9.836068 | 0 | 3.393539 | 2.822714 | 3.295465 | 3.267726 | 2.459599 | 8.105446 | 4.75076 | 2.155859 | 10.79217 | 7.790784 | 5.791954 | 4.389048 | 5.014086 | 5.246757 | 4.286632 | 5.236749 | 3.951885 | 6.042022 | 6.050491 | 3.207634 | 12.73232 | 10.25533 | 7.185458 | 4.218998 | 0.7026909 | 7.304323 | 3.637796 | 4.293445 | 10.73334 | 4.618705 | 4.584333 | 1.131518 | 3.166376 | 4.257236
InOF-2 | 3.24529 | 2.364758 | 1.444634 | 0 | 17.8725 | 10.37241 | 0.8086308 | 0.5104686 | 0.4085124 | 1.494973 | 0.8815477 | 0 | 1.299414 | 1.114995 | 1.216 | 2.31284 | 1.808178 | 2.538608 | 0.0699369 | 0 | 0.1181599 | 0 | 0 | 0 | 9.722295 | 0 | 2.28664 | 1.742435 | 2.305991 | 2.766398 | 0.1521074 | 4.908258 | 4.20357 | 0 | 81.0151 | 59.04833 | 2.831867 | 2.027965 | 1.157339 | 3.835216 | 2.872475 | 2.01571 | 3.847677 | 3.042667 | 3.024368 | 5.670491 | 4.780503 | 18.82296 | 0.5722036 | 0.7097211 | 0 | 0.607443 | 0.59846 | 10.5885 | 11.84797 | 0 | 3.508648 | 3.012276 | 3.336968 | 3.463746 | 2.626702 | 7.927913 | 5.495764 | 1.811135 | 3.919624 | 7.495317 | 5.096321 | 3.424718 | 4.503323 | 4.116084 | 3.11677 | 5.2017 | 3.698257 | 4.791084 | 5.056722 | 7.14608 | 11.72275 | 95.62274 | 3.120018 | 2.932689 | 2.705191 | 5.64338 | 3.846946 | 3.977549 | 13.63553 | 4.330613 | 3.037034 | 1.224764 | 2.658459 | 4.382957
Inf-3[Cu-Me-4py-trz-ia] | 32.00954 | 29.70597 | 29.74646 | 6.031192 | 34.10746 | 23.72221 | 22.22491 | 12.41485 | 24.855 | 24.67515 | 22.60986 | 4.237875 | 27.40489 | 26.38007 | 10.72053 | 6.88728 | 21.66067 | 0.2438484 | 0.1301362 | 0.07303993 | 0.05746685 | 0.03158262 | 0.01929863 | 20.7693 | 23.77609 | 14.18496 | 28.55782 | 24.36648 | 32.21715 | 28.12481 | 6.913271 | 43.63844 | 39.76587 | 7.16919 | 35.23807 | 45.23262 | 34.22212 | 23.85353 | 29.58009 | 37.42934 | 29.97419 | 25.28324 | 37.10885 | 31.42038 | 27.75063 | 19.90046 | 37.10976 | 2.02952 | 1.145248 | 0.6727902 | 0.472325 | 0.3406233 | 0.186301 | 18.37431 | 22.10552 | 16.56409 | 33.58493 | 31.79624 | 35.63088 | 33.58039 | 27.92617 | 12.45118 | 9.114183 | 29.42165 | 41.46614 | 14.13823 | 30.01351 | 29.30436 | 36.53277 | 41.48177 | 36.41491 | 39.32277 | 9.835502 | 45.44649 | 44.95082 | 24.87622 | 36.73647 | 8.37638 | 7.30627 | 5.97786 | 5.54982 | 4.19188 | 3.09963 | 34.42017 | 17.48672 | 37.22379 | 39.22847 | 6.224032 | 32.95692 | 37.18847
JLU-Liu1 | 3.355208 | 2.438452 | 1.531299 | 0 | 0.9058462 | 0.4142315 | 0.7230301 | 0.4752492 | 0.3969171 | 1.427851 | 0.7806154 | 0 | 1.288469 | 1.065366 | 1.109491 | 0 | 2.81265 | 0 | 0 | 0 | 0.100946 | 0 | 0.02351454 | 0 | 14.7089 | 0 | 2.383117 | 1.678346 | 2.343857 | 2.772702 | 0.1400806 | 6.791992 | 3.978992 | 0 | 2.168183 | 1.524551 | 3.05303 | 2.032815 | 1.290259 | 3.977208 | 2.948925 | 2.039143 | 3.803499 | 3.051863 | 2.95169 | 1.12318 | 7.983162 | 0.06385373 | 0.01657066 | 0.6348218 | 0 | 0.002923771 | 0.8074771 | 0.3804285 | 18.01605 | 0 | 3.665143 | 3.105311 | 3.524051 | 3.574768 | 2.704405 | 13.5707 | 9.385388 | 2.688287 | 17.24137 | 2.483615 | 9.976794 | 7.154233 | 4.317252 | 9.902751 | 7.803951 | 5.484072 | 7.266357 | 11.10244 | 4.895795 | 3.509787 | 17.6155 | 10.01576 | 10.59487 | 7.037858 | 5.107329 | 6.651248 | 3.388058 | 3.654696 | 17.63241 | 4.037993 | 5.485415 | 5.51405 | 4.300809 | 4.17108
JLU-Liu2-en | 1.584171 | 0.9448142 | 0.5223765 | 0 | 0.379205 | 0.256881 | 0.3358261 | 0.1605546 | 0.07673198 | 0.6124403 | 0.3117788 | 0 | 0.4375034 | 0.368124 | 0.3621812 | 0 | 1.506662 | 0 | 0 | 0 | 0 | 0 | 0 | 0 | 9.893118 | 0 | 1.0113 | 0.7686774 | 0.817473 | 1.071309 | 0 | 2.102805 | 1.719584 | 0 | 2.56881 | 1.83486 | 1.054747 | 0.7896106 | 0.4871429 | 1.433412 | 1.211777 | 0.9544458 | 1.367009 | 1.19671 | 1.122264 | 0.535025 | 2.664219 | 0 | 0.5414217 | 0.2047668 | 0 | 0.04918501 | 0 | 0.1302897 | 25.39962 | 0 | 1.432934 | 1.246255 | 2.077225 | 1.323764 | 1.073597 | 27.6635 | 46.96045 | 2.010695 | 57.28526 | 24.93132 | 3.277503 | 3.002796 | 1.695714 | 3.707947 | 2.687572 | 1.843655 | 9.513161 | 3.343163 | 2.058312 | 1.390471 | 5.436319 | 3.382497 | 3.552588 | 2.528194 | 1.856341 | 2.224629 | 1.75586 | 1.412386 | 60.73066 | 1.564015 | 2.190682 | 8.856551 | 2.819009 | 1.643711
JUC-103 | 4.11284 | 1.599862 | 1.148223 | 0 | 0.01309974 | 0.2243914 | 0 | 0 | 0.08451079 | 0.3594567 | 0 | 0.02675258 | 0.6080782 | 0.4270729 | 0 | 0 | 3.543364 | 0 | 0 | 0 | 0 | 0 | 0 | 16.17854 | 17.91496 | 0 | 1.600772 | 0.6964154 | 1.891718 | 1.710678 | 0 | 6.957725 | 4.773974 | 0 | 0.1593182 | 4.088329 | 2.141313 | 0.6892462 | 0.7731 | 3.586303 | 2.247802 | 0.2608655 | 3.637502 | 2.382185 | 1.723035 | 0.1352937 | 8.48078 | 0 | 0.5169821 | 0 | 0 | 0.4054509 | 0.2749956 | 0 | 39.24584 | 0 | 3.139122 | 2.413584 | 5.122017 | 2.926212 | 1.556445 | 66.16346 | 67.24627 | 4.659942 | 3.399626 | 64.40524 | 25.97408 | 11.78343 | 6.419212 | 11.30494 | 9.989068 | 4.639095 | 48.93369 | 11.44127 | 5.809141 | 2.175975 | 33.62082 | 9.272037 | 11.00702 | 8.583149 | 5.625339 | 6.694388 | 4.476832 | 3.89641 | 67.21106 | 4.441115 | 6.139771 | 16.77353 | 6.842163 | 4.430017
JUC-110 | 1.372184 | 0.9027599 | 0.2459355 | 0 | 0.01033144 | 0.2787313 | 0.02291968 | 0 | 0 | 0.4366553 | 0.05339446 | 0 | 0.1650966 | 0.04158963 | 0.3475287 | 0 | 0.9172866 | 0 | 0 | 0 | 0 | 0 | 0 | 0.0246422 | 17.24654 | 0 | 0.9131208 | 0.5436037 | 0.7181613 | 1.203014 | 0 | 3.16507 | 1.822623 | 0 | 0.074582 | 2.228133 | 1.335131 | 0.824989 | 0.1077424 | 1.963442 | 1.298609 | 0.7551844 | 1.725957 | 1.318471 | 1.399444 | 0.3111537 | 3.436865 | 0 | 0.1760796 | 0 | 0 | 0 | 0 | 0.2399377 | 23.37969 | 0 | 1.822039 | 1.389767 | 1.890846 | 1.696639 | 1.250289 | 10.08249 | 11.84274 | 1.307511 | 0.3943088 | 8.768044 | 5.074574 | 2.86038 | 2.058977 | 4.321485 | 2.494683 | 3.179196 | 4.725278 | 4.639672 | 2.480362 | 1.91777 | 11.68945 | 9.254247 | 6.209513 | 2.292661 | 1.452873 | 3.395708 | 1.628206 | 5.575983 | 24.20668 | 1.849237 | 2.055378 | 4.310917 | 2.867448 | 2.029039
JUC-132 | 0.2811083 | 0.08685364 | 0 | 0 | 0.842466 | 0.400685 | 0 | 0 | 0 | 0 | 0 | 0 | 0 | 0 | 0 | 0 | 0.2642802 | 0.035959 | 0.015411 | 0 | 0 | 0 | 0 | 0 | 0.5085461 | 0 | 0.1467901 | 0.01687908 | 0.08046696 | 0.179446 | 0 | 0.4576561 | 0.3246172 | 0 | 2.7226 | 1.71062 | 0.2420086 | 0.06831235 | 0 | 0.4167151 | 0.2572632 | 0.09597191 | 0.3271759 | 0.2238622 | 0.2453132 | 0 | 0.544547 | 0.282534 | 0.159247 | 0 | 0 | 0 | 0 | 0 | 0.8202248 | 0 | 0.4105675 | 0.2889285 | 0.4173641 | 0.340508 | 0.2327378 | 2.425413 | 1.059867 | 0.3060388 | 4.143528 | 2.961786 | 0.3976478 | 0.3852792 | 0.4028021 | 0.3885141 | 0.2041534 | 0.8773057 | 0.285659 | 0.3426858 | 0.378651 | 0.5984043 | 2.299727 | 2.470711 | 0.511987 | 0.379897 | 0.3014235 | 0.3983293 | 0.3311616 | 0.3044294 | 4.207796 | 0.3559522 | 0.319717 | 0.1066884 | 0.4464281 | 0.4210896
Joppe-I IV coal (dry) | 1.397497 | 0.981402 | 0.2590122 | 0 | 1.140883 | 0.3935269 | 0.01552156 | 0.01165492 | 0 | 0.5380397 | 0.1920682 | 0 | 0.2528337 | 0.1365673 | 0.5197181 | 0 | 0.7386867 | 0 | 0 | 0.00393815 | 0 | 0 | 0 | 0 | 3.016343 | 0 | 0.9839305 | 0.6281061 | 0.7639815 | 1.278768 | 0 | 2.761951 | 1.704109 | 0 | 1.579275 | 2.015208 | 0.1317583 | 0.9240578 | 0.1302489 | 2.021521 | 1.386838 | 0.8352436 | 1.752028 | 1.356208 | 1.488062 | 0.427938 | 2.583633 | 0 | 0.2612079 | 0.03773135 | 0 | 0 | 0 | 0 | 4.31971 | 0 | 1.855101 | 1.450946 | 1.45858 | 1.737433 | 1.326679 | 4.686397 | 2.447909 | 0.6340966 | 1.309047 | 4.606077 | 0.8595806 | 1.781647 | 2.167013 | 1.77259 | 1.31529 | 3.273885 | 1.509158 | 2.101479 | 2.060595 | 2.019071 | 7.487477 | 4.190128 | 2.512135 | 0.5086091 | 1.234329 | 2.741701 | 1.355272 | 1.746939 | 5.277584 | 1.948084 | 1.382681 | 0.2508228 | 1.236223 | 2.118204
K-PAF-1-500 | 0.4237611 | 0.1565123 | 0 | 0 | 1.093421 | 0.2883807 | 0 | 0 | 0 | 0 | 0 | 0 | 0 | 0 | 0 | 2.969095 | 0.398227 | 0.234451 | 0.1759571 | 0 | 0 | 0 | 0 | 11.30968 | 5.796877 | 0 | 0.1962786 | 0.01066247 | 0.09961516 | 0.3096829 | 0 | 0.7850777 | 0.4997395 | 0 | 3.236965 | 1.96915 | 0.3805098 | 0.1593301 | 0 | 0.6618606 | 0.3994433 | 0.1356676 | 0.5084161 | 0.3545133 | 0.4189114 | 5.791958 | 0.9614628 | 1.108054 | 0 | 0 | 0 | 0 | 0 | 16.92459 | 14.89252 | 0 | 0.6296355 | 0.4283308 | 0.6242852 | 0.5363926 | 0.3772283 | 7.75888 | 7.810241 | 0.4351242 | 14.72261 | 9.987705 | 1.814531 | 0.9124553 | 0.6398691 | 1.009812 | 0.5299084 | 1.2873 | 3.092084 | 1.005435 | 0.5768625 | 31.8099 | 6.717845 | 2.38702 | 1.180859 | 0.6312758 | 0.4688615 | 0.6541122 | 0.4705266 | 0.4658974 | 17.69873 | 0.5609887 | 0.5010967 | 1.346947 | 0.6339743 | 0.715184
K-PAF-1-600 | 3.294716 | 1.708935 | 1.086109 | 0 | 1.553934 | 0.2944639 | 0.3336301 | 0 | 0.2354104 | 0.7912328 | 0.340503 | 0 | 0.7548891 | 0.6155561 | 0.439579 | 6.233763 | 2.578861 | 0.3701594 | 0.2625339 | 0 | 0 | 0 | 0 | 25.34694 | 11.09058 | 0 | 1.639168 | 0.9406132 | 1.837468 | 1.984489 | 0 | 5.775332 | 4.013012 | 0 | 7.14006 | 2.550955 | 2.380885 | 1.259299 | 0.9428232 | 3.557027 | 2.270682 | 1.261746 | 3.46846 | 2.404833 | 2.095671 | 14.30927 | 6.092947 | 2.273514 | 1.723701 | 0.1391661 | 0 | 0.5068468 | 0.5660822 | 34.02448 | 15.07941 | 0 | 3.162287 | 2.471631 | 3.66317 | 2.999344 | 1.888858 | 19.12587 | 12.90776 | 2.785733 | 17.24917 | 21.4856 | 16.24323 | 11.00661 | 4.184957 | 8.830858 | 8.669377 | 5.115349 | 13.01328 | 10.54004 | 4.902304 | 27.57796 | 26.46847 | 7.21856 | 8.334471 | 5.78242 | 4.315225 | 5.573164 | 3.540551 | 79.15878 | 14.08715 | 3.920797 | 4.58409 | 7.554897 | 4.000339 | 3.979712
K-PAF-1-750 | 3.868245 | 2.537598 | 2.63098 | 0.0991528 | 0.7805677 | 0.3931002 | 1.749952 | 1.389538 | 1.903899 | 2.013972 | 1.686803 | 0.6639471 | 2.102974 | 2.070248 | 1.527236 | 4.534046 | 3.51335 | 0.2828107 | 0.7202308 | 0.7879624 | 0.848457 | 1.952417 | 1.560788 | 0.9336301 | 17.26536 | 0.7983922 | 2.612022 | 2.189146 | 2.820089 | 2.552099 | 0.9621334 | 4.685434 | 4.279819 | 0.3086854 | 5.248355 | 3.415462 | 2.830155 | 2.1351 | 2.742294 | 3.361719 | 2.800869 | 2.415782 | 3.491624 | 2.921696 | 2.601339 | 14.95565 | 5.449223 | 2.084998 | 2.127373 | 1.496673 | 0.5502037 | 2.311244 | 2.121637 | 47.80658 | 37.32852 | 0.8064778 | 3.141787 | 2.934999 | 4.784449 | 3.119269 | 2.59464 | 37.96144 | 57.70359 | 4.682915 | 107.5095 | 27.17727 | 6.55692 | 5.65849 | 3.99395 | 6.777876 | 5.498629 | 3.611088 | 14.91705 | 6.377871 | 4.787023 | 19.73687 | 10.54944 | 10.34475 | 6.608551 | 5.194472 | 4.252588 | 4.990216 | 4.501957 | 3.483256 | 69.74773 | 3.831727 | 4.906229 | 18.71243 | 5.618594 | 3.767033
KIT-6-C | 5.345445 | 1.510767 | 2.535877 | 0 | 0.89918 | 0.52016 | 0 | 0 | 1.141404 | 0 | 0 | 0 | 1.24884 | 1.26958 | 0 | 0 | 4.704483 | 0 | 0 | 0 | 0 | 1.906564 | 1.331005 | 6.155642 | 21.22885 | 0 | 1.526592 | 0.3484038 | 2.728011 | 1.269942 | 0 | 7.441007 | 5.972064 | 0 | 2.14446 | 1.51323 | 1.930834 | 0 | 2.901803 | 3.675062 | 2.121392 | 0.7665607 | 4.085827 | 2.474707 | 1.196147 | 0 | 9.266589 | 0 | 0.8518264 | 0 | 0 | 2.492215 | 2.252233 | 26.21179 | 30.94164 | 0 | 3.102645 | 2.360822 | 6.601748 | 2.970993 | 0.9786796 | 121.1969 | 105.8969 | 6.567504 | 3.315078 | 2.412396 | 19.36954 | 13.51044 | 5.488246 | 12.74478 | 11.03278 | 4.275853 | 58.23466 | 12.57317 | 6.916625 | 1.40012 | 28.24655 | 10.12663 | 11.82841 | 9.395352 | 6.706188 | 7.579807 | 6.166153 | 4.517473 | 96.73215 | 5.14528 | 7.509212 | 20.40826 | 8.557247 | 4.771676
KIT-6-CN | 0.6855792 | 0.4982688 | 0.3243357 | 0 | 0.96127 | 0.55112 | 0.1541783 | 0 | 0.1023156 | 0.3113714 | 0.1387833 | 0 | 0.2637484 | 0.2302841 | 0.1966407 | 0 | 0.6988748 | 0 | 0 | 0 | 0 | 0 | 0 | 10.50621 | 8.293734 | 0 | 0.5783578 | 0.3816954 | 0.4985207 | 0.6055313 | 0 | 0.8010466 | 0.6750104 | 0 | 2.86867 | 1.96279 | 0.6827683 | 0.4317151 | 0.263705 | 0.8799973 | 0.7064835 | 0.5051978 | 0.7840438 | 0.6982871 | 0.6807102 | 0.250962 | 0.9719628 | 0 | 0.2803711 | 0.05880109 | 0 | 0 | 0 | 27.37749 | 23.91047 | 0 | 0.9049301 | 0.7538799 | 0.8158604 | 0.8353261 | 0.6601378 | 9.10511 | 17.53284 | 0.6527949 | 4.685864 | 4.202664 | 1.348193 | 0.9602709 | 0.8076745 | 1.218163 | 0.6884705 | 1.26358 | 3.735474 | 1.031835 | 0.6709166 | 1.018342 | 5.490532 | 1.486728 | 1.394861 | 0.7731879 | 0.6660772 | 0.7125169 | 0.5911955 | 0.7060888 | 34.09079 | 0.7487132 | 0.6289518 | 4.567701 | 0.8814037 | 0.8792002
KT Activated Carbon | 0.7704641 | 0.6806395 | 0.473561 | 0 | 0.8595866 | 0.368005 | 0.2346648 | 0.06914833 | 0.1990153 | 0.4260336 | 0.2137384 | 0 | 0.3570223 | 0.3227265 | 0.3694891 | 0 | 0.762615 | 0 | 0.1534135 | 0.1003713 | 0 | 0 | 0 | 0 | 10.97031 | 0 | 0.7466472 | 0.5279794 | 0.6552826 | 0.7993858 | 0 | 1.033229 | 0.8091888 | 0 | 0.8621263 | 1.216077 | 0.8998955 | 0.6214222 | 0.4266983 | 1.070346 | 0.9130858 | 0.6628426 | 0.9556728 | 0.8882816 | 0.8978294 | 0.3565114 | 1.340499 | 0 | 0.8992724 | 0.6771177 | 0 | 0.1214328 | 0.05057095 | 0.1236849 | 26.05168 | 0 | 1.089037 | 0.9557603 | 1.03029 | 1.039153 | 0.8792085 | 10.78054 | 17.77941 | 0.817488 | 0.7762535 | 8.646724 | 2.347247 | 1.301537 | 0.94541 | 1.803408 | 0.9502201 | 1.578549 | 4.679656 | 1.58362 | 0.8995946 | 1.294218 | 7.502154 | 2.125591 | 3.1875 | 2.997407 | 0.7804541 | 0.9864866 | 0.7810252 | 0.8263916 | 32.5509 | 0.8982441 | 0.8276407 | 6.421405 | 1.226666 | 1.039066
KÃ¶strolith NaMSXK | 2.967612 | 2.015513 | 1.083337 | 0 | 2.276423 | 2.388001 | 1.692303 | 0.4516789 | 0.3023216 | 1.272277 | 0.7340928 | 0 | 1.03596 | 0.8485454 | 1.080814 | 0 | 2.320048 | 0 | 0.1017 | 0.042 | 0.09675543 | 0 | 0 | 0 | 8.62626 | 0 | 1.966382 | 1.493376 | 1.825234 | 2.394236 | 0.1317418 | 5.399499 | 3.178298 | 0 | 2.962355 | 4.1357 | 3.6761 | 1.815595 | 0.8459248 | 3.337433 | 2.517918 | 1.7582 | 3.102325 | 2.573062 | 2.622283 | 1.028475 | 6.064256 | 0.07479948 | 0.5647 | 0.6115343 | 0 | 0.2989595 | 0.3575998 | 0.3361387 | 10.29099 | 0 | 3.072783 | 2.629208 | 2.62785 | 2.992459 | 2.348292 | 8.7091 | 5.011837 | 1.751465 | 2.703312 | 5.298862 | 4.98206 | 4.586666 | 3.709101 | 5.439986 | 4.378323 | 4.709282 | 4.274091 | 6.05639 | 3.848924 | 3.100094 | 12.99028 | 8.098047 | 2.986987 | 4.353256 | 3.561678 | 5.480883 | 2.408159 | 3.138615 | 10.28302 | 3.400759 | 3.968731 | 1.424441 | 2.858014 | 3.505841
L-DNL-6 | 4.715164 | 3.771819 | 3.1669 | 0 | 4.138863 | 1.43462 | 1.657144 | 1.237713 | 1.306611 | 2.440695 | 1.737591 | 0.3788042 | 2.701368 | 2.611389 | 2.02362 | 0.2367362 | 2.971709 | 0 | 0.0986031 | 0.4713959 | 0.694126 | 0.8763623 | 1.134109 | 0.3904126 | 9.323967 | 0.2097406 | 3.538298 | 2.909332 | 3.97431 | 4.13524 | 0.7385455 | 6.588126 | 6.150064 | 0 | 5.285663 | 4.30206 | 4.070245 | 3.077422 | 2.81505 | 5.507887 | 4.147578 | 3.189298 | 5.672959 | 4.514957 | 4.41023 | 2.05993 | 6.579159 | 0.6661082 | 0.479975 | 1.462287 | 0.3112187 | 3.304729 | 2.804865 | 1.221984 | 10.45706 | 0.2611762 | 4.954597 | 4.326191 | 4.757132 | 4.859228 | 3.831029 | 7.780638 | 4.978544 | 3.041413 | 6.091702 | 7.271569 | 5.926837 | 4.565064 | 6.041466 | 5.372891 | 4.383354 | 6.94164 | 3.763232 | 6.151748 | 7.212655 | 4.463382 | 12.82275 | 12.1873 | 0.773885 | 4.27774 | 4.062936 | 7.804403 | 5.90345 | 5.482331 | 11.9558 | 5.967419 | 4.691931 | 1.168125 | 3.852883 | 6.052524
LCN-1 | 3.391156 | 3.086434 | 2.369208 | 0 | 2.1367 | 0.8216 | 1.178321 | 0.8055793 | 0.78445 | 1.915002 | 1.24806 | 0.08106098 | 1.982113 | 1.86112 | 1.562133 | 0 | 1.935349 | 0 | 0.03549265 | 0.1601408 | 0.3545969 | 0.0864 | 0.4396848 | 0.04871381 | 12.1539 | 0 | 2.937018 | 2.310276 | 3.175896 | 3.459597 | 0.3882878 | 5.327573 | 4.475831 | 0 | 8.6499 | 5.1098 | 3.465545 | 2.534698 | 1.960038 | 4.618228 | 3.494664 | 2.616975 | 4.628025 | 3.755629 | 3.745814 | 1.603334 | 5.201452 | 0.3265678 | 1.783124 | 1.017735 | 0.0253139 | 0.6512 | 1.941841 | 0.7572535 | 15.67322 | 0 | 4.187791 | 3.645936 | 3.849213 | 4.114635 | 3.250195 | 8.56595 | 7.214415 | 2.016049 | 23.38654 | 7.978562 | 5.662923 | 3.722076 | 4.654654 | 4.825823 | 3.54225 | 5.973765 | 4.155591 | 5.63004 | 6.120429 | 3.923308 | 12.44819 | 13.28177 | 8.186558 | 3.203245 | 2.837306 | 15.86086 | 4.430667 | 4.102068 | 17.26296 | 4.543806 | 3.356875 | 1.742927 | 3.182173 | 4.875505
LCN-2 | 12.90613 | 3.531541 | 3.991548 | 0 | 2.053 | 1.2635 | 0.6060058 | 0 | 1.392019 | 1.379623 | 0.5479132 | 0 | 2.469562 | 2.322035 | 0.2331308 | 0 | 9.658834 | 0 | 0 | 0 | 0 | 0.0391 | 2.206112 | 0 | 40.07415 | 0 | 3.357587 | 1.841959 | 4.819432 | 3.441106 | 0 | 24.90706 | 17.41769 | 0 | 8.5699 | 5.4597 | 4.465972 | 1.868298 | 4.12651 | 7.180404 | 4.234325 | 2.347722 | 7.925664 | 4.761988 | 3.490973 | 0.9600232 | 30.9668 | 0 | 1.794756 | 0 | 0 | 0.4224 | 4.688243 | 0.3239491 | 43.36657 | 0 | 5.912353 | 4.750106 | 13.55386 | 5.679846 | 3.176013 | 23.90507 | 26.98702 | 15.08394 | 23.14023 | 17.92062 | 33.68238 | 28.02954 | 12.51242 | 38.27643 | 33.71339 | 8.826785 | 17.93425 | 40.94509 | 23.94545 | 3.929226 | 41.16676 | 38.1428 | 44.64545 | 30.27521 | 21.21718 | 10.87179 | 17.69448 | 9.472377 | 40.31041 | 11.64434 | 25.4357 | 22.83166 | 22.94986 | 9.078133
LCN-3 | 7.582191 | 3.904835 | 3.843274 | 0 | 1.2942 | 0.7072 | 1.464935 | 0.5660059 | 1.94925 | 2.178939 | 1.429503 | 0 | 2.833408 | 2.652288 | 1.150371 | 0 | 6.233389 | 0 | 0 | 0 | 0 | 0.022 | 1.964752 | 0.1650161 | 35.83117 | 0 | 3.794372 | 2.53487 | 4.626449 | 3.977983 | 0.02507808 | 13.79756 | 9.169814 | 0 | 4.9229 | 4.2168 | 4.727473 | 2.689787 | 3.824606 | 6.652582 | 4.532913 | 2.999455 | 6.787755 | 4.84877 | 4.056351 | 1.801897 | 20.581 | 0 | 2.370696 | 0.8650078 | 0 | 0.1725 | 3.54403 | 1.164148 | 41.56227 | 0 | 5.831224 | 4.896396 | 8.450078 | 5.632489 | 3.769289 | 23.162 | 26.69396 | 8.38834 | 20.39094 | 23.31594 | 22.61898 | 18.57434 | 8.455619 | 27.25442 | 23.08291 | 8.133422 | 15.1641 | 29.50446 | 11.97373 | 4.554476 | 31.50986 | 23.75948 | 29.86456 | 19.56361 | 11.82746 | 0.9324231 | 8.897441 | 7.031052 | 40.24388 | 7.977719 | 14.24417 | 21.08062 | 14.06597 | 7.475187
LIFM-10(Cu) | 3.765746 | 2.276246 | 1.710522 | 0 | 3.050496 | 0.4238531 | 0.785361 | 0.05783272 | 0.726592 | 1.254873 | 0.765797 | 0 | 1.273826 | 1.106966 | 0.771479 | 0 | 3.111051 | 0 | 0.09844213 | 0 | 0 | 0.01513478 | 0.3726201 | 0 | 16.92566 | 0 | 2.204314 | 1.432912 | 2.470868 | 2.476043 | 0 | 5.994051 | 4.501076 | 0 | 4.040035 | 2.900076 | 2.884235 | 0.390395 | 1.602721 | 4.074943 | 2.831475 | 1.768551 | 4.017969 | 2.946154 | 2.58408 | 1.067959 | 6.455736 | 0 | 0.892194 | 0.5208316 | 0 | 0.2412583 | 1.132332 | 0.528924 | 23.71494 | 0 | 3.66405 | 3.018686 | 4.249952 | 3.529477 | 2.392013 | 24.12024 | 19.4197 | 3.46526 | 4.396924 | 12.0581 | 15.21915 | 3.623935 | 4.569281 | 9.258267 | 8.82591 | 5.36914 | 15.54287 | 10.56897 | 5.261944 | 3.108162 | 24.879 | 7.545144 | 6.612758 | 6.086227 | 4.604546 | 0.7173464 | 4.167154 | 3.949366 | 26.60152 | 4.376109 | 4.988282 | 13.76703 | 4.666581 | 4.408549
LIFM-11(Cu) | 3.367775 | 1.589997 | 0.951506 | 0 | 2.383217 | 0.7906212 | 0.1805084 | 0.0382283 | 0.06586224 | 0.6459354 | 0.1746555 | 0 | 0.5930033 | 0.4350479 | 0.2867645 | 0 | 2.637031 | 0 | 0.1082788 | 0 | 0 | 0 | 0 | 0 | 20.20582 | 0 | 1.548344 | 0.8117362 | 1.729184 | 1.850226 | 0 | 6.018389 | 4.119923 | 0 | 3.546495 | 3.439326 | 2.254514 | 0.3532143 | 0.8373499 | 3.522897 | 2.155894 | 1.134637 | 3.456874 | 2.304816 | 1.979523 | 0.4907375 | 7.013062 | 0 | 0.81783 | 0 | 0 | 0.3368786 | 0.4026542 | 0 | 25.73026 | 0 | 3.090263 | 2.364767 | 3.880467 | 2.906067 | 1.763273 | 19.96415 | 15.73511 | 3.079702 | 3.932938 | 11.35185 | 14.20502 | 2.303165 | 4.193432 | 12.8297 | 11.62816 | 4.950665 | 11.80098 | 15.37463 | 5.119457 | 2.599204 | 23.29414 | 7.85338 | 2.82109 | 6.658016 | 4.462251 | 5.888921 | 3.798158 | 3.450988 | 25.99589 | 3.958899 | 4.870613 | 13.54123 | 4.517718 | 3.936695
LMOF-1a | 2.864295 | 1.450203 | 1.015723 | 0 | 0.01436937 | 0.00281215 | 0.2747168 | 0 | 0.226023 | 0.7414888 | 0.2701729 | 0 | 0.7244324 | 0.569521 | 0.3089523 | 0 | 2.377702 | 0 | 0 | 0 | 0 | 0 | 0 | 41.18708 | 15.43035 | 0 | 1.436325 | 0.8872479 | 1.555123 | 1.638853 | 0 | 4.989516 | 3.530555 | 0 | 0.1209062 | 0.02787091 | 1.934643 | 1.067555 | 0.943638 | 3.018892 | 1.898338 | 1.137661 | 2.959475 | 1.987682 | 1.698942 | 0.5967711 | 5.370526 | 0 | 0.6379903 | 0.01892944 | 0 | 0.4211289 | 0.4253999 | 45.25773 | 24.1624 | 0 | 2.645459 | 2.059526 | 3.47348 | 2.504918 | 1.605916 | 26.25699 | 22.51582 | 2.917764 | 1.950516 | 0.7043344 | 12.08856 | 8.364058 | 3.591046 | 7.415363 | 6.551356 | 4.258956 | 15.41705 | 7.964097 | 4.344272 | 2.166389 | 20.90298 | 6.390135 | 7.184894 | 5.028634 | 3.740133 | 4.864125 | 3.302017 | 47.08264 | 31.1907 | 3.350561 | 4.09694 | 14.02164 | 4.010159 | 3.399995
LTA-1 | 1.811146 | 0.1216778 | 0 | 0 | 0.5918326 | 2.998778 | 0 | 0 | 0 | 0 | 0 | 0 | 0 | 0 | 0 | 0 | 1.100745 | 0 | 0.1557537 | 0 | 0 | 0 | 0 | 0 | 36.3349 | 0 | 0.1941411 | 0 | 0.1081174 | 0.297485 | 0 | 3.500739 | 2.640005 | 0 | 1.425252 | 4.24292 | 0.3897482 | 0 | 0 | 0.9916324 | 0.4527768 | 0.05585071 | 1.035781 | 0.4367993 | 0.3836206 | 0 | 7.728656 | 0 | 1.37342 | 0 | 0 | 0 | 0 | 0 | 46.29037 | 0 | 0.839446 | 0.4935771 | 3.373181 | 0.7003418 | 0.3420908 | 18.04535 | 33.16832 | 4.18132 | 2.564608 | 5.730284 | 5.201078 | 2.93431 | 1.872147 | 12.82048 | 5.691341 | 1.790426 | 7.104862 | 10.30524 | 3.630503 | 0.8767699 | 11.75716 | 9.522668 | 7.966333 | 6.360817 | 2.80614 | 4.400782 | 3.018069 | 1.152825 | 48.26414 | 1.654366 | 4.862093 | 23.57501 | 9.188548 | 1.451189
LTA-2 | 9.57223 | 4.120519 | 3.31323 | 0 | 4.81348 | 3.758652 | 1.674385 | 1.202981 | 1.269568 | 2.633768 | 1.801078 | 0.2341693 | 2.901492 | 2.736465 | 2.044326 | 0.07406326 | 6.614208 | 0 | 0.07107223 | 0.3633376 | 0.604355 | 0.9972302 | 1.469534 | 0.2668892 | 7.000822 | 0.04474651 | 3.842949 | 3.113554 | 4.622231 | 4.648307 | 0.6548405 | 15.12728 | 12.51932 | 0 | 5.52135 | 5.10142 | 4.46651 | 3.31005 | 2.824557 | 6.930514 | 4.724701 | 3.439131 | 7.92879 | 5.181003 | 4.846335 | 2.135124 | 12.47033 | 0.575726 | 0.593532 | 1.438443 | 0.1550458 | 4.687 | 3.884173 | 1.226254 | 6.21124 | 0.1157381 | 6.042096 | 4.902612 | 7.459895 | 5.821465 | 4.132193 | 7.058069 | 3.43767 | 5.842343 | 6.450252 | 7.559779 | 8.727631 | 8.77616 | 11.5176 | 11.77604 | 11.05926 | 8.95672 | 3.865351 | 13.52124 | 14.80702 | 4.80583 | 15.98953 | 19.03803 | 5.40417 | 10.17009 | 10.02327 | 16.40529 | 10.9272 | 10.62596 | 5.485125 | 11.23372 | 12.14376 | 0.6018261 | 6.98246 | 9.211632
LTA-3.5 | 6.797554 | 4.632289 | 4.169688 | 0 | 5.077241 | 2.058291 | 2.160885 | 1.661613 | 1.864963 | 3.026141 | 2.252304 | 0.6532257 | 3.633216 | 3.577688 | 2.483097 | 0.5008616 | 4.467654 | 0 | 0.04909229 | 0.7994733 | 1.04042 | 1.938194 | 2.250823 | 0.7824026 | 8.450076 | 0.5074172 | 4.269449 | 3.58126 | 5.098976 | 5.09619 | 1.096403 | 9.834394 | 9.06 | 0.005186755 | 7.303649 | 4.30896 | 4.866379 | 3.70393 | 3.742186 | 6.777303 | 5.09843 | 3.859408 | 7.167814 | 5.593143 | 5.316669 | 2.553781 | 9.435257 | 1.027126 | 0.460326 | 1.893225 | 0.5603681 | 5.405071 | 4.829416 | 1.720142 | 8.836404 | 0.5817143 | 6.118086 | 5.286874 | 6.063817 | 6.010345 | 4.532116 | 7.672053 | 4.369838 | 4.466142 | 8.728247 | 6.591057 | 7.04587 | 6.121292 | 8.273873 | 7.514498 | 6.33588 | 8.302459 | 3.843756 | 8.371198 | 10.61959 | 5.173614 | 14.16316 | 15.15197 | 5.135382 | 6.505478 | 6.264953 | 11.52752 | 8.060472 | 7.625382 | 9.346783 | 8.409087 | 7.657138 | 0.9705571 | 5.272339 | 7.716151
LTA-5 | 6.968171 | 3.808877 | 3.230256 | 0 | 4.439481 | 0.7190631 | 1.428816 | 0.9924484 | 1.087633 | 2.308917 | 1.515442 | 0.1245868 | 2.648484 | 2.541833 | 1.810975 | 0 | 4.364001 | 0 | 0.04640623 | 0.2250137 | 0.4364085 | 0.8606755 | 1.079323 | 0.1158365 | 9.737048 | 0 | 3.538285 | 2.787872 | 4.300039 | 4.307301 | 0.4834965 | 10.69675 | 9.647269 | 0 | 7.582279 | 3.08726 | 4.1619 | 2.991091 | 2.781274 | 6.341441 | 4.384524 | 3.123626 | 6.988783 | 4.863418 | 4.529451 | 1.876042 | 9.789989 | 0.4039428 | 0.422336 | 1.224778 | 0.05615794 | 4.543931 | 3.745666 | 0.9869564 | 10.49024 | 0 | 5.550564 | 4.576607 | 6.293249 | 5.396287 | 3.815125 | 8.424479 | 4.971763 | 4.527857 | 9.611903 | 6.989743 | 7.553775 | 6.284077 | 8.704451 | 8.336559 | 6.835782 | 7.955279 | 4.357635 | 9.603627 | 11.78174 | 4.491984 | 14.83527 | 17.06718 | 5.455136 | 6.796118 | 6.678884 | 12.69237 | 8.651534 | 7.930789 | 11.43264 | 8.800418 | 8.360497 | 1.269189 | 5.533823 | 7.832963
LTA-SiO2 | 5.083152 | 2.306266 | 1.321952 | 0 | 2.739164 | 0.1268705 | 0.6439018 | 0.3693529 | 0.2328552 | 1.367868 | 0.7166409 | 0 | 1.15939 | 0.9299443 | 1.066376 | 0 | 3.677716 | 0 | 0.02908961 | 0 | 0 | 0 | 0 | 0 | 10.92917 | 0 | 2.237084 | 1.62323 | 2.181992 | 2.739547 | 0.01942452 | 9.664447 | 5.60346 | 0 | 4.319382 | 1.0566 | 2.833939 | 1.971934 | 0.9937206 | 4.159053 | 2.862536 | 1.956836 | 4.063985 | 2.990785 | 2.962481 | 1.067182 | 9.195706 | 0 | 0.308206 | 0.5567314 | 0 | 0.3829024 | 0.5411087 | 0.2627292 | 11.9636 | 0 | 3.732023 | 3.002137 | 3.829098 | 3.547992 | 2.604561 | 9.673536 | 5.802017 | 3.125371 | 4.479942 | 9.500374 | 8.177488 | 6.545969 | 5.74711 | 9.05629 | 7.304267 | 5.817219 | 5.139768 | 10.28728 | 7.977724 | 3.378337 | 15.53752 | 15.22614 | 7.250696 | 6.997065 | 5.933719 | 11.01962 | 4.227566 | 4.861704 | 12.13818 | 5.301685 | 7.623954 | 1.89536 | 4.662081 | 4.692153
LiLSX Zeolite | 2.765294 | 1.017387 | 0.3296095 | 0 | 1.701071 | 0.06889606 | 0 | 0 | 0 | 0.2679338 | 0 | 0 | 0.09501591 | 0 | 0.09183674 | 0 | 2.018152 | 0 | 0 | 0 | 0.12132 | 0.115626 | 0 | 0 | 0.0201073 | 0 | 1.007928 | 0.4038758 | 1.058582 | 1.329887 | 0 | 6.131188 | 3.630888 | 0 | 2.811861 | 3.422024 | 1.655049 | 0.6979046 | 0.1864829 | 2.830796 | 1.594144 | 0.6923872 | 2.71925 | 1.704547 | 1.47286 | 0.1226659 | 10.10901 | 0 | 0.04401787 | 0 | 1.333808 | 0.891441 | 0.38805 | 0 | 0.19516 | 0 | 2.454105 | 1.774659 | 3.45414 | 2.295198 | 1.303334 | 15.93065 | 15.51947 | 2.716352 | 3.391274 | 14.37217 | 10.68802 | 7.337255 | 3.671165 | 12.78253 | 9.107064 | 4.338518 | 8.387536 | 13.80119 | 4.972085 | 2.143847 | 18.40949 | 12.70338 | 15.1613 | 8.623488 | 4.264578 | 2.553092 | 2.180801 | 2.765004 | 3.409012 | 3.326437 | 5.510145 | 9.80589 | 5.657932 | 3.296232
M'MOF-20a | 0.5281058 | 0.2670037 | 1.210419 | 0 | 0.1603752 | 0.0762976 | 0.8235101 | 0.5714869 | 0.4421184 | 1.425853 | 0.8724477 | 0 | 1.161761 | 0.9902841 | 1.207965 | 0 | 1.54511 | 0.02182522 | 0.01434099 | 0.03505947 | 0.200197 | 0 | 0.02381107 | 0 | 11.36652 | 0 | 2.084322 | 1.639676 | 1.933596 | 2.497677 | 1.337383 | 0.9261861 | 3.057841 | 0 | 0.7564802 | 0.4630217 | 2.621706 | 1.950829 | 0.9923883 | 3.27511 | 2.573068 | 1.894192 | 3.063206 | 2.638 | 2.754815 | 1.192349 | 4.200101 | 0.239525 | 0.1295209 | 0.7488441 | 0 | 0.4272403 | 0.4605193 | 0.4515408 | 14.54119 | 0 | 3.070565 | 2.672161 | 2.590898 | 3.021464 | 2.137478 | 1.994713 | 6.814269 | 1.542579 | 7.447581 | 8.048831 | 5.193015 | 3.267601 | 3.46964 | 3.985604 | 2.915985 | 4.561923 | 4.174562 | 4.548362 | 3.464387 | 3.203996 | 11.75216 | 3.204685 | 5.540607 | 2.644166 | 2.113497 | 4.154002 | 2.535236 | 2.945726 | 16.20641 | 3.204291 | 2.532444 | 1.80553 | 2.462812 | 3.410298
M'MOF-4a | 0.6264056 | 0.354588 | 0 | 0 | 0.2682578 | 0 | 0 | 0 | 0 | 0 | 0 | 0.3395791 | 0.1648085 | 0 | 0 | 0 | 0.3507286 | 0 | 0 | 0 | 0 | 0 | 0 | 0 | 2.354477 | 0 | 0.1580651 | 0 | 0 | 0.3615743 | 1.868152 | 1.298492 | 0.69024 | 0 | 0.6069936 | 0.8460858 | 0.4041005 | 0.1306003 | 0 | 0.8725976 | 0.428383 | 0.9942103 | 0.4145182 | 0.3827683 | 0.4787116 | 0 | 2.648483 | 0 | 0 | 0 | 0 | 0 | 0 | 0 | 3.117786 | 0 | 0.7570824 | 0.4797228 | 0.6102628 | 0.6316467 | 3.182662 | 0.3390714 | 2.396274 | 0.2588525 | 0.4362435 | 5.729455 | 3.493226 | 3.021466 | 1.01048 | 3.295954 | 2.702391 | 16.65153 | 0.5015564 | 3.745375 | 1.112424 | 0.9062377 | 8.930504 | 3.005816 | 3.205171 | 2.176839 | 0.9675334 | 1.667951 | 0.3914257 | 0.6328809 | 3.457892 | 0.811372 | 0.9962631 | 0.3273697 | 1.01022 | 0.9986841
M'MOF-5a | 0.9682489 | 0.4951756 | 0 | 0 | 0 | 0 | 0 | 0 | 0 | 0 | 0 | 0.2628536 | 0.07844358 | 0 | 0 | 0 | 0 | 0 | 0 | 0 | 0 | 0 | 0 | 0 | 3.475526 | 0 | 0 | 0 | 0 | 0 | 2.109122 | 1.343348 | 0.4095156 | 0 | 0.1145962 | 0.5507544 | 0 | 0 | 0 | 0.2882247 | 0 | 0.8220729 | 0.5343965 | 0 | 0 | 0 | 2.120251 | 0 | 0 | 0 | 0 | 0 | 0 | 0 | 2.980697 | 0 | 0.09403019 | 0 | 0.1837318 | 0 | 3.307321 | 0.04462035 | 3.840801 | 0 | 0.2092363 | 15.01117 | 24.16912 | 6.849829 | 0.482971 | 4.46864 | 3.718247 | 5.402507 | 14.59691 | 5.391514 | 0.9246525 | 0.03526418 | 36.02812 | 3.131354 | 4.67842 | 2.151231 | 0.55596 | 1.463115 | 0.1146407 | 0.09788148 | 2.574022 | 0.3824395 | 0.7755294 | 0.8302774 | 0.5765313 | 0.4702777
M'MOF-6a | 0.7407758 | 0.4775661 | 0 | 0 | 0 | 0 | 0 | 0 | 0 | 0 | 0 | 0.2525369 | 0.1445271 | 0 | 0 | 0 | 0 | 0 | 0 | 0 | 0 | 0 | 0 | 0 | 3.768453 | 0 | 0 | 0 | 0 | 0 | 2.390681 | 1.696622 | 0.9291356 | 0 | 0.5057521 | 1.056303 | 0 | 0 | 0 | 0.775264 | 0 | 0.9428051 | 0.6029025 | 0 | 0 | 0 | 3.588032 | 0 | 0 | 0 | 0 | 0 | 0 | 0 | 1.526103 | 0 | 0.3695511 | 0 | 0.4211069 | 0.1922477 | 4.085333 | 0.4924266 | 0.8323473 | 0 | 0.5907732 | 7.029166 | 31.44364 | 17.8579 | 1.06176 | 7.412212 | 6.911951 | 4.564239 | 7.433802 | 10.03462 | 1.684786 | 0.1323903 | 37.72347 | 4.896989 | 6.931762 | 3.668766 | 1.203368 | 2.652515 | 0.4625941 | 0.5077689 | 0.3008143 | 0.8909338 | 1.51951 | 0.4515804 | 1.098288 | 1.027018
M'MOF-7a | 0.492637 | 0.1627839 | 0 | 0 | 0.06816573 | 0 | 0 | 0 | 0 | 0 | 0 | 0.02974382 | 0.02260888 | 0 | 0 | 0 | 0.007407296 | 0 | 0 | 0 | 0 | 0 | 0 | 0 | 3.28242 | 0 | 0 | 0 | 0 | 0 | 1.29346 | 0.6330488 | 1.173274 | 0 | 0.7762651 | 1.343568 | 0.1768939 | 0 | 0 | 1.06857 | 0.0816658 | 0.297162 | 0.2125232 | 0.08531897 | 0.04947974 | 0 | 3.821964 | 0 | 0 | 0 | 0 | 0 | 0 | 0 | 1.633876 | 0 | 0.6619566 | 0.1665429 | 0.7244952 | 0.5161366 | 2.036957 | 0.9070543 | 1.519803 | 0.05365833 | 0.8694049 | 8.133817 | 20.14599 | 14.65937 | 1.294117 | 7.547124 | 8.228765 | 6.929137 | 5.529924 | 10.96165 | 1.981085 | 0.675563 | 25.25007 | 5.183392 | 7.034678 | 3.905752 | 1.470046 | 2.949272 | 0.7128038 | 0.7964951 | 1.228718 | 1.165637 | 1.773244 | 0.2296908 | 1.281772 | 1.272784
M-DNL-6 | 0 | 0 | 0 | 0 | 2.85926 | 1.56771 | 1.03532 | 0 | 0 | 0 | 0 | 0 | 0 | 0 | 0 | 0 | 0 | 0.217008 | 0.09145808 | 0.0592616 | 0 | 0 | 0 | 0 | 3.451489 | 0 | 0 | 0 | 0 | 0 | 0 | 1.372811 | 0 | 0 | 6.06349 | 4.61669 | 3.64799 | 0 | 0 | 0 | 0 | 0 | 0 | 0 | 0 | 0 | 1.753334 | 1.4494 | 0.394473 | 0 | 0 | 0 | 0 | 11.31954 | 1.938941 | 0 | 0 | 0 | 0 | 0 | 0 | 5.741217 | 1.278972 | 0 | 7.798503 | 7.350456 | 6.193822 | 8.02358 | 0 | 4.556418 | 3.518123 | 0.8590437 | 11.16473 | 5.856162 | 0.4078416 | 0 | 43.90119 | 4.554294 | 0.7839825 | 1.804152 | 0 | 1.069928 | 0 | 0 | 0.540854 | 0 | 0.2764395 | 0.5456343 | 0.02826624 | 0
M41S AM1 | 4.089268 | 3.732116 | 2.997835 | 0 | 3.934654 | 0.4161148 | 1.728362 | 1.311808 | 1.395629 | 2.505959 | 1.810824 | 0.4474162 | 2.689735 | 2.600535 | 2.109791 | 0.3050121 | 2.568556 | 0 | 0.3996329 | 0.5403603 | 0.764861 | 0.04956331 | 1.180308 | 0.4628639 | 9.100448 | 0.2791115 | 3.470349 | 2.938623 | 3.773114 | 4.046221 | 0.8095048 | 5.849815 | 5.212735 | 0 | 4.727177 | 0.844846 | 4.014074 | 3.123178 | 2.535368 | 5.206779 | 4.024315 | 3.201227 | 5.278384 | 4.321681 | 4.335572 | 2.122542 | 5.776338 | 0.7401465 | 2.420669 | 1.531118 | 0.3807657 | 0.112839 | 2.453004 | 1.302461 | 10.52177 | 0.3270069 | 4.738248 | 4.174483 | 4.095535 | 4.647291 | 3.833697 | 7.778094 | 5.048881 | 2.515953 | 4.902703 | 1.438284 | 5.6514 | 4.160736 | 5.393659 | 4.849347 | 3.871226 | 6.581998 | 3.738504 | 5.54922 | 5.902689 | 4.47079 | 12.38318 | 10.70291 | 6.741922 | 3.795903 | 3.541873 | 0.338438 | 4.635368 | 4.887764 | 12.22656 | 5.282953 | 3.967177 | 1.174996 | 3.296264 | 5.543889
M41S AM2 | 0.4648099 | 0.5095971 | 0.1376709 | 0 | 0.5987542 | 0.9940388 | 0.03246556 | 0 | 0 | 0.3077975 | 0.05249332 | 0 | 0.09434023 | 0.0564837 | 0.287604 | 0 | 0.4262713 | 0 | 0 | 0 | 0 | 0.01462151 | 0 | 0 | 1.984381 | 0 | 0.5502826 | 0.3587466 | 0.3591964 | 0.6661482 | 0 | 0.9288447 | 0.5887599 | 0 | 0.6184064 | 1.56528 | 0.7500953 | 0.5442987 | 0.09941509 | 0.9916784 | 0.7659677 | 0.5033066 | 0.7846956 | 0.6993604 | 0.7988229 | 0.2417706 | 0.9794685 | 0 | 0.1200808 | 0 | 0 | 0.06934 | 0 | 0 | 6.180448 | 0 | 0.9473166 | 0.7918766 | 0.6272206 | 0.8787948 | 0.7634705 | 4.773717 | 3.306686 | 0.3938875 | 0.4956869 | 4.377266 | 1.419368 | 0.8873013 | 0.7882132 | 0.8603509 | 0.5065831 | 1.630434 | 1.338031 | 0.8826229 | 0.6609167 | 1.241012 | 5.325561 | 1.29168 | 1.033572 | 0.5892032 | 0.4156403 | 1.218663 | 0.4937154 | 0.6485218 | 8.640499 | 0.7103386 | 0.460135 | 0.3048083 | 0.5625671 | 0.8857341
M41S AM3 | 1.629718 | 1.671197 | 0.8339079 | 0 | 1.800745 | 0.831432 | 0.6493126 | 0.4518124 | 0.3514556 | 1.091192 | 0.6733346 | 0 | 0.7773978 | 0.6398791 | 0.978273 | 0 | 1.125024 | 0 | 0 | 0 | 0.1080015 | 0.007421075 | 0 | 0 | 14.13579 | 0 | 1.656429 | 1.230212 | 1.400573 | 1.983766 | 0.1358185 | 3.105272 | 2.0531 | 0 | 1.983887 | 1.29331 | 2.134235 | 1.547046 | 0.6712605 | 2.571646 | 2.060318 | 1.474387 | 2.301364 | 2.041415 | 2.215923 | 0.9429945 | 3.290221 | 0.1015758 | 0.7854356 | 0.5992473 | 0 | 0.0434 | 0.2718602 | 0.3570786 | 19.47661 | 0 | 2.427943 | 2.101516 | 2.029467 | 2.370407 | 2.03333 | 9.742641 | 9.479886 | 1.242519 | 1.786611 | 2.648998 | 5.015778 | 2.884514 | 2.407789 | 3.693687 | 2.420864 | 3.753832 | 4.659019 | 4.075833 | 2.428766 | 2.753038 | 11.44363 | 6.335249 | 4.712157 | 2.245233 | 1.588023 | 0.09624826 | 1.733979 | 1.985291 | 20.686 | 2.235492 | 1.926528 | 3.299011 | 2.11189 | 2.535984
MAF-49 | 0.7418829 | 0.8486603 | 0.3515625 | 0 | 0.9423705 | 0.4804707 | 0.6807554 | 0.112401 | 0.06862362 | 0.5816558 | 1.665061 | 0 | 0.3254705 | 1.600713 | 0.5699339 | 0 | 0.6630839 | 0 | 0 | 0 | 0 | 0 | 0 | 0 | 8.928481 | 0 | 0.8758381 | 0.6634793 | 0.6559947 | 1.058829 | 0 | 1.58453 | 0.9708378 | 0 | 0.9986064 | 1.622047 | 1.525203 | 0.8784735 | 0.2646068 | 1.495157 | 1.745283 | 0.8100476 | 1.242171 | 1.721277 | 1.245285 | 0.5186374 | 1.652463 | 0 | 0.3591353 | 0.2399058 | 0 | 0.02723617 | 0.004712407 | 0.05826655 | 15.70226 | 0 | 1.422711 | 1.206449 | 1.004276 | 1.347152 | 1.155769 | 7.699105 | 7.217219 | 0.5978508 | 0.7913176 | 7.075848 | 1.911685 | 1.516846 | 1.288557 | 1.773019 | 1.727938 | 2.433102 | 3.340489 | 1.738508 | 1.073978 | 1.762458 | 8.540962 | 2.662425 | 2.206493 | 1.021845 | 0.6983345 | 1.353059 | 0.7304416 | 1.031218 | 17.17633 | 1.160951 | 0.7907739 | 1.446924 | 0.9840515 | 1.438335
MAF-66 | 1.026568 | 1.301367 | 0.8979818 | 0 | 2.035577 | 0.9212148 | 0.9081275 | 0.7850047 | 0.7609379 | 1.146819 | 0.8990356 | 0.321356 | 0.9107972 | 0.8550983 | 1.174467 | 0.0488544 | 1.039873 | 0.4426531 | 0.2274576 | 0.3682541 | 0.4903871 | 0.5164427 | 0.4736539 | 11.79277 | 7.093805 | 0.2767592 | 1.305051 | 1.197935 | 1.070116 | 1.450616 | 0.5191734 | 1.583284 | 1.131937 | 0 | 6.602326 | 4.624461 | 1.550969 | 1.414557 | 0.8293367 | 1.65258 | 1.465249 | 1.311705 | 1.422265 | 1.400811 | 1.595301 | 0.09916717 | 1.850194 | 2.727523 | 1.755513 | 0.8681089 | 0.2800297 | 0.623147 | 0.6172618 | 12.43906 | 18.6047 | 0.3072577 | 1.623716 | 1.488562 | 1.29213 | 1.56894 | 1.614307 | 10.29644 | 11.85136 | 1.012275 | 8.864275 | 8.593466 | 3.177006 | 1.857154 | 1.362932 | 2.179897 | 1.364311 | 2.40308 | 4.641648 | 2.233789 | 1.233729 | 0.1320642 | 8.741584 | 8.739315 | 6.009931 | 1.420428 | 1.085527 | 1.426005 | 1.026852 | 12.52944 | 23.80026 | 1.256782 | 1.115352 | 3.906071 | 1.394363 | 1.517271
MAXSORB | 3.296321 | 3.01379 | 2.145711 | 0 | 3.184385 | 0.3704132 | 1.319706 | 0.9488069 | 0.9196598 | 1.996838 | 1.381952 | 0.2206606 | 1.940448 | 1.816497 | 1.698275 | 0.09431367 | 2.001376 | 0 | 0.1224478 | 0.3008328 | 0.4953734 | 0.1235868 | 0.4557729 | 33.73613 | 9.874297 | 0.06419796 | 2.867781 | 2.326588 | 2.908729 | 3.370764 | 0.5287195 | 4.969282 | 4.1908 | 0 | 3.907295 | 3.176757 | 3.415794 | 2.564832 | 1.815539 | 4.341782 | 3.371247 | 2.600958 | 4.343254 | 3.575305 | 3.653753 | 1.710193 | 4.80677 | 0.4673444 | 1.007334 | 1.163415 | 0.162326 | 0.5122631 | 1.390437 | 49.13744 | 11.90897 | 0.1011175 | 3.984357 | 3.496081 | 3.459772 | 3.923752 | 3.237185 | 7.8427 | 5.581785 | 1.993653 | 3.978396 | 34.83701 | 5.176261 | 3.546992 | 4.524263 | 4.162047 | 3.19142 | 5.652852 | 3.696567 | 4.789546 | 4.769437 | 17.9231 | 11.7711 | 9.787545 | 14.3571 | 3.06521 | 2.800557 | 7.61924 | 3.834878 | 52.7312 | 13.67997 | 4.39748 | 3.140099 | 1.30308 | 2.801275 | 4.649518
MC-30 | 5.291304 | 1.978784 | 1.835204 | 0 | 3.520552 | 0.64786 | 0 | 0 | 0.1071509 | 0.6032786 | 0 | 0 | 0.9162717 | 0.737076 | 0 | 0 | 4.047986 | 0 | 0 | 0 | 0 | 0 | 0 | 14.158 | 36.17056 | 0 | 1.937597 | 0.8694639 | 2.706017 | 2.071665 | 0 | 10.59761 | 6.658838 | 0 | 5.233487 | 2.69019 | 2.808568 | 1.079121 | 1.751715 | 4.729005 | 2.635576 | 1.296262 | 4.863602 | 2.959647 | 2.176404 | 0.3195845 | 17.5472 | 0 | 0.6258906 | 0 | 0 | 1.098037 | 1.153985 | 23.781 | 41.97936 | 0 | 3.938524 | 2.987505 | 6.23689 | 3.740868 | 1.973176 | 23.46091 | 27.08488 | 5.715492 | 6.368308 | 9.188129 | 23.35415 | 19.27162 | 6.29955 | 28.06853 | 24.03717 | 6.282911 | 15.45908 | 30.51043 | 8.998666 | 2.777457 | 31.88546 | 20.69377 | 27.25778 | 16.81986 | 8.293583 | 11.65104 | 6.409269 | 23.99777 | 40.39492 | 5.929629 | 10.13924 | 21.44143 | 10.2673 | 5.610145
MC-60 | 3.76893 | 2.620157 | 1.732475 | 0 | 2.989763 | 0.67941 | 0.951717 | 0.6535817 | 0.6193096 | 1.672456 | 1.015916 | 0.04051184 | 1.484888 | 1.264651 | 1.348079 | 0 | 2.585467 | 0 | 0 | 0.1079752 | 0.2804883 | 0.05564609 | 0.1614251 | 25.522 | 17.30633 | 0 | 2.554794 | 1.907514 | 2.514269 | 2.955766 | 0.3154495 | 6.533914 | 4.587624 | 0 | 3.785781 | 2.6405 | 3.197056 | 2.254039 | 1.521611 | 4.068217 | 3.0871 | 2.241033 | 3.925993 | 3.19892 | 3.177791 | 1.39431 | 7.017346 | 0.2594014 | 1.371253 | 0.8387989 | 0 | 0.9352888 | 0.997082 | 44.466 | 21.76452 | 0 | 3.762349 | 3.235841 | 3.783973 | 3.682764 | 2.926074 | 12.39039 | 11.08953 | 2.948564 | 3.876433 | 15.3851 | 8.093999 | 5.561916 | 4.632488 | 8.001942 | 5.949035 | 5.401785 | 6.325561 | 8.822813 | 5.670842 | 3.678892 | 15.45207 | 13.5953 | 10.2016 | 5.465051 | 4.095116 | 7.065795 | 3.867035 | 41.03114 | 22.66781 | 4.259527 | 5.237366 | 5.186649 | 4.882258 | 4.229164
MCM-41 | 4.124679 | 1.902098 | 1.593215 | 0 | 3.070384 | 0.1045568 | 0.3828073 | 0 | 0.3763181 | 0.8484129 | 0.3571692 | 0 | 0.9407673 | 0.7869925 | 0.002239861 | 0 | 3.263588 | 0 | 0.05442647 | 0 | 0 | 2.8482 | 0 | 12.5133 | 0.009895756 | 0 | 1.850729 | 1.032932 | 2.320086 | 2.039005 | 0 | 6.738254 | 4.971024 | 0 | 4.222258 | 0.67916 | 2.565322 | 1.242148 | 1.565549 | 4.027668 | 2.50181 | 1.390992 | 4.069238 | 2.662888 | 0.02173718 | 0.6744379 | 7.81609 | 0 | 0.3034821 | 0.08641346 | 0 | 9.860475 | 0.8558565 | 31.02471 | 0.06728556 | 0 | 3.446375 | 2.729912 | 4.991824 | 3.295654 | 1.981984 | 25.25369 | 27.58753 | 4.368094 | 4.819072 | 11.90489 | 15.7556 | 11.54707 | 4.942139 | 14.05878 | 12.77998 | 5.285624 | 15.29361 | 15.27775 | 0.4296572 | 2.701875 | 25.47996 | 9.143458 | 6.549051 | 7.426385 | 5.241858 | 29.20249 | 4.791495 | 63.14444 | 1.673521 | 4.658609 | 5.839724 | 21.64233 | 5.948808 | 4.550402
MCM-41 silica | 5.533644 | 3.580038 | 3.647035 | 0 | 4.672042 | 2.321223 | 2.020521 | 1.275486 | 2.435557 | 0.2165938 | 1.947765 | 0.3629149 | 2.889987 | 2.783185 | 1.570511 | 0.3948576 | 4.894931 | 0.01921924 | 0.01179053 | 0.564612 | 0.6057872 | 2.408121 | 2.153115 | 1.190303 | 14.26334 | 0.709802 | 3.574428 | 2.709937 | 4.092175 | 3.606206 | 0.7594081 | 7.005061 | 6.135354 | 0.1064146 | 5.535206 | 5.897324 | 4.064671 | 2.717045 | 3.759439 | 0.6074389 | 4.10097 | 3.066612 | 5.298055 | 4.269079 | 3.617689 | 2.236768 | 7.56689 | 0.7940317 | 0.1155716 | 1.498507 | 0.2144784 | 3.125454 | 3.032726 | 1.857553 | 24.85825 | 0.8082969 | 4.808788 | 4.291667 | 6.38524 | 4.721838 | 3.448355 | 51.40311 | 49.75978 | 5.939685 | 6.13659 | 46.30694 | 14.44291 | 9.602353 | 5.954084 | 7.058415 | 8.077108 | 5.824222 | 30.21911 | 9.097692 | 6.803763 | 3.906653 | 21.36072 | 8.611779 | 2.543219 | 7.36592 | 6.249428 | 7.121052 | 6.095782 | 5.3374 | 50.39294 | 5.738472 | 6.732369 | 13.34913 | 7.042753 | 5.642123
MCM-41-N2 | 1.483079 | 0.358211 | 0 | 0 | 0.81647 | 1.079655 | 0 | 0 | 0 | 0 | 0 | 0 | 0 | 0 | 0 | 0 | 1.056993 | 0 | 0.004969932 | 0 | 0 | 0 | 0 | 4.275172 | 17.36529 | 0 | 0.3672597 | 0 | 0.3546937 | 0.573217 | 0 | 4.015684 | 2.134694 | 0 | 1.584635 | 1.250938 | 0.7761254 | 0.05456584 | 0 | 1.587985 | 0.7645704 | 0.1066905 | 1.499148 | 0.799563 | 0.6243393 | 0 | 4.610804 | 0 | 0.04914119 | 0 | 0 | 0 | 0 | 11.02053 | 25.54262 | 0 | 1.32938 | 0.8713286 | 2.153387 | 1.19303 | 0.5301562 | 23.45896 | 19.84707 | 1.655601 | 1.856096 | 5.622785 | 11.50951 | 7.733985 | 2.243182 | 6.885276 | 6.04968 | 2.887288 | 13.72264 | 7.531314 | 3.186026 | 1.123168 | 20.58166 | 5.701105 | 1.286441 | 4.318636 | 2.694042 | 3.85331 | 1.823703 | 1.509702 | 29.4542 | 1.953605 | 3.076537 | 14.32462 | 3.166931 | 1.991568
MCM-41-N3 | 1.191135 | 0.8340826 | 0.299618 | 0 | 1.030111 | 0.5177523 | 0.01443011 | 0 | 0 | 0.4304614 | 0.03788796 | 0 | 0.2246212 | 0.1048737 | 0.3574792 | 0 | 0.9713559 | 0 | 0.005081129 | 0 | 0 | 0 | 0 | 2.132402 | 7.258976 | 0 | 0.8493572 | 0.5501844 | 0.7049962 | 1.044121 | 0 | 2.496678 | 1.512105 | 0 | 1.401066 | 1.21588 | 1.165886 | 0.7784111 | 0.1976392 | 1.73377 | 1.146637 | 0.7381696 | 1.528945 | 1.142944 | 1.158767 | 0.3108639 | 2.960532 | 0 | 0.04992392 | 0 | 0 | 0 | 0 | 6.327053 | 12.80154 | 0 | 1.56967 | 1.224225 | 1.387354 | 1.453519 | 1.075717 | 12.14088 | 7.816835 | 0.8708295 | 1.261384 | 6.215385 | 5.602945 | 3.513528 | 1.845484 | 3.790148 | 2.98771 | 2.872766 | 5.751709 | 4.094099 | 1.869696 | 1.632359 | 12.40891 | 3.385496 | 1.306024 | 2.439206 | 1.623796 | 2.251925 | 1.14996 | 1.448428 | 12.10371 | 1.625703 | 1.689916 | 4.765247 | 1.592998 | 1.83753
MCM-41-guanidine | 0.6919838 | 0.1937464 | 0 | 0 | 0.4219151 | 0.3123091 | 0 | 0 | 0 | 0 | 0 | 0 | 0 | 0 | 0 | 0 | 0.5442325 | 0 | 0.006396611 | 0 | 0 | 0 | 0 | 0 | 4.062311 | 0 | 0.2055446 | 0 | 0.1188746 | 0.4440532 | 0 | 2.00726 | 0.9169204 | 0 | 0.8278183 | 0.5350029 | 0.5147271 | 0.10024 | 0 | 1.032855 | 0.534656 | 0.06408253 | 0.8598883 | 0.5166539 | 0.5296775 | 0 | 2.442253 | 0 | 0.06339612 | 0 | 0 | 0 | 0 | 0 | 6.505689 | 0 | 0.9051632 | 0.60304 | 0.8265158 | 0.81045 | 0.438232 | 12.47225 | 6.794317 | 0.4824305 | 0.6955337 | 6.631427 | 6.035983 | 4.307033 | 1.156302 | 3.446037 | 2.958743 | 1.960986 | 6.18667 | 3.861032 | 1.320758 | 0.9800436 | 13.07294 | 2.984005 | 1.660039 | 2.220938 | 1.163231 | 1.753525 | 0.6446112 | 0.8452198 | 7.691066 | 1.013001 | 1.22606 | 2.271906 | 1.137956 | 1.155414
MCOF-1 | 1.258903 | 0.5190597 | 0.0703091 | 0 | 0.8590763 | 0 | 0 | 0 | 0 | 0.9086748 | 0 | 0 | 0.5595459 | 0 | 0 | 0 | 1.05399 | 0 | 0.04528406 | 0 | 0 | 0 | 0 | 0 | 15.98091 | 1.813539 | 0.5430937 | 0.1368555 | 0.4859709 | 0.7231406 | 0 | 2.53734 | 1.563589 | 0 | 1.325503 | 1.649753 | 0.8781672 | 0.3878002 | 0.006501976 | 1.937957 | 0.8813396 | 0.3934326 | 1.602404 | 0.8803941 | 0.8148174 | 0 | 3.218625 | 0 | 0.4422677 | 0 | 0 | 0 | 0 | 0 | 27.23177 | 2.465795 | 1.281771 | 0.9592193 | 1.833695 | 1.150167 | 0.7586376 | 18.50272 | 18.39235 | 1.473479 | 1.475494 | 15.56856 | 6.502819 | 3.956445 | 1.660371 | 2.644142 | 3.675914 | 2.28274 | 5.082846 | 4.876976 | 2.071014 | 1.262565 | 13.78625 | 4.047502 | 1.81526 | 2.816719 | 1.73833 | 2.493474 | 1.523192 | 1.249921 | 30.83162 | 2.682377 | 2.041899 | 13.35952 | 2.549618 | 1.574431
MEN-CuBTTri | 1.630885 | 1.400655 | 0.6018404 | 0 | 1.675716 | 0.605214 | 0.3073451 | 0.2045675 | 0.08869438 | 0.8483462 | 0.4193376 | 0 | 0.5309192 | 0.3960022 | 0.7302838 | 0 | 1.097397 | 0 | 0 | 0 | 0 | 0 | 0 | 8.13421 | 15.19706 | 0 | 1.379881 | 0.9690658 | 1.232948 | 1.727801 | 0 | 3.389161 | 2.157063 | 0 | 1.960093 | 1.7506 | 1.15349 | 1.291012 | 0.4350138 | 2.45874 | 1.851802 | 1.21127 | 2.20756 | 1.890289 | 1.955326 | 0.6954297 | 3.625996 | 0 | 0.524291 | 0.3441333 | 0 | 0.01641653 | 0.03493941 | 0.1036735 | 20.6387 | 0 | 2.316329 | 1.964247 | 2.080436 | 2.258363 | 1.760666 | 10.36003 | 10.18917 | 1.345004 | 1.868734 | 5.807575 | 2.75787 | 3.092215 | 2.440886 | 4.223554 | 2.733113 | 3.66378 | 4.974623 | 4.682273 | 2.626524 | 2.486031 | 11.9913 | 7.956957 | 5.633458 | 2.4704 | 1.649121 | 3.476415 | 1.804375 | 1.979352 | 21.62085 | 2.258175 | 2.124498 | 3.855825 | 2.541629 | 2.505113
MF-700 | 2.183256 | 1.289379 | 0.4324149 | 0 | 1.549798 | 0.491688 | 0.385558 | 0.01530067 | 0 | 0.6809279 | 0.2268349 | 0 | 0.3999617 | 0.236338 | 0.5452836 | 0 | 1.747719 | 0 | 0 | 0 | 0 | 0.009648 | 0.006207 | 0 | 8.212817 | 0 | 1.247043 | 0.8369166 | 1.060429 | 1.675325 | 0 | 4.679402 | 2.557912 | 0 | 2.283952 | 1.15165 | 0.998412 | 1.161011 | 0.2454415 | 2.651038 | 1.766452 | 1.063177 | 2.394739 | 1.778031 | 1.873661 | 0.5060327 | 5.856776 | 0 | 0.3569945 | 0.1573318 | 0 | 0.093197 | 0.06291 | 0 | 10.10388 | 0 | 2.397966 | 1.856037 | 2.114918 | 2.229796 | 1.632818 | 8.654725 | 4.86658 | 1.290096 | 2.195185 | 1.663848 | 1.393222 | 4.23809 | 2.990088 | 5.093432 | 4.06543 | 4.03216 | 4.221909 | 5.786167 | 3.228796 | 2.382107 | 12.69394 | 7.305688 | 6.361001 | 4.064079 | 3.193697 | 2.227098 | 1.620761 | 2.443332 | 9.787222 | 2.705791 | 3.44862 | 1.326465 | 2.388925 | 2.834991
MFI | 1.474277 | 1.05167 | 0.3469409 | 0 | 1.222472 | 0.164734 | 0.2303514 | 0.0931548 | 0 | 0.6063171 | 0.2624218 | 0 | 0.3343341 | 0.2203643 | 0.5796165 | 0 | 0.8482218 | 0 | 0 | 0 | 0 | 0 | 0.00606288 | 0 | 2.893625 | 0 | 1.052501 | 0.7030859 | 0.850087 | 1.34686 | 0 | 2.715546 | 1.685887 | 0 | 1.600577 | 1.61469 | 1.461297 | 0.9920055 | 0.2210989 | 2.07076 | 1.452802 | 0.9041026 | 1.788828 | 1.421122 | 1.540051 | 0.499034 | 2.594422 | 0 | 0.3425022 | 0.196075 | 0 | 0 | 0.0627204 | 0 | 4.049666 | 0 | 1.909071 | 1.512959 | 1.465595 | 1.790718 | 1.394771 | 4.560382 | 2.354776 | 0.7253844 | 1.325302 | 3.112196 | 2.396888 | 1.818639 | 2.140773 | 1.827012 | 1.334512 | 3.230691 | 1.430926 | 2.10869 | 1.892713 | 2.071342 | 7.274512 | 3.827788 | 2.418577 | 1.442409 | 1.281922 | 2.565405 | 0.3577993 | 1.748696 | 5.060633 | 1.914342 | 1.415533 | 0.2460487 | 1.259747 | 2.109067
MFU-4l | 0.6557585 | 0.630872 | 0.2484556 | 0 | 0.7637069 | 0.3054389 | 0.1066298 | 0 | 0 | 0.4090206 | 0.1248142 | 0 | 0.1812896 | 0.1363379 | 0.3743514 | 0 | 0.6368983 | 0 | 0 | 0 | 0 | 0 | 0 | 0 | 7.681608 | 0 | 0.6723209 | 0.4843496 | 0.4857484 | 0.2903515 | 0 | 1.244632 | 0.7798446 | 0 | 0.8116328 | 1.287943 | 0.8955398 | 0.6740987 | 0.2004018 | 1.193917 | 0.8955491 | 0.6255014 | 0.9906642 | 0.8554434 | 0.9431866 | 0.3300892 | 1.433825 | 0 | 0.2126438 | 0.05871351 | 0 | 0 | 0 | 0 | 15.83126 | 0 | 1.148577 | 0.9324465 | 0.8494294 | 2.246162 | 0.9048588 | 8.211399 | 7.965201 | 0.6017831 | 0.6889151 | 7.288466 | 2.628688 | 1.354376 | 1.027988 | 1.588166 | 0.8658078 | 1.933297 | 3.528052 | 1.65015 | 0.8618104 | 1.39001 | 8.057677 | 1.958329 | 1.840382 | 0.9349895 | 0.6468393 | 1.035295 | 0.6589556 | 0.8342729 | 17.85604 | 0.9198902 | 0.6749039 | 1.778219 | 0.8995416 | 9.002713
MIL-100 | 2.72258 | 1.350555 | 0.4996246 | 0 | 0.455383 | 0.3016825 | 0 | 0 | 0 | 0.5831689 | 0 | 0 | 0.3051711 | 0.1108345 | 0.3747438 | 0 | 0.03703421 | 0 | 0 | 0 | 0 | 0 | 0 | 40.644 | 6.578881 | 0 | 1.301602 | 0.7441915 | 1.255476 | 1.775752 | 0 | 6.414046 | 3.634764 | 0 | 2.604556 | 3.499507 | 1.955876 | 1.117656 | 0.264468 | 3.111202 | 1.89603 | 1.036224 | 2.935595 | 1.997182 | 1.952634 | 0.331646 | 0.3601004 | 0 | 0.2071789 | 0 | 0 | 0 | 0.02136751 | 69.186 | 6.095172 | 0 | 2.722599 | 2.075049 | 2.822058 | 2.546368 | 1.700697 | 9.262438 | 4.074932 | 2.018963 | 13.31392 | 11.29085 | 13.46963 | 12.27096 | 3.762139 | 13.65922 | 13.9299 | 4.796074 | 6.187522 | 17.09276 | 4.80759 | 2.525873 | 6.194882 | 8.543358 | 13.49839 | 8.679598 | 4.502515 | 6.312617 | 3.008989 | 70.56192 | 5.059303 | 3.483654 | 4.726622 | 1.164358 | 3.358849 | 3.519464
MIL-100(Al) | 3.138371 | 0.4071523 | 0.6865202 | 0 | 1.468023 | 0.1332906 | 0 | 0 | 0 | 0 | 0 | 0 | 0 | 0 | 0 | 0 | 2.495028 | 0 | 0 | 0 | 0 | 0.004827749 | 0 | 15.44755 | 42.67952 | 0 | 0.4561062 | 1.201804 | 0.9319732 | 0.6404112 | 0 | 4.743719 | 3.759157 | 0 | 2.656068 | 1.060231 | 0.7857876 | 0.3014024 | 0.975028 | 1.873044 | 0.8873699 | 0.2975512 | 2.088125 | 1.038733 | 0.7435967 | 0 | 6.466002 | 0 | 0 | 0 | 0 | 0.5215444 | 0.3175226 | 18.73823 | 58.99586 | 0 | 1.494982 | 5.475034 | 4.45765 | 1.391132 | 0.6177391 | 35.47362 | 55.83642 | 4.540901 | 3.708104 | 12.73567 | 5.907086 | 5.879577 | 3.177522 | 9.956045 | 7.133204 | 2.469248 | 11.87024 | 8.945774 | 4.609398 | 1.224102 | 11.42389 | 7.916045 | 8.542861 | 6.069143 | 4.190025 | 5.215023 | 4.002726 | 18.39142 | 71.19308 | 2.903831 | 5.208401 | 9.466528 | 6.58976 | 2.598895
MIL-100(Cr) | 10.15977 | 2.963876 | 2.146094 | 0 | 4.003824 | 1.169829 | 0.6546181 | 0.2117969 | 0.3379171 | 1.514381 | 0.7115635 | 0 | 1.618672 | 1.365604 | 1.032533 | 0 | 7.976267 | 0 | 0.109091 | 0 | 0 | 0.01859209 | 0.2365964 | 20.75522 | 16.15433 | 0 | 2.809971 | 1.534841 | 3.297984 | 3.366107 | 0 | 18.19301 | 11.48811 | 0 | 7.247305 | 3.030961 | 3.706223 | 2.196429 | 1.851365 | 5.738191 | 3.639862 | 2.281225 | 6.100447 | 3.980402 | 3.528511 | 1.115775 | 17.30041 | 0 | 0.3578011 | 0.4448625 | 0 | 1.614196 | 1.832352 | 28.22843 | 17.2274 | 0 | 5.040468 | 5.847598 | 7.01285 | 4.779718 | 3.086832 | 13.41276 | 8.51139 | 7.768104 | 10.01507 | 18.318 | 16.78107 | 15.29551 | 10.01804 | 20.62537 | 18.93442 | 7.923108 | 8.502214 | 23.74795 | 15.71554 | 4.019343 | 24.83608 | 25.42722 | 6.296224 | 16.36743 | 14.17757 | 20.32776 | 10.01959 | 28.91309 | 14.93122 | 8.931644 | 16.81604 | 12.59758 | 11.12547 | 7.313646
MIL-100(Fe) | 5.399996 | 1.86489 | 2.651323 | 0 | 4.16937 | 0.6998475 | 0.2474607 | 0.2930759 | 0.9746823 | 0.37317 | 0.17227 | 0 | 0.88617 | 0.51239 | 0.8392784 | 0 | 4.371753 | 0 | 0.06655 | 0.04043 | 0.02940705 | 0.02024167 | 0.8514424 | 23.35653 | 20.26725 | 0 | 0.6863797 | 2.004818 | 0.84375 | 3.336005 | 0 | 4.83751 | 6.475679 | 0 | 5.66802 | 2.926372 | 1.67202 | 2.196213 | 2.498564 | 3.25209 | 1.66541 | 2.403186 | 3.34346 | 2.03505 | 3.405411 | 1.273192 | 9.610231 | 0 | 0.45346 | 0.30921 | 0.29326 | 0.1953811 | 2.131689 | 34.41856 | 25.01277 | 0 | 3.72036 | 4.028153 | 3.669596 | 4.679645 | 3.148054 | 21.99135 | 17.18299 | 4.872571 | 6.237896 | 22.8672 | 18.09198 | 15.98002 | 6.510213 | 32.65873 | 17.65287 | 7.128845 | 13.71442 | 8.090495 | 7.648084 | 3.979177 | 33.37183 | 10.6857 | 11.60131 | 7.83286 | 7.70122 | 3.935489 | 5.945987 | 29.80646 | 22.9047 | 6.206373 | 7.572238 | 14.67024 | 8.468793 | 6.111465
MIL-100(Fe)-granule | 5.711123 | 2.80198 | 2.366666 | 0 | 4.041805 | 0.9290625 | 0.4558744 | 0 | 0.5440256 | 1.241338 | 0.4782581 | 0 | 1.574474 | 1.359293 | 0.3871592 | 0 | 4.476676 | 0 | 0 | 0 | 0.02672355 | 0.02184458 | 0.007261333 | 16.22128 | 24.51327 | 0 | 2.678601 | 1.549525 | 3.292263 | 2.955901 | 0 | 9.943839 | 6.872767 | 0 | 5.790616 | 6.216468 | 3.573018 | 1.747494 | 2.2559 | 5.368993 | 3.422036 | 1.973064 | 5.462378 | 3.703293 | 3.015179 | 0.8461463 | 12.83182 | 0 | 1.215484 | 0.04955738 | 0.161703 | 0.126051 | 0.069728 | 26.93255 | 28.31901 | 0 | 4.710421 | 3.747741 | 6.177018 | 4.475865 | 2.758716 | 22.14943 | 17.196 | 5.175531 | 6.627942 | 26.15404 | 28.32568 | 20.38831 | 6.869998 | 24.3241 | 24.35269 | 7.164756 | 17.41274 | 28.32584 | 8.537883 | 3.565055 | 37.93657 | 13.84602 | 19.60363 | 12.90183 | 3.13702 | 2.644255 | 1.570978 | 5.677296 | 24.95498 | 6.475872 | 8.658872 | 15.78625 | 7.231911 | 6.232112
MIL-100(Fe)_F1 | 1.005358 | 0.9962345 | 0.5643231 | 0 | 1.124998 | 0.2635867 | 0.3739981 | 0.1815653 | 0.1882807 | 0.6874195 | 0.3764758 | 0 | 0.4537885 | 0.374992 | 0.6365985 | 0 | 0.9075168 | 0 | 0 | 0 | 0 | 0 | 0 | 0 | 16.61602 | 0 | 1.028858 | 1.691059 | 0.8320047 | 1.183076 | 0 | 2.05386 | 1.336531 | 0 | 1.21667 | 1.950241 | 1.333088 | 0.9808725 | 0.4992103 | 1.67661 | 1.293712 | 0.9454383 | 1.440195 | 1.267605 | 1.33304 | 0.6294401 | 2.423069 | 0 | 0.4957059 | 0.3199052 | 0 | 0.149187 | 0.1160363 | 0.1366555 | 27.23409 | 0 | 1.571706 | 6.421314 | 1.610175 | 1.512011 | 1.288555 | 11.39104 | 15.06882 | 1.205523 | 1.276237 | 15.95467 | 4.396367 | 2.180475 | 1.525115 | 3.085297 | 1.760011 | 2.60591 | 5.316716 | 3.138654 | 1.688236 | 1.868236 | 10.47224 | 3.987942 | 3.761688 | 1.724934 | 1.137022 | 2.012399 | 1.298246 | 1.18474 | 28.57376 | 1.383646 | 1.417565 | 11.94409 | 2.051028 | 1.64322
MIL-100(Fe)_F2 | 6.493561 | 1.848842 | 1.431894 | 0 | 3.166886 | 1.029173 | 0 | 0 | 0 | 0.491564 | 0 | 0 | 0.6139251 | 0.3972224 | 0 | 0 | 5.121032 | 0 | 0 | 0 | 0 | 0.01381985 | 0.009177118 | 0 | 27.69549 | 0 | 1.766363 | 2.142375 | 2.35633 | 2.107396 | 0 | 16.63681 | 8.987288 | 0 | 5.423809 | 2.986918 | 2.654573 | 1.030678 | 1.400847 | 4.594819 | 2.528006 | 1.163896 | 4.789901 | 2.79701 | 2.205113 | 0.2397643 | 21.06446 | 0 | 0.347572 | 0 | 0 | 0.1321733 | 0.09095342 | 0 | 30.62059 | 0 | 3.849912 | 7.076081 | 6.60959 | 3.60438 | 1.894971 | 18.1049 | 16.55338 | 7.513594 | 8.483264 | 17.5566 | 20.19704 | 18.06781 | 7.181483 | 25.80444 | 22.7492 | 6.480882 | 11.31308 | 28.68755 | 14.97568 | 2.810184 | 28.00328 | 27.84815 | 33.08733 | 20.0321 | 14.1103 | 3.460235 | 2.381632 | 5.323259 | 29.02594 | 6.50852 | 16.75853 | 12.78824 | 14.52864 | 5.661611
MIL-100(Fe)_NF | 5.627293 | 1.652489 | 1.505046 | 0 | 3.17574 | 0.07473912 | 0.07411427 | 0 | 0 | 0.3839632 | 0 | 0 | 0.6080343 | 0.4334988 | 0 | 0 | 4.183335 | 0 | 0.02144938 | 0.02137946 | 0 | 0 | 0 | 0 | 35.96092 | 0 | 1.649672 | 0.622582 | 2.340231 | 1.785707 | 0 | 13.89095 | 7.632107 | 0 | 5.06498 | 0.6997532 | 0.6968319 | 0.8560308 | 1.41473 | 4.404491 | 2.312881 | 1.03291 | 4.570349 | 2.641848 | 1.892413 | 0.1628289 | 21.27343 | 0 | 0.2066406 | 0 | 0 | 0.8097469 | 0.9241361 | 0 | 40.9306 | 0 | 3.60545 | 2.673027 | 6.875621 | 3.416357 | 1.720156 | 21.04788 | 26.00882 | 8.396921 | 7.378679 | 11.16401 | 19.50209 | 16.25976 | 6.438746 | 27.25641 | 21.93576 | 5.992316 | 12.56483 | 28.69314 | 13.16684 | 2.545203 | 27.33621 | 27.3528 | 4.101227 | 4.078606 | 11.47644 | 17.4692 | 7.970963 | 4.877648 | 39.72092 | 5.913312 | 15.37336 | 19.87241 | 15.99288 | 5.322357
MIL-100(V) | 2.395728 | 1.020368 | 0.5001636 | 0 | 1.57648 | 0.2337442 | 0 | 0 | 0 | 0.3573931 | 0 | 0 | 0.2699936 | 0.1240045 | 0.08420058 | 0 | 1.817087 | 0 | 0.0425745 | 0 | 0 | 0 | 0 | 20.697 | 16.14976 | 0 | 1.007652 | 0.4856054 | 1.029009 | 1.269209 | 0 | 4.740569 | 3.072456 | 0 | 2.590186 | 1.772054 | 1.527422 | 0.7536237 | 0.3827094 | 2.650892 | 1.470603 | 0.762092 | 2.538392 | 1.568015 | 1.383292 | 0.2238671 | 5.300507 | 0 | 0.2771928 | 0 | 0 | 0 | 0 | 20.2248 | 21.56681 | 0 | 2.265935 | 1.621923 | 2.849081 | 2.104829 | 1.257288 | 18.64537 | 13.6574 | 2.133286 | 2.891915 | 16.53381 | 11.63812 | 7.772517 | 3.223136 | 9.134577 | 8.311367 | 4.073908 | 10.47076 | 10.60163 | 3.960032 | 1.977176 | 20.34548 | 6.339532 | 6.533842 | 4.950362 | 3.326785 | 4.5987 | 2.740338 | 2.522753 | 21.76588 | 2.977905 | 3.679919 | 11.51428 | 3.359996 | 2.998985
MIL-100(V)_1 | 4.244823 | 1.931423 | 1.27499 | 0 | 2.877612 | 0.1133601 | 0.08284222 | 0 | 0 | 0.7383153 | 0.1168362 | 0 | 0.770012 | 0.5630608 | 0.2638313 | 0 | 3.299321 | 0 | 0 | 0 | 0 | 0 | 0 | 0 | 17.83891 | 0 | 1.857439 | 0.8122425 | 2.197845 | 2.218272 | 0 | 7.895393 | 5.255512 | 0 | 4.3693 | 0.9498911 | 2.666081 | 1.251437 | 1.060044 | 4.223987 | 2.545193 | 1.325372 | 4.183489 | 2.754289 | 2.31705 | 0.4727492 | 10.25178 | 0 | 0.5435236 | 0 | 0 | 0.5005566 | 0.6548308 | 0 | 20.31002 | 0 | 3.67837 | 4.19121 | 4.642979 | 3.449541 | 2.086796 | 18.18621 | 12.46553 | 3.673995 | 4.972674 | 9.3094 | 20.46018 | 14.72249 | 5.360725 | 18.62847 | 17.8453 | 5.995272 | 12.45651 | 22.27128 | 6.746646 | 2.987521 | 29.40509 | 10.92925 | 15.92309 | 10.25408 | 6.133398 | 7.926382 | 4.771265 | 4.290687 | 17.12918 | 4.999361 | 6.575179 | 12.51112 | 5.428594 | 4.870665
MIL-100(V)_2 | 3.958253 | 1.00326 | 0.4440723 | 0 | 1.91493 | 0.09735187 | 0 | 0 | 0 | 0.1716315 | 0 | 0 | 0 | 0 | 0 | 0 | 2.709182 | 0 | 0 | 0 | 0 | 0 | 0 | 0 | 28.91376 | 0 | 1.002485 | 0.953104 | 1.168374 | 1.289207 | 0 | 9.958907 | 5.811767 | 0 | 3.38116 | 0.9345427 | 1.667187 | 0.6129158 | 0.3840626 | 3.033597 | 1.571546 | 0.6299693 | 3.031685 | 1.73835 | 1.445452 | 0.02295386 | 13.66113 | 0 | 0 | 0 | 0 | 0 | 0 | 0 | 34.17702 | 0 | 2.530814 | 5.293249 | 5.439894 | 2.330342 | 1.268909 | 16.1749 | 20.33021 | 8.180663 | 5.377497 | 14.35486 | 10.76327 | 7.88218 | 4.518105 | 16.71083 | 10.86799 | 4.460705 | 8.225712 | 16.9654 | 10.17979 | 2.115014 | 18.3153 | 23.41274 | 21.75448 | 11.06601 | 7.957302 | 13.65033 | 6.624951 | 3.1784 | 34.1956 | 4.071962 | 12.58703 | 10.40994 | 14.12582 | 3.728445
MIL-100V after O2 binding | 4.524024 | 1.600578 | 1.007139 | 0 | 2.661614 | 0.3343079 | 0 | 0 | 0 | 0.483185 | 0 | 0 | 0.4449387 | 0.2215993 | 0.09281784 | 0 | 3.545423 | 0 | 0.04278116 | 0 | 0 | 0.01569996 | 0 | 13.61065 | 26.51125 | 0 | 1.566169 | 0.6917336 | 1.902728 | 1.873009 | 0 | 11.31127 | 5.914141 | 0 | 4.347898 | 1.510123 | 2.33142 | 0.9797043 | 0.9431539 | 3.998336 | 2.229635 | 1.078408 | 4.043451 | 2.479515 | 2.006885 | 0.2708847 | 16.58331 | 0 | 0.3309261 | 0 | 0 | 0.1229139 | 0.525639 | 20.01555 | 30.7301 | 0 | 3.43336 | 2.524378 | 5.125281 | 3.193481 | 1.782207 | 17.61209 | 17.18186 | 4.919321 | 5.497344 | 22.946 | 15.86635 | 12.82134 | 5.499779 | 20.87417 | 17.3327 | 5.700496 | 10.15386 | 22.79889 | 9.023184 | 2.691719 | 23.91341 | 21.39713 | 4.711828 | 15.22693 | 9.529798 | 1.312873 | 5.472519 | 4.235308 | 30.03001 | 5.107074 | 11.56183 | 11.50433 | 10.83361 | 4.773822
MIL-100V before O2 binding | 3.870993 | 1.658741 | 1.191441 | 0 | 2.6812 | 0.3716505 | 0.08374949 | 0 | 0.1100676 | 0.5718206 | 0.08570842 | 0 | 0.707671 | 0.57063 | 0 | 0 | 2.938921 | 0 | 0.04954031 | 0 | 0 | 0.01909069 | 0 | 0 | 14.73529 | 0 | 1.565415 | 0.7383174 | 1.96995 | 1.840294 | 0 | 7.260509 | 4.788714 | 0 | 4.066378 | 1.610551 | 2.418233 | 0.9137746 | 1.04495 | 3.914972 | 2.265377 | 1.062516 | 3.888602 | 2.465434 | 1.884339 | 0.3687128 | 7.874539 | 0 | 0.4100192 | 0 | 0 | 0.1413933 | 0.6015372 | 22.90079 | 18.49884 | 0 | 3.391634 | 2.534819 | 4.482779 | 3.184291 | 1.698443 | 27.53544 | 21.43674 | 3.591208 | 4.458811 | 11.44528 | 28.23759 | 14.56701 | 4.871691 | 10.40077 | 9.832575 | 5.556558 | 25.4433 | 11.63796 | 6.030015 | 2.496186 | 39.49567 | 9.493525 | 7.129623 | 7.692483 | 5.450346 | 1.040382 | 4.327801 | 3.923633 | 20.85457 | 4.549537 | 5.960738 | 10.54004 | 5.465792 | 4.522133
MIL-101 | 2.558333 | 0.8078735 | 0.1668938 | 0 | 2.73895 | 2.127315 | 1.722338 | 0.733678 | 0 | 1.116283 | 0.3012859 | 0 | 0.9602474 | 0.2049061 | 0.09822071 | 32.322 | 1.855532 | 2.642682 | 0.07231614 | 0.02836811 | 0 | 0 | 0 | 45.94302 | 20.04137 | 0 | 2.005494 | 0.2102929 | 0.8475634 | 1.096918 | 0 | 5.719134 | 3.422865 | 0 | 3.536246 | 3.489001 | 2.82832 | 1.4265 | 0.03868138 | 2.998121 | 1.4204 | 0.5047134 | 2.556144 | 1.249748 | 0.4361604 | 55.5418 | 8.061093 | 3.791359 | 0.430263 | 0.2806704 | 0 | 0 | 0 | 82.19168 | 24.28408 | 0 | 2.859243 | 1.520343 | 3.12678 | 2.06033 | 1.069784 | 17.15856 | 13.37957 | 2.340173 | 24.02702 | 23.84728 | 23.30579 | 6.91399 | 3.536451 | 35.67309 | 18.29942 | 4.254937 | 28.94043 | 12.90829 | 2.87825 | 58.11578 | 21.11537 | 18.27845 | 10.00367 | 7.347965 | 4.037131 | 5.628002 | 3.005955 | 71.85235 | 23.83323 | 3.242713 | 26.47052 | 10.26761 | 4.042687 | 3.188126
MIL-101(Al)-NH2 | 10.05622 | 5.513466 | 5.575686 | 0 | 0.8718329 | 0.3552714 | 2.688145 | 1.03451 | 3.271413 | 3.383106 | 2.545853 | 0 | 4.45497 | 4.223553 | 1.397951 | 0 | 8.445519 | 0.1700035 | 0.05636762 | 0 | 0.03030877 | 0.01821229 | 3.371958 | 18.49196 | 54.9062 | 0.1909019 | 5.34495 | 3.824441 | 6.5661 | 5.221884 | 0.2134043 | 16.36856 | 11.93324 | 0 | 2.42075 | 1.788595 | 6.384417 | 3.65533 | 5.618991 | 8.581941 | 6.114361 | 4.288724 | 8.91648 | 6.589881 | 5.250155 | 2.86206 | 24.16977 | 0.6282706 | 0.3964049 | 1.557832 | 0.2119048 | 0.1687562 | 5.227835 | 55.92246 | 63.23639 | 0.4372365 | 7.608492 | 6.592618 | 11.51791 | 7.446539 | 5.036399 | 37.74953 | 48.44379 | 11.60273 | 18.12823 | 14.67326 | 35.80571 | 30.84493 | 10.84871 | 38.45248 | 34.03872 | 10.02106 | 27.53057 | 40.41543 | 15.05473 | 5.550444 | 45.51463 | 6.104065 | 4.647205 | 22.9847 | 2.91571 | 2.602182 | 11.85241 | 9.322871 | 61.8935 | 10.46495 | 17.34765 | 41.66759 | 18.15181 | 9.750969
MIL-101(Cr)-150nm | 2.800605 | 1.25418 | 1.039313 | 0 | 1.821662 | 0.4728282 | 0.1342712 | 0 | 0.1774233 | 0.6927084 | 0.2940904 | 0 | 0.6463174 | 0.5445013 | 0.2565184 | 0 | 2.421712 | 0 | 0 | 0 | 0 | 0.05648116 | 0.04578719 | 0 | 28.81112 | 0 | 1.332017 | 0.8723939 | 1.417178 | 1.302222 | 0 | 3.914451 | 3.243132 | 0 | 2.56587 | 1.962852 | 0.930946 | 0.9326837 | 1.015555 | 2.245515 | 1.607459 | 1.096093 | 2.275271 | 1.691161 | 1.353606 | 0.5677234 | 4.720805 | 0 | 0.6635913 | 0.03618271 | 0 | 0.2091813 | 0.1436974 | 0.1076899 | 44.90979 | 0 | 2.059088 | 1.747789 | 3.834157 | 1.960943 | 1.31 | 27.69171 | 44.79872 | 3.74807 | 3.256283 | 9.904385 | 6.527365 | 5.160206 | 2.932044 | 6.617099 | 4.873217 | 2.687304 | 12.45443 | 6.188265 | 3.875747 | 1.675077 | 12.73238 | 5.985589 | 6.114077 | 4.3564 | 3.372272 | 4.476552 | 3.003389 | 2.338032 | 58.05107 | 2.739208 | 4.026978 | 26.13751 | 4.73707 | 2.6569
MIL-101(Cr)-150nm-PEI-10000 | 4.118227 | 1.603461 | 0.8122634 | 0 | 2.380229 | 1.319866 | 0.05743371 | 0 | 0 | 0.6269332 | 0.07857941 | 0 | 0.4751796 | 0.2696239 | 0.4045094 | 0 | 3.507609 | 0 | 0 | 0 | 0 | 0 | 0.1259387 | 0 | 20.8319 | 0 | 1.572553 | 0.8163696 | 1.69048 | 1.948456 | 0 | 10.04784 | 5.030242 | 0 | 3.802135 | 2.37678 | 2.308501 | 1.153546 | 0.6314769 | 3.702982 | 2.24395 | 1.190841 | 3.634212 | 2.395716 | 2.106305 | 0.4301431 | 12.0877 | 0 | 0.3763855 | 0 | 0 | 0.01957569 | 0.901941 | 0 | 24.36448 | 0 | 3.251264 | 2.463593 | 4.269929 | 3.062164 | 1.890439 | 14.62465 | 12.71496 | 4.135411 | 4.413914 | 7.860502 | 4.51245 | 8.982822 | 4.917245 | 15.13868 | 11.68911 | 5.394684 | 8.077465 | 16.58949 | 7.453327 | 2.776678 | 19.40082 | 18.75539 | 18.77883 | 10.47335 | 7.595729 | 11.37363 | 15.31608 | 3.782835 | 24.3327 | 4.484095 | 9.836215 | 7.178956 | 8.337846 | 4.279283
MIL-101(Cr)-150nm-PEI-1800 | 11.80636 | 5.280468 | 7.145518 | 0 | 7.699273 | 2.509451 | 2.298552 | 0.9018749 | 1.289024 | 2.586371 | 1.565758 | 0 | 5.2056 | 5.487788 | 1.778511 | 0 | 7.881719 | 0 | 0 | 0.06201566 | 0.3045281 | 4.573424 | 5.778696 | 0 | 9.542026 | 0 | 4.58069 | 3.405968 | 8.47535 | 5.677361 | 0.3558444 | 18.24396 | 16.41422 | 0 | 13.31892 | 3.652752 | 3.22325 | 3.371228 | 6.798139 | 10.33904 | 5.848052 | 3.768245 | 12.77759 | 7.260818 | 5.80408 | 1.926609 | 14.42793 | 0.2735052 | 3.396492 | 1.144754 | 0 | 9.263883 | 9.407949 | 0.9919258 | 8.927651 | 0 | 8.140254 | 6.203993 | 11.27606 | 7.915815 | 4.465322 | 8.114416 | 4.276225 | 7.717175 | 16.86828 | 7.478981 | 4.7149 | 10.04524 | 14.37103 | 14.47825 | 13.02012 | 11.84867 | 4.568798 | 16.67058 | 19.09527 | 4.99742 | 17.73087 | 24.05734 | 20.9862 | 12.0357 | 11.96836 | 20.31898 | 15.17981 | 13.45843 | 8.14438 | 14.89877 | 14.99931 | 0.953995 | 9.222406 | 13.52909
MIL-101(Cr)-150nm-PEI-300 | 6.401073 | 4.682019 | 4.32229 | 0 | 5.184309 | 3.26677 | 2.24887 | 1.479812 | 1.762695 | 2.933335 | 2.075253 | 0.4990234375 | 3.652404 | 3.629202 | 2.298835 | 0.3544688 | 4.166692 | 0 | 0.4611716 | 0.6329569 | 0.8665457 | 2.595939 | 2.610624 | 0.6020473 | 13.37755 | 0.345408 | 4.281291 | 3.525438 | 5.106656 | 5.0328 | 0.9174014 | 9.480899 | 8.834265 | 0 | 6.992677 | 4.307288 | 2.990051 | 3.645127 | 3.953436 | 6.730062 | 5.033158 | 3.833161 | 7.160614 | 5.567287 | 5.284081 | 2.405606 | 9.51631 | 0.8533745 | 3.105442 | 1.714883 | 0.421546 | 5.6434 | 5.560334 | 1.552758 | 15.30012 | 0.4191029 | 6.044538 | 5.236879 | 6.634592 | 5.920559 | 4.502084 | 9.750974 | 7.261399 | 4.72999 | 9.565054 | 6.752819 | 6.505543 | 6.265793 | 7.882352 | 8.583211 | 6.733788 | 8.230765 | 4.997646 | 9.689268 | 11.17871 | 5.113543 | 15.34847 | 18.16989 | 13.22222 | 6.459248 | 6.073834 | 11.87951 | 8.429387 | 7.073802 | 16.52854 | 7.963076 | 7.642386 | 2.354114 | 6.227499 | 7.561244
MIL-101(Cr)-250nm | 8.651836 | 5.096776 | 6.106883 | 0 | 6.435524 | 0.2436914 | 0.1560388 | 1.177501 | 1.596284 | 2.771451 | 1.852507 | 0.2011647 | 4.515042 | 4.842221 | 2.02133 | 0.04461854 | 5.676773 | 0 | 0.1534419 | 0.3318013 | 0.5786675 | 0.09115223 | 0.03407522 | 0.2619193 | 10.22554 | 0.02982051 | 4.57208 | 3.5314 | 7.057111 | 5.526695 | 0.6303184 | 13.50967 | 12.3044 | 0 | 9.801087 | 1.741199 | 0.982097 | 3.507524 | 5.4638 | 8.648329 | 5.66748 | 3.8663 | 10.09725 | 6.52831 | 5.707834 | 2.172837 | 11.60409 | 0.548393 | 3.381679 | 1.413965 | 0.1220406 | 0.2555732 | 0.1589729 | 1.286451 | 10.81102 | 0.09683412 | 7.217759 | 5.951362 | 8.30988 | 7.007044 | 4.554861 | 8.360064 | 4.978017 | 5.948587 | 13.10439 | 12.92324 | 10.49497 | 7.151658 | 10.74708 | 10.3878 | 8.602651 | 9.85584 | 4.390332 | 11.86791 | 14.97436 | 5.07139 | 15.71578 | 20.61989 | 15.92949 | 8.413245 | 8.454332 | 4.835884 | 3.561036 | 10.02591 | 11.40796 | 10.93603 | 10.87074 | 1.24173 | 7.136154 | 10.55839
MIL-101(Cr)-250nm-PEI-300 | 4.310129 | 1.853005 | 1.093276 | 0 | 2.721479 | 0.4916967 | 2.95652 | 0 | 0 | 0.7465387 | 0.13877 | 0 | 0.6833711 | 0.4619089 | 0.4319576 | 0 | 3.610558 | 0 | 0 | 0 | 0 | 0 | 0.008575735 | 0 | 19.37764 | 0 | 1.79088 | 0.9666955 | 2.015871 | 2.192253 | 0 | 9.67921 | 5.230752 | 0 | 4.275104 | 4.623008 | 3.840529 | 1.299424 | 0.8911054 | 4.121875 | 2.492011 | 1.356217 | 4.070196 | 2.692969 | 2.337044 | 0.5156885 | 13.13711 | 0 | 0.5158213 | 0 | 0 | 0.3165707 | 0.05112523 | 0 | 22.23951 | 0 | 3.644231 | 2.741632 | 4.440864 | 3.399314 | 2.086954 | 15.78499 | 11.47526 | 3.753305 | 4.872092 | 15.86985 | 5.281786 | 11.43203 | 5.301047 | 16.89051 | 14.61736 | 5.88938 | 9.232936 | 19.7196 | 7.407531 | 3.027866 | 22.68604 | 16.4224 | 20.65462 | 12.09004 | 8.173295 | 10.58947 | 1.065599 | 4.243024 | 21.03354 | 4.939003 | 8.95672 | 7.908847 | 6.809406 | 4.756116
MIL-101(Li) | 2.647532 | 2.207059 | 1.306455 | 0 | 2.420381 | 1.224284 | 0.8590367 | 0.6648129 | 0.5354944 | 1.437296 | 0.922693 | 0.05265646 | 1.223153 | 1.043139 | 0.03519821 | 37.1517 | 2.258281 | 0 | 0 | 0.1192198 | 0.3138427 | 0.06080386 | 0.1477878 | 0 | 8.295642 | 0 | 2.151133 | 1.663122 | 1.965895 | 2.58855 | 0.3489965 | 4.587487 | 2.99172 | 0 | 2.932966 | 3.608301 | 2.704984 | 1.989393 | 1.070944 | 3.458917 | 2.673414 | 1.935007 | 3.189588 | 2.706611 | 0.08906735 | 65.2012 | 5.796707 | 0.2818753 | 1.15769 | 0.8071561 | 0 | 0.5510104 | 0.578246 | 0.5583358 | 10.0509 | 0 | 3.199112 | 2.765919 | 2.643718 | 3.13173 | 2.537555 | 9.322031 | 5.20013 | 1.771369 | 2.626315 | 8.693623 | 6.624637 | 5.019897 | 3.46937 | 5.867183 | 4.711277 | 4.750792 | 4.620724 | 6.424032 | 1.589501 | 61.03068 | 13.69853 | 6.103734 | 6.232904 | 4.635189 | 3.471029 | 4.322102 | 2.407502 | 3.042176 | 9.179416 | 3.233524 | 3.331783 | 1.773819 | 2.671156 | 3.499484
MIL-101-A(Li) | 56.44209 | 30.59371 | 42.41521 | 0.7545616 | 43.59906 | 16.49437 | 14.15004 | 3.449495 | 31.23701 | 14.91377 | 13.2 | 0.5256808 | 33.67702 | 34.11047 | 0.01177362 | 1.826497 | 46.72548 | 1.307204 | 1.915182 | 1.627164 | 1.228349 | 42.34438 | 42.04965 | 17.36777 | 77.51553 | 4.795016 | 28.23701 | 18.683 | 42.59762 | 24.11081 | 1.805692 | 70.99717 | 63.34464 | 1.578123 | 54.07614 | 54.05441 | 33.17823 | 11.49489 | 44.36388 | 45.2915 | 30.3986 | 19.48286 | 50.30574 | 35.51478 | 0.1165851 | 13.33889 | 74.94273 | 2.208936 | 27.27316 | 4.76532 | 0 | 48.34521 | 48.391 | 19.19268 | 80.14249 | 7.721844 | 37.98671 | 33.50745 | 60.0494 | 38.31109 | 19.80675 | 46.74886 | 58.03576 | 59.45781 | 63.69304 | 43.34542 | 70.52328 | 65.0055 | 57.22714 | 86.13414 | 76.96605 | 44.01677 | 40.04039 | 89.14518 | 3.052512 | 61.72355 | 75.64453125 | 87.23956 | 93.04593 | 73.72984 | 64.21471 | 74.81359 | 63.86791 | 53.02249 | 74.20284 | 57.07141 | 70.7009 | 58.37503 | 68.30421 | 51.91824
MIL-101-B(Li) | 4.154782 | 0.8439438 | 0.9345443 | 0 | 2.283668 | 0 | 0 | 0 | 0 | 0 | 0 | 0 | 0 | 0 | 0.008256574 | 1.518689 | 3.30716 | 0 | 0 | 0 | 0 | 0 | 0 | 0 | 51.69149 | 0 | 0.7667367 | 0 | 1.477562 | 0.9943669 | 0 | 7.930022 | 5.162674 | 0 | 3.952496 | 4.341866 | 1.644363 | 0 | 1.221328 | 3.542516 | 1.631562 | 0.01258885 | 3.496194 | 1.796065 | 0.08183 | 10.6496 | 10.49943 | 0 | 0 | 0 | 0 | 0.7886361 | 0.6351171 | 0 | 79.2746 | 0 | 2.784786 | 1.849733 | 5.438446 | 2.607206 | 0.8258357 | 74.78728 | 85.3795 | 5.33672 | 4.903831 | 70.04048 | 57.70175 | 18.94304 | 4.979664 | 16.68529 | 14.05213 | 5.435466 | 63.66825 | 17.41396 | 2.142734 | 44.42596 | 65.94479 | 12.12637 | 15.16105 | 10.49919 | 6.087751 | 7.922831 | 5.163145 | 3.755644 | 93.51963 | 4.526186 | 7.190942 | 51.67661 | 8.232898 | 4.364136
MIL-101V after O2 binding | 3.700372 | 1.053224 | 0.4739468 | 0 | 2.220203 | 0.2042999 | 0 | 0 | 0 | 0 | 0 | 0 | 0 | 0 | 0 | 0 | 2.979581 | 0 | 0.04915067 | 0 | 0 | 0 | 0 | 22.86198 | 53.71727 | 0 | 0.9762664 | 0 | 1.326912 | 1.266902 | 0 | 7.917202 | 4.827202 | 0 | 3.791377 | 1.485005 | 1.914417 | 0.06809761 | 0.5572003 | 3.692501 | 1.852939 | 0.3546351 | 3.553272 | 1.993075 | 1.386332 | 0 | 10.33171 | 0 | 0.4550713 | 0 | 0 | 0.05185508 | 0 | 38.83409 | 64.16415 | 0 | 2.98689 | 2.075841 | 4.846032 | 2.792211 | 1.193147 | 46.44975 | 57.26905 | 4.509205 | 4.361619 | 24.77286 | 36.29567 | 23.23315 | 4.84454 | 18.18065 | 14.83299 | 5.588141 | 36.05358 | 19.9121 | 6.37513 | 2.017629 | 45.55462 | 12.10038 | 8.312843 | 10.26895 | 5.717292 | 7.851442 | 4.466786 | 41.47644 | 69.45309 | 4.388673 | 6.81505 | 44.39959 | 7.635794 | 4.381017
MIL-101V before O2 binding | 4.913154 | 2.306526 | 2.009323 | 0 | 3.544882 | 0.1665472 | 0.3824629 | 0 | 0.5305644 | 0.9388953 | 0.3662397 | 0 | 1.24868 | 1.065433 | 0.2077995 | 0 | 3.94288 | 0 | 0.051225 | 0 | 0 | 0.112436 | 0.2458958 | 27.41894 | 27.03631 | 0 | 2.194404 | 1.183063 | 2.78345 | 2.413964 | 0 | 8.230327 | 5.9164 | 0 | 5.043963 | 1.552373 | 3.067898 | 1.368114 | 1.991679 | 4.711102 | 2.910646 | 1.578508 | 4.766191 | 3.129719 | 2.466768 | 0.693132 | 8.891605 | 0 | 0.4747464 | 0.01217996 | 0 | 1.384572 | 1.470409 | 39.94589 | 34.18567 | 0 | 4.067711 | 3.183639 | 5.642093 | 3.862696 | 2.282468 | 29.02015 | 26.55965 | 4.825235 | 5.661178 | 26.00973 | 24.79211 | 17.39383 | 5.898754 | 13.23881 | 13.25681 | 6.24125 | 22.40611 | 15.30151 | 7.205409 | 3.044238 | 35.35986 | 10.34702 | 9.324541 | 8.609899 | 6.431267 | 8.094424 | 5.554675 | 41.89709 | 37.41996 | 5.58945 | 7.033498 | 20.28208 | 6.652497 | 5.436347
MIL-101a | 4.997043 | 2.180828 | 1.895904 | 0 | 3.515644 | 0.472523 | 0.09049655 | 0 | 0.2452996 | 0.2501098 | 0.09419124 | 0 | 0.6350379 | 0.2844542 | 0 | 0 | 3.895329 | 0 | 0 | 0 | 0 | 0 | 0 | 16.477 | 29.02327 | 0 | 2.058145 | 0.9732903 | 2.748136 | 2.235621 | 0 | 8.820678 | 6.094916 | 0 | 5.104074 | 5.618891 | 2.965914 | 1.145741 | 1.795541 | 1.975279 | 1.0684 | 1.377185 | 2.406827 | 1.248537 | 2.278132 | 0.409886 | 9.868917 | 0 | 0.7760363 | 0 | 0 | 1.167155 | 1.285884 | 23.45349 | 35.67904 | 0 | 4.009286 | 3.113257 | 5.615529 | 3.7977 | 2.083838 | 27.79458 | 25.21893 | 4.760116 | 5.810655 | 32.31768 | 29.39711 | 20.59909 | 6.070187 | 20.43997 | 7.803391 | 6.332753 | 36.28845 | 7.868629 | 7.538136 | 2.819786 | 39.99966 | 11.4904 | 13.72552 | 9.70372 | 6.790952 | 8.595388 | 5.644426 | 24.63903 | 36.30564 | 5.719527 | 7.443964 | 21.11403 | 6.895033 | 5.53687
MIL-101b | 7.456752 | 3.263205 | 2.785739 | 0 | 4.51896 | 1.175356 | 0.6202208 | 0 | 0.6984152 | 0.2848474 | 0.1529225 | 0 | 0.5137138 | 0.3345549 | 0.6021427 | 0 | 6.020953 | 0 | 0 | 0 | 0 | 0.8335117 | 0.9853261 | 17.3442 | 22.21699 | 0 | 3.119117 | 1.909602 | 3.760827 | 3.535832 | 0 | 17.1442 | 9.424119 | 0 | 6.784854 | 7.374918 | 4.109934 | 2.110834 | 2.67435 | 1.919183 | 0.9106149 | 2.368314 | 2.250383 | 1.269216 | 3.568582 | 1.095951 | 23.18638 | 0 | 1.553312 | 0.1543754 | 0 | 2.594855 | 2.837381 | 25.3416 | 23.16364 | 0 | 5.393502 | 4.3195 | 7.379884 | 5.140081 | 3.249292 | 18.25904 | 12.80996 | 6.782133 | 8.808381 | 22.06206 | 31.4822 | 23.69583 | 8.525528 | 20.39923 | 6.163038 | 8.222585 | 21.88494 | 5.889308 | 13.79016 | 4.120343 | 39.28552 | 24.46733 | 32.896 | 23.29741 | 15.06903 | 19.0845 | 8.572687 | 27.01683 | 17.96069 | 7.922034 | 16.08947 | 10.3021 | 11.03533 | 7.215004
MIL-102 | 4.454865 | 1.785041 | 1.064251 | 0 | 2.805559 | 0.4183927 | 0 | 0 | 0 | 0.4735934 | 0 | 0 | 0.5064406 | 0.2843981 | 1.32874 | 0.0442912 | 3.370611 | 0 | 0.06985139 | 0 | 0 | 0.03436415 | 0 | 0 | 19.10975 | 0 | 1.687316 | 0.7058998 | 2.086063 | 2.064147 | 0 | 9.922866 | 5.622914 | 0 | 4.533556 | 1.981788 | 2.570868 | 1.027545 | 0.8684699 | 4.220543 | 2.445734 | 1.106041 | 4.239746 | 2.697674 | 4.49556 | 0.0221456 | 15.9291 | 0 | 0.5008172 | 0 | 0 | 0.2681048 | 0.577957 | 0 | 20.85648 | 0 | 3.655939 | 2.735225 | 4.903746 | 3.43024 | 1.886955 | 17.45852 | 11.86587 | 3.963503 | 5.41291 | 3.32143 | 23.84848 | 17.80132 | 5.632118 | 23.18629 | 21.7411 | 6.184599 | 12.51197 | 26.83506 | 6.66582 | 0.2268362 | 31.9605 | 15.61085 | 1.49919 | 16.12695 | 8.1145 | 1.009626 | 5.110403 | 4.459905 | 17.16326 | 5.226972 | 8.487921 | 8.95479 | 6.50488 | 5.031492
MIL-102(Fe) | 0.7133097 | 1.05355 | 0.5206647 | 0 | 1.044207 | 0.3360108 | 0.5831804 | 0.4805594 | 0.3306556 | 0.8634686 | 0.5950002 | 0.09868777 | 0.5425134 | 0.4754216 | 0.004019969 | 0.8705821 | 0.6103889 | 0 | 0.07519608 | 0.110398 | 0.243386 | 0.01523955 | 0.07972854 | 1.94269 | 1.135898 | 0.001946997 | 1.055726 | 0.9030396 | 0.7919536 | 1.247759 | 0.2660856 | 1.227167 | 0.8935831 | 0 | 0.9989611 | 1.14611 | 1.356942 | 1.142268 | 0.4325442 | 1.500562 | 1.303754 | 1.033743 | 1.239692 | 1.227186 | 0.01781 | 2.6939 | 1.1495 | 0.2363157 | 0.45663 | 0.5793578 | 0.03843134 | 0.1372 | 0.1980199 | 2.090548 | 2.300333 | 0.01952166 | 1.454477 | 1.327221 | 0.8858755 | 1.407035 | 1.413542 | 3.406422 | 1.738626 | 0.4994215 | 0.7651426 | 1.87671 | 1.366679 | 0.98924 | 1.184881 | 0.9142579 | 0.6217968 | 2.247155 | 0.6781884 | 0.9734519 | 0.33383 | 4.69889 | 4.480208 | 1.632097 | 1.36299 | 0.6950729 | 0.6090494 | 1.11187 | 0.7044774 | 1.027243 | 4.852592 | 1.098076 | 0.6242533 | 0.2197962 | 0.6779511 | 1.346528
MIL-120 | 0.6125088 | 0.3581924 | 0 | 0 | 0.4917495 | 1.15176 | 0 | 0 | 0 | 0.07668151 | 0 | 0 | 0 | 0 | 0.01877717 | 0 | 0.424484 | 0 | 0.1242144 | 0 | 0 | 0 | 0 | 3.762543 | 1.747206 | 0 | 0.3857322 | 0.1527464 | 0.2101747 | 0.579211 | 0 | 1.804841 | 0.8547118 | 0 | 0.7918479 | 3.168628 | 0.661316 | 0.3638235 | 0 | 1.11005 | 0.672227 | 0.3038442 | 0.8720433 | 0.6134073 | 0.7111474 | 0 | 2.549976 | 0 | 0.8119709 | 0 | 0 | 0 | 0 | 6.003595 | 1.979551 | 0 | 0.9877766 | 0.7170077 | 0.7671407 | 0.8673469 | 0.6378919 | 3.927172 | 1.483729 | 0.4064084 | 0.5712104 | 4.380364 | 2.252528 | 1.896149 | 1.200194 | 1.970144 | 1.433775 | 2.139682 | 1.167795 | 2.213161 | 1.158967 | 1.186268 | 6.467812 | 2.672234 | 2.017963 | 1.580944 | 0.9602953 | 1.56086 | 0.5821713 | 0.8575459 | 2.637196 | 1.028276 | 0.9811484 | 0.2365035 | 0.96967 | 1.190077
MIL-125 | 3.530595 | 1.986547 | 1.045635 | 0 | 0.3281909 | 0.2401636 | 0.7119716 | 0.4848953 | 0.3429886 | 1.309332 | 0.7836163 | 0 | 1.02072 | 0.8587549 | 1.154161 | 0 | 2.10554 | 0 | 0 | 0 | 0.1229086 | 0 | 0 | 0 | 4.378975 | 0 | 1.955897 | 1.502331 | 1.819741 | 2.383038 | 0.1490993 | 5.241719 | 3.995787 | 0 | 3.881318 | 2.424864 | 2.466084 | 1.812471 | 0.8327209 | 3.461059 | 2.502965 | 1.756054 | 3.289128 | 2.574085 | 2.618409 | 1.078299 | 5.229 | 0.08758135 | 0.9967244 | 0.6475701 | 0 | 0.1636171 | 0.4388341 | 0.3632434 | 4.906285 | 0 | 3.168239 | 2.613983 | 2.976079 | 3.015635 | 2.324913 | 5.471241 | 2.85964 | 1.843049 | 83.88191 | 65.1209 | 3.96937 | 3.439132 | 4.42371 | 3.824665 | 3.250959 | 4.892103 | 2.211741 | 4.363085 | 4.824434 | 3.05774 | 9.890969 | 7.991405 | 4.996779 | 3.321224 | 3.159712 | 5.915549 | 3.333121 | 3.814819 | 5.481726 | 4.070903 | 3.460403 | 0.3568779 | 2.584254 | 3.82006
MIL-125(Ti) | 3.440594 | 0.6045484 | 0.3160942 | 0 | 1.845484 | 0.398577 | 0.1739812 | 0.025641 | 0 | 0 | 0 | 0 | 0 | 0 | 0.05857073 | 0 | 2.636503 | 0 | 0.0579569 | 0.05624587 | 0 | 0.02597239 | 0.024761 | 0 | 26.24559 | 0 | 0.4773833 | 0 | 1.039183 | 0.7633753 | 0 | 7.061068 | 4.344647 | 0 | 3.433996 | 2.195083 | 1.418739 | 0.212821 | 0.3825324 | 3.267029 | 1.375683 | 0 | 3.157539 | 1.529217 | 0.121505 | 0 | 8.721977 | 0 | 0.538004 | 0.408539 | 0 | 0.1617774 | 0.119983 | 11.89043 | 56.3747 | 0 | 2.551888 | 1.613273 | 4.441248 | 2.343734 | 0.5866674 | 90.32975 | 89.85918 | 3.899884 | 3.925867 | 7.746997 | 7.415984 | 4.732529 | 4.414412 | 13.87778 | 11.72349 | 5.203503 | 83.64649 | 14.90749 | 0.5230489 | 1.554389 | 89.1119 | 10.18024 | 5.78738 | 4.628073 | 5.244018 | 2.788419 | 2.658963 | 3.291058 | 92.27917 | 3.942308 | 5.933043 | 23.81625 | 6.345426 | 3.957999
MIL-160(Al) | 2.621477 | 1.199321 | 0.2901644 | 0 | 1.57036 | 0.7975108 | 0 | 0.03704853 | 0 | 0.4616602 | 0 | 0 | 0.1923187 | 0.0007124431 | 0.003340948 | 0 | 2.273556 | 0 | 0.09523638 | 0 | 0 | 0.02476897 | 0 | 0 | 9.940802 | 0 | 1.175853 | 0.6338142 | 1.01867 | 1.618424 | 0 | 6.907813 | 3.257744 | 0 | 2.647671 | 3.8088 | 1.739383 | 0.3471 | 0.03434502 | 2.815305 | 1.732897 | 0.9161126 | 2.607771 | 1.794789 | 0.0153 | 0.2791525 | 9.13089 | 0 | 0.8265 | 0 | 0 | 0.2374824 | 0 | 0 | 11.22609 | 0 | 2.488066 | 1.856347 | 2.689176 | 2.315356 | 1.540662 | 10.28045 | 5.704566 | 1.866752 | 2.793234 | 6.7194 | 9.228986 | 3.8362 | 3.599183 | 10.91249 | 9.085549 | 4.563865 | 5.702669 | 12.68645 | 0.8527 | 2.33291 | 16.79184 | 10.77058 | 5.1445 | 7.973989 | 5.626441 | 3.4064 | 2.639058 | 2.750692 | 9.907441 | 3.242446 | 5.418724 | 2.105173 | 3.49747 | 3.262736
MIL-160(Al) powdered | 3.559584 | 1.628454 | 0.6968977 | 0 | 2.191913 | 0.6067074 | 0.2252086 | 0.04014556 | 0 | 0.7858709 | 0.2761081 | 0 | 0.5223426 | 0.3245748 | 0.6058111 | 0 | 2.575814 | 0 | 0.08586094 | 0 | 0 | 0.02068665 | 0 | 0 | 15.43367 | 0 | 1.619435 | 0.9859518 | 1.570944 | 2.010617 | 0 | 7.54052 | 4.112477 | 0 | 3.23439 | 3.340119 | 2.243108 | 1.341139 | 0.4478105 | 3.466181 | 2.204594 | 1.30967 | 3.295523 | 2.321779 | 2.207649 | 0.5763204 | 8.240123 | 0 | 0.7631225 | 0.1893418 | 0 | 0.1998023 | 0 | 0 | 18.7774 | 0 | 3.084718 | 2.37972 | 3.236631 | 2.907041 | 1.975781 | 11.96894 | 9.282152 | 2.649602 | 3.409336 | 6.501936 | 8.410162 | 6.116475 | 4.299361 | 9.342315 | 6.89013 | 5.005009 | 6.237718 | 10.41168 | 5.733463 | 2.766972 | 15.78055 | 15.07543 | 5.230245 | 6.511897 | 4.770726 | 3.053669 | 3.179596 | 3.431762 | 19.48109 | 3.876443 | 6.583318 | 4.214026 | 4.954625 | 3.760059
MIL-160(Al) shaped | 4.254047 | 2.279901 | 1.299321 | 0 | 2.668436 | 0.5555 | 0.6579346 | 0.3942184 | 0.2544003 | 1.376451 | 0.7304628 | 0 | 1.157214 | 0.9355486 | 1.084298 | 0 | 3.511682 | 0 | 0.0421 | 0 | 0.02261681 | 0.01851384 | 0 | 0 | 9.916231 | 0 | 2.208553 | 1.63432 | 2.144062 | 2.709183 | 0.05795519 | 8.529056 | 4.490561 | 0 | 3.815835 | 2.999107 | 2.796082 | 1.985242 | 0.9881811 | 3.990267 | 2.822206 | 1.950838 | 3.816061 | 2.91891 | 2.912957 | 1.071666 | 8.554508 | 0 | 0.6651698 | 0.5793127 | 0 | 0.1782666 | 0.5061123 | 0.2940396 | 11.06446 | 0 | 3.622661 | 2.954319 | 3.332145 | 3.45068 | 2.58273 | 9.56707 | 5.43977 | 2.596964 | 3.751691 | 6.559311 | 8.068204 | 6.625899 | 5.023654 | 8.74435 | 7.118764 | 5.580045 | 5.059444 | 9.877913 | 5.990934 | 3.362822 | 15.44336 | 13.083 | 4.554662 | 6.985352 | 5.633334 | 2.59735 | 3.405716 | 4.214571 | 10.76128 | 4.523863 | 6.711473 | 1.759145 | 4.12744 | 4.318709
MIL-47 | 3.249619 | 1.941416 | 1.024961 | 0 | 2.399454 | 0.741468 | 0.4935012 | 0.04144348 | 0.1472358 | 1.132898 | 0.5594707 | 0 | 0.8744597 | 0.665171 | 0.901235 | 0 | 2.37699 | 0 | 0.1229937 | 0 | 0 | 0.05193089 | 0 | 13.11846 | 13.2356 | 0 | 1.915539 | 1.358355 | 1.837134 | 2.340048 | 0 | 6.329566 | 3.721509 | 0 | 3.218158 | 6.3876 | 2.501054 | 0.4008148 | 0.7567059 | 3.547301 | 2.4827 | 1.685356 | 3.356589 | 2.600006 | 0.0416667 | 0.8843778 | 7.005466 | 0 | 1.078898 | 0.4541998 | 0 | 0.4954569 | 0.233867 | 13.93161 | 15.98675 | 0 | 3.216834 | 2.641455 | 2.989661 | 3.139155 | 2.288277 | 11.12373 | 7.827731 | 2.101954 | 3.127528 | 106.1925 | 7.589 | 6.464769 | 4.067782 | 7.459065 | 5.610175 | 4.993652 | 5.684721 | 8.372943 | 0.25 | 3.058332 | 14.89572 | 11.75184 | 8.4665 | 5.306418 | 4.059355 | 6.340064 | 2.83377 | 14.86683 | 16.47505 | 3.746516 | 5.017612 | 3.331527 | 3.708937 | 3.765022
MIL-47(V) | 9.671823 | 5.806688 | 6.274549 | 0 | 7.821285 | 0.5857317 | 2.482021 | 0.4819409 | 3.789101 | 3.347353 | 2.419599 | 0 | 4.846029 | 4.709866 | 0.4559495 | 0 | 7.854711 | 0 | 2.192674 | 0 | 0 | 4.597729 | 4.775051 | 11.42443 | 20.43527 | 0.15391 | 5.547818 | 3.806146 | 7.037462 | 5.534564 | 0 | 14.62866 | 11.48095 | 0 | 9.891549 | 4.118873 | 6.910174 | 3.559801 | 6.25024 | 9.243382 | 6.383189 | 4.321957 | 9.572373 | 6.908413 | 5.415815 | 2.582774 | 15.35476 | 0 | 14.7407 | 1.084633 | 0 | 6.307894 | 6.527418 | 12.34323 | 24.0272 | 0.5493254 | 8.071324 | 6.900669 | 10.57348 | 7.803471 | 5.152064 | 36.30541 | 25.04136 | 9.524886 | 11.33769 | 13.71612 | 100.9795 | 25.99003 | 10.96117 | 20.75415 | 18.9466 | 10.82281 | 80.03442 | 23.00153 | 13.41999 | 5.598934 | 128.7105 | 18.46393 | 38.55717 | 15.53709 | 11.93584 | 14.72029 | 11.05654 | 9.622806 | 21.08755 | 10.66723 | 13.11473 | 19.00476 | 12.22003 | 10.2525
MIL-53 | 25.98137 | 0.6661874 | 16.81482 | 0 | 0.367816 | 0.01025254 | 3.406332 | 2.028603 | 7.951282 | 5.026896 | 3.595495 | 0.5099484 | 13.55044 | 13.75081 | 3.057616 | 0.3608629 | 18.59226 | 0 | 0.5224686 | 0.8133258 | 1.087362 | 14.7137 | 15.2389 | 16.97535 | 16.16089 | 0.6485092 | 10.54669 | 7.039846 | 18.32436 | 11.68355 | 1.181419 | 3.241642 | 31.08332 | 0 | 3.58621 | 1.21905 | 13.2045 | 5.830767 | 16.43096 | 21.43478 | 12.56667 | 7.28235 | 24.38993 | 15.77054 | 0.0416667 | 3.669829 | 30.63695 | 1.104698 | 9.834718 | 2.374355 | 0.3374959 | 19.78945 | 19.26437 | 27.97783 | 12.94823 | 1.048225 | 17.45881 | 14.04911 | 24.91425 | 17.16492 | 7.931603 | 5.840939 | 6.100029 | 21.52783 | 6.358554 | 2.392582 | 30.38852 | 27.08861 | 29.14463 | 33.99981 | 31.22073 | 23.29145 | 9.913928 | 38.34572 | 0.322917 | 5.56636 | 37.02016 | 42.87885 | 42.1413 | 29.12366 | 28.61657 | 38.33177 | 28.95238 | 22.49935 | 8.224475 | 28.85721 | 32.16098 | 3.719035 | 24.04834 | 25.76747
MIL-53(Al) | 1.092023 | 1.155401 | 0.4119033 | 0 | 0.7733 | 0.7480165 | 0.5776889 | 0.04396403 | 0.00153308 | 0.6913012 | 0.3057814 | 0 | 0.3698497 | 0.2547908 | 0.6163093 | 1.033001 | 0.663306 | 0.1553476 | 0.129046 | 0.05172786 | 0.0421977 | 0.03750645 | 0.02 | 15.37012 | 0.02057495 | 0 | 1.178036 | 0.8040947 | 0.8932607 | 0.5931771 | 0 | 2.576569 | 1.642924 | 0 | 4.55358 | 3.39033 | 1.911248 | 0.3019503 | 0.2724 | 2.083776 | 1.542379 | 1.041523 | 1.827371 | 1.522479 | 1.6907 | 8.465581 | 2.593245 | 1.242963 | 1.064589 | 0.5189231 | 0.3598584 | 0.309278 | 0.1561769 | 35.44171 | 0.2027007 | 0 | 1.959303 | 1.606665 | 1.666282 | 2.849848 | 1.561192 | 8.824009 | 10.8004 | 0.9039428 | 11.17317 | 10.83482 | 10.58935 | 4.287556 | 1.966608 | 2.977911 | 1.730547 | 3.285514 | 4.091787 | 3.324041 | 2.231797 | 37.89846 | 10.43645 | 5.935673 | 5.72584 | 5.428254 | 3.582946 | 3.526016 | 2.955266 | 32.07783 | 4.693843 | 1.828202 | 1.365837 | 2.955188 | 1.903346 | 5.773916
MIL-53(Al)-A(Li) | 4.015897 | 2.1278 | 1.513149 | 0 | 2.993308 | 0.7154921 | 0.4145946 | 0 | 0.3734258 | 0.9517301 | 0.4212519 | 0 | 1.004726 | 0.8162795 | 0.006797534 | 2.334534 | 3.168633 | 0 | 0 | 0 | 0 | 0 | 0.09329568 | 0 | 17.08816 | 0 | 2.054254 | 1.15176 | 2.359266 | 2.369719 | 0 | 6.79852 | 4.860637 | 0 | 4.244174 | 4.758125 | 2.858386 | 1.417423 | 1.344426 | 4.224046 | 2.723283 | 1.509551 | 4.16615 | 2.885277 | 0.06723709 | 14.05937 | 7.15075 | 0 | 0.8189863 | 0.1876195 | 0 | 0.8102726 | 0.9147418 | 0.1709188 | 22.11407 | 0 | 3.753079 | 2.945097 | 4.447946 | 3.545611 | 2.228691 | 21.12293 | 15.52456 | 3.513419 | 4.650589 | 23.23354 | 18.37106 | 12.70309 | 4.975573 | 11.81292 | 12.33182 | 5.760847 | 14.54125 | 14.67224 | 1.760236 | 40.53455 | 28.65746 | 8.623921 | 9.998491 | 6.89795 | 5.177682 | 6.658215 | 4.426453 | 4.171393 | 20.53342 | 4.718571 | 5.566197 | 12.68551 | 4.91175 | 4.670768
MIL-53(Al)/GNP 10% | 6.734694 | 3.301051 | 2.93477 | 0 | 4.945728 | 1.112919 | 0.5780476 | 0 | 0.9273586 | 1.320138 | 0.4895845 | 0 | 2.03022 | 1.779507 | 0 | 0 | 5.430779 | 0 | 0 | 0 | 0 | 0.08479246 | 0.8081747 | 0 | 48.40314 | 0 | 3.156186 | 1.696593 | 4.02914 | 3.12974 | 0 | 11.40089 | 8.113637 | 0 | 6.834557 | 3.59107 | 4.245007 | 1.641113 | 2.810912 | 6.342971 | 3.963361 | 2.141792 | 6.474789 | 4.394931 | 3.127331 | 0.8853812 | 14.25541 | 0 | 1.575738 | 0 | 0 | 0.178439 | 2.354473 | 0.1789046 | 56.5286 | 0 | 5.42454 | 4.411555 | 7.533704 | 5.240126 | 2.920436 | 37.49577 | 44.32787 | 6.837368 | 7.663759 | 9.116309 | 41.017 | 31.57725 | 7.951752 | 28.17636 | 26.28088 | 7.891006 | 32.67871 | 31.48192 | 10.09807 | 3.511529 | 51.20786 | 17.59214 | 23.80767 | 14.15642 | 9.186646 | 1.091211 | 7.59876 | 6.672953 | 56.89434 | 7.548857 | 10.27928 | 36.73153 | 10.23472 | 7.27247
MIL-53(Al)lp | 2.881659 | 2.216037 | 1.452144 | 0 | 2.635279 | 1.081065 | 0.7776847 | 0.4718597 | 0.5510598 | 1.293676 | 0.7760566 | 0 | 1.178452 | 0.9696592 | 1.013577 | 0 | 2.399129 | 0 | 0.1822148 | 0.1039337 | 0.07292178 | 0.13427 | 0.1764425 | 0 | 17.88784 | 0 | 2.147508 | 1.495223 | 2.13532 | 2.489697 | 0.105625 | 4.972229 | 3.453698 | 0 | 3.20251 | 4.035693 | 2.807163 | 1.79493 | 1.294974 | 3.58166 | 2.689776 | 1.843097 | 3.425838 | 2.74332 | 2.671422 | 1.110562 | 6.355259 | 0.04667652 | 0.6690427 | 0.432836 | 0 | 0.7427916 | 0.7809617 | 0.4678926 | 23.47008 | 0 | 3.311569 | 2.811431 | 3.249328 | 3.246026 | 2.508736 | 16.60277 | 13.09091 | 2.517109 | 3.271057 | 14.73978 | 9.764182 | 6.242838 | 3.720267 | 8.226213 | 6.482074 | 4.868154 | 8.510693 | 8.976748 | 4.134327 | 3.282819 | 17.60577 | 6.717995 | 5.61018 | 3.96716 | 3.701254 | 4.840574 | 3.038381 | 3.168923 | 23.99553 | 3.489802 | 3.977724 | 9.994138 | 3.754505 | 3.683322
MIL-53(Al)sol.ht | 3.322019 | 2.199862 | 0.02415701 | 0 | 2.73638 | 0.5444616 | 0.5569363 | 0.08201009 | 0.2617027 | 1.181773 | 0.5877491 | 0 | 1.045071 | 0.823944 | 0.9143256 | 0 | 2.784727 | 0 | 0.04341255 | 0 | 0 | 0.02818172 | 0 | 16.36758 | 0.02243927 | 0 | 2.163865 | 1.41255 | 2.177456 | 2.535038 | 0 | 6.958362 | 0.2378908 | 0 | 3.540299 | 2.473665 | 2.827858 | 0.8040396 | 1.069116 | 3.863422 | 2.755896 | 1.799872 | 3.708096 | 2.883145 | 2.713469 | 0.9394266 | 8.49297 | 0 | 0.5418516 | 0.4864304 | 0 | 0.2729593 | 0.5821818 | 17.47634 | 0.2261499 | 0 | 3.540986 | 2.945564 | 3.471286 | 3.454023 | 2.499487 | 13.67129 | 3.987611 | 2.66196 | 3.681523 | 12.79649 | 10.06237 | 7.008547 | 4.281394 | 10.63607 | 8.093639 | 5.378558 | 7.337548 | 11.88721 | 5.034573 | 3.308849 | 17.68816 | 11.06086 | 13.66341 | 7.45474 | 5.167957 | 7.310413 | 3.365975 | 3.592679 | 5.810474 | 3.99994 | 5.707821 | 5.720724 | 4.502782 | 4.085226
MIL-53(Cr) | 9.139175 | 2.838299 | 0.01885783 | 2.3587 | 0.264026 | 1.037822 | 0.5337848 | 0.05965259 | 0.2431106 | 0.8268514 | 0.5792741 | 0 | 1.486575 | 1.228575 | 0.855126 | 0 | 7.618639 | 0 | 0.06792071 | 0 | 0 | 0.1523933 | 0.1394835 | 16.03341 | 0.03272504 | 2.482365 | 2.689443 | 1.712756 | 3.147115 | 3.242234 | 0 | 18.22895 | 0.1868979 | 3.965659 | 2.54125 | 2.38632 | 3.580448 | 2.019308 | 1.778461 | 3.077977 | 3.516338 | 2.157669 | 5.774426 | 3.830881 | 3.379444 | 1.009646 | 18.51446 | 0 | 0.6075 | 0.2978999 | 0 | 0.2847392 | 1.756044 | 16.27308 | 0.2349206 | 3.796661 | 4.908787 | 3.812556 | 6.872851 | 4.639111 | 2.985819 | 14.31286 | 4.94391 | 4.298412 | 10.74655 | 9.661672 | 18.67692 | 16.45247 | 9.129488 | 5.978002 | 20.24705 | 7.696092 | 9.402727 | 25.28903 | 15.27598 | 3.91258 | 26.78202 | 25.42075 | 5.78261 | 17.63585 | 15.12499 | 3.83941 | 9.322961 | 7.131375 | 4.787036 | 4.75267 | 17.23982 | 5.657956 | 11.68857 | 6.933736
MIL-53(Cr-Fe) | 3.871301 | 2.442351 | 1.520002 | 0 | 0.4834874 | 1.156848 | 0.7079599 | 0.433734 | 0.3569775 | 1.420895 | 0.7649965 | 0 | 1.257555 | 1.033123 | 1.10906 | 0 | 3.251611 | 0 | 0 | 0 | 0.06104422 | 0 | 0 | 16.14365 | 15.34066 | 0 | 2.398299 | 1.678437 | 2.44936 | 2.807969 | 0.09584808 | 8.196579 | 4.473399 | 0 | 3.0033 | 4.516987 | 3.075568 | 2.044537 | 1.255818 | 4.16809 | 3.012949 | 2.042042 | 4.010221 | 3.15894 | 3.011085 | 1.117875 | 8.926831 | 0.02333291 | 1.138526 | 0.6124259 | 0 | 0.6887076 | 0.7656448 | 18.82913 | 18.19174 | 0 | 3.788591 | 3.202498 | 3.706094 | 3.704429 | 2.733389 | 13.01548 | 9.257696 | 3.014467 | 14.84618 | 12.32072 | 10.0137 | 7.425437 | 4.786777 | 10.93795 | 8.425657 | 5.713758 | 7.014395 | 12.27104 | 5.88311 | 3.538466 | 17.69126 | 13.61691 | 12.73808 | 7.733247 | 5.7382 | 8.683647 | 3.653145 | 19.18785 | 18.24373 | 4.396175 | 6.886312 | 5.010629 | 4.994701 | 4.409268
MIL-53C | 3.727818 | 1.940695 | 1.126352 | 0 | 0.7187523 | 0.3846072 | 0.2587937 | 0 | 0.02230874 | 0.8831781 | 0.2908083 | 0 | 0.7708717 | 0.5591394 | 0.5758283 | 0 | 2.971969 | 0 | 0 | 0 | 0 | 0.0427831 | 0 | 0 | 14.98905 | 0 | 1.884336 | 1.080517 | 2.018303 | 2.296362 | 0 | 6.901743 | 4.561637 | 0 | 1.988 | 1.4978 | 2.651995 | 1.414248 | 0.9130302 | 3.974755 | 2.575382 | 1.463739 | 3.882083 | 2.718672 | 2.442817 | 0.6620032 | 9.685751 | 0 | 0.6276422 | 0.1584985 | 0 | 0.385048 | 0.5166124 | 0 | 17.34379 | 0 | 3.576565 | 2.795526 | 3.897662 | 3.372874 | 2.200045 | 15.20684 | 9.840062 | 2.973988 | 3.575617 | 3.33508 | 14.53498 | 11.08922 | 4.736055 | 14.38637 | 13.02307 | 5.619998 | 9.249109 | 17.65225 | 5.648504 | 3.096156 | 22.8873 | 10.01863 | 15.54033 | 9.480437 | 5.351289 | 9.919724 | 4.026634 | 3.935829 | 15.21946 | 4.490199 | 5.5167 | 6.661202 | 4.486931 | 4.405373
MIL-53S | 7.016856 | 2.162411 | 1.093064 | 0 | 1.2616 | 0.705411 | 0.3966664 | 0.1455721 | 0 | 1.140592 | 0.4841946 | 0 | 0.9123815 | 0.6957868 | 0.9201863 | 0 | 3.990505 | 0 | 0 | 0 | 0 | 0.07121732 | 0 | 0 | 2.998698 | 0 | 1.993276 | 1.396844 | 2.222391 | 2.678899 | 0 | 12.00744 | 10.1377 | 0 | 3.41853 | 2.55033 | 2.606545 | 1.746208 | 0.7754142 | 4.33954 | 2.732137 | 1.706113 | 5.051593 | 2.968127 | 2.917726 | 0.8452087 | 9.95788 | 0 | 0.7632522 | 0.337742 | 0 | 0.660665 | 1.167446 | 0 | 2.375694 | 0 | 3.681633 | 2.883955 | 6.418106 | 3.517385 | 2.40973 | 4.424887 | 1.558537 | 4.045062 | 5.704401 | 4.869803 | 4.996153 | 5.555581 | 8.336947 | 7.528641 | 6.678654 | 6.498766 | 1.784845 | 8.965312 | 12.26599 | 3.150249 | 10.95949 | 16.17615 | 11.88785 | 6.720817 | 7.009973 | 5.144897 | 9.097278 | 7.131386 | 2.853068 | 8.227539 | 9.357215 | 0.1774167 | 5.267998 | 6.176402
MIL-68(Al) | 3.797895 | 1.735251 | 0.7361544 | 0 | 2.020727 | 1.00408 | 0.3861945 | 0.1801744 | 0 | 1.018005 | 0.4641837 | 0 | 0.7443644 | 0.550954 | 0.8347397 | 0 | 3.138646 | 0 | 0.1683366 | 0 | 0 | 0.05080187 | 0 | 12.75641 | 4.25117 | 0 | 1.684225 | 1.242285 | 1.530099 | 2.180972 | 0 | 8.778057 | 4.284744 | 0 | 3.171152 | 3.672452 | 2.22539 | 1.56228 | 0.495668 | 3.261247 | 2.268643 | 1.475891 | 3.04552 | 2.306777 | 2.383237 | 0.7789474 | 8.59798 | 0 | 1.355413 | 0.3343622 | 0 | 0.4596967 | 0.210237 | 24.41846 | 4.45784 | 0 | 2.954338 | 2.375219 | 2.817185 | 2.778958 | 2.078266 | 6.039774 | 2.722571 | 2.047055 | 3.2054 | 13.8486 | 5.786567 | 5.69436 | 4.503718 | 7.340368 | 6.388015 | 4.952604 | 2.903871 | 8.339134 | 6.048057 | 2.853134 | 12.47029 | 11.68966 | 8.79699 | 6.418651 | 6.106678 | 5.42529 | 3.139728 | 3.655071 | 4.326211 | 3.928426 | 6.845078 | 0.3600894 | 3.453145 | 3.676091
MIL-91(Al) | 4.354475 | 3.120311 | 2.39306 | 0 | 3.774281 | 0.6682667 | 1.091394 | 0.6096364 | 0.9251378 | 1.857361 | 1.112139 | 0 | 1.925644 | 1.675191 | 1.247735 | 0 | 3.699251 | 0 | 0.03494967 | 0 | 0.1647658 | 0.00803961 | 0.6478177 | 0.03198833 | 18.11353 | 0 | 3.007447 | 2.150665 | 3.225834 | 3.42207 | 0.2184708 | 7.364132 | 5.133257 | 0 | 4.655879 | 2.82353 | 3.778277 | 2.451789 | 2.182567 | 4.904572 | 3.631978 | 2.55202 | 4.822003 | 3.79818 | 3.574309 | 1.524133 | 9.756023 | 0.1489269 | 0.2435666 | 0.8305305 | 0 | 0.04933412 | 1.819527 | 0.6985205 | 21.79161 | 0 | 4.521985 | 3.842172 | 4.614532 | 4.416379 | 3.314522 | 17.59965 | 12.48916 | 3.796244 | 4.933131 | 5.481548 | 15.15651 | 11.23351 | 5.310126 | 14.15419 | 12.78622 | 6.360816 | 10.55307 | 16.98305 | 6.125005 | 4.127822 | 23.82313 | 10.01685 | 2.020074 | 9.379257 | 5.801637 | 0.831703 | 4.614296 | 4.629626 | 20.6088 | 5.080458 | 6.023946 | 10.14183 | 5.276023 | 5.153986
MMCF-1 | 1.634159 | 1.55573 | 0.7157737 | 0 | 0.201941 | 0.1033186 | 0.4946978 | 0.3114156 | 0.2038354 | 0.964515 | 0.5313092 | 0 | 0.6393091 | 0.4898215 | 0.8419108 | 0 | 1.092995 | 0 | 0 | 0 | 0.00234815 | 0 | 0 | 0 | 14.85609 | 0 | 1.545069 | 1.097569 | 1.356532 | 1.872851 | 0.0006463714 | 3.286799 | 2.158973 | 0 | 0.5752949 | 0.3968373 | 2.041316 | 1.432606 | 0.5367445 | 2.542096 | 1.988063 | 1.354127 | 2.302149 | 1.996489 | 2.105409 | 0.8016047 | 3.434373 | 0 | 0.6332092 | 0.4588252 | 0.009392582 | 0.1091896 | 0.1353361 | 0.2116705 | 20.41463 | 0 | 2.395296 | 2.059856 | 2.114207 | 2.341931 | 1.917931 | 9.872117 | 10.01866 | 1.273374 | 0.9462888 | 0.6486566 | 5.135832 | 2.977541 | 2.47824 | 3.907866 | 2.60406 | 3.775718 | 4.734666 | 4.350141 | 2.634287 | 2.64499 | 11.66745 | 7.607746 | 5.330709 | 2.306243 | 1.602799 | 3.303214 | 1.82611 | 2.051406 | 21.56156 | 2.311082 | 1.99216 | 3.411036 | 2.27162 | 2.584909
MNS-Activated Carbon A | 0.2584226 | 0.04229978 | 0 | 0 | 1.54557 | 0.842826 | 0 | 0 | 0 | 0 | 0 | 0 | 0 | 0 | 0 | 0 | 0.2292478 | 0 | 0 | 0 | 0 | 0 | 0 | 0 | 0.4884384 | 0 | 0.09522685 | 0 | 0.01133534 | 0.1513433 | 0 | 0.5374097 | 0.310195 | 0 | 4.54266 | 3.21953 | 0.2265462 | 0.04585128 | 0 | 0.4235561 | 0.2299109 | 0.04666596 | 0.3090924 | 0.1824012 | 0.2326164 | 0 | 0.6160603 | 0 | 0 | 0 | 0 | 0 | 0 | 0 | 0.646762 | 0 | 0.3959627 | 0.2580062 | 0.3911854 | 0.3241256 | 0.2268994 | 1.907882 | 0.7195591 | 0.2838537 | 7.895817 | 6.222252 | 0.5133721 | 0.5037984 | 0.4143478 | 0.4937718 | 0.269637 | 0.9594856 | 0.2572432 | 0.4855274 | 0.3935042 | 0.6177844 | 2.41905 | 0.8424639 | 0.6373382 | 0.4480327 | 0.298657 | 0.4459991 | 0.2870095 | 0.2775884 | 1.969227 | 0.3465936 | 0.3220822 | 0.1422665 | 0.4501699 | 0.4340959
MNS-Activated Carbon B | 6.454287 | 2.602092 | 1.575799 | 0 | 1.447274 | 0.884363 | 0.8543876 | 0.5176957 | 0.4339951 | 1.628353 | 0.9483623 | 0 | 1.47665 | 1.249293 | 1.274588 | 0 | 4.369296 | 0 | 0 | 0 | 0.09373419 | 0 | 0 | 0 | 7.391588 | 0 | 2.503946 | 1.927138 | 2.500596 | 3.063606 | 0.1288496 | 11.06159 | 7.308491 | 0 | 4.13907 | 2.94867 | 3.095848 | 2.225441 | 1.238427 | 4.488247 | 3.155239 | 2.2273 | 4.501504 | 3.30109 | 3.276523 | 1.302065 | 9.630235 | 0.05867085 | 1.332701 | 0.7291375 | 0 | 0.7291878 | 0.8823819 | 0.4522393 | 7.65807 | 0 | 4.052351 | 3.294467 | 4.270103 | 3.855048 | 2.870778 | 7.789948 | 3.992001 | 3.410326 | 5.915824 | 5.604204 | 7.601456 | 6.72394 | 7.026937 | 8.912556 | 7.795216 | 6.269111 | 4.150095 | 10.12974 | 9.474026 | 3.632732 | 14.85427 | 14.97251 | 11.99523 | 7.48255 | 7.069118 | 12.31647 | 5.488432 | 5.823713 | 7.140527 | 6.259942 | 8.396283 | 0.8590628 | 4.645161 | 5.31957
MOF | 5.03643 | 2.357307 | 1.258229 | 0 | 2.642428 | 0.406915 | 0.7269857 | 0.4500256 | 0.2887104 | 1.4661 | 0.8218164 | 0 | 1.23405 | 1.004229 | 1.205962 | 0 | 4.25197 | 0 | 0 | 0 | 0.04898808 | 0 | 0 | 14.11694 | 4.449588 | 0 | 2.281674 | 1.720214 | 2.141437 | 2.811317 | 0.08959982 | 11.49014 | 5.822889 | 0 | 4.146711 | 2.77193 | 2.842786 | 2.044742 | 0.972474 | 4.056201 | 2.894975 | 2.005301 | 3.903592 | 2.954989 | 3.013816 | 1.165312 | 10.44477 | 0.003630836 | 1.110129 | 0.6410931 | 0 | 0.5864162 | 0.7675405 | 15.2059 | 4.107234 | 0 | 3.670041 | 3.004742 | 3.570565 | 3.477217 | 2.667593 | 6.054579 | 2.655707 | 2.914301 | 4.473152 | 23.41657 | 7.168877 | 7.430329 | 5.693751 | 9.687587 | 8.869376 | 5.83628 | 3.120349 | 11.29149 | 8.072502 | 3.441408 | 14.01199 | 14.04281 | 12.52183 | 8.465087 | 8.019935 | 12.34246 | 4.402021 | 15.55739 | 3.854724 | 5.129763 | 9.0812 | 0.3865301 | 4.457236 | 4.588208
MOF Cu-ABTA | 6.024573 | 3.926387 | 3.298437 | 0 | 0.8824903 | 0.465761 | 1.455725 | 0.6675164 | 1.614468 | 2.375334 | 1.497057 | 0 | 2.717696 | 2.480257 | 1.367628 | 3.72114 | 4.99588 | 0.1470817 | 0 | 0 | 0.04902724 | 1.253606 | 1.504719 | 0.3067917 | 15.11603 | 0 | 3.780912 | 2.675238 | 4.239134 | 4.136322 | 0.2002258 | 9.340788 | 7.164955 | 0 | 6.863814 | 3.750586 | 4.722778 | 2.900255 | 3.069514 | 6.323135 | 4.568842 | 3.097002 | 6.240507 | 4.776958 | 4.191783 | 13.7088 | 9.630155 | 1.323735 | 2.342436 | 0.9894975 | 0.3186775 | 2.671881 | 2.855886 | 1.191168 | 16.58274 | 0.03321083 | 5.767099 | 4.832034 | 6.251221 | 5.530191 | 3.918239 | 20.37596 | 14.08914 | 5.166456 | 25.43442 | 25.19381 | 30.89054 | 19.15282 | 7.21003 | 14.74699 | 15.77942 | 7.994881 | 19.02809 | 17.82652 | 8.43604 | 21.56956 | 41.29868 | 30.73675 | 13.4231 | 9.438105 | 6.464366 | 9.333579 | 6.504336 | 6.290904 | 14.01508 | 6.876152 | 7.87375 | 9.175508 | 6.671658 | 6.870561
MOF-1 | 5.157966 | 0.4136346 | 1.61439 | 0 | 0.240101 | 0.1929205 | 0 | 0 | 0 | 0.5082313 | 0 | 0 | 0.7780127 | 0.5904433 | 0 | 0 | 3.875962 | 0.07154263 | 0.04341743 | 0 | 0 | 0 | 0 | 42.69305 | 37.24127 | 0 | 1.79515 | 0.7502695 | 2.472307 | 1.905326 | 0 | 4.099488 | 6.683835 | 0 | 1.88507 | 1.858203 | 2.630191 | 0.9632163 | 1.543886 | 4.423102 | 2.46826 | 1.15983 | 4.561341 | 2.774271 | 2.003369 | 0.2706518 | 18.77369 | 0.6046871 | 0.4077336 | 0 | 0 | 0.823665 | 0.916136 | 56.14732 | 42.91146 | 0 | 3.726312 | 2.817894 | 6.365007 | 3.542162 | 1.828177 | 107.3458 | 28.26678 | 6.402039 | 41.56814 | 24.49734 | 19.6816 | 16.05634 | 6.056251 | 26.8715 | 21.38698 | 5.972711 | 13.54348 | 28.15106 | 9.652902 | 2.624165 | 27.80654 | 15.65828 | 11.24277 | 17.55071 | 8.585037 | 13.53816 | 6.597021 | 57.97522 | 41.7858 | 5.684131 | 11.90807 | 22.1549 | 13.20073 | 5.302797
MOF-100T | 4.197762 | 1.456302 | 1.244447 | 0 | 2.512899 | 0.0564516 | 0 | 0 | 0 | 0.2887107 | 0 | 0 | 0.4229632 | 0.3334683 | 0 | 0 | 3.742091 | 0 | 0 | 0 | 0 | 0.310544 | 0 | 5.296985 | 27.44423 | 0 | 1.481904 | 0.6172664 | 1.763001 | 1.688545 | 0 | 6.534584 | 4.786482 | 0 | 3.957359 | 0.5839212 | 1.972512 | 0.7857585 | 1.489919 | 3.414629 | 2.149177 | 1.068659 | 3.451546 | 2.247981 | 1.783353 | 0.08749171 | 8.297162 | 0 | 0.3779241 | 0 | 0 | 0.9615304 | 0.7502915 | 5.508504 | 56.56305 | 0 | 3.03111 | 2.286815 | 5.363974 | 2.797496 | 1.574539 | 66.37827 | 78.95569 | 5.155392 | 4.584649 | 15.29009 | 16.85227 | 10.37823 | 4.734314 | 11.12065 | 9.378591 | 4.566919 | 36.73977 | 10.83368 | 5.723583 | 2.343362 | 22.46159 | 9.091113 | 10.43519 | 8.255012 | 5.566581 | 6.468835 | 4.813439 | 5.504453 | 82.36228 | 4.23964 | 6.212245 | 33.77672 | 7.219486 | 4.251115
MOF-130T | 1.472325 | 0.5527833 | 0.03659018 | 0 | 0.9677987 | 0.4686183 | 0 | 0 | 0 | 0 | 0 | 0 | 0 | 0 | 0 | 0 | 1.040072 | 0 | 0 | 0 | 0 | 0 | 0 | 25.73473 | 5.537324 | 0 | 0.5612441 | 0.08088227 | 0.5194858 | 0.8381912 | 0 | 4.123142 | 2.105958 | 0 | 1.682122 | 3.155184 | 1.061454 | 0.3466532 | 0 | 1.910304 | 1.008771 | 0.3269809 | 1.711728 | 1.046287 | 0.9492025 | 0 | 4.669192 | 0 | 0 | 0 | 0 | 0 | 0 | 26.10012 | 5.367143 | 0 | 1.626299 | 1.127462 | 1.657642 | 1.486481 | 0.8113411 | 11.99058 | 5.643617 | 1.042282 | 1.779257 | 67.65372 | 17.27357 | 10.84734 | 2.33883 | 6.565596 | 6.324355 | 3.368633 | 9.37957 | 7.817532 | 3.04189 | 1.530644 | 26.40747 | 5.910601 | 6.975987 | 4.482327 | 2.59384 | 3.917677 | 1.624015 | 26.28823 | 5.331594 | 2.079899 | 2.843002 | 2.002878 | 2.33866 | 2.224632
MOF-14 | 10.40247 | 6.200572 | 6.692622 | 0 | 0.7761868 | 0.5308831 | 2.760558 | 0.914166 | 4.162402 | 3.71748 | 2.696514 | 0 | 5.25222 | 5.106262 | 0.00290101 | 0 | 8.664145 | 0 | 0.1534174 | 0 | 0 | 0.1132235 | 4.953154 | 20.33839 | 29.1107 | 0.2432092 | 5.914798 | 4.251416 | 7.548261 | 6.019976 | 0.01804243 | 15.22403 | 11.96862 | 0 | 3.990502 | 2.507 | 7.298971 | 4.172128 | 6.67439 | 9.857319 | 6.803458 | 4.730978 | 10.14796 | 7.377255 | 0.078882 | 2.979465 | 17.03901 | 0.06727253 | 1.056959 | 1.461333 | 0 | 0.2459 | 6.841518 | 22.3771 | 30.05915 | 0.5901646 | 8.637122 | 7.360734 | 11.14457 | 8.387694 | 5.6233 | 33.76421 | 26.2614 | 10.11053 | 9.468523 | 40.52684 | 74.04241 | 43.06823 | 11.59477 | 26.9446 | 27.20646 | 11.55395 | 51.95072 | 32.40872 | 0.6073455 | 6.438084 | 95.77604 | 20.0051 | 6.790322 | 17.42783 | 12.73067 | 3.509213 | 11.50311 | 57.09622 | 24.81569 | 11.29523 | 13.6682 | 25.27591 | 12.74356 | 10.93434
MOF-177 | 1.494634 | 1.069451 | 0.7579462 | 0 | 0.3400986 | 0.270749 | 0.1254348 | 0.05299918 | 0.4053899 | 0.7894892 | 0.5379228 | 0 | 0.7213867 | 0.6656619 | 0.0179775 | 2.321895 | 1.423655 | 0 | 0.1716785 | 0 | 0 | 0.0236715 | 0.01677931 | 71.17761 | 0.0179775 | 0 | 1.15374 | 0.9149849 | 1.020679 | 1.170866 | 0.06966721 | 1.844984 | 1.630519 | 0 | 2.268633 | 1.903485 | 1.243171 | 0.48264 | 0.7222107 | 1.474022 | 1.300962 | 1.070468 | 1.396189 | 1.299739 | 0.0988764 | 5.997243 | 2.31899 | 0.08034417 | 0.5261 | 0.4246688 | 0 | 0.2346056 | 0.155424 | 76.0326 | 0.174157 | 0 | 1.514064 | 1.345976 | 1.963386 | 1.43528 | 1.212745 | 19.81051 | 38.57172 | 1.855732 | 14.8064 | 14.38761 | 12.88262 | 13.01926 | 1.634266 | 3.282105 | 2.277356 | 1.834489 | 7.907121 | 2.900204 | 1.727115 | 45.54882 | 5.789474 | 3.130789 | 14.9593 | 2.180356 | 1.664469 | 6.143192 | 3.927838 | 57.65765 | 4.266066 | 1.505895 | 1.927185 | 8.583681 | 2.538585 | 1.56604
MOF-1C' | 4.712717 | 1.155682 | 0.9634401 | 0 | 2.414448 | 0.2242189 | 0 | 0 | 0 | 0 | 0 | 0 | 0 | 0 | 0 | 0 | 3.574965 | 0 | 0.04788224 | 0 | 0 | 0 | 0 | 0 | 57.19366 | 0 | 1.081683 | 0.08697739 | 1.510954 | 1.404174 | 0 | 9.065722 | 5.987574 | 0 | 4.216361 | 1.42861 | 1.984794 | 0.3104711 | 1.240567 | 3.754844 | 1.931283 | 0.5887067 | 3.74532 | 2.081181 | 1.527563 | 0 | 15.07544 | 0 | 0.363112 | 0 | 0 | 0.7873297 | 0.6111955 | 0 | 66.30581 | 0 | 3.091957 | 2.168066 | 6.37597 | 2.899928 | 1.38977 | 40.08203125 | 52.23416 | 6.782842 | 5.718013 | 7.594812 | 23.59363 | 22.07054 | 5.394108 | 29.81551 | 24.38191 | 5.312655 | 21.03757 | 29.23924 | 7.814131 | 2.046018 | 33.27194 | 16.52015 | 5.199302 | 14.01357 | 7.106581 | 9.515516 | 6.211602 | 4.026212 | 65.87736 | 4.910923 | 8.905494 | 44.78824 | 11.28274 | 4.62194
MOF-1C'-Li | 2.601218 | 1.485144 | 0.5810584 | 0 | 1.921578 | 0.4337997 | 0.1751864 | 0 | 0 | 0.7068719 | 0.236445 | 0 | 0.4510765 | 0.2692164 | 0.5507967 | 0 | 2.175267 | 0 | 0.1000802 | 0 | 0 | 0 | 0 | 0 | 11.38583 | 0 | 1.444281 | 0.8858079 | 1.36357 | 1.891632 | 0 | 5.697335 | 3.183922 | 0 | 2.817183 | 2.132314 | 2.043828 | 1.231979 | 0.3363664 | 3.13014 | 2.027601 | 1.190254 | 2.926592 | 2.09584 | 2.082264 | 0.5123162 | 7.170302 | 0 | 0.6186524 | 0.153087 | 0 | 0 | 0 | 0 | 13.64232 | 0 | 2.821795 | 2.161623 | 2.688989 | 2.654313 | 1.820202 | 11.32327 | 6.903707 | 1.853529 | 2.902503 | 6.521762 | 8.546197 | 6.316165 | 3.54945 | 8.682413 | 6.713609 | 4.679635 | 6.009109 | 9.859852 | 4.043412 | 2.617568 | 16.03236 | 8.44918 | 4.162352 | 6.164812 | 4.201369 | 5.633087 | 2.548758 | 2.925895 | 12.8161 | 3.273746 | 4.134665 | 3.140268 | 3.106229 | 3.371543
MOF-1M' | 2.598693 | 1.534744 | 0.6316015 | 0 | 1.895222 | 0.2563077 | 0.224888 | 0.04265014 | 0 | 0.7742506 | 0.2856893 | 0 | 0.5205041 | 0.3325734 | 0.6072443 | 0 | 2.215466 | 0 | 0.04656903 | 0 | 0 | 0 | 0 | 0 | 10.07376 | 0 | 1.485595 | 0.953521 | 1.359275 | 1.942341 | 0 | 5.602905 | 3.138047 | 0 | 2.791886 | 0.9845883 | 2.05455 | 1.306202 | 0.3840605 | 3.117181 | 2.05198 | 1.261305 | 2.906706 | 2.120073 | 2.123851 | 0.5694836 | 7.167717 | 0 | 0.2891859 | 0.1984382 | 0 | 0 | 0 | 0 | 11.77909 | 0 | 2.800906 | 2.177397 | 2.641248 | 2.638519 | 1.863655 | 10.70039 | 6.06351 | 1.795577 | 2.830359 | 5.018529 | 8.608445 | 6.578832 | 3.518567 | 8.861986 | 7.037071 | 4.647537 | 5.723897 | 10.13402 | 3.969582 | 2.645051 | 16.07379 | 7.862142 | 3.464451 | 6.286995 | 4.132523 | 5.389786 | 2.480591 | 2.902353 | 10.55531 | 3.234543 | 3.919321 | 2.484548 | 2.926344 | 3.347626
MOF-1M'-Li | 1.472097 | 0.7680677 | 0.1193144 | 0 | 0.9572004 | 0.2954825 | 0 | 0 | 0 | 0.3466725 | 0 | 0 | 0.1142782 | 0 | 0.2727223 | 0 | 1.151316 | 0 | 0.03300776 | 0 | 0 | 0 | 0 | 0 | 6.028892 | 0 | 0.7563136 | 0.4576951 | 0.5647179 | 1.103416 | 0 | 3.278448 | 1.790732 | 0 | 1.618624 | 0.9405111 | 1.164318 | 0.7206858 | 0 | 1.919772 | 1.171396 | 0.6207185 | 1.667072 | 1.181428 | 1.280924 | 0.2351177 | 4.58635 | 0 | 0.1828156 | 0 | 0 | 0 | 0 | 0 | 7.984035 | 0 | 1.720405 | 1.253907 | 1.577354 | 1.570971 | 1.091988 | 7.880358 | 4.140514 | 0.8939349 | 1.417928 | 4.039287 | 4.991711 | 3.790344 | 2.169481 | 4.406933 | 3.507399 | 3.27271 | 3.735851 | 4.926975 | 2.303655 | 1.768946 | 11.63307 | 4.465106 | 2.08181 | 3.521798 | 2.129862 | 3.022187 | 1.304246 | 1.70201 | 7.231803 | 1.912052 | 2.15553 | 0.946354 | 1.756377 | 2.11721
MOF-1c | 1.327024 | 0.6683525 | 0.0230444 | 0 | 0.1717342 | 0.02648212 | 0 | 0 | 0 | 0.2535023 | 0 | 0 | 0.02049542 | 0 | 0.2037348 | 0.1299515 | 1.034707 | 0 | 0 | 0 | 0 | 0 | 0 | 11.95254 | 5.353249 | 0 | 0.6683556 | 0.3670684 | 0.4548894 | 0.9989459 | 0 | 3.332403 | 1.651037 | 0 | 1.24408 | 0.2546084 | 1.072015 | 0.6366662 | 0 | 1.766217 | 1.081118 | 0.540897 | 1.492064 | 1.063613 | 1.181031 | 0.9486764 | 4.639945 | 0 | 0.01710547 | 0 | 0 | 0 | 0 | 0 | 7.106532 | 0 | 1.570903 | 1.149783 | 1.470222 | 1.429855 | 1.002947 | 6.799635 | 3.610465 | 0.8462388 | 6.637527 | 3.928729 | 4.218739 | 3.173614 | 2.032255 | 3.727733 | 2.930316 | 3.128083 | 3.029056 | 4.178419 | 2.176259 | 5.481021 | 10.48055 | 4.845733 | 4.436201 | 3.048624 | 2.196368 | 3.131357 | 1.209023 | 1.544426 | 6.614877 | 1.76905 | 2.213353 | 0.5622615 | 1.741416 | 1.953406
MOF-2 | 0.4823611 | 0.1393928 | 0.2012418 | 0 | 0.6015239 | 0.0904365 | 0.05379219 | 0 | 0 | 0.3011532 | 0.04546405 | 0 | 0.1250004 | 0.08761204 | 0.005385814 | 0 | 0.5128999 | 0 | 0.008525044 | 0 | 0 | 4.003289 | 0 | 32.07035 | 9.688379 | 0 | 0.5532783 | 0.3690941 | 0.37052 | 0.6812811 | 0 | 0.8717445 | 0.5622707 | 0 | 0.6027422 | 0.7255744 | 0.7367073 | 0.5466928 | 0.169752 | 0.9649416 | 0.7433 | 0.5076677 | 0.7690853 | 0.6848302 | 0.05337822 | 0.2566127 | 0.920807 | 0 | 0.07954006 | 0.0006871112 | 0 | 7.504081 | 0 | 45.01637 | 20.98207 | 0 | 0.9448385 | 0.7689231 | 0.7328089 | 0.859606 | 0.7694181 | 7.842068 | 11.13096 | 0.4958913 | 0.5102061 | 3.19258 | 2.037893 | 0.9150479 | 0.7465391 | 1.124739 | 0.5194007 | 1.576881 | 3.215139 | 1.093442 | 1.397719 | 1.2392 | 7.120521 | 1.890814 | 0.7885314 | 0.5917547 | 0.4439721 | 0.7162889 | 0.4890692 | 47.84926 | 24.47139 | 0.6736926 | 0.4752076 | 1.752821 | 0.7438808 | 0.8717628
MOF-2' | 1.400103 | 0.3389989 | 0 | 0 | 0.5309529 | 0.3402458 | 0 | 0 | 0 | 0 | 0 | 0 | 0 | 0 | 0 | 0 | 1.05057 | 0 | 0.07604783 | 0 | 0 | 0 | 0 | 0 | 31.36178 | 0 | 0.4024898 | 0.01355023 | 0.1818106 | 0.4746068 | 0 | 2.606875 | 1.888232 | 0 | 1.173642 | 1.602193 | 0.5933381 | 0.1421432 | 0 | 1.069959 | 0.6605704 | 0.2502378 | 0.9705899 | 0.6575119 | 0.528713 | 0 | 3.696083 | 0 | 0.5924935 | 0 | 0 | 0 | 0 | 0 | 47.13042 | 0 | 1.017754 | 0.7286936 | 2.515918 | 0.8931078 | 0.4900292 | 20.77331 | 37.48184 | 2.549594 | 1.844537 | 5.303546 | 4.656316 | 3.264006 | 1.601246 | 6.330265 | 3.793787 | 1.685863 | 8.747888 | 5.566926 | 2.69568 | 0.8948335 | 10.97076 | 5.257357 | 3.391842 | 3.28178 | 2.051217 | 3.095912 | 2.136647 | 0.9840901 | 51.74324 | 1.339729 | 2.949141 | 25.56068 | 3.978362 | 1.348273
MOF-2'-Li | 2.116465 | 1.169649 | 0.3532211 | 0 | 1.446286 | 0.301775 | 0.1076547 | 0 | 0 | 0.5781012 | 0.1530678 | 0 | 0.298483 | 0.1475744 | 0.4636141 | 0 | 1.678604 | 0 | 0.07698637 | 0 | 0 | 0 | 0 | 0 | 9.983436 | 0 | 1.131357 | 0.7207584 | 0.9517409 | 1.529772 | 0 | 4.568994 | 2.476669 | 0 | 2.202246 | 1.567576 | 1.640295 | 1.053069 | 0.1672819 | 2.532672 | 1.647275 | 0.9597015 | 2.282927 | 1.671822 | 1.741303 | 0.4235644 | 5.787156 | 0 | 0.5601564 | 0.0849988 | 0 | 0 | 0 | 0 | 12.05451 | 0 | 2.265584 | 1.744322 | 2.12424 | 2.105894 | 1.521374 | 9.378895 | 5.761021 | 1.328667 | 2.113388 | 6.695134 | 6.063682 | 4.347523 | 2.883714 | 5.474863 | 4.158083 | 3.943226 | 4.604988 | 6.137098 | 3.162958 | 2.257292 | 13.15489 | 7.480802 | 5.032186 | 4.107197 | 3.067436 | 4.584197 | 1.91213 | 2.352389 | 12.12493 | 2.618675 | 3.403484 | 1.808079 | 2.529504 | 2.751146
MOF-200 | 2.369465 | 1.261615 | 0.433305 | 0 | 1.640858 | 0.150979 | 0.04738459 | 0 | 0 | 0.5401843 | 0.09521551 | 0 | 0.3111443 | 0.1441261 | 0.4133329 | 0.6170265 | 1.95858 | 0 | 0.0864427 | 0 | 0 | 0 | 0 | 0 | 11.49409 | 0 | 1.226329 | 0.6899227 | 1.107251 | 1.648181 | 0 | 5.126837 | 2.913892 | 0 | 2.552408 | 1.11347 | 1.796411 | 1.031305 | 0.2253228 | 2.822395 | 1.783158 | 0.9783882 | 2.611727 | 1.843977 | 1.83869 | 5.598672 | 7.032693 | 0 | 0.8567241 | 0.009991337 | 0 | 0 | 0 | 0 | 13.6201 | 0 | 2.524603 | 1.913316 | 2.518967 | 2.360835 | 1.591097 | 11.58107 | 7.032801 | 1.667582 | 2.61155 | 45.6299 | 8.756904 | 6.431961 | 3.258708 | 8.793616 | 6.756272 | 4.385988 | 6.145561 | 10.04988 | 3.801101 | 53.4105 | 16.23727 | 7.448643 | 19.6734375 | 6.132008 | 3.647584 | 4.95336 | 2.354789 | 2.63218 | 12.39607 | 2.977974 | 3.625322 | 3.32041 | 2.873245 | 3.11707
MOF-205 | 3.665365 | 0.4939677 | 0.5756573 | 0 | 0.004737802 | 0.002426187 | 0 | 0 | 0 | 0 | 0 | 0 | 0 | 0 | 0 | 1.148935 | 2.884281 | 0 | 0.05433783 | 0 | 0 | 0.01742955 | 0 | 54.77898 | 54.88826 | 0 | 0.4126533 | 0 | 1.059991 | 0.6734256 | 0 | 7.509118 | 4.700177 | 0 | 0.04610643 | 0.01729147 | 1.317748 | 0 | 0.8606827 | 3.1348 | 1.286908 | 0 | 3.084872 | 1.452552 | 0.8078636 | 6.85105 | 10.13527 | 0 | 0.5385364 | 0 | 0 | 0.1622356 | 0.2624096 | 64.24447 | 77.46922 | 0 | 2.415012 | 1.517542 | 4.975117 | 2.227603 | 0.5392593 | 67.56011 | 78.69957 | 4.997971 | 1.268003 | 0.4191091 | 51.24478 | 19.16272 | 4.513198 | 16.55197 | 13.75226 | 5.065549 | 55.07927 | 17.36328 | 6.188295 | 25.67325 | 59.00143 | 11.76295 | 14.38828 | 10.11607 | 5.612885 | 2.303082 | 4.688435 | 67.5301 | 88.87131 | 4.046797 | 6.776747 | 54.30975 | 7.995823 | 3.911351
MOF-205-NH2 | 2.93463 | 0 | 0.1046418 | 0 | 0.005414118 | 0.001997721 | 0 | 0 | 0 | 0 | 0 | 0 | 0 | 0 | 0 | 0 | 2.126502 | 0 | 0 | 0 | 0 | 0 | 0 | 54.77898 | 48.90265 | 0 | 0 | 0 | 0.410909 | 0.07878116 | 0 | 5.1875 | 3.727389 | 0 | 0.05365873 | 0.0197744 | 0.2933157 | 0 | 0.390284 | 1.54156 | 0.4274279 | 0 | 1.730658 | 0.5350868 | 0.1998988 | 0 | 10.23746 | 0 | 0 | 0 | 0 | 0 | 0 | 61.49887 | 61.04709 | 0 | 1.114505 | 0.5380762 | 4.544586 | 0.9915834 | 0.04478377 | 30.85283 | 49.01539 | 5.234976 | 1.479334 | 0.5002515 | 6.828576 | 6.659429 | 3.031788 | 20.86213 | 14.27061 | 2.168341 | 10.42061 | 18.1421 | 4.903397 | 0.7380363 | 14.30821 | 10.58115 | 13.70305 | 9.272895 | 4.49427 | 6.009573 | 4.135403 | 66.56096 | 63.9805 | 2.679631 | 6.244719 | 38.05098 | 9.66442 | 2.347625
MOF-205-NO2 | 2.89109 | 0.1258166 | 0.1293951 | 0 | 0.004982691 | 0.002644961 | 0 | 0 | 0 | 0 | 0 | 0 | 0 | 0 | 0 | 0 | 2.068869 | 0 | 0 | 0 | 0 | 0 | 0 | 48.07784 | 45.19595 | 0 | 0.1612455 | 0 | 0.4973255 | 0.2977709 | 0 | 4.900848 | 3.732864 | 0 | 0.04938291 | 0.01915009 | 0.4778349 | 0.0184706 | 0.388605 | 1.572803 | 0.5521207 | 0.009573571 | 1.76645 | 0.6973575 | 0.405779 | 0 | 10.28266 | 0 | 0 | 0 | 0 | 0 | 0 | 57.42955 | 56.18567 | 0 | 1.15125 | 0.67725 | 4.541121 | 1.054105 | 0.355941 | 25.90218 | 43.90162 | 5.371141 | 1.293101 | 0.481278 | 6.366979 | 5.064612 | 2.95174 | 19.6883 | 12.27243 | 2.259801 | 9.00519 | 17.00349 | 4.879425 | 0.9095777 | 13.65254 | 10.97577 | 13.91462 | 9.052405 | 4.324304 | 5.915478 | 4.164993 | 60.99897 | 59.14573 | 2.658545 | 6.327094 | 33.35735 | 10.48099 | 2.319206
MOF-205-OBn | 1.696276 | 0 | 0 | 0 | 0.006284978 | 0.002167517 | 0 | 0 | 0 | 0 | 0 | 0 | 0 | 0 | 0 | 0 | 1.1076 | 0 | 0.0466807 | 0 | 0 | 0.0181417 | 0 | 44.25042 | 42.48239 | 0 | 0 | 0 | 0 | 0 | 0 | 3.669155 | 2.369958 | 0 | 0.06067733 | 0.02132188 | 0 | 0 | 0 | 0.7253021 | 0.01278139 | 0 | 0.8174466 | 0.03106681 | 0 | 0 | 6.476676 | 0 | 0.4607346 | 0 | 0 | 0.1809551 | 0 | 48.8171 | 55.2781 | 0 | 0.4576312 | 0.06872906 | 3.013368 | 0.3439058 | 0 | 25.21812 | 43.43105 | 3.185016 | 1.635879 | 0.5052318 | 5.185259 | 4.079452 | 1.841702 | 14.69711 | 8.728632 | 1.379556 | 8.799665 | 12.17887 | 3.395794 | 0.4553342 | 11.83198 | 7.729502 | 10.86418 | 5.832765 | 2.955104 | 4.708107 | 2.581929 | 50.22693 | 58.77854 | 1.537934 | 4.116659 | 32.35822 | 6.252021 | 1.356701
MOF-210 | 2.065606 | 0.1366589 | 0 | 0 | 0.7023393 | 0 | 0 | 0 | 0 | 0 | 0 | 0 | 0 | 0 | 0 | 0.5295877 | 1.266738 | 0 | 0.04376099 | 0 | 0 | 0 | 0 | 70.56103 | 37.43496 | 0 | 0.1863339 | 0 | 0.1556227 | 0.3247064 | 0 | 3.860587 | 2.913043 | 0 | 1.589112 | 1.985795 | 0.4457405 | 0.0285263 | 0 | 1.15285 | 0.4580131 | 0.07505247 | 1.198261 | 0.4783281 | 0.4242497 | 4.993848 | 8.809577 | 0 | 0.4334033 | 0 | 0 | 0 | 0 | 0 | 47.07673 | 0 | 0.9018812 | 0.5385816 | 3.704919 | 0.7517633 | 0.3823499 | 18.52746 | 33.9064 | 4.772991 | 2.833127 | 12.20807 | 5.621404 | 3.258682 | 2.099372 | 14.42996 | 6.806345 | 2.001314 | 7.245054 | 12.03233 | 3.972791 | 56.3085 | 12.29699 | 10.78669 | 11.2600625 | 7.321366 | 3.228769 | 4.937961 | 3.365183 | 1.312478 | 49.06258 | 1.864148 | 5.542641 | 24.33245 | 10.29159 | 1.624409
MOF-253 | 3.576739 | 0 | 0.2317729 | 0 | 0.3763707 | 0.2198619 | 0 | 0 | 0 | 0 | 0 | 0 | 0 | 0 | 0 | 0 | 2.572935 | 0 | 0 | 0 | 0 | 0 | 0 | 18.76571 | 65.57271 | 0 | 0 | 0 | 0.6239151 | 0 | 0 | 7.719943 | 4.79305 | 0 | 2.229983 | 1.274021 | 0.4936124 | 0 | 0.5388355 | 2.331478 | 0.4614659 | 0 | 2.463314 | 0.6815851 | 0 | 0 | 10.75191 | 0 | 0 | 0 | 0 | 0.1585017 | 0 | 21.4194 | 82.00203 | 0 | 1.599198 | 0.7153892 | 5.123764 | 1.437407 | 0 | 64.64643 | 76.22758 | 5.446744 | 18.38842 | 5.874759 | 50.33694 | 26.55164 | 4.110212 | 22.22439 | 17.3162 | 4.215966 | 48.72703 | 24.16361 | 6.634158 | 0.7285197 | 57.96895 | 12.6193 | 16.65418 | 10.68529 | 5.965173 | 8.088724 | 4.978545 | 20.09683 | 88.27821 | 3.69968 | 7.444946 | 60.38976 | 8.73467 | 3.26757
MOF-324 | 2.908993 | 1.535953 | 0.7242696 | 0 | 2.154839 | 0.4561858 | 0.1642979 | 0 | 0 | 0.6635032 | 0.1835136 | 0 | 0.4790252 | 0.3182832 | 0.003822276 | 3.551391 | 2.31263 | 0 | 0 | 0 | 0 | 0 | 0 | 0 | 17.24888 | 0 | 1.496202 | 0.8102936 | 1.55925 | 1.889954 | 0 | 5.556667 | 3.625559 | 0 | 3.17278 | 3.769561 | 2.190019 | 1.122719 | 0.5870762 | 3.324271 | 2.119494 | 1.132999 | 3.186334 | 2.214905 | 0.0377332 | 11.2262 | 7.339603 | 0 | 0.4205923 | 0.05616436 | 0 | 0.1277156 | 0.1861524 | 0 | 21.13594 | 0 | 2.961505 | 2.283584 | 3.290088 | 2.791991 | 1.815024 | 16.2882 | 11.78727 | 2.451578 | 3.461982 | 15.56209 | 11.65133 | 8.009755 | 3.818363 | 11.13553 | 9.14757 | 4.73959 | 8.966866 | 12.94564 | 0.9876158 | 16.08349 | 19.66402 | 7.834161 | 10.53874 | 6.799295 | 3.974618 | 5.411754 | 3.199275 | 3.148327 | 20.7942 | 3.586063 | 4.314483 | 8.836432 | 3.835076 | 3.613378
MOF-505 | 4.260805 | 2.790203 | 1.125479 | 0 | 1.242328 | 0.5518216 | 0.168218 | 0 | 0 | 0.7816489 | 0.1969113 | 0 | 0.7018371 | 0.4810301 | 0.4869606 | 3.643062 | 0.0654394 | 0.4633055 | 0.2470428 | 0 | 0 | 0 | 0 | 17.39539 | 21.92207 | 0 | 1.844372 | 1.009736 | 2.058581 | 0.259483 | 11.04708 | 7.5363 | 5.864364 | 0 | 8.156796 | 4.070229 | 2.610456 | 1.336389 | 0.9630318 | 4.148719 | 2.540379 | 1.397049 | 4.110312 | 2.734862 | 2.354508 | 12.75717 | 0.9089547 | 1.538935 | 1.122072 | 0.04135158 | 0 | 0.3409368 | 0.4132025 | 28.9702 | 25.70716 | 0 | 3.656075 | 2.782703 | 4.758149 | 1.972618 | 24.25052 | 13.60236 | 13.60219 | 4.766436 | 28.16155 | 13.9056 | 12.57491 | 9.740267 | 5.629407 | 16.26261 | 12.89994 | 5.86382 | 8.597333 | 17.90163 | 8.562078 | 36.5213 | 3.467951 | 29.92565 | 24.81057 | 11.48775 | 8.698424 | 12.7879 | 5.102306 | 13.99751 | 25.53998 | 5.101459 | 11.06405 | 8.226192 | 9.178915 | 6.864603
MOF-508 | 7.332431 | 4.018488 | 3.451292 | 0 | 5.190564 | 0.2359606 | 0.215017 | 0.4639432 | 1.486555 | 2.284751 | 1.376153 | 0 | 2.738204 | 2.510087 | 1.249919 | 0 | 6.041255 | 0 | 0.1443198 | 0.130841 | 0 | 0.1443198 | 0.1343885 | 0 | 20.20683 | 0 | 3.848981 | 2.680744 | 4.470087 | 4.285516 | 0 | 3.990489 | 8.881954 | 0 | 7.175204 | 1.79181 | 1.31399 | 2.887186 | 3.263802 | 6.799078 | 4.694568 | 3.127992 | 6.821671 | 5.005343 | 4.326226 | 1.804842 | 19.82048 | 0 | 0.630781 | 0.621495 | 0 | 0.630781 | 0.6073341 | 9.63203 | 20.68884 | 0 | 6.094275 | 5.033935 | 7.275987 | 5.844265 | 3.998477 | 18.22758 | 12.30946 | 6.319299 | 8.416749 | 31.36617 | 17.98029 | 21.92399 | 8.532657 | 26.78496 | 25.78241 | 8.839788 | 14.9461 | 30.52052 | 11.64958 | 4.868273 | 38.49714 | 20.23554 | 10.2393 | 8.724499 | 12.18399 | 11.4206 | 10.5413 | 7.191787 | 15.7214 | 8.065926 | 12.67955 | 9.975552 | 9.261388 | 7.674102
MOF-508b | 6.450772 | 3.848438 | 3.286545 | 0 | 5.027161 | 0.257973 | 0.2367542 | 0.4063599 | 1.324516 | 2.218064 | 1.283478 | 0 | 2.508047 | 2.271292 | 1.150744 | 2.368588 | 5.375678 | 0 | 0.1532242 | 0.1253414 | 0 | 0.1652262 | 0.0871864 | 8.273697 | 15.77566 | 0 | 3.670246 | 2.540287 | 4.306932 | 4.13942 | 0 | 11.38299 | 7.801421 | 0 | 6.726315 | 1.84 | 1.31297 | 2.78072 | 3.070664 | 6.547418 | 4.523025 | 2.970066 | 6.603451 | 4.724529 | 4.182693 | 3.977484 | 12.85408 | 0 | 0.692804 | 0.6630342 | 0 | 0.687886 | 0.64 | 9.488236 | 13.67644 | 0 | 5.766768 | 4.783427 | 6.974306 | 5.510941 | 3.852868 | 16.52813 | 10.07888 | 5.882865 | 7.411995 | 31.54923 | 15.91878 | 27.21358 | 7.717364 | 23.96614 | 26.1452 | 8.471044 | 20.53795 | 29.15052 | 9.515818 | 10.51102 | 51.65987 | 14.91815 | 10.5382 | 10.11527 | 8.859765 | 10.01738 | 8.40118 | 10.2219 | 9.696601 | 7.418535 | 9.465103 | 7.547339 | 7.814761 | 7.291643
MOF-601 | 4.786393 | 2.780008 | 2.000912 | 0 | 0.630818 | 1.197216 | 0.7078919 | 0.2199525 | 0.4544107 | 1.526091 | 0.7715806 | 0 | 1.516574 | 1.283709 | 1.036697 | 1.540149 | 3.913681 | 0 | 0 | 0 | 0 | 0.1450219 | 0.3753297 | 12.86147 | 10.23469 | 0 | 2.645338 | 1.769347 | 2.938829 | 3.191389 | 0 | 9.547722 | 5.994399 | 0 | 1.800552 | 5.68494 | 3.513541 | 2.155015 | 1.735238 | 5.066531 | 3.435756 | 2.150111 | 5.045547 | 3.56175 | 3.317761 | 4.148488 | 12.00390625 | 0 | 1.258618 | 0.4936288 | 0 | 1.352708 | 1.501383 | 14.38213 | 8.954736 | 0 | 4.47641 | 3.631733 | 5.002013 | 4.241745 | 2.98139 | 11.96707 | 6.065467 | 3.800889 | 28.59169 | 15.4737 | 23.5661 | 17.65598 | 6.02412 | 19.11487 | 19.39311 | 6.896984 | 9.517453 | 23.46915 | 7.544151 | 7.143526 | 31.28857 | 12.33895 | 18.84521 | 12.32469 | 7.278243 | 9.468361 | 5.268928 | 5.106091 | 6.735033 | 5.770808 | 7.55846 | 3.168761 | 5.318337 | 5.683101
MOF-602 | 2.607832 | 1.534537 | 1.400632 | 0 | 0.1497141 | 0.8710333 | 0.6416941 | 0.2637544 | 0.8252448 | 0.9526457 | 0.5998755 | 0 | 1.126343 | 1.072509 | 0.4818476 | 1.510271 | 2.520471 | 0 | 0 | 0 | 0 | 0.6269551 | 0.4769354 | 13.67029 | 8.335077 | 0 | 1.602637 | 1.160398 | 1.70742 | 1.708643 | 0 | 3.297914 | 2.724614 | 0 | 1.19814 | 2.502727 | 1.800733 | 1.200472 | 1.398797 | 2.428727 | 1.900273 | 1.388134 | 2.394776 | 1.952439 | 1.735873 | 4.460582 | 3.725842 | 0 | 1.092667 | 0.3564554 | 0 | 0.9569262 | 0.8500451 | 16.25372 | 13.25633 | 0 | 2.336643 | 1.998405 | 2.984219 | 2.224843 | 1.61367 | 40.91334 | 41.65239 | 2.8714 | 28.94678 | 34.42531 | 7.336279 | 5.021128 | 2.771523 | 4.751845 | 4.018133 | 2.979542 | 16.83649 | 4.561519 | 3.05913 | 7.287502 | 11.03223 | 4.369037 | 4.536796 | 3.660121 | 3.004872 | 3.323376 | 2.668901 | 15.89603 | 41.82683 | 2.621475 | 3.180818 | 7.493065 | 3.634055 | 2.675868
MOF-603 | 1.508151 | 0.6698067 | 0.1706998 | 0 | 0.2045572 | 0 | 0 | 0 | 0 | 0.06731506 | 0 | 0 | 0 | 0 | 0 | 0.9753058 | 1.249544 | 0 | 0 | 0 | 0 | 0 | 0 | 4.439412 | 8.714726 | 0 | 0.673974 | 0.2073535 | 0.6589959 | 0.8760208 | 0 | 3.524406 | 1.958192 | 0 | 1.157202 | 1.981936 | 1.036313 | 0.4421019 | 0.09537132 | 1.730189 | 1.033059 | 0.4651715 | 1.623724 | 1.049125 | 0.9448799 | 2.35896 | 3.931806 | 0 | 0 | 0 | 0 | 0 | 0 | 6.427971 | 15.13017 | 0 | 1.52752 | 1.122357 | 1.926394 | 1.401654 | 0.8705804 | 23.63831 | 18.38848 | 1.472815 | 4.908802 | 22.52489 | 9.997243 | 6.646796 | 2.140144 | 5.55265 | 4.83762 | 2.88155 | 13.79821 | 6.102945 | 2.768035 | 3.582095 | 18.48307 | 4.815163 | 5.529209 | 3.608632 | 2.342747 | 3.336367 | 1.685176 | 17.24589 | 20.02961 | 1.902443 | 2.599133 | 7.863755 | 2.532757 | 2.00203
MOF-69c | 0.5201021 | 0.4271142 | 0.2037041 | 0 | 0.01262685 | 0.01010147 | 0.05146022 | 0 | 0 | 0.2610278 | 0.04983259 | 0 | 0.143571 | 0.1083413 | 0.2358456 | 0 | 0.5187519 | 0 | 0 | 0 | 0 | 0 | 0 | 11.89536 | 1.637875 | 0 | 0.4789594 | 0.3192883 | 0.3609634 | 0.5891316 | 0 | 0.7894257 | 0.5732788 | 0 | 0.1161668 | 0.1035399 | 0.6422015 | 0.4658144 | 0.1787099 | 0.8537939 | 0.6748643 | 0.4330848 | 0.6982045 | 0.6118705 | 0.7043423 | 0.1964701 | 0.8253152 | 0 | 0.166117 | 0 | 0 | 0 | 0 | 12.72259 | 5.532698 | 0 | 0.8516167 | 0.7024817 | 0.6719856 | 0.7761523 | 0.6737446 | 5.072914 | 3.633547 | 0.4936094 | 0.5691993 | 4.460927 | 1.179202 | 0.8224108 | 0.6979098 | 0.7646682 | 0.4523098 | 1.382612 | 1.410378 | 0.7880308 | 0.6209952 | 1.090601 | 4.553801 | 1.056261 | 0.8743701 | 0.5732942 | 0.5031976 | 0.6778554 | 0.5482863 | 12.35017 | 9.846349 | 0.6439874 | 0.5235406 | 0.2963142 | 0.6220992 | 0.7955261
MOF-74 | 1.888793 | 1.149909 | 0.3801846 | 0 | 1.370534 | 0.8348416 | 0.1987989 | 0.02994344 | 0 | 0.6458319 | 0.2344207 | 0 | 0.3622941 | 0.2252997 | 0.02174232 | 5.47931 | 1.307392 | 0 | 0.1821003 | 0 | 0 | 0.01392945 | 0 | 9.760298 | 8.643734 | 0 | 1.139577 | 0.781157 | 0.9299526 | 1.482711 | 0 | 3.721056 | 2.166212 | 0 | 1.970208 | 4.148896 | 1.59266 | 1.081872 | 0.2267332 | 2.370437 | 1.593827 | 0.9928945 | 2.107347 | 1.597162 | 0.04539439 | 8.86611 | 4.022791 | 0 | 1.13889 | 0.1689215 | 0 | 0.134409 | 0 | 10.59107 | 10.57947 | 0 | 2.135146 | 1.676195 | 1.910941 | 1.999591 | 1.508113 | 7.830095 | 4.97179 | 1.159183 | 1.715352 | 10.2122 | 4.502063 | 3.024677 | 2.568292 | 3.480222 | 2.586935 | 3.627837 | 3.554786 | 3.918976 | 0.7028716 | 16.19639 | 10.93744 | 5.996766 | 6.08757 | 2.582223 | 2.103152 | 3.521915 | 1.704964 | 2.107034 | 11.29899 | 2.319654 | 2.469252 | 1.168344 | 2.067237 | 2.503428
MOF-74-Co | 4.245373 | 2.516511 | 0.02921959 | 0 | 4.47541 | 2.67889 | 0.6977281 | 0.3982597 | 4.418673 | 2.406058 | 1.1021 | 6.166242 | 5.387575 | 4.0471 | 1.119688 | 7.00145 | 0.1295368 | 0 | 0.1573683 | 0 | 0 | 5.829329 | 0.0279018 | 14.43633 | 10.11664 | 5.3842 | 4.931 | 6.2164 | 6.0572 | 1.38269 | 0.03770344 | 9.27578 | 0.2857705 | 0 | 5.16393 | 5.07599 | 3.106398 | 2.081079 | 7.296204 | 6.347236 | 5.1675 | 7.422474 | 6.864451 | 6.072656 | 3.134778 | 10.6609 | 1.21711 | 0 | 1.351092 | 0.5945566 | 0 | 9.204218 | 0.332099 | 14.88177 | 10.86049 | 6.0686 | 5.937131 | 6.7644 | 6.6251 | 6.06561 | 2.791726 | 10.67614 | 7.280889 | 2.857921 | 5.054288 | 11.23351 | 11.05509 | 9.630613 | 7.847834 | 7.710481 | 7.609716 | 11.0472 | 10.29955 | 8.813044 | 6.43746 | 3.575323 | 22.69993 | 13.37022 | 8.394995 | 9.321313 | 7.341083 | 15.68359 | 8.678421 | 20.94561 | 9.163897 | 6.181698 | 6.081951 | 6.89007 | 6.832802 | 41.0852
MOF-74-Ni | 7.721112 | 6.41978 | 0.03106511 | 0.0401793 | 7.0618 | 4.54545 | 0.9125151 | 2.269539 | 3.507769 | 1.7697 | 0.8847 | 1.133845 | 5.791495 | 3.9077 | 3.15317 | 7.1916 | 0.1286204 | 0.2366143 | 0.403852 | 0.1342558 | 1.557884 | 6.442962 | 6.049483 | 14.11332 | 18.57655 | 3.16451 | 2.4008 | 4.13502 | 3.77637 | 1.15477 | 1.62217 | 11.66578 | 0.3162317 | 0.353947 | 8.370634 | 9.45455 | 3.458786 | 4.942489 | 5.707058 | 5.9005 | 4.9185 | 5.277434 | 8.895408 | 6.03841 | 6.845099 | 11.0029 | 1.15034 | 1.565804 | 1.824287 | 0.9577847 | 0.9999742 | 11.45414 | 9.338965 | 15.15834 | 22.26673 | 4.00949 | 3.7602 | 4.97335 | 4.66137 | 4.912227 | 5.956038 | 11.47954 | 8.029111 | 7.115284 | 12.94082 | 37.50454 | 7.475476 | 7.523297 | 9.105008 | 7.831463 | 7.532689 | 9.632633 | 5.994701 | 11.36063 | 14.71472 | 18.42711 | 23.44393 | 23.38161 | 10.59797 | 8.923368 | 7.55632 | 17.62922 | 11.96181 | 24.27409 | 23.05514 | 4.134844 | 3.984243 | 5.603636 | 5.091726 | 32.60486
MONT 3 | 9.516583 | 5.787827 | 4.931881 | 0.1623314 | 6.136805 | 0.3016955 | 3.322587 | 2.495947 | 3.201523 | 4.284821 | 3.356236 | 1.290981 | 4.590169 | 4.359062 | 3.342666 | 1.139155 | 7.227735 | 0.3487846 | 0.07706333 | 1.484676 | 1.729606 | 3.013757 | 3.326896 | 1.734508 | 19.78928 | 1.239841 | 5.358801 | 4.712629 | 5.94327 | 6.134966 | 1.810674 | 15.22368 | 11.56007 | 0.4844197 | 9.113256 | 1.46366 | 6.198322 | 4.937879 | 4.587079 | 7.884462 | 6.002746 | 5.058933 | 8.40252 | 6.386809 | 6.319543 | 3.747105 | 14.43327 | 1.749769 | 0.600647 | 2.795709 | 1.147601 | 5.171177 | 5.115647 | 2.886618 | 22.09797 | 1.367104 | 7.188084 | 6.255774 | 8.582783 | 7.082247 | 5.855572 | 14.40032 | 11.24644 | 7.937034 | 10.69592 | 6.647913 | 14.35493 | 11.89561 | 10.89988 | 17.42195 | 14.91944 | 9.709848 | 8.360637 | 19.08017 | 14.958 | 6.4909 | 22.23438 | 23.35431 | 2.013848 | 13.14115 | 10.86252 | 17.14783 | 10.72554 | 9.528396 | 21.94188 | 10.34405 | 13.14223 | 6.511007 | 10.28262 | 9.122519
MONT 5 | 1.772676 | 1.010761 | 0.5058631 | 0 | 1.359637 | 0.02725363 | 0.09764962 | 0 | 0 | 0.5349417 | 0.09932201 | 0 | 0.3612101 | 0.2247272 | 0.3593381 | 0 | 1.443486 | 0 | 0.02435622 | 0 | 0 | 0 | 0 | 0 | 15.10294 | 0 | 1.02013 | 0.657734 | 0.9458714 | 1.242318 | 0 | 3.395941 | 2.287379 | 0 | 2.015573 | 0.266022 | 1.459187 | 0.883643 | 0.4156485 | 2.269472 | 1.419213 | 0.8686023 | 2.102235 | 1.452744 | 1.368289 | 0.415051 | 4.155758 | 0 | 0.226473 | 0 | 0 | 0 | 0 | 0 | 22.40984 | 0 | 2.022204 | 1.530293 | 2.188573 | 1.918935 | 1.268062 | 16.64198 | 13.16956 | 1.623937 | 2.140735 | 3.10237 | 7.688631 | 4.554288 | 2.486263 | 5.782699 | 4.331545 | 3.345309 | 8.237514 | 6.22191 | 2.829272 | 1.92284 | 15.25721 | 4.841925 | 1.33143 | 3.622369 | 2.375761 | 3.277773 | 1.968695 | 1.987827 | 23.56345 | 2.274319 | 2.634836 | 10.61014 | 2.602714 | 2.405528
MONT 6 | 0.6409207 | 0.2182213 | 0 | 0 | 0.431497 | 0.1367991 | 0 | 0 | 0 | 0 | 0 | 0 | 0 | 0 | 0 | 0 | 0.5824336 | 0 | 0.08040075 | 0 | 0 | 0 | 0 | 0 | 8.593545 | 0 | 0.2342889 | 0 | 0.1243508 | 0.4183003 | 0 | 1.351067 | 0.8011784 | 0 | 0.720172 | 0.869308 | 0.5132498 | 0.1529264 | 0 | 0.9104561 | 0.517867 | 0.131178 | 0.7582723 | 0.4914489 | 0.5143619 | 0 | 1.832725 | 0 | 0.552836 | 0 | 0 | 0 | 0 | 0 | 16.06805 | 0 | 0.8373799 | 0.5789991 | 0.8746521 | 0.7413872 | 0.443891 | 12.23938 | 9.739671 | 0.6145453 | 0.6271429 | 2.757961 | 3.943667 | 2.230816 | 0.9876221 | 2.585269 | 1.708489 | 1.686014 | 5.474667 | 2.692067 | 0.9871694 | 0.9158627 | 10.15177 | 2.205616 | 1.415946 | 1.398571 | 0.8116403 | 1.190173 | 0.6197888 | 0.7059842 | 17.61983 | 0.8565319 | 0.8860801 | 5.976925 | 1.115385 | 1.013129
MONT 7 | 0.721608 | 0.5486152 | 0.07126944 | 0 | 0.6829227 | 0.2787464 | 0 | 0 | 0 | 0.241429 | 0 | 0 | 0.04196673 | 0 | 0.2086599 | 0 | 0.5658498 | 0 | 0.086426 | 0 | 0 | 0 | 0 | 0 | 5.245039 | 0 | 0.5708744 | 0.3395382 | 0.3992158 | 0.7482271 | 0 | 1.638055 | 0.9344696 | 0 | 0.9135854 | 1.55242 | 0.8165837 | 0.5398194 | 0 | 1.23595 | 0.8324839 | 0.4893077 | 1.021669 | 0.7869015 | 0.8762871 | 0.1482021 | 2.013489 | 0 | 0.640077 | 0 | 0 | 0 | 0 | 0 | 8.948065 | 0 | 1.132702 | 0.8796052 | 0.9398697 | 1.024855 | 0.7988949 | 7.095156 | 4.354366 | 0.5548727 | 0.7430509 | 6.405828 | 2.80987 | 1.808887 | 1.206998 | 2.088554 | 1.302468 | 2.165297 | 2.876534 | 2.227834 | 1.081836 | 1.308834 | 8.252992 | 2.231504 | 1.893037 | 1.411283 | 0.8839988 | 1.379014 | 0.7362686 | 0.9348094 | 8.73525 | 1.042657 | 0.9115083 | 0.9402592 | 1.055794 | 1.268211
MOP-23 | 1.429695 | 1.076061 | 0.5325613 | 0 | 0.412726 | 0.5275815 | 0.265735 | 0.06468418 | 0 | 0.6585979 | 0.2930751 | 0 | 0.439379 | 0.3228432 | 0.5477234 | 2.195197 | 1.213679 | 0 | 0 | 0 | 0 | 0 | 0 | 0 | 15.87852 | 0 | 1.099826 | 0.7635036 | 0.9629867 | 1.314191 | 0 | 2.759071 | 1.825255 | 0 | 2.239205 | 2.389712 | 1.525034 | 1.002175 | 0.4235686 | 2.11219 | 1.488481 | 0.9634132 | 1.891202 | 1.518189 | 1.491528 | 5.143754 | 3.444724 | 0 | 0.445495 | 0.217709 | 0 | 0 | 0 | 11.22384 | 22.56737 | 0 | 1.967185 | 1.59258 | 1.890367 | 1.898714 | 1.387562 | 12.66483 | 11.79156 | 1.422423 | 5.935237 | 10.77164 | 5.833365 | 3.205612 | 2.07805 | 4.186108 | 2.799029 | 3.158194 | 6.076967 | 4.502483 | 2.192029 | 6.63955 | 12.56805 | 4.471237 | 4.657809 | 2.654638 | 1.73454 | 2.652422 | 1.570742 | 1.64183 | 23.35503 | 1.900314 | 1.994835 | 6.815045 | 2.296887 | 2.123987
MSC5A | 2.238359 | 1.695276 | 0.8105193 | 0 | 1.913997 | 0.8842186 | 0.5447403 | 0.3511451 | 1.8187 | 1.3094 | 0.9647 | 0 | 0.77964 | 0.6285647 | 0.9340466 | 0 | 1.365752 | 0 | 0.161678 | 0 | 0.004493613 | 0 | 0 | 0 | 8.735151 | 0 | 1.680008 | 1.243481 | 1.482279 | 2.031362 | 0.03625271 | 3.747758 | 2.642334 | 0 | 2.465292 | 2.972646 | 2.161568 | 1.553967 | 2.597744 | 2.1723 | 1.916867 | 1.49458 | 2.608651 | 2.163453 | 2.25878 | 0.8798208 | 3.715459 | 0 | 0.9217869 | 0.5058129 | 0 | 0.1405551 | 0.1752001 | 0.2379179 | 10.87002 | 0 | 2.657487 | 2.242848 | 2.178977 | 2.575515 | 2.050819 | 7.606002 | 5.057379 | 1.25243 | 2.053542 | 7.178195 | 4.336081 | 2.780846 | 3.114141 | 2.435149 | 2.391867 | 4.098993 | 3.407426 | 3.608835 | 2.903409 | 2.776136 | 10.57427 | 6.37004 | 1.871567 | 2.272158 | 1.936305 | 3.653052 | 2.061314 | 2.633194 | 12.39476 | 2.84637 | 2.219528 | 1.095482 | 1.966344 | 2.976635
MUF-7a | 1.402268 | 1.598743 | 0.8978421 | 0 | 0.1553065 | 1.083942 | 0.8657435 | 0.7198619 | 0.6164228 | 1.22328 | 0.8789424 | 0.1743916 | 0.9249889 | 0.8352613 | 1.192378 | 0.02616884 | 1.236727 | 0 | 0.122108 | 0.2305895 | 0.3766601 | 0.3112492 | 0.2549307 | 56.07683 | 12.82151 | 0.01939576 | 1.54787 | 1.323251 | 1.271945 | 1.826366 | 0.4136757 | 2.541095 | 1.735454 | 0 | 1.164238 | 2.554429 | 1.973462 | 1.577952 | 0.7797852 | 2.302404 | 1.895908 | 1.479052 | 2.044398 | 1.874359 | 2.058963 | 1.121717 | 2.919826 | 0.3869924 | 0.9557485 | 0.8333037 | 0.1107463 | 0.5158371 | 0.5165387 | 62.11589 | 20.23024 | 0.04625666 | 2.20595 | 1.936615 | 1.791336 | 2.144465 | 1.967453 | 10.94491 | 10.48727 | 1.294411 | 28.4814 | 9.366838 | 4.946143 | 2.760895 | 2.027906 | 3.372565 | 2.208715 | 3.302298 | 5.167076 | 3.55165 | 1.978463 | 2.612543 | 11.18938 | 3.95595 | 3.84145 | 2.177851 | 1.533428 | 2.373127 | 1.460819 | 64.34826 | 21.73367 | 1.882418 | 1.726465 | 5.103694 | 1.934998 | 2.197739
MWCNT | 4.271213 | 0.7462509 | 0.2035119 | 0 | 1.9546 | 0.07417 | 0.04588328 | 0 | 0 | 0 | 0 | 0 | 0 | 0 | 0 | 0 | 2.908379 | 0 | 0.04083082 | 0.02861 | 0 | 0 | 0 | 22.14825 | 53.51264 | 0 | 0.6951084 | 0 | 1.045499 | 0.9141387 | 0 | 10.20277 | 5.749119 | 0 | 3.934697 | 0.43576 | 0.34707 | 0 | 0.4026811 | 3.443851 | 1.495473 | 0.06005861 | 3.460699 | 1.675908 | 0.9946 | 0 | 19.62694 | 0 | 0.32267 | 0.26867 | 0 | 0.01651426 | 0 | 22.55232 | 60.77171 | 0 | 2.733181 | 1.769561 | 5.818628 | 2.50684 | 0.8578493 | 33.56525 | 45.09488 | 6.221378 | 5.346454 | 8.882808 | 7.090081 | 23.15675 | 5.256138 | 34.86903 | 29.14017 | 5.03071 | 18.82051 | 35.79146 | 8.37604 | 1.581401 | 34.28891 | 23.51409 | 7.770536 | 6.849374 | 7.405931 | 12.32811 | 5.749629 | 22.597 | 58.90495 | 4.740232 | 11.23681 | 38.92031 | 13.83244 | 4.395077
Marcellus Shale | 5.354808 | 1.966255 | 1.099316 | 0 | 2.75948 | 0.6289208 | 0.2451055 | 0.002261285 | 0 | 0.8961019 | 0.03536847 | 0 | 0.7410096 | 0.5172706 | 0.619297 | 0 | 4.129617 | 0 | 0 | 0.001138741 | 0 | 0 | 0 | 0 | 18.75183 | 0 | 1.904956 | 1.120075 | 2.0643 | 2.347425 | 0 | 11.79455 | 6.150395 | 0 | 4.410624 | 4.619946 | 0.005254 | 1.471943 | 0.8575431 | 4.167319 | 0.05032785 | 1.492573 | 4.141668 | 2.816368 | 2.500338 | 0.638266 | 11.87586 | 0 | 0.6176819 | 0.009411437 | 0 | 0.2514002 | 0.347465 | 0 | 21.73449 | 0 | 3.702654 | 2.846842 | 4.677798 | 3.49864 | 2.228449 | 13.47835 | 10.92639 | 4.997191 | 5.410682 | 12.83394 | 11.00345 | 8.682788 | 5.923554 | 14.20356 | 0.161169 | 5.872607 | 7.36677 | 15.70295 | 9.662843 | 3.099401 | 18.65302 | 20.58971 | 18.4139 | 0.090653 | 7.865362 | 13.86847 | 5.202796 | 4.61191 | 21.89551 | 5.398768 | 10.69924 | 5.739639 | 8.183901 | 4.78724
Maxsorb III | 0.2357201 | 0 | 0 | 0 | 0.03251739 | 0 | 0 | 0 | 0 | 0 | 0 | 0 | 0 | 0 | 0 | 0 | 0.2108387 | 0 | 0 | 0 | 0 | 0 | 0 | 0 | 3.581028 | 6.715421 | 6.509516 | 0 | 0 | 0 | 0 | 0.5515614 | 0.2945359 | 0 | 0.2397641 | 0.3628061 | 0.04291441 | 0 | 0 | 0.3092423 | 0.07184008 | 0 | 0.2179898 | 0.04792575 | 0.06087168 | 0 | 0.7209458 | 0 | 0 | 0 | 0 | 0 | 0 | 0 | 13.39157 | 13.15644 | 10.43144 | 0.10234 | 0.399219 | 0.200989 | 0.02007351 | 7.193911 | 7.58685 | 0.3036006 | 0.1837791 | 6.200201 | 1.208997 | 0.6978489 | 0.3853191 | 0.7010983 | 0.3906164 | 0.8475897 | 2.602154 | 0.6475186 | 0.3998666 | 0.390844 | 5.328894 | 0.8816486 | 0.7760072 | 0.5241352 | 0.3666393 | 0.4777408 | 0.252681 | 0.2138134 | 18.38791 | 22.34503 | 21.99235 | 0.9491959 | 0.53534 | 0.3842285
Maxsorb MSC-30 | 15.96842 | 12.45871 | 12.4563 | 3.703102 | 0.5120833 | 9.740269 | 9.056306 | 6.628474 | 10.16147 | 10.01315 | 8.958884 | 4.195517 | 11.33104 | 11.16002 | 0.005867672 | 4.803458 | 14.59333 | 0.1804043 | 5.085631 | 5.112557 | 4.913352 | 10.5367 | 10.75659 | 33.6755 | 25.61434 | 6.13158 | 12.16138 | 10.53806 | 13.34433 | 12.29971 | 5.40019 | 20.4179 | 17.3768 | 4.427066 | 4.363479 | 3.033023 | 13.3782 | 10.30818 | 12.40207 | 15.68358 | 13.12998 | 10.99371 | 15.75353 | 13.56196 | 0.05804537 | 9.168463 | 21.26553 | 1.64423 | 1.383069 | 7.405077 | 3.643365 | 12.28143 | 12.47111 | 49.92586 | 32.51506 | 6.608994 | 14.6891 | 13.57746 | 16.60585 | 14.48028 | 11.91371 | 73.52303 | 57.99656 | 15.63929 | 40.19742 | 24.3148 | 91.48098 | 29.98795 | 17.17706 | 25.9499 | 24.88949 | 17.42493 | 87.29861 | 27.69723 | 1.519618 | 12.49455 | 115.1592 | 13.24491 | 11.35064 | 21.4504 | 18.12016 | 20.33151 | 16.93884 | 56.26696 | 50.59699 | 16.78296 | 18.87976 | 23.00838 | 18.09241 | 16.58674
Maxsorb activated carbon (BET~3300 m2/g) | 5.670141 | 3.022713 | 2.756369 | 0 | 0.8875 | 0.656 | 0.9256412 | 0.1538807 | 1.181757 | 1.466687 | 0.8457035 | 0 | 1.959277 | 1.752033 | 0.5617775 | 0 | 4.721676 | 0 | 0 | 0 | 0 | 0.8693787 | 0.7433524 | 7.4364 | 35.80087 | 0 | 2.942119 | 1.761211 | 3.64642 | 2.935756 | 0 | 8.663555 | 6.635139 | 0 | 2.3938 | 2.0246 | 3.797625 | 1.849512 | 2.751048 | 5.518136 | 3.653923 | 2.170305 | 5.545797 | 3.929066 | 2.997986 | 1.184606 | 9.458474 | 0 | 1.656502 | 0.4262516 | 0 | 1.964586 | 2.000453 | 17.85039 | 45.01109 | 0 | 4.814839 | 3.97595 | 6.547647 | 4.636773 | 2.843686 | 36.27867 | 40.25652 | 5.923196 | 3.698854 | 3.282428 | 24.34368 | 17.70701 | 6.556831 | 13.25064 | 12.14395 | 6.765862 | 27.04747 | 14.36566 | 7.840447 | 3.48232 | 34.46146 | 11.1286 | 12.49737 | 9.125287 | 6.996428 | 8.683145 | 6.299901 | 5.605707 | 52.82608 | 6.251282 | 7.702439 | 27.5887 | 7.748398 | 6.124942
Mg-A | 0.5478982 | 0.7974635 | 0.3863394 | 0 | 0.7957556 | 2.07001 | 1.293168 | 0.2050613 | 0.1695469 | 0.583022 | 0.3256159 | 0 | 0.3489618 | 0.312746 | 0.6138769 | 0 | 0.5544757 | 0 | 0 | 0 | 0 | 0.01223955 | 0 | 10.92885 | 6.984621 | 0 | 0.8291734 | 0.6486799 | 0.5858002 | 0.9756309 | 0 | 1.040358 | 0.6529258 | 0 | 0.744005 | 3.87035 | 3.42463 | 0.8518257 | 0.3304697 | 1.173042 | 1.020837 | 0.7984335 | 0.9510173 | 0.9493415 | 1.112064 | 0.5419925 | 1.020882 | 0 | 0.4001512 | 0.3153266 | 0 | 0.1039341 | 0.07227765 | 18.97928 | 17.02718 | 0 | 1.148161 | 1.037438 | 0.7776701 | 1.104658 | 1.084707 | 6.970171 | 8.259513 | 0.5050477 | 0.5777677 | 4.711508 | 3.93786 | 0.9889327 | 0.9035397 | 1.095528 | 0.5655844 | 1.904645 | 2.76155 | 1.138835 | 0.7117003 | 1.608149 | 7.087774 | 1.856476 | 1.435442 | 0.6171228 | 0.4776037 | 0.8368661 | 0.5401412 | 0.7568352 | 20.03174 | 0.8260168 | 0.4969565 | 1.043054 | 0.7182465 | 1.069019
Mg-MOF-1 | 2.765854 | 2.681524 | 1.716504 | 0 | 2.807185 | 0.0624421 | 1.13909 | 0.8094079 | 0.7458754 | 1.819768 | 1.193916 | 0.1385134 | 1.627053 | 1.451371 | 1.515634 | 0.6870193 | 1.752724 | 0 | 0.09363963 | 0.2103459 | 0.3948915 | 0.0244017 | 0.2633666 | 0.09980148 | 12.79524 | 0 | 2.576475 | 2.057652 | 2.434043 | 3.030055 | 0.4264032 | 4.661376 | 3.634107 | 0 | 3.342815 | 0.606729 | 3.105703 | 2.353635 | 1.450367 | 3.841021 | 3.032218 | 2.348013 | 3.713366 | 3.142482 | 3.314778 | 3.14494 | 4.678641 | 0.3665158 | 1.53914 | 1.00874 | 0.08350135 | 0.111992 | 0.9004648 | 0.4985663 | 16.43511 | 0.02231747 | 3.583899 | 3.130077 | 3.209666 | 3.512495 | 2.961222 | 8.790963 | 7.720575 | 1.86916 | 3.272253 | 2.623201 | 5.548182 | 3.575587 | 3.962539 | 4.453382 | 3.305141 | 5.176467 | 4.272843 | 5.129877 | 4.281636 | 5.030974 | 12.22844 | 10.60643 | 6.643288 | 2.986932 | 2.483694 | 4.871952 | 3.27063 | 3.409195 | 17.99926 | 3.769699 | 2.931948 | 2.037247 | 2.923388 | 4.063517
Mg-MOF-74 | 0.6561994 | 0.292742 | 0.04489055 | 0 | 7.685981 | 7.6723 | 6.88504 | 0 | 3.40528 | 1.782399 | 0.652337 | 6.27831 | 4.880051 | 3.36514 | 0 | 9.0067 | 0.1080739 | 0.2040126 | 0.192161 | 0.07645251 | 0 | 11.35184 | 0.1035651 | 16.65418 | 1.502455 | 5.513084 | 4.7599 | 7.87418 | 0.1355539 | 0.6212106 | 0 | 2.222649 | 0.4147609 | 0 | 10.1759 | 9.39191 | 8.85867 | 0.2866361 | 7.84057 | 6.788065 | 5.19688 | 8.201 | 7.44357 | 6.71528 | 0.6808081 | 12.8764 | 1.059424 | 1.7635 | 1.537995 | 0.6757673 | 0 | 18.81751 | 0.896143 | 25.63845 | 0.8236173 | 7.11956 | 6.66074 | 8.33209 | 7.93881 | 5.538708 | 0.575913 | 2.930982 | 8.95421 | 0.3646932 | 15.34534 | 15.30101 | 14.31058 | 2.884769 | 9.324637 | 3.211344 | 2.718165 | 36.06458 | 15.85995 | 7.558739 | 1.398203 | 92.96147 | 28.04718 | 16.92863 | 10.95624 | 6.292991 | 1.140864 | 27.64496 | 15.99125 | 13.61729 | 1.029927 | 7.358075 | 7.336502 | 0.1563776 | 1.084339 | 18.48585
Mg-MOF-74 (3) | 11.27834 | 8.622654 | 8.398472 | 1.476676 | 10.08689 | 5.84271 | 5.741602 | 4.217375 | 6.303827 | 7.02496 | 5.764095 | 2.368627 | 4.97423 | 7.257403 | 4.789898 | 2.59124 | 9.891855 | 1.807358 | 0.123971 | 2.911927 | 2.97824 | 0.1247475 | 6.614923 | 17.01998 | 15.57233 | 5.476058 | 8.410347 | 7.132458 | 9.387149 | 8.767186 | 3.271119 | 15.31664 | 12.64847 | 2.005074 | 11.67885 | 8.65639 | 9.665751 | 7.251404 | 8.21766 | 8.41473 | 9.262869 | 7.587422 | 7.39691 | 9.585765 | 8.78888 | 6.140979 | 15.12978 | 3.295216 | 1.12349 | 4.769587 | 2.034196 | 1.05273 | 8.138104 | 18.83451 | 15.5294 | 7.20482 | 10.66994 | 9.627337 | 11.71751 | 10.43945 | 8.467956 | 27.42688 | 18.03121 | 10.48607 | 12.3824 | 54.87486 | 56.79649 | 23.26518 | 12.5389 | 9.801392 | 17.63843 | 13.27198 | 22.88144 | 20.12198 | 14.07166 | 9.27984 | 79.93272 | 17.36285 | 22.49578 | 14.96568 | 13.03838 | 6.078604 | 12.02505 | 11.57405 | 14.70907 | 7.406853 | 13.64545 | 12.50339 | 12.35557 | 12.19849
Mg-MOF-74 (4) | 11.18331 | 8.167386 | 7.947696 | 0.7864513 | 9.649098 | 6.89708 | 5.169932 | 3.503579 | 5.692548 | 8.31436 | 5.16711 | 1.592289 | 5.79897 | 6.709937 | 4.005709 | 1.849759 | 9.885806 | 1.099149 | 0.1495564 | 2.16528 | 2.210002 | 0.1385089 | 6.181632 | 20.61932 | 18.69362 | 7.01205 | 7.959116 | 6.573784 | 8.853705 | 8.272006 | 2.527406 | 15.69215 | 12.67048 | 1.287899 | 11.40165 | 9.88158 | 9.01633 | 6.650418 | 7.864048 | 10.1059 | 8.8296 | 7.057662 | 8.68557 | 9.130363 | 8.266751 | 5.517068 | 16.03364 | 2.564282 | 1.27845 | 4.065601 | 1.276983 | 1.26176 | 7.845603 | 22.24549 | 21.06405 | 8.57831 | 10.18999 | 9.171113 | 11.85953 | 9.954406 | 7.950329 | 36.14549 | 27.64408 | 10.77873 | 12.41988 | 54.32056 | 62.33328 | 25.97341 | 12.43443 | 27.71333 | 19.49771 | 12.80802 | 32.14626 | 21.97769 | 14.35112 | 8.701613 | 84.61913 | 18.48842 | 21.91217 | 16.06555 | 13.27406 | 9.029699 | 12.19365 | 11.2557 | 22.17773 | 8.681324 | 14.10505 | 16.06455 | 13.00127 | 11.88544
Mg-MOF-74(S) | 12.01913 | 7.366044 | 7.464434 | 0 | 1.177418 | 0.2971187 | 4.045427 | 2.397074 | 5.00112 | 5.124535 | 4.064139 | 0.5602844 | 6.272556 | 6.096175 | 3.129081 | 0.656792 | 10.1052 | 0 | 0.8336608 | 0.9819475 | 1.147361 | 5.507298 | 5.699253 | 18.18398 | 26.08202 | 1.307662 | 7.103292 | 5.623267 | 8.385835 | 7.458134 | 1.381036 | 20.89122 | 14.15395 | 0.07445471 | 4.27529 | 2.115346 | 8.487876 | 5.648676 | 7.366011 | 10.77908 | 8.016877 | 6.116593 | 11.08212 | 8.467076 | 7.458137 | 4.416027 | 26.06991 | 1.375147 | 5.495684 | 2.93698 | 0.334237 | 7.316784 | 7.555645 | 23.20819 | 23.26475 | 1.672621 | 9.682859 | 8.493129 | 12.2184 | 9.42467 | 7.054406 | 21.97359 | 15.29559 | 11.53039 | 10.0917 | 7.14862 | 58.51799 | 42.25602 | 13.29864 | 39.56312 | 41.07417 | 12.77768 | 33.09343 | 45.11104 | 17.73824 | 7.836035 | 72.88831 | 27.87472 | 36.72015 | 26.50529 | 17.53095 | 22.17628 | 13.26871 | 27.37024 | 15.35779 | 12.79793 | 18.84271 | 17.39463 | 15.35296 | 11.9987
Mg-SBA-15 | 3.545278 | 2.169823 | 1.272056 | 0 | 0.1547478 | 0.08552797 | 0.02805087 | 0.4152552 | 0.3020668 | 1.295035 | 0.6998429 | 0 | 1.058439 | 0.8475007 | 1.039099 | 0 | 2.381813 | 0 | 0 | 0 | 0.05330558 | 0 | 0 | 0 | 18.95815 | 0 | 2.136847 | 1.504063 | 2.136651 | 2.497844 | 0.08765946 | 6.357499 | 4.379219 | 0 | 0.8068013 | 0.5450594 | 0.1940906 | 1.857078 | 1.068204 | 3.686458 | 2.67443 | 1.846184 | 3.544759 | 2.809788 | 2.706338 | 1.033453 | 6.840831 | 0.02185285 | 0.974749 | 0.5784396 | 0 | 0.4657418 | 0.5342267 | 19.23328 | 24.10226 | 0 | 3.41515 | 2.84143 | 3.939828 | 3.318419 | 2.501029 | 12.16655 | 12.59426 | 3.291604 | 2.324515 | 2.142576 | 7.606938 | 5.216507 | 4.231462 | 8.068972 | 5.631101 | 4.981085 | 6.118202 | 8.67899 | 5.885606 | 3.228058 | 14.89379 | 15.22478 | 11.09001 | 5.223916 | 3.802615 | 7.38493 | 4.063004 | 3.407574 | 24.8679 | 3.865592 | 5.292305 | 5.726907 | 6.09363 | 3.866877
Mg-X | 0.4827128 | 0.5661893 | 0.2825982 | 0 | 0.6249276 | 2.257523 | 1.52203 | 0.06249498 | 0.09806216 | 0.370958 | 0.1637284 | 0 | 0.2234056 | 0.195832 | 0.4046183 | 0 | 0.5045791 | 0 | 0 | 0 | 0 | 0 | 0 | 0 | 6.364739 | 0 | 0.61259 | 0.45244 | 0.4281672 | 0.7045774 | 0 | 0.7247966 | 0.5319443 | 0 | 0.5922579 | 4.9581 | 4.23709 | 0.597905 | 0.2547649 | 0.8994353 | 0.764775 | 0.5734186 | 0.7228464 | 0.7086508 | 0.8290415 | 0.3228603 | 0.7533023 | 0 | 0.2621089 | 0.1315834 | 0 | 0.03793197 | 0.0007692892 | 0.07225078 | 18.14585 | 0 | 0.9047154 | 0.7865626 | 0.65936 | 0.8453529 | 0.8093141 | 6.828424 | 9.549625 | 0.4665599 | 0.4990091 | 5.86577 | 5.663325 | 0.7726782 | 0.6774321 | 0.7973898 | 0.3838384 | 1.448748 | 2.531504 | 0.7783839 | 0.5199497 | 1.266914 | 5.963148 | 1.337529 | 1.074311 | 0.5205914 | 0.408771 | 0.5814396 | 0.4785458 | 0.5808546 | 23.02966 | 0.6320393 | 0.423009 | 1.020701 | 0.6102133 | 0.806507
Mg/K-SBA-15 | 7.635467 | 5.480567 | 5.737376 | 0 | 0.4606965 | 0.345781 | 0.2576563 | 1.704147 | 2.212031 | 3.292565 | 2.393193 | 0.6822425 | 4.623435 | 4.70668 | 2.542916 | 0.5227389 | 4.953109 | 0 | 0.6547524 | 0.8371599 | 1.082203 | 3.527994 | 4.801799 | 2.629121 | 8.002098 | 0.5422642 | 4.99345 | 4.064699 | 6.608814 | 5.831026 | 1.1387 | 11.05356 | 10.43773 | 0 | 1.08286 | 0.8395173 | 0.6032505 | 4.007477 | 5.350143 | 8.081391 | 5.940483 | 4.336269 | 8.845901 | 6.649234 | 6.049461 | 2.688714 | 10.04305 | 1.066836 | 3.840292 | 1.942111 | 0.5667105 | 7.360648 | 7.704373 | 12.51874 | 8.135797 | 0.6145508 | 7.076495 | 6.224559 | 7.372627 | 7.01838 | 4.989186 | 7.242062 | 4.083917 | 5.288833 | 1.624337 | 1.410721 | 1.06341 | 6.290686 | 9.120475 | 7.908319 | 6.631324 | 9.397811 | 3.608357 | 8.894293 | 12.21528 | 5.483772 | 14.15728 | 16.76492 | 11.90334 | 6.859314 | 6.80826 | 12.98296 | 9.876963 | 8.517939 | 8.366887 | 9.358996 | 8.711424 | 0.8178654 | 6.032117 | 9.057607
Mg2(dhtp) | 0.3969238 | 0.418904 | 0.1645514 | 0 | 0.4915741 | 0.164822 | 0.04871079 | 0 | 0 | 1.48745 | 0.03964175 | 0 | 3.10998 | 0.07559273 | 0.2691969 | 0 | 0.421558 | 0 | 0 | 0 | 0 | 0 | 0 | 15.20692 | 3.470886 | 5.52125 | 0.4676133 | 6.42266 | 0.3028785 | 0.5781654 | 0 | 0.6357402 | 0.4475701 | 0 | 0.4861823 | 0.8716073 | 0.6372525 | 0.4590068 | 0.1419217 | 5.65646 | 0.6439511 | 0.4239364 | 6.78322 | 0.5802678 | 0.6963706 | 0.1773463 | 0.6635539 | 0 | 0.1189067 | 0 | 0 | 0 | 0 | 17.0732 | 12.90939 | 6.28745 | 0.7985173 | 7.48181 | 0.555553 | 0.7227681 | 0.6669371 | 5.686474 | 6.118647 | 0.3826594 | 0.413784 | 5.121388 | 1.22394 | 0.6504316 | 0.5868712 | 8.003825 | 0.2696251 | 1.338569 | 8.041608 | 0.6156188 | 0.4554841 | 1.112466 | 5.191929 | 1.071482 | 0.8252926 | 0.4140597 | 0.3195205 | 0.4863753 | 0.4249126 | 0.4908211 | 17.90238 | 6.637372 | 0.3333376 | 7.744907 | 0.4841526 | 0.7085903
Mg2(dobdc) | 7.787294 | 6.024268 | 6.441899 | 0 | 6.826663 | 5.91321 | 5.39758 | 1.705959 | 2.682144 | 3.500212 | 2.514761 | 0.6406716 | 5.519131 | 5.558485 | 2.568092 | 0.4804436 | 5.070691 | 0 | 0.1338045 | 0.1095 | 1.050577 | 0.180282 | 0.0875224 | 16.6517 | 15.42233 | 0.5080826 | 5.479215 | 4.39884 | 7.183579 | 6.306851 | 1.106411 | 12.23471 | 11.35952 | 0 | 8.537289 | 9.16157 | 8.189877 | 4.257378 | 5.971642 | 8.510497 | 6.251229 | 4.710987 | 9.234583 | 6.955986 | 6.507989 | 2.783702 | 11.32137 | 1.042671 | 1.208287 | 1.19182 | 0.523541 | 1.09562 | 0.688198 | 1.998392 | 18.05935 | 0.5912716 | 7.391577 | 6.526655 | 8.433949 | 7.325333 | 5.359535 | 10.41942 | 8.586779 | 6.261631 | 12.51705 | 65.03724 | 44.47659 | 7.167617 | 9.506452 | 10.86227 | 8.404759 | 9.681361 | 5.442444 | 12.11102 | 14.51768 | 5.788857 | 16.41556 | 22.30966 | 9.820528 | 9.06361 | 7.667102 | 16.16597 | 16.05452 | 8.46386 | 19.03109 | 9.657373 | 10.32275 | 3.007121 | 8.143791 | 9.144139
Mg2(dondc) | 11.94679 | 8.605912 | 8.467806 | 0.4579111 | 10.21174 | 4.4696 | 3.9498 | 3.217239 | 6.258619 | 6.281121 | 5.304961 | 1.19718 | 7.444984 | 7.24858 | 3.451053 | 1.569404 | 10.59386 | 0.8524948 | 1.799805 | 1.844816 | 1.791018 | 0.1534 | 6.541367 | 17.21776 | 23.80184 | 2.577476 | 8.332894 | 6.769795 | 9.401502 | 8.508982 | 2.141032 | 16.14933 | 13.14161 | 1.091038 | 12.08547 | 6.3959 | 5.8906 | 6.605962 | 8.404329 | 11.73006 | 9.265111 | 7.222087 | 11.81386 | 9.642588 | 8.472925 | 5.563491 | 17.07781 | 2.25085 | 6.777889 | 3.905323 | 0.8360566 | 1.3121 | 8.188223 | 23.73063 | 38.48155 | 3.034651 | 10.74983 | 9.675662 | 12.56268 | 10.54041 | 8.13497 | 56.50536 | 49.91241 | 11.55428 | 12.86961 | 9.98624 | 9.52332 | 26.07723 | 13.14206 | 21.62971 | 20.93316 | 13.41216 | 67.32684 | 23.29844 | 14.81992 | 8.737201 | 91.1786 | 19.25005 | 21.46561 | 17.28504 | 13.99423 | 4.580841 | 12.6221 | 11.96877 | 45.54597 | 12.77887 | 14.57121 | 22.67556 | 13.93768 | 12.61404
Mn-MOF-74 | 6.193074 | 4.456811 | 3.389516 | 0 | 4.655614 | 3.60597 | 2.577917 | 1.912181 | 2.3345 | 1.891576 | 0.8561 | 0.8467538 | 3.326205 | 4.2042 | 2.764313 | 0.7106826 | 5.077216 | 0.1192458 | 0.8259117 | 0.9882298 | 1.232156 | 5.420256 | 2.089912 | 9.185391 | 18.03808 | 0.7308658 | 4.7646 | 3.654062 | 6.2297 | 4.788291 | 1.287947 | 10.91676 | 7.115528 | 0.2260024 | 5.98815 | 9.186976 | 4.985811 | 4.011339 | 3.159395 | 6.0609 | 5.1055 | 3.938425 | 5.860351 | 6.341486 | 4.984728 | 3.020437 | 11.05546 | 1.226612 | 3.129159 | 2.183699 | 0.7702732 | 32.11246 | 3.176736 | 28.75908 | 21.22546 | 0.8300741 | 6.114038 | 4.930056 | 6.869103 | 5.444261 | 4.705751 | 14.69489 | 10.95066 | 5.047079 | 6.204057 | 100.5191 | 12.56604 | 9.652109 | 7.248168 | 7.746892 | 7.366262 | 7.504657 | 8.301272 | 13.36314 | 8.838147 | 5.452921 | 20.4181 | 16.76141 | 15.21409 | 9.892453 | 7.801529 | 11.56803 | 6.112537 | 6.238583 | 20.98766 | 6.756329 | 6.351158 | 6.87388 | 6.893253 | 6.311989
Mn/Cu-BTC | 11.98053 | 8.11794 | 8.614939 | 0 | 10.21553 | 5.235423 | 4.638019 | 2.104676 | 6.187618 | 5.438438 | 4.475463 | 0.03778713 | 7.234008 | 7.087787 | 2.139059 | 0.5156239 | 10.20872 | 0 | 0.7587337 | 0.7694678 | 0.6022781 | 0.036188 | 6.958743 | 3.641117 | 0.047085 | 1.729645 | 7.817273 | 6.006361 | 9.427855 | 7.691885 | 0.9794077 | 16.57907 | 13.49277 | 0.168163 | 12.14437 | 12.82878 | 9.202971 | 5.612667 | 8.590979 | 11.57739 | 8.695889 | 6.475057 | 11.84859 | 9.278415 | 7.627577 | 4.579874 | 17.46536 | 1.194377 | 6.34472 | 2.832003 | 0 | 0.342839 | 8.639106 | 4.77615 | 0.4225962 | 2.362779 | 10.44512 | 9.259674 | 12.74084 | 10.20999 | 7.276647 | 61.62688 | 46.15125 | 11.71712 | 13.21385 | 71.52237 | 97.18269 | 26.09567 | 13.1829 | 22.36369 | 20.70208 | 13.16427 | 88.76798 | 24.02165 | 15.21068 | 7.75765 | 126.0485 | 20.01166 | 22.46572 | 17.64865 | 14.15557 | 6.669292 | 13.03703 | 11.96557 | 11.00069 | 12.86884 | 15.03792 | 19.80253 | 14.27653 | 12.58078
Mn2(m-dobdc) | 7.699989 | 3.780515 | 3.878583 | 0 | 5.614483 | 1.318488 | 0.7922881 | 0 | 1.563388 | 2.0304 | 0.7505632 | 0 | 5.3869 | 2.485542 | 0.2433025 | 0 | 6.091787 | 0 | 0 | 0 | 0 | 1.730232 | 1.912316 | 0 | 37.10346 | 4.8254 | 3.582566 | 6.3104 | 4.764344 | 3.679641 | 0 | 13.69654 | 9.174191 | 0 | 7.657445 | 8.299879 | 4.673481 | 2.077053 | 3.838896 | 5.9936 | 4.430387 | 2.539254 | 6.8182 | 4.882143 | 3.694007 | 1.12615 | 19.82513 | 0 | 1.989334 | 0.03425135 | 0 | 3.5726 | 3.75806 | 0.5614203 | 41.48788 | 6.0266 | 5.981729 | 7.3981 | 8.246125 | 5.760836 | 3.394199 | 27.6938 | 26.41539 | 7.486642 | 8.989476 | 32.66582 | 41.77429 | 30.96699 | 8.8312 | 7.530811 | 33.5226 | 8.647252 | 7.57474 | 37.76956 | 11.93434 | 4.057069 | 51.56049 | 22.13085 | 30.20604 | 20.2068 | 11.32387 | 14.55828 | 8.736705 | 7.501959 | 37.89205 | 24.17331 | 12.39869 | 7.832786 | 10.8285 | 8.031582
MnC12H6O4 | 11.0324 | 5.717287 | 7.670173 | 0 | 0.7220911 | 2.715865 | 1.856882 | 1.228848 | 1.809601 | 3.0213 | 1.996685 | 0.1968427 | 5.763388 | 6.062348 | 2.129693 | 1.873087 | 7.380053 | 0.2049612 | 0.1561293 | 0.3481936 | 0.5962428 | 5.089272 | 6.628445 | 2.064819 | 9.022767 | 0.02756521 | 5.068701 | 3.867176 | 8.868466 | 6.144059 | 0.6506627 | 17.12713 | 15.58131 | 0 | 1.462233 | 11.24996 | 5.738997 | 3.779249 | 7.297754 | 10.38564 | 6.273865 | 4.218934 | 12.62686 | 7.59166 | 6.282217 | 2.831753 | 13.55973 | 0.767219 | 4.008832 | 1.469403 | 0.104454 | 9.874667 | 10.19461 | 5.132535 | 8.667667 | 0.1011992 | 8.309434 | 6.606422 | 10.37509 | 8.104299 | 4.894222 | 7.849356 | 4.204797 | 7.250317 | 7.013154 | 8.092425 | 9.429008 | 8.827546 | 13.36329 | 12.97317 | 11.56948 | 11.7733 | 4.291201 | 14.90837 | 18.07498 | 20.02933 | 16.86776 | 1.25693 | 19.20911 | 10.94583 | 10.97373 | 19.28837 | 14.36192 | 12.61871 | 8.206113 | 13.93701 | 14.14111 | 0.8802055 | 8.474488 | 13.03258
NA-ETS-10 | 0.5657405 | 0 | 0 | 0 | 0.2067146 | 0 | 0 | 0 | 0 | 0 | 0 | 0 | 0 | 0 | 0 | 0 | 0.2856693 | 0 | 0 | 0 | 0 | 0 | 0 | 0 | 3.620873 | 1.381235 | 1.293793 | 1.61668 | 1.552169 | 0.1859611 | 0 | 2.81039 | 0.00020493 | 0 | 0.737958 | 1.205784 | 0.2964302 | 0 | 0 | 0.9953658 | 0.2791576 | 0 | 0.7682766 | 0.2809681 | 0.2447491 | 0 | 3.480155 | 0 | 0 | 0 | 0 | 0.00042713 | 0.00035731 | 0 | 0.00016178 | 1.49039 | 1.44748 | 1.7405 | 1.69071 | 0.6265282 | 0.1601789 | 8.150743 | 3.056242 | 0.2435779 | 0.8068082 | 11.68107 | 16.0098 | 9.788723 | 1.244766 | 5.575136 | 5.200444 | 2.218973 | 6.885484 | 6.813252 | 1.774009 | 0.7230183 | 23.52299 | 4.557044 | 5.896387 | 3.479037 | 1.387364 | 2.587986 | 0.686089 | 0.7698213 | 2.553118 | 1.660361 | 1.547439 | 1.888601 | 1.266936 | 1.196998
NAHA-0.5 | 1.440833 | 1.086918 | 0.5065082 | 0 | 2.06123 | 0.5826001 | 0.3477943 | 0.1746337 | 2.636 | 0.6954488 | 0.3744552 | 0 | 0.4659429 | 0.3648252 | 0.6543048 | 0 | 1.103334 | 0.57329 | 0 | 0 | 0 | 0 | 0 | 8.496716 | 8.968828 | 0 | 1.088501 | 0.8113933 | 0.909723 | 1.352998 | 0 | 2.544383 | 1.713236 | 0 | 4.58732 | 2.262293 | 1.492486 | 1.036913 | 3.60125 | 2.13549 | 1.476124 | 0.9767138 | 1.864657 | 1.469998 | 1.533154 | 0.5950357 | 3.229395 | 2.10072 | 0.4750543 | 0.3105818 | 0 | 0.01394833 | 0.01593845 | 10.44299 | 12.32198 | 0 | 1.903264 | 1.546341 | 1.624893 | 1.820816 | 1.403402 | 9.178147 | 6.002313 | 0.9902771 | 5.816215 | 8.162063 | 4.586064 | 2.826014 | 3.861298 | 3.276061 | 2.245591 | 3.158871 | 4.205046 | 3.567274 | 1.857711 | 2.042388 | 10.89922 | 3.736077 | 3.561023 | 2.32013 | 1.64153 | 2.303494 | 1.371779 | 1.70592 | 12.19418 | 1.879576 | 1.680789 | 2.221879 | 1.703478 | 2.139781
NAHA-1 | 2.844126 | 2.750918 | 1.803569 | 0 | 2.07618 | 1.698175 | 1.251982 | 0.9246879 | 2.99148 | 1.896524 | 1.315778 | 0.222043 | 1.719792 | 1.564888 | 1.64547 | 0.09904322 | 1.735621 | 0.53452 | 0.1771692 | 0.2975252 | 0.4893028 | 0.1747336 | 0.3788285 | 10.18052 | 8.57011 | 0.0688746 | 2.637728 | 2.15291 | 2.541575 | 3.111968 | 0.5195326 | 4.347468 | 3.602413 | 0 | 5.15593 | 3.952778 | 3.189718 | 2.433568 | 4.24492 | 3.912 | 3.113748 | 2.424258 | 3.818426 | 3.238398 | 3.383554 | 1.621613 | 4.172535 | 2.19155 | 1.629299 | 1.114335 | 0.1670025 | 1.097829 | 1.060238 | 12.39913 | 10.39907 | 0.1058471 | 3.657253 | 3.222953 | 3.006249 | 3.60185 | 3.047425 | 7.186713 | 4.902051 | 1.644956 | 6.641816 | 6.928861 | 4.541695 | 3.058774 | 4.395372 | 3.465348 | 2.631061 | 5.211581 | 3.240829 | 3.980717 | 3.966691 | 3.709593 | 10.81603 | 4.130798 | 4.934899 | 2.605261 | 2.35284 | 4.493918 | 3.120157 | 3.553241 | 12.28379 | 3.882759 | 2.616355 | 0.9750393 | 2.334671 | 4.161437
NAHA-2 | 3.323659 | 3.117816 | 2.179994 | 0 | 1.83308 | 0.97306 | 0.51104 | 1.05879 | 3.27348 | 2.18507 | 1.35989 | 0.2980806 | 2.063946 | 1.946396 | 1.815492 | 5.4821 | 2.02441 | 0.45014 | 0.23158 | 0.12214 | 0.5766304 | 0.3389592 | 0.5937792 | 13.56617 | 9.57056 | 0.1382513 | 2.930387 | 2.4528 | 2.919374 | 3.439011 | 0.6114162 | 4.91105 | 4.134875 | 0 | 5.9823 | 3.99999 | 2.53567 | 2.687313 | 5.47567 | 4.59437 | 3.66238 | 2.725801 | 4.273223 | 3.594735 | 3.728478 | 9.8408 | 4.784979 | 2.24853 | 1.46766 | 0.91219 | 0.2393195 | 1.692403 | 1.436947 | 15.53252 | 11.49814 | 0.1751625 | 4.021283 | 3.53475 | 3.468563 | 3.955593 | 3.352425 | 7.752774 | 5.37763 | 2.032058 | 9.837213 | 7.845306 | 6.103249 | 3.522433 | 6.233088 | 5.833621 | 5.33796 | 5.610192 | 3.609624 | 4.702601 | 4.570094 | 11.87263 | 11.64515 | 5.086317 | 4.355034 | 3.191941 | 2.772597 | 5.1288 | 3.73152 | 3.990804 | 13.281 | 4.334705 | 3.090197 | 1.251536 | 2.738042 | 4.576624
NAHA-4 | 4.594402 | 3.519881 | 2.464468 | 0 | 1.56935 | 2.232076 | 1.710677 | 1.27128 | 2.45098 | 2.49104 | 1.780051 | 0.4432686 | 2.436479 | 2.246712 | 2.072511 | 0.3072061 | 3.178085 | 0.35774 | 0.3943954 | 0.522617 | 0.730915 | 0.678333 | 0.9431416 | 17.22191 | 13.3118 | 0.2773886 | 3.299646 | 2.831989 | 3.283546 | 3.886274 | 0.7755588 | 7.288149 | 5.759867 | 0 | 5.26856 | 5.090412 | 3.94321 | 3.112354 | 5.78549 | 4.947438 | 3.869675 | 3.092556 | 4.955342 | 4.038149 | 4.156086 | 2.145598 | 7.634025 | 1.80732 | 2.273256 | 1.49451 | 0.3843368 | 1.830777 | 1.869037 | 20.04054 | 15.65796 | 0.3167413 | 4.591105 | 4.019871 | 4.412212 | 4.508834 | 3.766193 | 10.7134 | 7.679268 | 3.182191 | 10.94556 | 9.770937 | 7.832435 | 5.891421 | 8.033175 | 7.558628 | 6.091045 | 6.467257 | 5.463197 | 8.404201 | 6.797055 | 4.454171 | 15.10297 | 4.937404 | 9.622805 | 5.728799 | 4.715115 | 7.861575 | 4.841702 | 19.21036 | 16.59755 | 5.631861 | 5.649886 | 3.067883 | 4.648549 | 5.480261
NC800 | 3.859506 | 2.926109 | 1.948675 | 0 | 0.7126368 | 0.02674468 | 1.246698 | 0.881485 | 0.8911568 | 1.996563 | 1.31981 | 0.2382513 | 1.821253 | 1.590719 | 1.647557 | 4.625721 | 2.721618 | 0 | 0.1882429 | 0.3055827 | 0.4839994 | 0.2526982 | 0.426463 | 26.39438 | 15.23197 | 0.05724963 | 2.782974 | 2.236252 | 2.677614 | 3.250266 | 0.5180318 | 6.641368 | 4.634748 | 0 | 1.107895 | 0.2401094 | 3.419107 | 2.567116 | 1.694833 | 4.24561 | 3.308102 | 2.543076 | 4.040555 | 3.405971 | 3.477495 | 8.188785 | 7.041981 | 0.4609722 | 1.683584 | 1.091046 | 0.1832044 | 1.185311 | 1.263874 | 40.15335 | 18.76889 | 0.1007503 | 3.958872 | 3.440513 | 3.699351 | 3.878464 | 3.2121 | 12.06097 | 9.418156 | 2.745076 | 5.625 | 2.82573 | 8.11198 | 5.697048 | 4.845454 | 7.789992 | 5.947653 | 5.630917 | 6.180183 | 8.585633 | 5.518159 | 9.298294 | 15.45691 | 11.84803 | 9.03466 | 5.537683 | 4.282906 | 6.883282 | 3.670469 | 36.00339 | 19.74737 | 4.467167 | 5.212447 | 4.451266 | 4.306124 | 4.389883
NH2(1)-PCN-125 | 1.554173 | 0.7578118 | 0.2617233 | 0 | 0.9130529 | 0.4601736 | 0 | 0 | 0 | 0.3563737 | 0 | 0 | 0.1455073 | 0.05770222 | 0.2496066 | 0 | 0.9753741 | 0 | 0 | 0 | 0 | 0 | 0 | 0 | 25.59866 | 0 | 0.7993005 | 0.4809382 | 0.671259 | 0.9569749 | 0 | 3.623069 | 2.460247 | 0 | 6.497303 | 3.638714 | 1.208207 | 0.7150029 | 0.2073344 | 1.821014 | 1.133387 | 0.6887801 | 1.649377 | 1.171554 | 1.129391 | 0.2526045 | 4.543283 | 0 | 0.171402 | 0 | 0 | 0 | 0 | 0 | 34.06335 | 0 | 1.586849 | 1.228512 | 2.835582 | 1.495838 | 1.070781 | 12.45308 | 20.46525 | 3.741873 | 43.02628 | 13.35288 | 5.355088 | 2.816447 | 2.09008 | 6.730785 | 2.807626 | 2.804618 | 5.738598 | 6.308642 | 3.47211 | 1.723862 | 11.96841 | 12.15688 | 9.37534 | 3.036123 | 1.828178 | 4.698939 | 2.804716 | 1.431421 | 34.99089 | 1.924262 | 4.034152 | 12.32919 | 7.469568 | 1.967131
NH2-MIL-47 | 4.980095 | 2.518599 | 2.487474 | 0 | 3.524689 | 0.161167 | 1.090226 | 0.3974557 | 1.343055 | 1.492589 | 1.024817 | 0 | 1.804674 | 1.721786 | 0.6461609 | 0 | 4.641552 | 0 | 0.05961302 | 0 | 0 | 1.206329 | 0.801407 | 6.802647 | 16.42708 | 0 | 2.578026 | 1.757292 | 2.983971 | 2.507215 | 0 | 6.533463 | 5.360763 | 0 | 4.628904 | 1.18728 | 2.946524 | 1.721069 | 2.55734 | 4.145891 | 3.012753 | 2.126625 | 4.166011 | 3.211663 | 2.504921 | 1.307293 | 7.552827 | 0 | 0.537102 | 0.5937972 | 0 | 1.857267 | 1.623027 | 15.36361 | 38.64807 | 0 | 3.810703 | 3.213699 | 5.867123 | 3.646209 | 2.394099 | 56.30651 | 65.58741 | 5.762322 | 5.165555 | 6.465548 | 12.74689 | 8.458351 | 5.233135 | 9.038054 | 7.784741 | 4.940341 | 29.40315 | 8.78407 | 6.079998 | 2.849989 | 18.01242 | 8.576062 | 3.968663 | 7.354709 | 5.992249 | 6.587989 | 5.385205 | 4.389217 | 67.43252 | 4.890105 | 6.429677 | 18.24398 | 7.223878 | 4.763126
NH2-MIL-53(Al) | 1.155454 | 0.8115121 | 0.2997732 | 0 | 3.84186 | 1.09677 | 0 | 0 | 0 | 0.1683379 | 0 | 0 | 0.196832 | 0.08633815 | 0.2312384 | 0 | 1.028313 | 0.02512162 | 0 | 0 | 0.0559046 | 0.004916317 | 0 | 12.26997 | 7.309325 | 0 | 0.8357975 | 0.4781054 | 0.7038961 | 1.01498 | 0 | 2.184792 | 1.411286 | 0 | 7.87907 | 5.6129 | 1.146962 | 0.7150262 | 0.2384793 | 1.202888 | 1.135538 | 0.6971945 | 1.403837 | 1.122244 | 1.107733 | 0.2576613 | 2.644666 | 0.2378358 | 0.191888 | 0 | 0.07922185 | 0.04767548 | 0 | 24.75936 | 15.55374 | 0 | 1.467592 | 1.212945 | 1.39681 | 1.380215 | 1.048904 | 15.72767 | 11.69827 | 1.049312 | 11.97376 | 8.45161 | 5.489366 | 3.515185 | 1.600037 | 4.427492 | 2.811694 | 2.463361 | 7.359291 | 3.806585 | 1.698801 | 1.537406 | 12.3168 | 2.822148 | 0.1221211 | 2.200675 | 0.7163608 | 1.998143 | 1.193042 | 59.49002 | 17.95938 | 1.430092 | 1.550744 | 7.258153 | 1.735472 | 1.616523
NH2-MOF-199 | 1.69854 | 1.237459 | 0.8627599 | 0 | 1.411274 | 0.02458622 | 0.7119701 | 0.474099 | 0.5031289 | 0.9203908 | 0.662821 | 0 | 0.8453528 | 0.7877312 | 0.6366757 | 0 | 1.624134 | 0 | 0.002084405 | 0.02849204 | 0.105574 | 0.1658129 | 0.008429721 | 0 | 8.922156 | 0 | 1.315488 | 1.056373 | 1.182899 | 1.328392 | 0.1766951 | 2.083352 | 1.822281 | 0 | 1.684747 | 0.06437531 | 1.385141 | 1.088265 | 0.8399488 | 1.655538 | 1.469614 | 1.22215 | 1.591351 | 1.4793 | 1.373451 | 0.8653263 | 2.447868 | 0.1870993 | 0.02049656 | 0.5333998 | 0 | 0.3917763 | 0.2875231 | 0.539831 | 22.22113 | 0 | 1.701822 | 1.523538 | 2.094424 | 1.601508 | 1.35951 | 23.65212 | 42.44764 | 1.983935 | 1.743496 | 1.115661 | 2.996748 | 2.803753 | 1.83705 | 3.310994 | 2.471054 | 2.014661 | 8.777818 | 2.998486 | 1.976166 | 1.639062 | 5.488034 | 3.108479 | 0.4546921 | 2.3272 | 1.892718 | 2.090178 | 1.811987 | 1.584816 | 57.22172 | 1.70232 | 2.02843 | 7.382545 | 2.578586 | 1.775452
NH2-UiO-66 | 0.3112833 | 0.07535864 | 0 | 0 | 0.214441 | 0.004276571 | 0 | 0 | 0 | 0 | 0 | 0 | 0 | 0 | 0 | 0 | 0.3147427 | 0 | 0.03564366 | 0 | 0 | 0 | 0 | 0 | 2.125185 | 0 | 0.135793 | 0 | 0.06729198 | 0.1705223 | 0 | 0.5176689 | 0.3472566 | 0 | 0.3220378 | 0.04067522 | 0.2454481 | 0.05702728 | 0 | 0.4404885 | 0.2624362 | 0.07709377 | 0.34236 | 0.2305275 | 0.2535694 | 0 | 0.6283824 | 0 | 0.0494579 | 0 | 0 | 0 | 0 | 0 | 9.506601 | 0 | 0.4405898 | 0.2871079 | 0.48167 | 0.3560033 | 0.2336261 | 5.393331 | 5.102908 | 0.3676831 | 0.2764682 | 1.00345 | 0.8723928 | 0.5597798 | 0.4389843 | 0.5453363 | 0.2664127 | 0.9637722 | 1.442184 | 0.4937833 | 0.4204431 | 0.6299765 | 4.142796 | 0.813118 | 0.4052526 | 0.4262801 | 0.3442801 | 0.4561229 | 0.3422433 | 0.3045054 | 15.79861 | 0.373798 | 0.3636906 | 0.2172473 | 0.4962391 | 0.4700323
NJTU-1 | 0.2625725 | 0.01754966 | 0 | 0 | 0.2889664 | 0.1754479 | 0 | 0 | 1.131486 | 0.5713661 | 0 | 0.5943301 | 0.1754479 | 0 | 0 | 0 | 0.2327857 | 0.07424126 | 0 | 0 | 0 | 0 | 0 | 27.95864 | 1.438238 | 0 | 0.05765217 | 0 | 0 | 0.1319711 | 0 | 0.5925649 | 0.333648 | 0 | 2.616883 | 1.427851 | 0.2192337 | 0.0006606691 | 4.883317 | 3.350168 | 0.2241254 | 4.031557 | 1.427851 | 0.1812098 | 0.2180335 | 0 | 0.6884859 | 0.7044714 | 0 | 0 | 0 | 0 | 0 | 30.53635 | 5.651989 | 0 | 0.4076102 | 0.248087 | 0.4332057 | 0.3301938 | 0.2006198 | 4.771741 | 3.366673 | 0.3045565 | 20.06309 | 16.05248 | 0.9589466 | 0.6545016 | 16.12195 | 2.619363 | 0.3123868 | 12.71961 | 3.081617 | 0.6354791 | 0.4097363 | 0.5977775 | 4.14167 | 8.487704 | 0.7344491 | 0.4654936 | 0.3326813 | 0.4973783 | 0.295592 | 31.1547 | 9.51248 | 0.3638471 | 0.3557974 | 0.234799 | 0.5060613 | 0.4732924
NJU-Bai11 | 3.164665 | 1.449782 | 0.8796249 | 0 | 1.183664 | 0.4618295 | 0.1841434 | 0 | 0.03197168 | 0.6248378 | 0.1703153 | 0 | 0.5621176 | 0.4075048 | 0.2788348 | 0 | 2.43487 | 0.1441255 | 0 | 0 | 0 | 0 | 0 | 0 | 20.82644 | 0 | 1.426449 | 0.7840046 | 1.599173 | 1.73329 | 0 | 5.664473 | 3.889824 | 0 | 5.656492 | 3.899713 | 2.107884 | 1.061627 | 0.7765932 | 3.349772 | 2.030238 | 1.095067 | 3.270221 | 2.153363 | 1.868819 | 0.4963586 | 6.603027 | 1.284617 | 0.481621 | 0 | 0 | 0.2618448 | 0.3335781 | 13.27229 | 26.90351 | 0 | 2.927583 | 2.223466 | 3.691595 | 2.759174 | 1.682016 | 19.92878 | 16.38105 | 2.916328 | 9.832706 | 19.16304 | 13.05826 | 9.009245 | 3.961778 | 11.76386 | 10.2344 | 4.752269 | 11.39028 | 13.6482 | 4.823983 | 2.495815 | 21.96109 | 4.997806 | 9.291626 | 6.247688 | 4.158446 | 5.565049 | 3.587343 | 3.264941 | 27.66149 | 3.720283 | 4.574264 | 13.94562 | 4.324537 | 3.742654
NJU-Bai12 | 3.446049 | 2.767227 | 1.826505 | 0 | 0.5014579 | 0.03421195 | 1.083655 | 0.7373798 | 0.6824746 | 1.805585 | 1.151987 | 0.07594317 | 1.676436 | 1.478533 | 1.485864 | 2.943766 | 2.132284 | 0.1129875 | 0.0881542 | 0.1423516 | 0.2288407 | 0.02095049 | 0.2170467 | 0.03723124 | 11.34549 | 0 | 2.672669 | 2.095658 | 2.641604 | 3.143784 | 0.3600686 | 5.360205 | 4.359112 | 0 | 4.03015 | 0.332323 | 3.226838 | 2.367703 | 1.529704 | 4.14395 | 3.19832 | 2.38503 | 4.120419 | 3.348071 | 3.414734 | 10.90899 | 5.408122 | 0.9499721 | 0.6916027 | 0.9455481 | 2.165831 | 0.2069055 | 0.9696825 | 0.6677577 | 13.86508 | 0 | 3.814408 | 3.317512 | 3.560799 | 3.740404 | 3.009783 | 8.952572 | 6.513439 | 2.148322 | 27.91709 | 6.506847 | 5.855202 | 3.962199 | 4.600441 | 4.971852 | 3.799277 | 5.499861 | 4.362866 | 5.67626 | 5.220509 | 34.55777 | 12.69184 | 14.05697 | 10.7041 | 3.51407 | 25.07141 | 4.930604 | 3.894148 | 4.018179 | 15.48707 | 4.405433 | 3.560501 | 1.831988 | 3.226068 | 4.528434
NJU-Bai13 | 5.69807 | 2.91621 | 2.856257 | 0 | 0.3822615 | 0.3216684 | 0.9794676 | 0.1917905 | 1.328763 | 1.485488 | 0.8856819 | 0 | 2.008219 | 1.838725 | 0.6467038 | 0 | 4.742611 | 0 | 0.1555913 | 0 | 0.4105717 | 0.2584366 | 0.8046956 | 0 | 43.40242 | 0 | 2.854282 | 1.767637 | 3.595902 | 2.824171 | 0 | 8.6516 | 6.846396 | 0 | 3.532085 | 1.894509 | 3.657641 | 1.799917 | 2.93089 | 5.23663 | 3.504028 | 2.145068 | 5.337821 | 3.745226 | 2.874817 | 1.19326 | 11.6606 | 0 | 0.7005357 | 0.4579006 | 0.6305371 | 0.4713676 | 1.959316 | 43.02944 | 53.68465 | 0 | 4.557917 | 3.789963 | 7.032891 | 4.421976 | 2.760984 | 30.00772 | 40.5823 | 6.987312 | 31.94043 | 28.26218 | 16.88081 | 13.1495 | 6.433287 | 22.67855 | 17.11782 | 6.337693 | 16.67869 | 22.03354 | 8.297571 | 3.36307 | 26.70256 | 13.13464 | 11.32343 | 10.84164 | 6.014474 | 4.493111 | 6.820897 | 5.445249 | 54.18797 | 6.144074 | 8.607274 | 33.35534 | 9.617918 | 5.915945
NJU-Bai16 | 4.749099 | 1.636683 | 1.391278 | 0 | 3.104952 | 0 | 0 | 0 | 0 | 0.1500286 | 0 | 0 | 0.5264534 | 0.3443953 | 0 | 0 | 3.498002 | 0.3698971 | 0.1669911 | 0 | 0 | 0 | 0 | 10.48725 | 33.33515 | 0 | 1.528833 | 0.4294621 | 2.292625 | 1.704862 | 0 | 8.82397 | 5.913058 | 0 | 4.847848 | 5.347405 | 2.457901 | 0.6011785 | 1.261714 | 4.378394 | 2.254012 | 0.8518116 | 4.508755 | 2.587243 | 1.748773 | 0 | 10.76017 | 2.209813 | 1.212395 | 0 | 0 | 0.6218495 | 0.6955041 | 13.30664 | 40.0024 | 0 | 3.579273 | 2.63268 | 5.395916 | 3.364793 | 1.56662 | 28.45138 | 27.41232 | 4.495782 | 5.549484 | 32.87586 | 32.49535 | 23.7006 | 5.835722 | 21.41809 | 21.89231 | 5.960954 | 23.63701 | 25.36138 | 7.442336 | 2.29444 | 42.89231 | 11.88188 | 4.178449 | 10.92846 | 6.720229 | 8.681158 | 5.396683 | 4.656025 | 39.22547 | 5.48089 | 7.475553 | 23.34455 | 6.982377 | 5.22981
NJU-Bai3 | 3.745316 | 2.465819 | 1.493464 | 0 | 1.076908 | 0.3720235 | 0.6783093 | 0.3996031 | 0.3181987 | 1.412451 | 0.7485345 | 0 | 1.251056 | 1.025337 | 1.080149 | 0 | 3.263799 | 0.1348974 | 0.072384 | 0 | 0.1254786 | 0 | 0 | 29.3011 | 12.01898 | 0 | 2.395877 | 1.67466 | 2.393148 | 2.848907 | 0.05467011 | 7.655948 | 4.420927 | 0 | 6.226491 | 2.839127 | 3.093692 | 2.023137 | 1.202248 | 4.258908 | 3.019865 | 2.024257 | 4.120016 | 3.167309 | 3.043952 | 1.089753 | 9.144154 | 1.095629 | 0.5988114 | 0.5788303 | 0.3727445 | 0.6957382 | 0.8277486 | 31.14597 | 13.91029 | 0 | 3.913801 | 3.230233 | 3.698913 | 3.77088 | 2.74413 | 12.48662 | 7.4385 | 2.765863 | 25.72776 | 12.38388 | 11.35622 | 8.94807 | 4.744273 | 11.94427 | 10.53795 | 5.857781 | 7.104761 | 14.33781 | 5.585911 | 3.563734 | 19.22272 | 21.61273 | 5.519771 | 8.300858 | 5.675825 | 7.755011 | 3.75326 | 30.97402 | 12.26436 | 4.507472 | 6.047074 | 3.893677 | 4.358428 | 4.53397
NJU-Bai9 | 3.844551 | 1.299763 | 0.7971192 | 0 | 0.02530812 | 0.01082121 | 0 | 0 | 0 | 0.2694997 | 0 | 0 | 0.2540501 | 0.07187161 | 0 | 0.3560616 | 2.868119 | 0.2839233 | 0.03288995 | 0 | 0 | 0 | 0 | 37.02763 | 28.45427 | 0 | 1.271866 | 0.4614139 | 1.595914 | 1.539871 | 0 | 8.360559 | 4.987314 | 0 | 0.2383218 | 0.1058593 | 2.005098 | 0.7331279 | 0.7191515 | 3.588852 | 1.921845 | 0.8114008 | 3.600926 | 2.092143 | 1.666618 | 3.126437 | 14.08647 | 1.89891 | 0.3259687 | 0 | 0 | 0.07315123 | 0.1962833 | 46.3856 | 33.39777 | 0 | 3.020661 | 2.160241 | 4.61824 | 2.799564 | 1.464725 | 19.87303 | 19.3657 | 3.993848 | 2.604072 | 2.02483 | 17.12947 | 13.14849 | 4.879529 | 20.48797 | 17.232 | 5.18308 | 11.89525 | 22.82097 | 6.800519 | 27.85315 | 25.34779 | 22.4368 | 8.49064 | 13.11795 | 6.382039 | 8.813018 | 4.595977 | 3.748897 | 32.42493 | 4.551351 | 7.326568 | 14.61758 | 7.096581 | 4.306827
NKb-A82 | 2.536475 | 0.5995787 | 0.06418463 | 0 | 1.239355 | 0.57062 | 0 | 0 | 0 | 0 | 0 | 0 | 0 | 0 | 0.02188111 | 0 | 1.704831 | 0 | 0.13603 | 0 | 0 | 0.10255 | 0 | 8.756018 | 34.95069 | 0 | 0.6485299 | 0.1329846 | 0.8101789 | 0.7942054 | 0 | 5.781975 | 3.689894 | 0 | 3.831656 | 2.39315 | 1.170681 | 0.3660842 | 0.06790766 | 2.166525 | 1.040947 | 0.4019542 | 2.109908 | 1.153945 | 0.23223 | 0 | 11.51555 | 0 | 0.89537 | 0 | 0 | 0.94911 | 0 | 9.308662 | 41.52913 | 0 | 1.777094 | 1.223837 | 4.213446 | 1.636845 | 0.8232071 | 17.45187 | 27.41625 | 6.669707 | 8.592595 | 6.278528 | 8.839484 | 5.44889 | 3.11867 | 15.08787 | 7.69773 | 3.238762 | 8.199905 | 14.52217 | 5.633487 | 1.527718 | 16.33232 | 16.24802 | 2.470039 | 8.878635 | 4.197938 | 7.095193 | 4.174872 | 2.098705 | 41.68691 | 2.82742 | 7.568519 | 20.85908 | 12.7022 | 2.665086
NO2(2)-PCN-125 | 5.20608 | 2.52506 | 1.557205 | 0 | 2.915813 | 0.4098033 | 0.7777819 | 0.4524194 | 0.3698774 | 1.510759 | 0.8564305 | 0 | 1.38145 | 1.181771 | 1.190674 | 0 | 2.957997 | 0 | 0 | 0 | 0.04857831 | 0 | 0 | 18.85146 | 8.172337 | 0 | 2.400401 | 1.807144 | 2.500478 | 2.961665 | 0.08314139 | 7.583368 | 6.975746 | 0 | 5.078219 | 3.291067 | 2.973546 | 2.092012 | 1.232643 | 4.434471 | 3.072606 | 2.096696 | 4.623634 | 3.272606 | 3.210512 | 1.211627 | 7.402385 | 0.01842486 | 1.21924 | 0.6580669 | 0 | 0.838996 | 0.8262954 | 20.50159 | 9.173121 | 0 | 3.955519 | 3.214781 | 4.420397 | 3.798445 | 2.756568 | 7.620654 | 4.469424 | 2.977267 | 6.347679 | 30.27598 | 5.757387 | 4.563405 | 6.306025 | 5.547733 | 4.491716 | 6.041176 | 3.657559 | 6.41276 | 8.534577 | 3.464621 | 12.73604 | 12.94382 | 8.494979 | 4.642659 | 4.465342 | 9.278364 | 6.206681 | 21.63311 | 10.10596 | 6.179856 | 5.499901 | 0.88668 | 3.912848 | 5.406521
NOS-A94 | 6.009296 | 3.530405 | 3.030859 | 0 | 1.133395 | 0.52573 | 1.121038 | 0.3664534 | 1.329433 | 1.924094 | 1.147948 | 0 | 2.329357 | 2.125361 | 0.08546 | 0 | 4.880532 | 0 | 0.23075 | 0 | 0 | 0.09931 | 1.267048 | 14.07527 | 18.89468 | 0 | 3.397664 | 2.260438 | 3.921755 | 3.64926 | 0 | 9.461599 | 7.00387 | 0 | 3.824383 | 2.30375 | 4.298994 | 2.431526 | 2.914458 | 5.892467 | 4.123369 | 2.703257 | 5.934861 | 4.356686 | 0.39249 | 1.511943 | 9.788908 | 0 | 1.15413 | 0.654885 | 0 | 0.83804 | 2.567616 | 15.28339 | 22.33857 | 0 | 5.307316 | 4.424234 | 6.534731 | 5.083129 | 3.465872 | 27.99784 | 22.25411 | 5.536788 | 8.818681 | 6.604714 | 32.58465 | 19.27393 | 7.095925 | 13.32325 | 13.15657 | 7.605989 | 26.78135 | 15.07813 | 8.637799 | 4.242156 | 43.67145 | 11.43603 | 2.783422 | 9.565938 | 7.597902 | 4.627426 | 6.53728 | 6.032502 | 23.20191 | 6.751294 | 8.109194 | 13.52687 | 7.226676 | 6.622931
NOTT-100 | 4.210664 | 2.996475 | 0.05015186 | 0 | 3.265559 | 1.643708 | 1.142272 | 0.7610183 | 0.7508519 | 1.907866 | 1.218678 | 0.06754388 | 1.837096 | 1.629097 | 1.542771 | 0 | 0.2326509 | 0 | 0.02267003 | 0.1399589 | 0.3237137 | 0.05475992 | 0.2832816 | 0.02443204 | 12.62518 | 0 | 2.851472 | 2.239073 | 2.890211 | 1.680553 | 0.3585795 | 6.645259 | 0.4518679 | 0 | 4.608078 | 4.703767 | 3.449601 | 2.517653 | 1.698817 | 4.548824 | 3.442858 | 2.558342 | 4.642442 | 3.624145 | 3.682858 | 1.581378 | 2.205017 | 0.295695 | 1.670493 | 0.9733315 | 0.01249132 | 0.5047101 | 1.213696 | 0.7184822 | 15.1476 | 0 | 4.153272 | 3.570326 | 4.157626 | 7.848122 | 3.222608 | 9.748888 | 4.575445 | 2.842303 | 5.176536 | 8.949037 | 6.822785 | 4.883912 | 5.439715 | 6.400028 | 5.030534 | 6.029803 | 4.891369 | 7.329391 | 7.090077 | 3.944089 | 37.12731 | 13.70854 | 9.404369 | 4.678463 | 4.020719 | 6.718451 | 4.863919 | 4.761713 | 16.51937 | 5.248159 | 4.976074 | 2.281002 | 4.193038 | 22.28214
NOTT-100a | 14.46178 | 3.087106 | 3.550376 | 0 | 5.193984 | 0.6808254 | 0.03425952 | 0 | 0.735346 | 1.021254 | 0.07165553 | 0 | 1.956495 | 1.79321 | 0 | 0 | 11.35729 | 0 | 0.1508738 | 0 | 0 | 1.655093 | 1.847051 | 17.98389 | 24.41453 | 0 | 2.841909 | 1.470855 | 4.525578 | 3.364247 | 0 | 28.93293 | 18.56091 | 0 | 11.90597 | 9.373199 | 4.295126 | 1.647514 | 3.489153 | 7.391377 | 3.829651 | 1.961384 | 9.095189 | 4.242875 | 3.3779 | 0.4527434 | 32.38885 | 0 | 1.325605 | 0 | 0 | 5.018285 | 4.773127 | 19.39374 | 23.78126 | 0 | 5.550735 | 4.21503 | 13.43315 | 5.285371 | 2.882817 | 17.26479 | 11.83853 | 14.23905 | 17.24113 | 21.22795 | 39.04856 | 31.60885 | 15.57285 | 38.56775 | 35.65292 | 9.541844 | 16.03731 | 43.50767 | 24.65472 | 3.79815 | 45.89082 | 37.95424 | 9.47909 | 32.37974 | 24.16083 | 30.45068 | 17.1218 | 20.20566 | 16.92924 | 14.71125 | 26.73741 | 10.02005 | 21.55471 | 10.87271
NOTT-101 | 5.322954 | 3.370193 | 0.05755827 | 0 | 4.115187 | 0.3860985 | 1.223181 | 0.702331 | 1.029088 | 2.05059 | 1.265912 | 0 | 2.115262 | 1.861415 | 1.480462 | 0 | 0.1163682 | 0 | 0.109077 | 0.05253494 | 0.2583989 | 0.04706448 | 0.7316684 | 0.01516444 | 18.18361 | 0 | 3.281802 | 2.358716 | 3.514157 | 0.9111299 | 0.2976888 | 10.55759 | 0.5166933 | 0 | 5.176836 | 3.527186 | 4.073912 | 2.654593 | 2.352887 | 5.349003 | 3.95756 | 2.785527 | 5.309628 | 4.177488 | 3.864112 | 1.681652 | 1.02661 | 0.2259652 | 0.8871972 | 0.937093 | 0 | 0.4491598 | 2.012428 | 0.8167423 | 20.93637 | 0 | 4.94135 | 4.188388 | 4.969646 | 5.275481 | 3.560431 | 15.46251 | 5.394544 | 4.556361 | 5.583102 | 21.55575 | 13.86808 | 10.76628 | 6.227878 | 15.43587 | 13.33947 | 6.943891 | 8.932617 | 17.78167 | 8.007079 | 4.39152 | 21.99951 | 16.49777 | 8.439995 | 10.97718 | 8.424403 | 8.626308 | 5.278834 | 5.286243 | 19.65108 | 5.802314 | 9.46004 | 7.376518 | 6.911275 | 5.650944
NOTT-101a | 3.831566 | 2.204731 | 3.646856 | 0 | 1.023107 | 0.4348608 | 1.677158 | 0.7623816 | 1.858947 | 2.51025 | 1.685953 | 0 | 2.909812 | 2.709752 | 1.413355 | 0 | 5.270802 | 0.1642272 | 0.09012196 | 0.007104564 | 0.1616741 | 1.699463 | 1.866776 | 0.3963668 | 22.80881 | 0 | 3.957149 | 2.869267 | 4.512768 | 4.268615 | 12.14706 | 7.921854 | 7.48342 | 0 | 6.748261 | 3.507663 | 4.836786 | 3.03629 | 3.523135 | 6.523146 | 4.685621 | 3.286346 | 6.556686 | 4.94493 | 4.336256 | 2.075526 | 11.34991 | 1.457254 | 0.8521433 | 1.0924 | 0 | 3.148092 | 3.288778 | 1.354573 | 27.48729 | 0.1085049 | 5.935463 | 4.993594 | 6.743114 | 5.692406 | 22.07403 | 20.68274 | 18.16444 | 5.712342 | 24.02191 | 26.83007 | 25.50836 | 18.03538 | 7.503041 | 20.17453 | 20.71516 | 8.049469 | 17.84273 | 24.1123 | 8.654735 | 4.904107 | 35.81678 | 10.3731 | 5.824964 | 11.23116 | 7.866104 | 9.614907 | 6.939626 | 6.604152 | 25.19221 | 7.255114 | 8.314461 | 16.15926 | 7.336532 | 7.122659
NOTT-102 | 5.808627 | 3.753955 | 0.06472311 | 0 | 4.773483 | 1.990087 | 1.442342 | 0.6938365 | 1.592349 | 2.259856 | 1.439775 | 0 | 2.597016 | 2.395384 | 1.324818 | 0 | 0.08602409 | 0 | 0 | 0 | 0.1499176 | 0.05244584 | 1.520538 | 0.3080609 | 21.49347 | 0 | 3.641642 | 2.594346 | 4.085817 | 0.329717 | 0.2448335 | 8.754928 | 0.5796136 | 0 | 6.080656 | 6.774838 | 4.491507 | 2.788329 | 3.153709 | 6.022288 | 4.368149 | 3.014527 | 6.031164 | 4.566188 | 4.033858 | 1.855454 | 0.7086129 | 0.2038603 | 2.284418 | 0.9771479 | 0 | 0.5056422 | 2.82465 | 1.128917 | 26.8827 | 0.05429511 | 5.482801 | 4.64108 | 6.200044 | 2.246196 | 3.779135 | 23.13135 | 6.593367 | 5.267036 | 6.631932 | 26.24252 | 22.83039 | 16.18435 | 6.794708 | 17.01865 | 17.69059 | 7.423396 | 17.18129 | 20.68762 | 7.821941 | 4.574096 | 10.31886 | 10.70337 | 13.39464 | 9.642498 | 7.061577 | 13.47257 | 6.290207 | 6.007102 | 25.61719 | 6.578979 | 7.516613 | 15.66693 | 6.81222 | 52.24845
NOTT-103 | 6.993948 | 3.975616 | 0.06673174 | 0 | 5.558066 | 1.92903 | 1.469039 | 0.3706828 | 2.048588 | 2.11228 | 1.393847 | 0 | 2.982001 | 2.772914 | 0.8343621 | 0 | 0.221548 | 0 | 0 | 0 | 0 | 0.05248087 | 1.965753 | 0.2252544 | 37.1468 | 0 | 3.861558 | 2.497997 | 4.783907 | 1.016968 | 0 | 10.62818 | 0.5796136 | 0 | 7.168143 | 7.741889 | 4.830602 | 2.513781 | 3.935215 | 6.764496 | 4.568155 | 2.954032 | 6.887422 | 4.929171 | 3.867546 | 1.718928 | 1.785735 | 0 | 2.457295 | 0.7051064 | 0 | 0.5071725 | 3.41123 | 1.232441 | 45.1232 | 0 | 5.915086 | 4.967849 | 7.770376 | 6.140964 | 3.672594 | 33.52322 | 7.893691 | 6.981214 | 7.892488 | 37.19733 | 31.24381 | 23.07241 | 8.052862 | 18.78276 | 18.64268 | 8.208958 | 27.55602 | 21.90212 | 9.542962 | 4.31473 | 24.34636 | 13.66254 | 15.94258 | 11.55153 | 8.678932 | 10.12052 | 7.793133 | 6.978479 | 48.45464 | 7.758315 | 9.448409 | 27.40454 | 9.151992 | 100.999
NOTT-119a (desolvated) | 7.431686 | 3.669274 | 3.707972 | 0 | 5.293871 | 1.468061 | 0.9123645 | 0 | 1.936401 | 1.674658 | 0.7113381 | 0 | 2.551154 | 2.400516 | 0.01099457 | 1.118416 | 6.480445 | 0 | 0.05570023 | 0 | 0 | 2.61787 | 2.214196 | 35.26151 | 58.09043 | 0 | 3.54218 | 2.164844 | 4.401189 | 3.762958 | 0 | 11.72939 | 8.638544 | 0 | 7.22479 | 7.646217 | 4.594014 | 2.213396 | 4.072429 | 6.631971 | 4.547753 | 2.680132 | 6.70982 | 4.762734 | 3.880875 | 7.771413 | 14.48142 | 0 | 0.5479445 | 0 | 0 | 3.652914 | 3.465523 | 67.68159 | 86.25668 | 0 | 5.801637 | 4.817913 | 8.780622 | 5.620322 | 3.57963 | 83.19634 | 93.3283 | 8.803829 | 8.267416 | 76.20631 | 63.86708 | 23.07133 | 8.34578 | 20.98545 | 18.16727 | 8.540886 | 70.07108 | 21.773 | 10.3922 | 41.5034 | 71.75539 | 16.16264 | 12.9915 | 14.39201 | 9.764956 | 11.90597 | 8.585201 | 76.69607 | 101.0378 | 7.880533 | 11.07471 | 58.09996 | 11.9931 | 7.593259
NOTT-202a | 5.057706 | 2.237783 | 0.0144053 | 0 | 0.4231914 | 0.2082933 | 0.110135 | 0 | 0.4884527 | 0.7173022 | 0 | 0 | 1.166299 | 1.003969 | 0 | 1.224575 | 4.479182 | 0.0747508 | 0.05300762 | 0 | 0.02245336 | 0.0144169 | 0.01298471 | 24.8142 | 0.0144403 | 0 | 2.1635 | 1.095173 | 2.733453 | 2.398421 | 0 | 8.256768 | 0.168932 | 0 | 3.590133 | 1.922384 | 3.033366 | 1.211768 | 2.066244 | 4.805005 | 3.028961 | 1.528068 | 4.687631 | 3.195336 | 2.466655 | 7.311061 | 10.00275 | 0.697674 | 0.4624558 | 0 | 0.224292 | 0.159006 | 1.087112 | 27.5232 | 0.154037 | 0 | 4.17612 | 3.232958 | 6.025769 | 3.967394 | 2.278517 | 59.94018 | 68.18556 | 5.509201 | 58.30927 | 17.1999 | 36.71992 | 15.05736 | 5.945978 | 14.09697 | 12.30466 | 6.590894 | 50.9792 | 14.5413 | 1.845622 | 23.18188 | 45.94812 | 14.6762 | 11.8063 | 10.00566 | 5.822917 | 1.854147 | 5.433618 | 4.864892 | 1.657261 | 5.469954 | 7.242018 | 36.10661 | 7.937256 | 5.514341
NOTT-300 | 3.662804 | 1.8592 | 0.0167036 | 0 | 2.08469 | 0.791667 | 0.1156551 | 0.0352176 | 0.3463704 | 0.1571 | 0.03463866 | 0 | 1.1682 | 0.7006803 | 0 | 0.8952502 | 3.201849 | 0.0358017 | 0.0284 | 0 | 0.00325701 | 0.09046154 | 0 | 0.02848095 | 0.0352176 | 0 | 1.523722 | 0.8171015 | 1.866376 | 1.671799 | 0 | 6.5135 | 0.14873 | 0 | 7.0491 | 5.29167 | 2.02903 | 0.203931 | 1.369531 | 0.806 | 2.10045 | 1.148324 | 4.2823 | 2.227727 | 0.038469 | 1.101094 | 7.283017 | 0.242552 | 0.241805 | 0 | 0.184414 | 0.0940274 | 0.5388582 | 0.28131 | 0.222406 | 0 | 2.877944 | 2.263505 | 4.617002 | 2.713751 | 1.542139 | 8.979843 | 58.43709 | 4.351453 | 10.37515 | 58.15668 | 16.55637 | 9.223698 | 4.196099 | 1.58462 | 7.97103 | 4.231893 | 6.324037 | 9.129718 | 5.142542 | 2.899087 | 22.14345 | 6.888562 | 6.659371 | 7.26654 | 5.090744 | 5.838098 | 4.088181 | 7.363096 | 5.668152 | 3.807538 | 5.544936 | 12.82134 | 6.201466 | 3.822148
NPC-7-Cu | 4.03606 | 2.466901 | 1.439609 | 0 | 0.6505303 | 0.3382559 | 0.9727737 | 0.7185255 | 0.5689279 | 1.592323 | 1.040694 | 0.0566797 | 1.364989 | 1.192957 | 1.410662 | 0.3707747 | 2.275283 | 0.144236 | 0.08890231 | 0.1257708 | 0.3223578 | 0 | 0.1760588 | 8.20142 | 3.246201 | 0 | 2.352331 | 1.831758 | 2.39769 | 2.897486 | 0.3428293 | 5.868235 | 5.554211 | 0 | 3.42206 | 2.277026 | 2.894579 | 2.109416 | 1.162092 | 4.196652 | 2.967571 | 2.103744 | 4.235284 | 3.1355 | 3.153908 | 1.219129 | 5.575729 | 0.882547 | 0.6725274 | 0.8766356 | 0 | 0.8359606 | 0.8930124 | 9.08492 | 3.114912 | 0 | 3.731018 | 3.110256 | 3.880316 | 3.599707 | 2.729863 | 4.557547 | 2.029919 | 2.445821 | 9.929697 | 8.838355 | 3.609006 | 3.456406 | 5.352371 | 3.854568 | 3.343072 | 5.768282 | 1.603885 | 4.407448 | 6.322404 | 2.796403 | 9.01319 | 5.645976 | 5.38076 | 3.477361 | 3.46527 | 7.021538 | 5.347567 | 9.458444 | 4.003092 | 5.136249 | 4.078982 | 0.2785891 | 3.08122 | 4.880332
NPC-7-Zn | 1.664772 | 1.073766 | 0.4271924 | 0 | 0.2686002 | 0.1673306 | 0.2272518 | 0.04104506 | 0 | 0.6092764 | 0.2793903 | 0 | 0.3840905 | 0.2771701 | 0.5571406 | 0.04423915 | 1.308401 | 0.01279448 | 0 | 0 | 0 | 0 | 0 | 0.294118 | 7.309737 | 0 | 1.056883 | 0.7270299 | 0.8960942 | 1.396866 | 0 | 3.162618 | 2.010484 | 0 | 0.7974518 | 0.6714229 | 1.496272 | 0.9926863 | 0.285796 | 2.271386 | 1.511065 | 0.9037077 | 2.01954 | 1.545344 | 1.570194 | 0.1669022 | 4.210618 | 0.1188849 | 0.3793123 | 0.2024058 | 0 | 0 | 0 | 0.661765 | 9.695249 | 0 | 2.053738 | 1.602881 | 1.749994 | 1.941207 | 1.390496 | 8.87079 | 4.951217 | 1.049847 | 2.520213 | 2.14072 | 5.227239 | 3.606551 | 2.383058 | 4.232312 | 3.179578 | 3.487402 | 4.231761 | 4.661494 | 2.337808 | 0.8739628 | 11.903 | 1.654424 | 4.503265 | 3.237046 | 2.152922 | 2.891383 | 1.533297 | 1.959257 | 8.8844 | 2.155365 | 2.177875 | 1.524829 | 1.861969 | 2.371286
NS2 | 0.3177944 | 0.158658 | 0.005203091 | 0 | 1.098105 | 0.5393898 | 0.2884836 | 0 | 0 | 0.02687666 | 0 | 0 | 0 | 0 | 0 | 0 | 0.3216284 | 0 | 0 | 0 | 0 | 0 | 0 | 29.20938 | 0.6070876 | 0 | 0.2102777 | 0.07007183 | 0.1207467 | 0.2721866 | 0 | 0.5801947 | 0.3751994 | 0 | 5.51613 | 3.12903 | 1.77419 | 0.1645887 | 0 | 0.5501294 | 0.3549703 | 0.1637368 | 0.412761 | 0.3026687 | 0.3749726 | 0 | 0.6488126 | 0 | 0 | 0 | 0 | 0 | 0 | 40.10869 | 1.001957 | 0 | 0.5325432 | 0.3812872 | 0.472357 | 0.4516553 | 0.3564681 | 2.727454 | 1.146274 | 0.3367357 | 20.2919 | 12.55729 | 8.696247 | 0.5365351 | 0.4762848 | 0.5336713 | 0.2643356 | 1.061986 | 0.4059045 | 0.5279776 | 0.4305808 | 0.7636653 | 2.727314 | 0.8586341 | 0.6549996 | 0.4449587 | 0.3574026 | 0.4988304 | 0.3743032 | 43.07644 | 3.686322 | 0.4201681 | 0.3623708 | 0.1693726 | 0.4939913 | 0.5352575
NTU-101-Cu | 3.4146 | 1.425539 | 0.988968 | 0 | 0.5352709 | 0.3746909 | 0.07648605 | 0 | 0 | 0.5397936 | 0.0595114 | 0 | 0.5146077 | 0.3574782 | 0.1343117 | 0 | 2.642294 | 0.1227611 | 0 | 0 | 0.05277578 | 0 | 0 | 0 | 29.13832 | 0 | 1.405243 | 0.7110103 | 1.70583 | 1.592874 | 0 | 6.026062 | 4.283186 | 0 | 4.591491 | 4.232776 | 2.06253 | 0.9412744 | 0.9313357 | 3.38607 | 1.980926 | 1.008649 | 3.418859 | 2.114133 | 1.705135 | 0.3919276 | 7.443101 | 0.9740801 | 0.4308479 | 0 | 0.3592078 | 0.1903271 | 0.2104189 | 0 | 38.27451 | 0 | 2.928735 | 2.194447 | 4.327905 | 2.756058 | 1.567763 | 22.4283 | 25.5402 | 3.767655 | 46.11787 | 20.31269 | 13.12351 | 9.055291 | 4.250516 | 13.97609 | 10.95559 | 4.691912 | 12.4733 | 14.65497 | 5.39216 | 2.30876 | 22.23054 | 12.23465 | 10.20402 | 6.949749 | 9.393597 | 6.103518 | 4.085996 | 3.419678 | 38.84687 | 3.967683 | 5.184409 | 19.94415 | 5.361676 | 3.898182
NU-100 | 4.617974 | 1.743303 | 1.304441 | 0 | 3.186942 | 0.3210663 | 0 | 0 | 0 | 0.1095913 | 0 | 0 | 0.5724412 | 0.3590276 | 0 | 4.367996 | 3.375171 | 0 | 0 | 0 | 0 | 0 | 0 | 0 | 27.67924 | 0 | 1.609462 | 0.427438 | 2.347001 | 1.725662 | 0 | 8.580493 | 5.713915 | 0 | 4.784187 | 2.84481 | 2.595109 | 0.4968342 | 1.142028 | 4.477075 | 2.37297 | 0.8318868 | 4.51278 | 2.706789 | 1.761386 | 12.32252 | 9.636386 | 0 | 0.1875597 | 0 | 0 | 0.4695652 | 0.5753956 | 0 | 37.49144 | 0 | 3.73406 | 2.750251 | 5.344362 | 3.518351 | 1.574467 | 41.91082 | 37.97203 | 4.286063 | 5.292646 | 74.20804 | 46.16647 | 19.41209 | 5.777347 | 14.35101 | 13.06618 | 6.105682 | 43.81088 | 15.93371 | 7.158766 | 78.187 | 58.00389 | 11.55163 | 13.71878 | 9.78693 | 6.504498 | 8.290691 | 5.085939 | 4.608168 | 43.05026 | 5.407815 | 7.125661 | 24.49412 | 6.77948 | 5.262609
NU-1000 | 5.221299 | 2.224453 | 1.803495 | 0 | 0.380952 | 0.1781664 | 0 | 0 | 0 | 0.2756201 | 0 | 0 | 0.9014375 | 0.7069273 | 0 | 0 | 4.169537 | 0 | 0 | 0 | 0 | 0.02705203 | 0 | 25.8174 | 35.66085 | 0 | 2.05737 | 0.7142062 | 2.70125 | 2.302832 | 0 | 9.424954 | 6.310169 | 0 | 2.85714 | 1.71429 | 3.137578 | 0.7785468 | 1.795341 | 5.088659 | 2.983143 | 1.234778 | 5.02416 | 3.228138 | 2.40459 | 0 | 11.12027 | 0 | 0.5331497 | 0 | 0 | 0.239044 | 1.234736 | 40.10985 | 67.94221 | 0 | 4.306211 | 3.293632 | 6.113405 | 4.100283 | 2.130465 | 82.18522 | 86.28128 | 5.497709 | 26.85189 | 20.32655 | 75.22847 | 20.09342 | 6.395648 | 17.14956 | 14.99392 | 7.206861 | 80.17834 | 18.44647 | 7.772528 | 3.091965 | 91.97784 | 12.82876 | 16.1373 | 11.18192 | 7.145975 | 2.721339 | 5.879578 | 5.143686 | 90.90325 | 5.94169 | 7.93001 | 35.23026 | 8.129663 | 5.869644
NU-100SP | 3.798085 | 1.551332 | 1.049923 | 0 | 2.560525 | 0.1751055 | 0.02844237 | 0 | 0 | 0.5209262 | 0.02526556 | 0 | 0.5260056 | 0.3627803 | 0.03064151 | 10.96377 | 2.923959 | 0 | 0 | 0 | 0 | 0 | 0 | 0 | 27.49504 | 0 | 1.513147 | 0.7008107 | 1.831417 | 1.730373 | 0 | 6.930756 | 4.748985 | 0 | 3.933484 | 1.735451 | 2.224578 | 0.9405758 | 0.9637055 | 3.704704 | 2.121014 | 1.045223 | 3.706549 | 2.277858 | 1.837683 | 15.3373 | 8.110629 | 0 | 0.3903528 | 0 | 0 | 0.2673779 | 0.3850565 | 0 | 34.89352 | 0 | 3.151811 | 2.363582 | 4.575261 | 2.933977 | 1.67986 | 23.4276 | 22.63411 | 3.851296 | 4.512641 | 48.27295 | 17.58712 | 13.16029 | 4.717312 | 15.94986 | 15.10693 | 5.133707 | 14.93647 | 18.54703 | 5.983274 | 75.1285 | 27.56567 | 9.298293 | 11.71611 | 7.726902 | 5.225094 | 6.893813 | 4.418232 | 3.779274 | 35.27228 | 4.447411 | 5.829978 | 18.75342 | 5.631897 | 4.318361
NU-111 | 6.668593 | 3.334042 | 3.53005 | 0 | 4.869183 | 0.6105561 | 0.868938 | 0 | 1.893502 | 1.467025 | 0.6456848 | 0 | 2.4109 | 2.271343 | 0 | 2.509546 | 5.959571 | 0 | 0.3502674 | 0 | 0 | 2.399356 | 1.976062 | 55.52048 | 26.69028 | 0 | 3.285503 | 2.001795 | 4.087876 | 3.342345 | 0 | 9.480577 | 7.400178 | 0 | 6.446046 | 2.234465 | 3.981808 | 1.825417 | 3.792724 | 5.832695 | 4.163616 | 2.497782 | 5.923192 | 4.355402 | 40.5138 | 9.565238 | 11.4529 | 0 | 0.9984827 | 0 | 0 | 3.283564 | 3.096612 | 67.08759 | 39.63873 | 0 | 5.261494 | 4.365951 | 7.877672 | 5.051069 | 3.048591 | 125.8258 | 110.9898 | 7.534549 | 7.1327 | 42.63973 | 34.17535 | 18.11435 | 7.29525 | 15.81475 | 13.74941 | 7.332431 | 91.6817 | 15.97678 | 8.478972 | 49.9702 | 70.175 | 12.44394 | 15.18408 | 11.55679 | 8.188044 | 9.349416 | 7.306012 | 68.43448 | 105.1649 | 6.807578 | 8.924889 | 24.24907 | 9.809843 | 6.747391
NU-125 | 10.96656 | 7.43207 | 7.367454 | 0.03602238 | 9.206469 | 6.040192 | 4.532001 | 2.588258 | 5.193097 | 5.298799 | 4.398077 | 0.7966284 | 6.318635 | 6.106192 | 0.1520069 | 2.254938 | 9.573207 | 0.3677551 | 0.6855995 | 1.352847 | 1.283664 | 0.05546514 | 5.199188 | 36.98672 | 0.03534529 | 1.856965 | 7.257328 | 5.739625 | 8.376048 | 7.168361 | 1.614818 | 15.03797 | 12.31595 | 0.5907056 | 10.9478 | 7.884673 | 8.311317 | 5.558523 | 7.309014 | 10.38689 | 8.006989 | 6.207816 | 10.58073 | 8.434823 | 0.5484941 | 13.08632 | 16.89429 | 1.741842 | 1.385134 | 3.203854 | 0.484329 | 0.4139794 | 6.840127 | 35.59924 | 0.3499864 | 2.144808 | 9.434916 | 8.458492 | 11.90258 | 9.271793 | 6.942699 | 48.42226 | 56.5274 | 11.33349 | 11.99629 | 28.19125 | 47.33364 | 31.86486 | 11.96176 | 25.77254 | 23.96686 | 11.78863 | 44.83138 | 28.5237 | 4.22408 | 36.5688 | 57.2589 | 19.51086 | 14.0946 | 16.60556 | 12.94369 | 7.936036 | 11.98691 | 35.75932 | 9.163547 | 11.66032 | 14.19223 | 43.1964 | 14.12316 | 11.31594
NU-125-F1 | 7.475373 | 4.140263 | 4.096115 | 0 | 5.698911 | 0.5464793 | 1.497546 | 0.400544 | 2.029592 | 2.301088 | 1.47061 | 0 | 3.058437 | 2.890593 | 0.01425287 | 9.394687 | 6.141194 | 0 | 0.624597 | 0 | 0 | 0.03391993 | 2.157618 | 38.00189 | 33.25698 | 0 | 3.963022 | 2.651178 | 4.930815 | 4.127552 | 0 | 11.50278 | 8.629451 | 0 | 7.555566 | 4.124816 | 4.972273 | 2.755812 | 4.017006 | 6.995871 | 4.75362 | 3.117309 | 7.185172 | 5.12679 | 0.1409943 | 13.5801 | 13.88626 | 0 | 1.240307 | 0.7829666 | 0 | 0.3347001 | 3.724572 | 41.45959 | 38.82913 | 0 | 6.139238 | 5.148607 | 7.997775 | 5.920625 | 3.88043 | 27.93266 | 25.90256 | 7.019663 | 8.371101 | 29.75107 | 34.30159 | 24.92357 | 8.55434 | 25.64269 | 26.10614 | 8.617213 | 24.08314 | 29.66754 | 3.73998 | 40.7743 | 44.59139 | 15.52422 | 14.2189 | 13.79179 | 9.624866 | 7.9495 | 8.17981 | 42.44577 | 37.35234 | 8.224568 | 10.35515 | 23.15646 | 9.329366 | 7.944624
NU-125-F2 | 7.879918 | 4.210808 | 4.291566 | 0 | 5.919654 | 0.8124571 | 1.438021 | 0.3041362 | 2.090039 | 2.231402 | 1.378445 | 0 | 3.150604 | 2.991565 | 0.009955003 | 0 | 6.400495 | 0 | 0.05753784 | 0 | 0 | 0.02266173 | 2.323841 | 0.1005885 | 35.83967 | 0 | 4.036423 | 2.640497 | 5.118662 | 4.174454 | 0 | 12.9508 | 9.188001 | 0 | 7.864545 | 2.66585 | 5.064039 | 2.686312 | 4.229537 | 7.242113 | 4.825617 | 3.119767 | 7.462933 | 5.223796 | 0.09825084 | 1.772648 | 17.65014 | 0 | 0.5578461 | 0.6951595 | 0 | 0.2244542 | 4.071873 | 1.18625 | 41.07402 | 0 | 6.258718 | 5.235804 | 8.377718 | 6.046812 | 3.907837 | 26.86131 | 26.14284 | 7.542801 | 8.964339 | 19.10007 | 34.49163 | 25.90838 | 8.930763 | 31.05418 | 30.04221 | 8.871582 | 22.59658 | 34.72814 | 2.41935 | 4.616683 | 44.39999 | 19.61208 | 9.568102 | 17.91581 | 10.88165 | 5.797195 | 8.823251 | 7.699181 | 38.54184 | 8.580246 | 11.85543 | 23.38537 | 10.5388 | 8.230603
NU-135 | 5.02407 | 2.49639 | 2.131506 | 0 | 3.664703 | 0.3745544 | 0.5167157 | 0 | 0.594462 | 1.146721 | 0.5052195 | 0 | 1.377097 | 1.191305 | 0.4470456 | 0 | 4.070433 | 0 | 0.1573352 | 0 | 0 | 27.63028 | 0.3404597 | 0 | 27.68616 | 0 | 2.423321 | 1.415385 | 2.93688 | 2.646958 | 0 | 8.2974 | 6.050664 | 0 | 5.16819 | 3.21451 | 3.229681 | 1.629183 | 2.107949 | 4.889625 | 3.100092 | 1.841795 | 4.95176 | 3.30619 | 2.750693 | 0.8562025 | 9.782476 | 0 | 1.233355 | 0.1920909 | 0 | 30.62273 | 1.664449 | 0.2178891 | 34.41912 | 0 | 4.261391 | 3.386556 | 5.722688 | 4.048509 | 2.553468 | 24.75907 | 22.59807 | 4.893441 | 5.788145 | 18.90228 | 21.44365 | 16.07728 | 6.01114 | 18.39993 | 18.39282 | 6.388938 | 17.19169 | 21.78428 | 7.371402 | 3.359144 | 31.73841 | 10.86296 | 11.34354 | 9.458203 | 6.595009 | 7.23974 | 5.680027 | 5.041945 | 34.57104 | 5.709639 | 7.172967 | 19.50795 | 6.705177 | 5.589312
NU-800 | 17.63605 | 16.12934 | 17.10995 | 0.4278979 | 19.1365 | 9.621425 | 6.5515 | 3.899626 | 12.45663 | 9.379167 | 7.254669 | 1.821333 | 15.28265 | 14.68679 | 0.1973235 | 0.8957603 | 12.23353 | 0.7257747 | 0.05192649 | 2.237613 | 2.455423 | 13.75263 | 17.18306 | 39.14702 | 15.05419 | 2.334155 | 14.80042 | 12.51512 | 18.58651 | 15.00748 | 2.583409 | 25.71144 | 23.47885 | 0.9014205 | 20.26223 | 24.62778 | 16.60713 | 9.57664 | 16.35733 | 20.77204 | 15.5653 | 12.46699 | 21.64933 | 16.96576 | 0.493752 | 7.092618 | 20.47836 | 2.640795 | 0.5132032 | 4.068477 | 1.584062 | 18.20392 | 20.7835 | 40.84055 | 14.5255 | 2.764943 | 17.87946 | 16.53388 | 18.52467 | 17.651 | 12.57988 | 10.28803 | 6.374516 | 13.61953 | 24.31643 | 11.01295 | 15.54618 | 16.31037 | 20.87729 | 22.92218 | 20.00702 | 21.15202 | 6.417886 | 26.05325 | 3.30511 | 40.116 | 23.38975 | 33.80187 | 12.52654 | 18.15412 | 18.28613 | 28.14547 | 22.49667 | 38.07476 | 13.07334 | 21.59338 | 22.44878 | 2.440001 | 15.81595 | 20.81919
NUS-5 | 5.494371 | 2.239713 | 2.030191 | 0 | 0.4742 | 0.23681 | 0 | 0 | 0.100406 | 0.5760163 | 0 | 0 | 1.07736 | 0.8959742 | 0 | 0 | 4.176656 | 0 | 0 | 0 | 0.02544 | 0.01502 | 0.04752092 | 5.423067 | 0.00974115 | 0 | 2.068048 | 0.8756345 | 2.963641 | 2.26955 | 0 | 9.717235 | 6.708919 | 0 | 2.73916 | 1.75325 | 3.111801 | 1.029251 | 1.931798 | 5.162955 | 2.90895 | 1.306231 | 5.305646 | 3.255678 | 2.306121 | 0.1993075 | 11.61584 | 0 | 0.6528512 | 0 | 0.10781 | 0.05477507 | 1.565009 | 7.6808 | 0.05215474 | 0 | 4.347565 | 3.294967 | 6.09544 | 4.121277 | 2.085918 | 29.19579 | 26.27795 | 5.146085 | 5.046407 | 4.73284 | 40.60127 | 28.58701 | 6.670514 | 21.43092 | 22.48699 | 6.782381 | 28.25643 | 25.41426 | 8.412234 | 2.852561 | 51.06761 | 13.66945 | 17.43413 | 11.83807 | 2.482914 | 1.347676 | 6.222757 | 11.75364 | 1.904361 | 6.29691 | 8.262587 | 23.60732 | 7.595516 | 6.046184
Na-A | 1.901353 | 1.507391 | 0.6546511 | 0 | 1.699659 | 1.503211 | 1.073262 | 0.2771615 | 0.1340083 | 0.9280559 | 0.4937373 | 0 | 0.6362168 | 0.4829338 | 0.8309568 | 0 | 1.084839 | 0 | 0 | 0 | 0 | 0 | 0 | 0 | 6.821517 | 0 | 1.494112 | 1.088812 | 1.291777 | 1.838978 | 0 | 3.198607 | 2.388421 | 0 | 2.176468 | 3.03385 | 2.64058 | 1.39979 | 0.4595005 | 2.643221 | 1.946328 | 1.318329 | 2.370681 | 1.951689 | 2.069483 | 0.75987 | 3.079755 | 0 | 0.6090066 | 0.4159689 | 0 | 0.03714529 | 0.08404705 | 0.1568112 | 8.729022 | 0 | 2.466484 | 2.036289 | 1.927678 | 2.360003 | 1.870289 | 6.446371 | 4.193893 | 0.9493531 | 1.809482 | 3.988628 | 3.386924 | 2.235679 | 2.859859 | 2.381855 | 1.73121 | 3.841191 | 2.64414 | 2.730782 | 2.534631 | 2.589331 | 9.383099 | 5.353952 | 3.316586 | 1.749357 | 1.53108 | 3.141047 | 1.870811 | 2.384458 | 10.40177 | 2.622322 | 1.696013 | 0.5893264 | 1.556982 | 2.688971
Na-X | 4.204176 | 3.027341 | 2.120019 | 0 | 3.44172 | 3.670546 | 2.89527 | 0.7922626 | 0.7054323 | 1.849623 | 1.220263 | 0.04565171 | 1.897794 | 1.753132 | 1.552908 | 0 | 2.358992 | 0 | 0.001153652 | 0.1341235 | 0.3299867 | 0.06216832 | 0.3283941 | 0.02722834 | 0.01609687 | 0 | 2.647 | 2.245598 | 3.4867 | 3.412681 | 0.3663056 | 6.01749 | 5.713272 | 0 | 4.729449 | 5.68754 | 5.17628 | 2.436407 | 1.737244 | 4.932145 | 3.507383 | 2.52299 | 5.040003 | 3.83395 | 3.693801 | 1.546472 | 5.833644 | 0.2975721 | 1.685014 | 0.9903658 | 0 | 2.156649 | 1.807499 | 0.7076396 | 0.153846 | 0 | 3.2781 | 3.698559 | 3.9312 | 4.27181 | 3.172612 | 5.902757 | 3.253758 | 2.377167 | 5.747626 | 6.311441 | 5.999016 | 3.598723 | 5.568737 | 4.099339 | 3.405365 | 6.400197 | 2.516393 | 4.734241 | 6.819521 | 3.825927 | 10.67814 | 10.72143 | 6.175479 | 3.522872 | 3.522705 | 7.343502 | 5.664509 | 5.101081 | 2.21571 | 5.514617 | 3.289948 | 0.3882915 | 3.652858 | 5.62868
Namurian Shale | 3.432159 | 3.324229 | 2.257463 | 0 | 3.365471 | 2.415297 | 0.0212988 | 1.586996 | 1.587791 | 2.654622 | 0.001189476 | 0.791308 | 2.331304 | 2.132111 | 2.357287 | 0.6555178 | 3.001679 | 0.1253275 | 0.7421246 | 0.8713183 | 1.071035 | 0.9000973 | 1.190159 | 0.775647 | 10.34398 | 0.633004 | 3.178174 | 2.814154 | 2.95006 | 3.679577 | 1.113815 | 5.770411 | 3.814849 | 0.2341357 | 3.728523 | 4.530371 | 0.03012687 | 3.240054 | 2.004523 | 4.353203 | 0.022743 | 3.034692 | 4.076379 | 3.692394 | 3.901083 | 2.361475 | 6.509474 | 1.044183 | 2.254568 | 1.754992 | 0.7324002 | 1.59835 | 1.745605 | 1.562995 | 12.55219 | 0.6663861 | 4.172687 | 3.759416 | 3.434076 | 4.107435 | 3.696225 | 10.57049 | 6.5166 | 2.518183 | 3.409542 | 9.699418 | 0.1597154 | 5.744306 | 4.326375 | 6.683775 | 0.090612 | 5.720354 | 5.361326 | 7.310416 | 4.377085 | 4.407773 | 15.00648 | 7.591263 | 6.981169 | 0.06078 | 4.231797 | 5.500086 | 3.205105 | 3.841462 | 12.10533 | 4.081431 | 4.443627 | 2.860472 | 3.560451 | 4.352827
Nanogate-SWCNH | 0.1892241 | 0 | 0 | 0 | 0.6332368 | 0 | 0 | 0 | 0 | 0 | 0 | 0 | 0 | 0 | 0 | 0 | 0.1550475 | 0.6110303 | 0 | 0 | 0 | 0 | 0 | 13.4313 | 2.424958 | 0 | 0 | 0 | 0 | 0.07629596 | 0 | 0.4220619 | 0.2172676 | 0 | 2.218287 | 0.2762797 | 0.03202235 | 0 | 0 | 0.2324554 | 0.0597029 | 0 | 0.1605113 | 0.03233743 | 0.02530827 | 0 | 0.5425553 | 2.767801 | 0 | 0 | 0 | 0 | 0 | 29.87321 | 11.32539 | 0 | 0.2244788 | 0.08663094 | 0.321516 | 0.626183 | 0 | 5.580782 | 5.980884 | 0.2384057 | 13.62999 | 4.804101 | 0.6974474 | 0.4711348 | 0.2992058 | 0.4787998 | 0.2406677 | 0.6882014 | 1.482003 | 0.3906871 | 0.2972515 | 0.3132633 | 3.77476 | 54.05462 | 0.5467287 | 0.3923127 | 0.2642622 | 0.3624707 | 0.1986483 | 0.1735942 | 18.04519 | 0.2355619 | 0.2854422 | 0.2266838 | 0.4490689 | 15.24221
Nanoporous Carbon | 20.9931 | 4.737381 | 7.421342 | 0 | 8.46914 | 1.504836 | 0.8089894 | 0 | 2.076943 | 1.825742 | 0.8405089 | 0 | 3.9824 | 3.91715 | 0.2095122 | 0 | 16.25232 | 0 | 0 | 0 | 0 | 0.039007 | 5.928065 | 0 | 0.039007 | 0 | 4.183475 | 2.403756 | 8.690835 | 4.497562 | 0 | 35.45483 | 25.05449 | 0 | 18.48982 | 14.74169 | 6.135594 | 2.362415 | 7.709494 | 12.60436 | 5.280595 | 2.871692 | 15.61852 | 6.614132 | 4.460487 | 1.051757 | 38.14266 | 0 | 2.523366 | 0 | 0 | 0.246412 | 10.84191 | 0.8272405 | 0.272875 | 0 | 8.406545 | 6.104414 | 19.89973 | 8.161539 | 3.791549 | 16.25944 | 10.52437 | 20.72292 | 23.66094 | 20.30955 | 44.84111 | 36.43607 | 22.1466 | 43.74026 | 40.6511 | 14.57094 | 17.59834 | 48.91507 | 31.07448 | 4.634594 | 51.56063 | 44.30042 | 52.07862 | 37.799 | 30.60808 | 2.329686 | 23.56845 | 18.76414 | 2.351324 | 21.27192 | 33.15932 | 9.756404 | 27.97144 | 17.52833
Nanoporous Carbon Model C150 | 2.085882 | 1.462771 | 0.6009586 | 0 | 1.709081 | 0.2055237 | 0.3490624 | 0.1670008 | 0.03562992 | 0.8659359 | 0.394953 | 0 | 0.5662276 | 0.3967211 | 0.7180194 | 0 | 1.175141 | 0 | 0.06997073 | 0 | 0 | 0 | 0 | 0 | 9.866377 | 0 | 1.444112 | 1.025991 | 1.253074 | 1.808943 | 0 | 3.715225 | 2.585167 | 0 | 2.292374 | 1.43689 | 1.927725 | 1.338609 | 0.3912225 | 2.677769 | 1.922021 | 1.264883 | 2.423953 | 1.939436 | 2.034642 | 0.6898966 | 3.55693 | 0 | 0.548387 | 0.3154022 | 0 | 0 | 0 | 0.05772021 | 12.70519 | 0 | 2.497308 | 2.019988 | 2.131601 | 2.39278 | 1.814675 | 7.952521 | 5.82504 | 1.137129 | 1.984553 | 14.86217 | 4.488748 | 2.701277 | 3.004724 | 3.229136 | 2.252188 | 3.918844 | 3.661618 | 3.738181 | 3.004422 | 2.539746 | 10.83828 | 7.46643 | 5.9053 | 2.126289 | 1.748869 | 3.736829 | 2.017317 | 2.460678 | 14.37306 | 2.703153 | 2.055291 | 1.314413 | 1.908705 | 2.792575
Nanoporous Carbon Model C24 | 3.672976 | 1.5917 | 1.129194 | 0 | 2.572117 | 0.08037213 | 0.1796561 | 0 | 0.1109324 | 0.6192059 | 0.1584338 | 0 | 0.6586849 | 0.5141355 | 0.1509624 | 0 | 2.842678 | 0 | 0.08156524 | 0 | 0 | 0 | 0 | 0 | 25.1138 | 0 | 1.5494 | 0.8143765 | 1.862627 | 1.782007 | 0 | 6.36874 | 4.54758 | 0 | 3.852907 | 0.815534 | 2.266841 | 1.03946 | 1.087375 | 3.671447 | 2.192943 | 1.126711 | 3.683424 | 2.32074 | 1.891268 | 0.4725214 | 7.066188 | 0 | 0.322581 | 0 | 0 | 0.4568548 | 0.5307028 | 0 | 33.32354 | 0 | 3.159951 | 2.404331 | 4.377305 | 2.969492 | 1.726924 | 24.05618 | 22.90771 | 3.635053 | 4.372717 | 12.45589 | 15.45814 | 11.13805 | 4.525954 | 12.49234 | 12.05195 | 5.071177 | 14.87602 | 14.46359 | 5.590248 | 2.494802 | 25.20624 | 8.385718 | 5.24114 | 6.753616 | 4.810918 | 6.319304 | 4.263723 | 3.725629 | 35.36469 | 4.271173 | 5.341627 | 18.42858 | 5.17807 | 4.236486
Nanoporous Carbon Model C54 | 2.849669 | 0.8498845 | 0.3871422 | 0 | 1.725756 | 0.2272234 | 0 | 0 | 0 | 0.09238397 | 0 | 0 | 0.07975601 | 0 | 0 | 0 | 2.12065 | 0 | 0.03769004 | 0 | 0 | 0 | 0 | 0 | 27.5981 | 0 | 0.8457535 | 0.2661602 | 1.04036 | 1.02428 | 0 | 5.570611 | 3.692532 | 0 | 2.977989 | 0.932039 | 1.420522 | 0.4600483 | 0.3420765 | 2.740957 | 1.360188 | 0.5508757 | 2.720297 | 1.456746 | 1.105822 | 0 | 6.471044 | 0 | 0.354839 | 0 | 0 | 0 | 0 | 0 | 37.00438 | 0 | 2.218062 | 1.547093 | 3.709409 | 2.02672 | 1.006282 | 24.54669 | 26.16384 | 3.163264 | 3.487922 | 16.64417 | 14.03164 | 9.911445 | 3.683176 | 10.9736 | 10.05478 | 4.011521 | 14.54206 | 12.11167 | 4.772658 | 1.664446 | 23.55222 | 7.884768 | 6.071148 | 6.128217 | 4.079936 | 5.522003 | 3.415252 | 2.797183 | 39.03736 | 3.393728 | 4.633988 | 20.19399 | 4.894003 | 3.316332
Nanoporous Carbon Model C96 | 3.47093 | 1.280402 | 0.818747 | 0 | 2.24504 | 0.3175123 | 0 | 0 | 0 | 0.3637961 | 0 | 0 | 0.3968886 | 0.2462744 | 0 | 0 | 2.630972 | 0 | 0.09482324 | 0 | 0 | 0 | 0 | 0 | 25.12105 | 0 | 1.234592 | 0.5276674 | 1.533783 | 1.478439 | 0 | 6.4655 | 4.400837 | 0 | 3.629783 | 1.82524 | 1.957732 | 0.7462074 | 0.7285947 | 3.371364 | 1.85805 | 0.845425 | 3.377286 | 2.009279 | 1.563371 | 0.1978105 | 7.166512 | 0 | 0.709677 | 0 | 0 | 0.1003737 | 0.1845109 | 0 | 32.75299 | 0 | 2.851782 | 2.076677 | 4.179545 | 2.657604 | 1.414668 | 24.5654 | 22.39732 | 3.464112 | 4.166746 | 15.35218 | 17.12437 | 12.52812 | 4.407486 | 12.15126 | 12.1748 | 4.850715 | 15.92558 | 14.50316 | 5.554213 | 2.168259 | 27.22746 | 8.502969 | 6.324229 | 6.862597 | 4.870493 | 6.383621 | 4.054158 | 3.461134 | 34.40046 | 4.101127 | 5.395627 | 18.4664 | 5.213358 | 4.016119
Nanospace Of Nanogate-SWCNH | 2.656804 | 0.7002727 | 0.1731456 | 0 | 0.2552521 | 0 | 0 | 0 | 0 | 0 | 0 | 0 | 0 | 0 | 0 | 0 | 1.941351 | 0.1737138 | 0 | 0 | 0 | 0 | 0 | 0 | 27.84572 | 0 | 0.6906772 | 0.1262084 | 0.8404917 | 0.8913913 | 0 | 5.415808 | 3.476707 | 0 | 1.109609 | 3.257048 | 1.240864 | 0.3288566 | 0.1052922 | 2.51966 | 1.198764 | 0.4172957 | 2.50865 | 1.275869 | 0.9668657 | 0 | 6.204884 | 1.307679 | 0 | 0 | 0 | 0 | 0 | 0 | 37.39391 | 0 | 2.02586 | 1.374606 | 3.508175 | 1.83914 | 0.8679165 | 26.99026 | 28.60314 | 2.952383 | 4.1572 | 25.6009 | 15.00174 | 10.76853 | 3.499032 | 9.638828 | 8.756249 | 3.800504 | 16.49411 | 10.49232 | 4.547421 | 1.523787 | 24.70552 | 33.05789 | 8.681726 | 5.873626 | 3.90659 | 5.308635 | 3.096124 | 2.580689 | 41.2981 | 3.179165 | 4.469815 | 21.17577 | 4.72323 | 3.118375
Ni-MOF-74 (1) | 13.39133 | 3.137715 | 3.16754 | 0 | 4.74542 | 1.65474 | 0.2049107 | 0 | 0.6388979 | 1.86737 | 0.3086979 | 0 | 1.75258 | 1.865394 | 0.5801917 | 0 | 11.07536 | 0 | 0.0619855 | 0 | 0 | 0.0874109 | 1.571201 | 0 | 11.87316 | 1.37349 | 2.809143 | 1.615008 | 4.306606 | 3.415958 | 0 | 26.17579 | 16.3579 | 0 | 11.53679 | 3.81315 | 4.183071 | 1.921018 | 2.812486 | 2.97096 | 3.738521 | 2.008855 | 3.09278 | 4.289932 | 3.522126 | 0.6780995 | 26.29597 | 0 | 0.557869 | 0 | 0 | 0.893112 | 4.166891 | 0.04634183 | 8.88335 | 2.26506 | 5.550757 | 4.158738 | 10.82741 | 5.264162 | 2.933674 | 9.701506 | 4.525299 | 11.4987 | 14.27252 | 5.82833 | 30.67272 | 25.89797 | 14.7246 | 4.057578 | 28.49224 | 9.747255 | 3.57293 | 34.8852 | 21.30142 | 3.884015 | 37.18686 | 32.58849 | 2.329403 | 25.2914 | 21.68041 | 6.221245 | 14.2042 | 12.37845 | 5.393342 | 3.447519 | 23.10129 | 2.166185 | 16.77148 | 11.0254
Ni-MOF-74 (2) | 4.397015 | 2.597579 | 1.672908 | 0 | 2.996522 | 2.48095 | 0.8754393 | 0.5411296 | 0.4728389 | 5.13349 | 0.9540414 | 0 | 3.81443 | 1.302071 | 1.286821 | 0 | 2.530418 | 0 | 0.174334 | 0 | 0.1309367 | 0.136817 | 0 | 0 | 8.463751 | 3.9759 | 2.487684 | 1.903993 | 2.61502 | 3.005075 | 0.1658025 | 6.268774 | 5.872175 | 0 | 4.652475 | 5.52261 | 3.02873 | 2.162264 | 1.333668 | 7.24041 | 3.114724 | 2.184918 | 6.21134 | 3.340388 | 3.267327 | 1.307352 | 6.182148 | 0.1018637 | 1.16998 | 0.7469827 | 0 | 1.23895 | 0.8784786 | 0.4683511 | 9.707086 | 5.68675 | 3.928329 | 3.266779 | 4.225028 | 3.834946 | 2.822779 | 7.556708 | 4.627154 | 2.647834 | 5.512722 | 40.94633 | 5.427114 | 4.048781 | 5.627095 | 18.22416 | 3.880063 | 5.852217 | 11.34859 | 5.570554 | 7.169268 | 3.508042 | 12.22016 | 11.82881 | 5.685506 | 3.842541 | 3.665136 | 9.779569 | 5.585783 | 5.107158 | 11.12387 | 7.344604 | 4.330527 | 0.9211488 | 3.471553 | 5.182877
Ni-PTC | 7.397269 | 4.395688 | 4.264646 | 0 | 0.7819374 | 0.4044045 | 1.762447 | 0.4306932 | 2.321739 | 2.402188 | 1.675762 | 0 | 3.310693 | 3.103681 | 0.7924526 | 1.151562 | 6.233289 | 0.04435796 | 0 | 0 | 0.0166549 | 2.000486 | 2.198478 | 0.4775913 | 27.08076 | 0 | 4.222766 | 2.816828 | 5.114346 | 4.253207 | 0 | 11.0387 | 8.442084 | 0 | 1.756584 | 1.321598 | 5.249844 | 2.772933 | 4.191561 | 7.15081 | 5.016517 | 3.241833 | 7.258525 | 5.35487 | 4.259131 | 2.250484 | 11.88571 | 0.2987293 | 2.775171 | 0.8355569 | 0.09603477 | 3.486296 | 3.58261 | 1.485413 | 40.90398 | 0 | 6.337927 | 5.379449 | 8.121552 | 6.144363 | 4.020905 | 47.90245 | 45.31133 | 7.187948 | 2.196645 | 2.026597 | 44.09204 | 18.2429 | 8.444571 | 15.30453 | 14.32406 | 8.636251 | 48.56277 | 16.41312 | 9.794872 | 2.977006 | 56.22133 | 0.9849147 | 15.20477 | 11.95192 | 1.08722 | 10.77813 | 7.994205 | 7.381392 | 51.49714 | 8.114029 | 9.773572 | 25.74072 | 9.457334 | 7.969071
Ni2(dobdc) | 0.583205 | 0.5872847 | 0.1281222 | 0 | 0.6714836 | 2.018515 | 0.0397875 | 0 | 0 | 0.3508683 | 0.0663434 | 0 | 0.104195 | 0.0301876 | 0.3188511 | 0 | 0.4482911 | 0 | 0.1537801 | 0 | 0 | 0.180282 | 0 | 0 | 1.11106 | 0 | 0.6121592 | 0.4025683 | 0.4205008 | 0.7732219 | 0 | 1.262962 | 0.7580855 | 0 | 0.7649385 | 4.8 | 0.854417 | 0.6085344 | 0.05480247 | 1.166985 | 0.8651446 | 0.540909 | 0.9255478 | 0.7934089 | 0.898847 | 0.2813591 | 1.277721 | 0 | 1.340838 | 0.005534757 | 0 | 0.441186 | 0 | 0 | 1.327508 | 0 | 1.097358 | 0.8921281 | 0.7577888 | 0.9984697 | 0.8599425 | 2.874762 | 1.070925 | 0.4056618 | 0.5997024 | 34.89671 | 24.69366 | 1.030783 | 1.047272 | 0.9682453 | 0.6543868 | 1.999016 | 0.5820194 | 1.036248 | 0.8537548 | 1.381516 | 4.388774 | 1.683414 | 8.632569 | 0.7386017 | 0.6031133 | 8.073661 | 0.6097801 | 0.8080793 | 2.578114 | 0.9192018 | 0.6070032 | 0.2232724 | 0.6587805 | 1.123918
Ni2(m-dobdc) | 6.849729 | 3.569639 | 3.499568 | 0 | 5.125665 | 1.487274 | 1.004251 | 0.06350671 | 1.44567 | 2.5955 | 0.9743963 | 0 | 5.1636 | 2.294669 | 0.5539778 | 0 | 5.52157 | 0 | 0 | 0 | 0 | 1.326431 | 1.495203 | 0 | 33.58175 | 5.012 | 3.423085 | 6.4971 | 4.354901 | 3.543294 | 0 | 10.93395 | 8.042108 | 0 | 6.92557 | 7.386812 | 4.414033 | 2.212156 | 3.431438 | 5.9327 | 4.186048 | 2.554358 | 6.6372 | 4.575377 | 3.562385 | 1.342225 | 13.16571 | 0 | 1.971274 | 0.3628856 | 0 | 2.961798 | 3.056559 | 0.7554776 | 39.50254 | 6.1565 | 5.567982 | 7.4387 | 7.421882 | 5.355267 | 3.314017 | 27.77922 | 26.25771 | 6.454235 | 7.761852 | 32.29319 | 33.20802 | 24.45605 | 7.954309 | 6.918798 | 25.04573 | 8.013233 | 9.574625 | 28.573 | 9.611611 | 4.0518 | 43.4718 | 15.06253 | 19.2434 | 13.06385 | 8.957892 | 11.01528 | 7.555184 | 6.762485 | 38.13352 | 6.731982 | 9.764085 | 6.85401 | 8.895536 | 7.31039
Ni3(pzdc)2(7Hade)2(H2O)0.6 | 7.480772 | 6.091804 | 6.478472 | 0 | 7.080653 | 1.364687 | 2.439945 | 1.750076 | 2.856606 | 3.589771 | 2.579568 | 0.6792609 | 5.719438 | 5.705771 | 2.605949 | 0.5197571 | 4.722763 | 0.1824395 | 0.09581022 | 0.8471932 | 1.091541 | 4.199462 | 6.122283 | 1.569175 | 13.16835 | 0.5484897 | 5.577659 | 4.559229 | 7.289628 | 6.398721 | 1.149658 | 11.27389 | 10.7008 | 0 | 2.624401 | 2.534421 | 6.079257 | 4.351393 | 5.9594 | 8.605954 | 6.376243 | 4.837678 | 9.12355 | 7.063794 | 6.627847 | 2.830702 | 10.54423 | 1.023049 | 0.6800327 | 1.985885 | 0.5614039 | 7.601807 | 9.589812 | 2.006574 | 14.93862 | 0.6302266 | 7.455052 | 6.623215 | 7.775451 | 7.38492 | 5.423424 | 9.44927 | 6.949056 | 5.547595 | 11.57772 | 8.808177 | 8.26608 | 6.542249 | 9.184213 | 9.418757 | 7.284043 | 9.723927 | 4.83103 | 10.60086 | 13.18197 | 5.801237 | 15.56301 | 4.010631 | 3.905491 | 7.050341 | 6.944568 | 13.94023 | 10.31463 | 8.618517 | 16.10874 | 9.391502 | 9.128889 | 2.118439 | 6.982255 | 9.020381
Ni3C87H118N12O29 | 2.930679 | 1.975084 | 1.000703 | 0 | 2.256564 | 0.09997576 | 0.7015811 | 0.4974391 | 0.3186047 | 1.275689 | 0.7664255 | 0 | 0.9761292 | 0.8108832 | 1.130074 | 0.1703409 | 1.649771 | 0 | 0 | 0 | 0.1338927 | 0 | 0 | 0 | 3.51988 | 0 | 1.919423 | 1.456149 | 1.822017 | 2.374572 | 0.1584728 | 4.418549 | 3.844871 | 0 | 3.219041 | 0.793385 | 2.443522 | 1.768925 | 0.7808606 | 3.483885 | 2.479484 | 1.707099 | 3.334486 | 2.579622 | 2.620632 | 1.90636 | 4.231944 | 0.1061885 | 0.9529721 | 0.6337346 | 0 | 0.2937355 | 0.4253694 | 3.198799 | 3.991668 | 0 | 3.150215 | 2.594485 | 2.791154 | 3.023466 | 2.289338 | 4.943171 | 2.4744 | 1.421211 | 3.278031 | 2.553575 | 3.332273 | 2.793551 | 4.168477 | 3.03055 | 2.526886 | 4.896631 | 1.75435 | 3.525111 | 4.285951 | 44.20662 | 8.794466 | 6.947473 | 4.226544 | 2.583221 | 2.50052 | 4.917958 | 3.430289 | 3.667852 | 4.979325 | 3.927803 | 2.719149 | 0.2955571 | 2.140596 | 3.859626
Ni6P6O18N6C18H36 | 1.850237 | 0.7565166 | 0.3424763 | 0 | 1.285206 | 0.4465671 | 0 | 0 | 0 | 0.04976617 | 0 | 0 | 0.08809419 | 0 | 0 | 0 | 1.301579 | 0 | 0.0303285 | 0 | 0 | 0 | 0 | 0 | 7.329262 | 0 | 0.7510946 | 0.177663 | 0.8150582 | 0.9240572 | 0 | 4.625957 | 2.50058 | 0 | 2.123141 | 2.64437 | 1.271084 | 0.4028217 | 0.2352453 | 2.242138 | 1.204241 | 0.4447677 | 2.073256 | 1.260751 | 0.9738494 | 0 | 5.31613 | 0 | 0.2520662 | 0 | 0 | 0 | 0 | 0 | 8.157479 | 0 | 1.912574 | 1.347562 | 2.181182 | 1.721295 | 0.8834494 | 19.41021 | 12.21828 | 1.441634 | 2.195884 | 6.39055 | 22.90698 | 9.741406 | 2.778505 | 7.432656 | 6.732089 | 3.719227 | 18.74756 | 8.364806 | 3.525874 | 1.59126 | 34.11989 | 6.698018 | 3.828426 | 5.181681 | 3.068061 | 4.439353 | 2.017919 | 2.089979 | 9.680884 | 2.5056 | 3.349194 | 4.257339 | 3.08143 | 2.61461
Ni[trans-Py2(Me2N,F2-ph)2Por]Â·3DMF | 3.253023 | 1.966714 | 1.059601 | 0 | 0.2618338 | 0.9342318 | 0.5389865 | 0.3343567 | 0.1784432 | 1.185042 | 0.6017609 | 0 | 0.9202327 | 0.7144607 | 0.9472287 | 2.039339 | 2.201404 | 0 | 0 | 0 | 0 | 0 | 0 | 0 | 13.45668 | 0 | 1.929845 | 1.391608 | 1.839001 | 2.339286 | 0.01558307 | 5.725746 | 3.762481 | 0 | 1.357183 | 3.744129 | 2.501158 | 1.746707 | 0.7912861 | 3.492189 | 2.493478 | 1.704944 | 3.31011 | 2.605889 | 2.577057 | 3.79293 | 6.160741 | 0 | 0.8512374 | 0.493575 | 0 | 0.1908379 | 0.2415419 | 0.2204971 | 16.45777 | 0 | 3.20879 | 2.637238 | 2.986092 | 3.12201 | 2.30686 | 10.61532 | 7.972717 | 2.09107 | 18.33229 | 9.581802 | 6.798481 | 4.736868 | 4.054891 | 6.40676 | 4.825186 | 4.865916 | 5.274127 | 7.101602 | 4.535104 | 5.596013 | 13.98512 | 11.28516 | 8.103765 | 4.458866 | 3.424364 | 6.055998 | 2.835327 | 3.348029 | 17.45664 | 3.659438 | 4.264161 | 3.082715 | 3.620782 | 3.707925
Nka-A82 | 1.926593 | 0.8824365 | 0.5798312 | 0 | 1.266972 | 0.59983 | 0.1543188 | 0 | 0 | 0.5539561 | 0.1584578 | 0 | 0.3523549 | 0.2891306 | 0.05611301 | 0 | 1.842531 | 0 | 0.26279 | 0 | 0 | 0.14258 | 0 | 12.22482 | 10.93246 | 0 | 0.9466931 | 0.7299474 | 0.9503821 | 1.170944 | 0 | 2.808167 | 2.110691 | 0 | 4.764775 | 2.90415 | 1.043084 | 0.8104152 | 0.5367035 | 1.634367 | 1.246163 | 0.9418698 | 1.544785 | 1.256661 | 0.3856 | 0.4421033 | 3.669651 | 0 | 1.43901 | 0.02204524 | 0 | 1.04575 | 0 | 12.91778 | 24.90274 | 0 | 1.603385 | 1.288481 | 2.539785 | 1.465351 | 1.078673 | 40.86811 | 56.1255 | 2.550477 | 11.47522 | 7.596375 | 5.116173 | 4.196143 | 2.060818 | 4.956924 | 3.796192 | 2.205223 | 12.74735 | 4.574818 | 9.059116 | 1.484497 | 7.007056 | 4.396892 | 3.433668 | 3.540942 | 2.511702 | 5.752877 | 2.166847 | 1.641994 | 64.66615 | 1.825507 | 2.863597 | 9.992308 | 3.636877 | 1.908089
Norit R1 Extra | 5.180943 | 3.452905 | 2.51043 | 0 | 3.73246 | 0.3838302 | 1.492337 | 1.052978 | 1.112043 | 2.285301 | 1.564365 | 0.2486125 | 2.290244 | 2.078216 | 1.862689 | 0.1167817 | 3.580355 | 0 | 0.6890934 | 0.3328479 | 0.5381176 | 0.09910125 | 0.7048312 | 0.2277662 | 11.58138 | 0.08253877 | 3.282259 | 2.655898 | 3.391779 | 3.893618 | 0.5791473 | 8.367457 | 6.762125 | 0 | 5.410031 | 2.146594 | 3.907195 | 2.914129 | 2.148713 | 5.197648 | 3.912525 | 2.969382 | 5.347085 | 4.112311 | 4.141932 | 1.927211 | 8.533246 | 0.5088747 | 1.408488 | 1.280403 | 0.1862883 | 0.4985397 | 1.821434 | 1.055671 | 13.25313 | 0.1232698 | 4.710289 | 4.034886 | 4.665789 | 4.630442 | 3.642811 | 9.869885 | 6.354813 | 3.458066 | 5.968461 | 9.836281 | 7.765705 | 6.009889 | 6.620862 | 7.780541 | 6.323483 | 6.8313 | 5.097885 | 8.784373 | 8.828065 | 4.387225 | 15.10249 | 14.67018 | 5.984716 | 6.015223 | 5.317974 | 3.789294 | 5.774896 | 5.803109 | 14.07321 | 6.346937 | 6.74353 | 2.180591 | 4.742963 | 5.927108
O-TTPP | 3.330243 | 2.215773 | 1.337282 | 0 | 0.5264143 | 0.2341277 | 0.545353 | 0.2783175 | 0.2831268 | 1.165295 | 0.5794547 | 0 | 1.03393 | 0.8208446 | 0.8732308 | 0 | 2.765489 | 0 | 0 | 0 | 0 | 0 | 0 | 0 | 15.73973 | 0 | 2.175081 | 1.396705 | 2.194188 | 2.567116 | 0 | 6.341449 | 4.017723 | 0 | 2.243 | 1.56342 | 2.851126 | 1.730793 | 1.141273 | 3.907099 | 2.775256 | 1.782119 | 3.742643 | 2.883024 | 2.726745 | 0.9300646 | 8.17074 | 0 | 0.9158332 | 0.4480244 | 0 | 0.5742462 | 0.657363 | 9.271007 | 19.0835 | 0 | 3.562829 | 2.949067 | 3.5901 | 3.449058 | 2.503021 | 14.99311 | 10.35321 | 2.763712 | 10.54827 | 5.244945 | 11.43874 | 8.139255 | 4.268694 | 11.29459 | 9.302366 | 5.323584 | 8.267985 | 12.97904 | 4.971487 | 3.325116 | 19.27059 | 9.205783 | 11.93452 | 7.500547 | 4.821829 | 6.145249 | 3.492783 | 3.623251 | 18.47577 | 4.026713 | 4.98189 | 7.013731 | 4.199419 | 4.09455
OH-MWCNT | 1.475148 | 0.6739758 | 0.08342971 | 0 | 0.9386566 | 0.13175 | 0.07976 | 0 | 0 | 0.1834505 | 0 | 0 | 0 | 0 | 0.08858402 | 0 | 1.171072 | 0 | 0.04546689 | 0.03516 | 0 | 0 | 0 | 0 | 5.996326 | 0 | 0.667519 | 0.2984754 | 0.5247039 | 0.9912104 | 0 | 3.776491 | 1.961513 | 0 | 1.655295 | 0.5847 | 0.46015 | 0.5847242 | 0 | 1.924494 | 1.086087 | 0.5181319 | 1.677093 | 1.105833 | 1.136711 | 0.04526724 | 4.318336 | 0 | 0.35192 | 0.2959 | 0 | 0 | 0 | 0 | 7.646117 | 0 | 1.649565 | 1.176954 | 1.653563 | 1.497863 | 0.9832694 | 10.30656 | 4.966899 | 0.9775824 | 1.624798 | 7.224534 | 8.761815 | 6.824722 | 2.299133 | 7.019218 | 6.834277 | 3.445357 | 5.764825 | 9.063009 | 2.751234 | 1.634733 | 16.24248 | 5.03238 | 8.714651 | 7.817321 | 2.439195 | 3.594552 | 1.469107 | 1.708554 | 6.774425 | 2.032904 | 2.544976 | 1.814103 | 2.002151 | 2.203486
OMS-2 | 5.852654 | 1.317286 | 0.4119434 | 0 | 2.037709 | 0.219418 | 0.01426827 | 0 | 0 | 0.4309124 | 0 | 0 | 0.1890837 | 0.004974041 | 0.276679 | 0 | 3.567414 | 0 | 0 | 0 | 0 | 0.003232425 | 0 | 0 | 20.49782 | 0 | 1.291412 | 0.617668 | 1.332912 | 1.713377 | 0 | 12.06718 | 7.904582 | 0 | 3.97473 | 0.3834619 | 0.1412364 | 0.9594586 | 0.2234993 | 3.447867 | 1.971555 | 0.96153 | 3.416337 | 2.144829 | 1.885005 | 0.2540424 | 12.13404 | 0 | 0.1395933 | 0 | 0 | 0.02325101 | 0 | 0 | 24.93461 | 0 | 3.026135 | 2.1715 | 6.002853 | 2.795883 | 1.630069 | 12.80445 | 13.112 | 6.682051 | 7.841994 | 3.373864 | 9.498082 | 7.302907 | 5.796755 | 13.47674 | 9.869479 | 5.147158 | 6.740609 | 14.5905 | 13.45244 | 2.515429 | 16.97526 | 24.77268 | 20.08185 | 9.409215 | 7.574116 | 0.5837413 | 8.408469 | 4.208196 | 25.32875 | 5.129843 | 11.55145 | 5.976696 | 10.59042 | 4.218148
Open-SWCNH | 0.4733915 | 0.2514339 | 0.03217126 | 0 | 0.4091309 | 0 | 0 | 0 | 0 | 0.05701252 | 0 | 0 | 0 | 0 | 0 | 0 | 0.4668728 | 0 | 0 | 0 | 0 | 0 | 0 | 14.24668 | 8.543359 | 0 | 0.2996473 | 0.1242938 | 0.1984585 | 0.5217531 | 0 | 0.8134624 | 0.5363594 | 0 | 0.5422875 | 0.8512188 | 0.4909282 | 0.2859172 | 0.004827838 | 0.7757865 | 0.5021704 | 0.2521719 | 0.6278033 | 0.4668851 | 0.5274224 | 0 | 0.9622158 | 0 | 0 | 0 | 0 | 0 | 0 | 31.54281 | 20.09101 | 0 | 0.7542885 | 0.5406482 | 0.6790715 | 2.50482 | 0.4979188 | 8.461165 | 10.76237 | 0.477352 | 0.4633113 | 7.333453 | 2.02318 | 0.9406164 | 0.6720899 | 1.161256 | 0.5538982 | 1.381426 | 3.564372 | 1.098215 | 0.5928784 | 0.9250133 | 7.102894 | 1.550402 | 1.413814 | 0.6483801 | 0.4745117 | 0.6594217 | 0.5066521 | 0.537144 | 23.08206 | 0.6085337 | 0.505531 | 2.011446 | 0.6865074 | 10.62371
Ordered Mesoporous Carbon: aC-AO1 | 4.837874 | 2.889414 | 2.007123 | 0 | 1.00081 | 0.486647 | 0.9660537 | 0.6121685 | 0.6506588 | 1.751844 | 1.038997 | 0 | 1.657326 | 1.415451 | 1.355615 | 0 | 3.839583 | 0 | 0 | 0.01451172 | 0.2166229 | 0.03153731 | 0.1871794 | 15.42495 | 16.11424 | 0 | 2.822106 | 2.028471 | 2.927418 | 3.259917 | 0.251074 | 9.857838 | 5.48576 | 0 | 4.2346 | 2.49258 | 3.537501 | 2.372383 | 1.738876 | 4.644746 | 3.4837 | 2.406553 | 4.545777 | 3.652583 | 3.443431 | 1.413342 | 10.0742 | 0.1831685 | 1.485662 | 0.821877 | 0 | 1.158099 | 1.25844 | 31.54166 | 19.03766 | 0 | 4.287883 | 3.67107 | 4.340415 | 4.201938 | 3.132171 | 12.96551 | 9.568666 | 3.806569 | 10.5587 | 9.897387 | 10.43126 | 8.072643 | 5.701802 | 12.18453 | 9.534033 | 6.228685 | 7.128411 | 13.43554 | 7.373169 | 3.92545 | 18.06468 | 16.47248 | 14.69618 | 8.749414 | 6.531726 | 10.8507 | 4.488708 | 4.667145 | 19.35234 | 5.17551 | 8.370044 | 5.003237 | 6.046424 | 4.92573
Ordered Mesoporous Carbon: oaC-AO1 | 1.3951 | 0.9802899 | 0.5490307 | 0 | 1.13926 | 0.658754 | 0.1781249 | 0 | 0 | 0.573817 | 0.1793259 | 0 | 0.3881992 | 0.2806626 | 0.4197394 | 0 | 1.269272 | 0 | 0 | 0 | 0 | 0 | 0 | 8.906771 | 18.99488 | 0 | 1.013063 | 0.6634765 | 0.8949201 | 1.171584 | 0 | 2.701893 | 1.817204 | 0 | 3.09456 | 2.06528 | 1.381406 | 0.8888015 | 0.4802633 | 1.895685 | 1.338495 | 0.8802102 | 1.700836 | 1.341652 | 1.304006 | 0.4887998 | 3.478186 | 0 | 0.3955981 | 0.06424254 | 0 | 0 | 0 | 18.62736 | 28.79865 | 0 | 1.739488 | 1.419701 | 2.058413 | 1.65547 | 1.25303 | 14.85566 | 16.72528 | 1.686022 | 5.282232 | 3.883437 | 6.142018 | 3.371792 | 1.949025 | 4.607271 | 3.126574 | 2.833288 | 7.149176 | 4.821444 | 2.299584 | 1.828727 | 13.01256 | 4.581273 | 4.878588 | 2.853862 | 1.729928 | 2.67104 | 1.728193 | 1.475122 | 30.02051 | 1.760455 | 2.087853 | 11.03969 | 2.634213 | 1.936595
Ordered Mesoporous Carbon: oaC-AO2 | 1.208882 | 1.506561 | 0.6790739 | 0 | 0.601758 | 0.31454 | 0.5671518 | 0.3914229 | 0.2689894 | 1.000744 | 0.5941172 | 0 | 0.6681823 | 0.5458528 | 0.9027795 | 0 | 0.7897981 | 0 | 0 | 0 | 0.05356694 | 0 | 0 | 5.73314 | 10.86667 | 0 | 1.512575 | 1.125708 | 1.204253 | 1.794514 | 0.08138382 | 2.417156 | 1.626868 | 0 | 2.3293 | 1.4362 | 1.938153 | 1.446704 | 0.5099401 | 2.28809 | 1.865433 | 1.34733 | 2.000834 | 1.844475 | 2.049799 | 0.8494344 | 2.370638 | 0.04175363 | 0.6819192 | 0.5420322 | 0 | 0.1340284 | 0.1587131 | 15.04002 | 16.362 | 0 | 2.171159 | 1.921499 | 1.516591 | 2.132753 | 1.900459 | 7.789361 | 7.501802 | 0.765235 | 5.39087 | 4.434865 | 3.803717 | 2.066829 | 2.044506 | 2.368708 | 1.475418 | 3.445727 | 3.480797 | 2.668313 | 1.825479 | 2.616429 | 9.741169 | 5.176365 | 3.427171 | 1.410281 | 1.017241 | 2.213448 | 1.271173 | 1.699781 | 17.95427 | 1.893168 | 1.224709 | 1.504826 | 1.369335 | 2.246583
PA | 0.6344013 | 0.9295169 | 0.4242829 | 0 | 0.95283 | 0.5718829 | 0.3929436 | 0.2512256 | 0.1691903 | 0.6784422 | 0.3987918 | 0 | 0.4011012 | 0.3368446 | 0.01003393 | 5.548 | 0.5721285 | 0 | 0 | 0 | 0 | 0 | 0 | 0 | 6.851366 | 0 | 0.9505825 | 0.7517641 | 0.7023609 | 1.133341 | 0 | 1.344702 | 0.8353222 | 0 | 0.9340117 | 1.596176 | 1.229856 | 0.9682498 | 0.3463566 | 1.447749 | 1.218906 | 0.90394 | 1.18707 | 1.149071 | 0.09929166 | 12.88972 | 1.354077 | 0 | 0.4444077 | 0.367006 | 0 | 0.1010402 | 0.08244592 | 0.1693294 | 14.2717 | 0 | 1.397464 | 1.238603 | 0.8767339 | 1.342821 | 1.242244 | 6.808352 | 6.458142 | 0.5009597 | 0.7013054 | 6.324187 | 2.388681 | 1.276973 | 1.149881 | 1.359171 | 0.7238597 | 2.351088 | 2.705659 | 1.431122 | 2.415 | 15.84705 | 7.724196 | 2.278568 | 1.746263 | 0.8149057 | 0.5649981 | 1.115457 | 0.6384695 | 0.9623693 | 16.61528 | 1.040559 | 0.634731 | 0.9329777 | 0.7956348 | 1.349036
PAF-1 | 8.900078 | 2.351541 | 1.425087 | 0 | 0.207485 | 0.1496685 | 0.3460109 | 0.03996981 | 0 | 1.11385 | 0.4292973 | 0 | 1.027507 | 0.7756401 | 0.7731381 | 1.230413 | 6.331033 | 0.09912993 | 0.06054215 | 0 | 0 | 0 | 0 | 67.6088 | 15.8632 | 0 | 2.231349 | 1.424774 | 2.542526 | 2.792931 | 0 | 15.83943 | 10.50265 | 0 | 2.046826 | 1.46597 | 3.065565 | 1.738933 | 1.104684 | 4.917994 | 3.04006 | 1.812546 | 5.225408 | 3.314525 | 2.971509 | 8.237943 | 14.27908 | 0.7896338 | 0.5696144 | 0.2379472 | 0 | 0.7667575 | 0.9824432 | 80.73009 | 17.50831 | 0 | 4.340465 | 3.298564 | 6.312938 | 4.076957 | 2.554241 | 12.29777 | 8.432718 | 6.741208 | 53.8462 | 31.25712 | 12.36842 | 11.07184 | 9.004425 | 16.7868 | 14.77388 | 6.973877 | 7.11089 | 18.88514 | 14.75041 | 21.38242 | 20.09979 | 19.87543 | 10.89092 | 12.60558 | 10.92277 | 18.30671 | 9.20248 | 76.82911 | 17.10887 | 8.088099 | 13.8006 | 4.024199 | 9.541602 | 6.348341
PAF-1-SO3Ag | 2.689821 | 0 | 0 | 0 | 0.6441538 | 0 | 0 | 0 | 0 | 0.8689051 | 0 | 0 | 2.305935 | 0 | 0 | 0 | 1.7706 | 0 | 0 | 0 | 0 | 0 | 0 | 9.198605 | 61.05633 | 0 | 0 | 0 | 0 | 0 | 0 | 6.416181 | 3.719853 | 0 | 2.20743 | 2.526338 | 0 | 0 | 0 | 2.469984 | 0 | 0 | 4.008855 | 0.08033533 | 0 | 0 | 9.831729 | 0 | 0 | 0 | 0 | 0 | 0 | 9.595812 | 71.37881 | 0 | 0.995065 | 0.1361731 | 4.286009 | 0.8085808 | 0 | 48.77723 | 60.91354 | 4.711423 | 3.512758 | 39.00607 | 28.45107 | 24.82006 | 3.157009 | 4.091203 | 19.32005 | 3.46891 | 5.64067 | 24.67539 | 5.416287 | 0.5766541 | 37.12537 | 11.4208 | 16.96817 | 9.770407 | 4.997869 | 6.859674 | 4.06685 | 9.640746 | 74.12084 | 2.750077 | 6.489163 | 50.3221 | 8.085047 | 2.446721
PAF-1/C-900 | 4.260831 | 2.414026 | 1.444883 | 0 | 1.801444 | 0.9184008 | 0.8954042 | 0.6141877 | 0.5090702 | 1.595419 | 0.9778847 | 0 | 1.381082 | 1.179313 | 1.33694 | 0 | 3.389988 | 0 | 0 | 0.04938542 | 0.2164898 | 0 | 0.04986038 | 13.14781 | 7.654156 | 0 | 2.345778 | 1.834213 | 2.240544 | 2.844652 | 0.2503316 | 7.430973 | 4.486242 | 0 | 6.039867 | 4.034006 | 2.915267 | 2.150712 | 1.188727 | 3.941355 | 2.953936 | 2.096416 | 3.753278 | 3.017009 | 3.055908 | 1.310284 | 7.751244 | 0.194341 | 1.287864 | 0.8115424 | 0 | 0.6016254 | 0.7581545 | 14.33751 | 8.357282 | 0 | 3.633051 | 3.069355 | 3.30739 | 3.518762 | 2.722068 | 7.904044 | 4.219794 | 2.624362 | 11.68205 | 9.746745 | 6.380728 | 5.429564 | 4.95525 | 6.48961 | 5.469533 | 5.416234 | 3.87783 | 7.131806 | 5.580677 | 3.492003 | 13.43793 | 11.12375 | 7.932847 | 5.580042 | 4.960621 | 8.404758 | 3.39414 | 4.227171 | 7.790352 | 4.469896 | 5.67805 | 0.9903806 | 3.777147 | 4.284396
PAF-18-OLi | 8.239353 | 3.667824 | 2.71657 | 0 | 0.7270926 | 0.3021726 | 1.348691 | 0.8536238 | 1.007879 | 2.276001 | 1.422064 | 0 | 2.32726 | 2.071081 | 1.702775 | 3.447924 | 7.014673 | 0 | 0 | 0.06117364 | 0.304689 | 0.04815429 | 0.8495888 | 11.3857 | 13.14526 | 0 | 3.513663 | 2.615348 | 3.822881 | 4.085409 | 0.3526358 | 15.51976 | 9.113361 | 0 | 3.256318 | 2.008948 | 4.335251 | 2.947453 | 2.362228 | 6.030234 | 4.297837 | 3.015146 | 6.308752 | 4.57834 | 4.271531 | 7.990383 | 14.86182 | 0.2629844 | 2.077827 | 1.097016 | 0.2327543 | 0.07312429 | 2.241181 | 17.30368 | 13.6079 | 0 | 5.508985 | 4.573974 | 6.030988 | 5.303274 | 3.805176 | 12.1577 | 7.039044 | 5.792984 | 35.57693 | 27.14631 | 14.88645 | 13.62719 | 8.537461 | 17.58753 | 16.21094 | 8.011674 | 7.651528 | 20.58972 | 12.66547 | 11.13299 | 22.89974 | 21.52806 | 22.29855 | 13.85412 | 12.09564 | 17.20384 | 7.488245 | 7.323544 | 11.24456 | 7.844702 | 13.77147 | 3.484212 | 8.630808 | 7.026578
PAF-26-COOH | 3.29022 | 1.843483 | 1.442682 | 0 | 0.5429179 | 0.8556939 | 0.5458866 | 0.01444714 | 0.5795424 | 1.0169 | 0.537573 | 0 | 1.07024 | 0.9203678 | 0.4571834 | 0 | 2.830274 | 0.0981214 | 0 | 0 | 0 | 0.2703766 | 0.2191979 | 8.116464 | 10.71112 | 0 | 1.837546 | 1.201066 | 1.967505 | 2.008745 | 0 | 5.604679 | 3.941821 | 0 | 2.388946 | 3.827967 | 2.298823 | 1.381761 | 1.389222 | 3.294057 | 2.270398 | 1.490378 | 3.264938 | 2.350047 | 2.039469 | 0.863611 | 5.973745 | 0.7138998 | 0.9539678 | 0.2383545 | 0 | 0.8705373 | 0.8665704 | 11.30036 | 15.64717 | 0 | 2.9466 | 2.414057 | 3.888742 | 2.830716 | 1.950701 | 37.82914 | 32.19934 | 3.336329 | 5.034592 | 39.52139 | 15.69494 | 8.77283 | 4.031289 | 7.646873 | 6.90441 | 4.574741 | 27.65008 | 8.206659 | 4.87115 | 2.474297 | 24.44425 | 2.336659 | 7.75067 | 5.704303 | 4.363198 | 5.479906 | 3.656096 | 12.41732 | 28.93825 | 3.750578 | 4.750192 | 9.712597 | 4.700899 | 3.775131
PAF-26-COOK | 1.823909 | 1.448219 | 0.6134427 | 0 | 0.7771458 | 0.7130592 | 0.4221424 | 0.2589345 | 0.1259257 | 0.8841601 | 0.4709982 | 0 | 0.5938905 | 0.4466944 | 0.8021128 | 0 | 1.096842 | 0.1007046 | 0 | 0 | 0 | 0 | 0 | 5.454208 | 7.916495 | 0 | 1.431566 | 1.039371 | 1.229653 | 1.78266 | 0 | 3.213139 | 2.199151 | 0 | 2.520381 | 2.620159 | 1.911922 | 1.341019 | 0.4348656 | 2.501231 | 1.88799 | 1.266008 | 2.242832 | 1.889516 | 2.002973 | 0.7329423 | 3.153145 | 0.7024427 | 0.5763662 | 0.3964907 | 0 | 0.04746833 | 0.07602276 | 6.405842 | 10.14428 | 0 | 2.365625 | 1.976087 | 1.892513 | 2.280355 | 1.801185 | 7.01666 | 4.765842 | 1.044023 | 4.713008 | 6.732049 | 3.799631 | 2.349199 | 2.635269 | 2.572431 | 1.83775 | 3.707552 | 3.031092 | 2.940657 | 2.363393 | 2.524115 | 9.766915 | 6.463183 | 3.416509 | 1.829154 | 1.542308 | 3.066588 | 1.676976 | 2.188884 | 11.73323 | 2.387882 | 1.763823 | 0.8704243 | 1.693493 | 2.548429
PAF-26-COOLi | 3.088506 | 1.575013 | 0.6725942 | 0 | 0.6866457 | 0.7374085 | 0.3835226 | 0.1967078 | 0.03718844 | 0.9430481 | 0.4544148 | 0 | 0.664736 | 0.5056558 | 0.8161533 | 0 | 2.287851 | 0.09896322 | 0 | 0 | 0 | 0 | 0 | 6.706412 | 4.787621 | 0 | 1.561239 | 1.143496 | 1.361994 | 1.934043 | 0 | 6.033504 | 3.291564 | 0 | 2.619248 | 3.039277 | 2.045331 | 1.459578 | 0.464686 | 2.952284 | 2.051084 | 1.380972 | 2.70903 | 2.087033 | 2.154183 | 0.7339014 | 6.397733 | 0.7268649 | 0.6168525 | 0.346384 | 0 | 0 | 0.1023787 | 9.022145 | 5.332588 | 0 | 2.68867 | 2.154914 | 2.549411 | 2.519268 | 1.939256 | 5.997256 | 3.05519 | 1.72957 | 4.80714 | 6.181954 | 4.654946 | 4.148968 | 3.701807 | 4.812861 | 4.115913 | 4.419482 | 2.638634 | 5.378923 | 4.336489 | 2.673551 | 10.92779 | 2.30941 | 6.024372 | 4.182463 | 3.864072 | 6.948289 | 2.560308 | 8.531448 | 5.307817 | 3.255624 | 4.273151 | 0.427668 | 2.850887 | 3.22748
PAF-26-COOMg | 2.002517 | 1.239621 | 0.4513418 | 0 | 0.714685 | 0.5597646 | 0.2764791 | 0.133805 | 0.00371569 | 0.7313963 | 0.3250962 | 0 | 0.4366932 | 0.3061235 | 0.666815 | 0 | 1.273608 | 0.1172835 | 0 | 0 | 0 | 0 | 0 | 6.913782 | 4.967712 | 0 | 1.23108 | 0.8675364 | 1.023388 | 1.569348 | 0 | 3.730512 | 2.242987 | 0 | 2.813054 | 2.431001 | 1.688196 | 1.168567 | 0.289566 | 2.426399 | 1.67933 | 1.071423 | 2.16187 | 1.675407 | 1.788966 | 0.5718431 | 3.757247 | 0.802603 | 0.4303297 | 0.2527137 | 0 | 0 | 0 | 8.862469 | 6.328418 | 0 | 2.216551 | 1.762337 | 1.862704 | 2.066944 | 1.606797 | 5.861817 | 3.29516 | 1.023294 | 5.694501 | 5.867471 | 3.457614 | 2.548693 | 2.738913 | 2.861516 | 2.209347 | 3.729441 | 2.339272 | 3.257438 | 2.584023 | 2.307664 | 9.21064 | 2.66858 | 3.585923 | 2.269144 | 2.025677 | 3.708204 | 1.722579 | 2.272282 | 6.820188 | 2.471499 | 2.254959 | 0.4224107 | 1.743124 | 2.550744
PAF-26-COONa | 1.854965 | 1.421126 | 0.5831405 | 0 | 0.8286313 | 0.692001 | 0.3925792 | 0.2288104 | 0.09097284 | 0.8636324 | 0.4478368 | 0 | 0.5753539 | 0.4267626 | 0.7859272 | 0 | 1.031823 | 0.1032789 | 0 | 0 | 0 | 0 | 0 | 5.906468 | 6.297996 | 0 | 1.410635 | 1.02172 | 1.21291 | 1.753163 | 0 | 3.135926 | 2.333652 | 0 | 2.743277 | 2.553438 | 1.883424 | 1.327024 | 0.4011822 | 2.56988 | 1.862756 | 1.241717 | 2.296589 | 1.86216 | 1.984619 | 0.7102404 | 2.99008 | 0.7406553 | 0.5458254 | 0.3646268 | 0 | 0.002184473 | 0.03722703 | 7.272173 | 8.189358 | 0 | 2.379913 | 1.94559 | 1.847131 | 2.260041 | 1.78509 | 6.147199 | 3.912091 | 0.8745319 | 4.933653 | 6.031372 | 3.329339 | 2.142319 | 2.777463 | 2.264488 | 1.642424 | 3.776152 | 2.453453 | 2.597102 | 2.4949 | 2.505802 | 9.112072 | 2.244339 | 3.237835 | 1.667492 | 1.473626 | 3.098236 | 1.802971 | 2.294361 | 9.887393 | 2.527278 | 1.615388 | 0.4754766 | 1.477525 | 2.6207
PAF-302 | 1.643181 | 1.494846 | 0.6520283 | 0 | 1.676559 | 0.2663361 | 0.450204 | 0.2841768 | 0.1486927 | 0.9301498 | 0.4973723 | 0 | 0.6432117 | 0.489452 | 0.8372867 | 0 | 0.9190359 | 0.07891296 | 0.07358454 | 0 | 0 | 0 | 0 | 58.06256 | 6.548619 | 0 | 1.480847 | 1.088333 | 1.279473 | 1.808436 | 0 | 2.830243 | 2.177578 | 0 | 2.030607 | 2.63949 | 1.964679 | 1.399773 | 0.4613998 | 2.547768 | 1.919724 | 1.310208 | 2.279874 | 1.932123 | 2.04646 | 0.7636401 | 2.671449 | 0.7885404 | 0.7211114 | 0.4214795 | 0 | 0.04769439 | 0.09222849 | 82.93815 | 8.727451 | 0 | 2.41293 | 2.009787 | 1.780197 | 2.33365 | 1.864628 | 6.119909 | 4.105278 | 0.7876243 | 1.674516 | 69.11508 | 3.147267 | 1.953708 | 2.639443 | 2.007623 | 1.42331 | 3.758578 | 2.402289 | 2.326945 | 2.24545 | 2.58291 | 8.863022 | 20.41602 | 15.030875 | 1.440401 | 1.247195 | 2.74131 | 1.719186 | 87.14732 | 10.78486 | 2.458465 | 1.379533 | 0.4714155 | 1.313807 | 2.591776
PAF-302 (Dreiding) | 7.848198 | 3.75612 | 3.544176 | 0 | 5.487957 | 0.2522419 | 0.4780202 | 0 | 1.242365 | 1.371182 | 0.3529387 | 0 | 2.405239 | 2.202992 | 0 | 0 | 6.077476 | 0.07597326 | 0 | 0 | 0 | 1.394852 | 1.574594 | 62.64113 | 60.4105 | 0 | 3.532344 | 1.867918 | 4.59889 | 3.697964 | 0 | 13.25699 | 9.567304 | 0 | 7.680729 | 1.705862 | 4.712784 | 1.790835 | 3.485135 | 7.147148 | 4.51507 | 2.400093 | 7.244441 | 4.920461 | 3.746702 | 0.7191255 | 15.81951 | 0.747935 | 1.816891 | 0 | 0 | 3.238558 | 3.40689 | 84.53574 | 78.48937 | 0 | 6.150352 | 4.953751 | 8.791078 | 5.929125 | 3.365087 | 63.35973 | 71.72971 | 7.981069 | 9.244443 | 65.46145 | 75.637 | 37.61082 | 9.128767 | 29.99282 | 26.70527 | 9.189878 | 65.06039 | 33.59214 | 11.84667 | 4.160884 | 87.75264 | 14.76065 | 26.47509 | 15.88612 | 10.64726 | 13.56273 | 9.20765 | 91.08932 | 84.29427 | 8.615481 | 11.82637 | 56.8896 | 11.45419 | 8.171419
PAN-AC | 6.722541 | 2.94003 | 2.758662 | 0 | 4.60856 | 0.341952 | 0.05428599 | 0 | 0.6654527 | 0.9291409 | 0 | 0 | 1.672866 | 1.490973 | 0 | 0 | 5.237244 | 0 | 0 | 0 | 0 | 0.9056674 | 0.8670583 | 7.515636 | 57.73552 | 0 | 2.7555 | 1.365041 | 3.734751 | 2.951317 | 0 | 11.7824 | 8.250562 | 0 | 6.683101 | 1.21705 | 3.874768 | 1.405019 | 2.738912 | 6.124005 | 3.683035 | 1.856568 | 6.232166 | 4.040387 | 3.0535 | 0.3634582 | 14.0387 | 0 | 1.18976 | 0 | 0 | 2.353649 | 2.398317 | 8.957543 | 81.88374 | 0 | 5.168838 | 4.073435 | 7.763377 | 4.947762 | 2.769548 | 70.95212 | 80.92108 | 7.167303 | 7.807491 | 3.457319 | 73.34564 | 28.73409 | 7.867163 | 23.16517 | 19.77093 | 8.252275 | 68.51207 | 25.86879 | 10.24228 | 3.728063 | 84.14256 | 16.6648 | 20.23738 | 14.08473 | 9.344522 | 11.86108 | 7.908773 | 10.06809 | 91.83221 | 7.419169 | 10.56305 | 56.51187 | 10.57519 | 7.148862
PBA | 1.198537 | 0.8742272 | 0.3507163 | 0 | 1.059438 | 0.4361216 | 0.2027123 | 0.01381414 | 0 | 0.5432064 | 0.2225289 | 0 | 0.3218213 | 0.2233012 | 0.008645641 | 5.492624 | 0.9025916 | 0 | 0 | 0 | 0 | 0 | 0 | 0 | 8.878667 | 0 | 0.8870383 | 0.6516888 | 0.703191 | 1.109018 | 0 | 2.22766 | 1.464859 | 0 | 1.408342 | 1.955881 | 1.243372 | 0.8721684 | 0.2393347 | 1.8458 | 1.223899 | 0.8103516 | 1.580492 | 1.214108 | 0.08251977 | 14.489 | 2.709912 | 0 | 0.3311222 | 0.1582343 | 0 | 0 | 0 | 0 | 12.54737 | 0 | 1.647738 | 1.289514 | 1.409061 | 1.52225 | 1.171847 | 8.654355 | 5.969659 | 0.8174583 | 1.203117 | 7.754923 | 4.044408 | 2.408219 | 1.802732 | 2.764606 | 1.825846 | 2.889224 | 3.877697 | 3.022206 | 1.925 | 106.11 | 10.14003 | 3.249314 | 3.143639 | 1.957201 | 1.347392 | 1.985405 | 1.146186 | 1.447394 | 12.77675 | 1.617193 | 1.420995 | 1.914589 | 1.452425 | 1.868575
PCM-15 | 5.0918 | 1.838297 | 1.806024 | 0 | 0.4039539 | 0.2208555 | 0 | 0 | 0.03502457 | 0 | 0 | 0 | 0.7915051 | 0.6650789 | 0 | 0.102826 | 4.189661 | 0 | 0 | 0 | 0 | 0.1552986 | 0.03519576 | 9.23527 | 25.46176 | 0 | 1.698589 | 0.4254713 | 2.536949 | 1.923179 | 0 | 8.688129 | 6.03342 | 0 | 2.760271 | 1.949338 | 2.711832 | 0.4165803 | 1.881785 | 4.624862 | 2.637084 | 0.9145674 | 4.587174 | 2.840804 | 2.037475 | 0.9129473 | 10.41485 | 0 | 0.4272624 | 0 | 0 | 1.326024 | 1.250371 | 10.5291 | 44.38453 | 0 | 3.885371 | 2.908049 | 6.045377 | 3.677146 | 1.753116 | 117.0915 | 106.5735 | 5.500085 | 16.21732 | 7.880682 | 59.55013 | 18.57985 | 6.013393 | 15.39759 | 13.2447 | 6.522043 | 105.9954 | 16.35286 | 7.307014 | 7.39084 | 115.871 | 11.83196 | 14.41583 | 10.48854 | 6.918778 | 8.453885 | 5.714081 | 12.12907 | 104.6344 | 5.563582 | 7.643519 | 22.21302 | 7.970642 | 5.38414
PCN-11 | 0.5919343 | 0.0737351 | 0 | 0 | 1.165434 | 0.5862243 | 0.4198998 | 0 | 0 | 0 | 0 | 0 | 0 | 0 | 0 | 0 | 0.4532596 | 0 | 0 | 0 | 0 | 0 | 0 | 0 | 4.792966 | 0 | 0.09956598 | 0 | 0.01133228 | 0.2922801 | 0 | 1.933914 | 0.8373668 | 0 | 7.17213 | 4.675755 | 3.554333 | 0 | 0 | 0.9350146 | 0.4096601 | 0 | 0.76646 | 0.4056148 | 0.3733428 | 0 | 2.370263 | 0 | 0 | 0 | 0 | 0 | 0 | 0 | 8.439431 | 0 | 0.7985428 | 0.4838656 | 0.7681614 | 0.7078462 | 0.2806349 | 15.4015 | 9.500923 | 0.4389539 | 20.12094 | 18.93356 | 18.29788 | 4.43984 | 1.041969 | 3.512559 | 2.976263 | 1.820071 | 7.627064 | 3.936343 | 1.251675 | 0.8365487 | 13.83519 | 2.972509 | 3.466489 | 2.154301 | 1.08848 | 1.70331 | 0.5817445 | 0.7454577 | 10.22835 | 0.914854 | 1.184695 | 3.293733 | 1.118765 | 1.051786
PCN-121 | 8.610926 | 3.789216 | 3.502374 | 0 | 0.3001897 | 1.755032 | 1.227937 | 0.3710081 | 1.378205 | 2.059808 | 1.223851 | 0 | 2.544067 | 2.322884 | 1.061913 | 0 | 6.996749 | 0 | 0 | 0 | 0 | 1.474151 | 1.611905 | 25.66192 | 27.38861 | 0 | 3.661303 | 2.504171 | 4.448918 | 4.009651 | 0 | 17.35031 | 10.37885 | 0 | 2.874065 | 1.604131 | 4.593639 | 2.656856 | 3.399018 | 6.68541 | 4.455327 | 2.960993 | 6.893671 | 4.811909 | 4.106861 | 1.630351 | 22.37104 | 0.6038082 | 0.4696291 | 0.6868038 | 0 | 3.260924 | 3.472119 | 26.7689 | 30.10679 | 0 | 5.900262 | 4.820945 | 8.163331 | 5.648711 | 3.765225 | 19.39362 | 16.05526 | 7.974674 | 29.13297 | 21.16244 | 24.37903 | 20.04525 | 9.334594 | 27.12299 | 24.4344 | 8.46274 | 13.31605 | 30.20964 | 14.96096 | 4.618601 | 32.25367 | 26.51993 | 32.84701 | 21.62666 | 15.49432 | 19.65999 | 9.614606 | 7.624673 | 27.59702 | 8.723525 | 17.10978 | 12.63949 | 13.55383 | 7.788244
PCN-123 | 4.62077 | 1.534585 | 1.163691 | 0 | 0.2454275 | 0.119299 | 0 | 0 | 0 | 0.08728455 | 0 | 0 | 0.3155657 | 0.1692604 | 0 | 0 | 3.364757 | 0 | 0 | 0 | 0 | 0 | 0 | 0 | 24.73211 | 0 | 1.386535 | 0.3272068 | 2.037317 | 1.734924 | 0 | 9.106166 | 5.969705 | 0 | 2.486108 | 1.119685 | 2.357193 | 0.5532483 | 1.095245 | 4.379957 | 2.234234 | 0.7345959 | 4.398843 | 2.470312 | 1.759758 | 0 | 11.09656 | 0 | 0.02859281 | 0 | 0 | 0.8384933 | 0.9752769 | 0 | 27.10621 | 0 | 3.581131 | 2.549797 | 5.200783 | 3.31683 | 1.547197 | 24.6993 | 18.81737 | 4.308291 | 63.69298 | 9.151356 | 43.30222 | 29.2443 | 5.822876 | 21.9645 | 23.99076 | 6.108664 | 26.12942 | 26.33783 | 7.731823 | 2.454729 | 53.6326 | 13.29659 | 17.74718 | 11.49711 | 6.794517 | 9.038556 | 5.506402 | 4.57999 | 22.02987 | 5.424895 | 7.50214 | 17.22052 | 6.778255 | 5.247955
PCN-124 | 3.002407 | 0.2645415 | 0.5298242 | 0 | 1.530686 | 0.6941622 | 0 | 0 | 0 | 0 | 0 | 0 | 0 | 0 | 0 | 0 | 2.530079 | 0.2059969 | 0.1148782 | 0 | 0 | 0 | 0 | 0 | 16.47539 | 0 | 0.3310669 | 0 | 0.7975816 | 0.4213714 | 0 | 4.781159 | 3.420116 | 0 | 9.064574 | 5.091177 | 0.5989562 | 0 | 0.7563479 | 1.785464 | 0.8479764 | 0 | 1.953128 | 0.9454567 | 0.4529176 | 0 | 6.590981 | 1.501017 | 0.6643996 | 0 | 0 | 0.3375632 | 0.1092127 | 0 | 26.61743 | 0 | 1.518731 | 0.9251794 | 4.046589 | 1.33789 | 0.2203695 | 84.32803 | 82.88699 | 4.128173 | 17.4442 | 14.34727 | 12.8842 | 9.162477 | 3.059741 | 9.444936 | 7.955211 | 2.536978 | 29.51119 | 9.195654 | 4.253343 | 0.993111 | 16.19594 | 5.302842 | 1.908343 | 6.7382 | 4.248541 | 4.923871 | 3.603859 | 2.259563 | 86.42779 | 2.748001 | 4.870286 | 15.88415 | 5.943844 | 2.512512
PCN-125 | 4.139975 | 3.137753 | 2.134981 | 0 | 0.6644981 | 0.557404 | 1.436255 | 1.020475 | 1.116073 | 2.206895 | 1.505409 | 0.3290497 | 2.066541 | 1.862002 | 1.817397 | 0.1989797 | 3.013238 | 0 | 0.2850471 | 0.4076192 | 0.5831159 | 0.460089 | 0.6556732 | 31.42803 | 15.4207 | 0.1533357 | 2.982378 | 2.461792 | 2.895123 | 3.463271 | 0.6182066 | 7.073129 | 4.839059 | 0 | 5.685134 | 3.406949 | 3.644634 | 2.778983 | 1.889844 | 4.4596 | 3.50653 | 2.75204 | 4.257923 | 3.609505 | 3.684341 | 1.887647 | 7.528784 | 0.5621099 | 1.92428 | 1.237445 | 0.2737639 | 1.462917 | 1.583288 | 31.90753 | 18.73921 | 0.1992552 | 4.172967 | 3.645594 | 3.889271 | 4.087352 | 3.434116 | 12.513 | 9.544253 | 2.996019 | 35.63226 | 28.50896 | 8.692921 | 6.16773 | 5.098921 | 8.354279 | 6.423495 | 5.90734 | 6.470243 | 9.211781 | 5.837178 | 4.156902 | 16.08734 | 12.01716 | 9.392464 | 6.031863 | 4.779073 | 7.328128 | 3.847168 | 31.95862 | 19.53196 | 4.697424 | 5.638561 | 4.866745 | 4.557127 | 4.596178
PCN-13 | 5.896958 | 2.898915 | 2.548569 | 0 | 1.94649 | 1.00113 | 0.4265754 | 0 | 0.6561254 | 1.196998 | 0.4328428 | 0 | 1.660587 | 1.468209 | 0.1010684 | 0 | 4.627576 | 0 | 0 | 0 | 0 | 0.4845102 | 0.596326 | 7.85583 | 26.21606 | 0 | 2.718002 | 1.493451 | 3.486082 | 2.964932 | 0 | 10.07811 | 7.069543 | 0 | 5.00535 | 3.31861 | 3.7045 | 1.693265 | 2.457466 | 5.609179 | 3.506849 | 1.957961 | 5.713837 | 3.834953 | 3.000303 | 0.8077106 | 11.60975 | 0 | 1.236179 | 0 | 0 | 1.989396 | 2.158027 | 8.127484 | 30.3938 | 0 | 4.861773 | 3.860355 | 6.469482 | 4.631783 | 2.767065 | 26.77821 | 21.86374 | 5.508535 | 7.303666 | 6.69336 | 37.46281 | 25.32509 | 7.070058 | 19.92705 | 21.76481 | 7.281227 | 25.42324 | 23.93952 | 8.780622 | 3.530826 | 47.85978 | 13.31912 | 16.23612 | 11.63834 | 8.031672 | 10.00388 | 6.600731 | 22.60638 | 27.19107 | 6.68706 | 8.599422 | 19.19045 | 7.66746 | 6.452057
PCN-14 | 3.37995 | 2.935606 | 0.09151751 | 0 | 2.02213 | 1.15985 | 1.314023 | 0.9603965 | 0.9211313 | 2.009294 | 1.388407 | 0.2454221 | 1.872884 | 1.718887 | 1.712634 | 0.1203648 | 0.4980398 | 0 | 0.7635057 | 0.3210226 | 0.5112439 | 0.06406378 | 0.4602452 | 22.42285 | 10.04836 | 0.09015825 | 2.813102 | 2.289499 | 2.732123 | 2.091482 | 0.5461097 | 5.103863 | 0.7588314 | 0 | 5.33671 | 3.68061 | 3.360647 | 2.554387 | 1.671626 | 4.151408 | 3.298962 | 2.566398 | 4.055687 | 3.425109 | 3.573741 | 1.713234 | 2.84838 | 0.4832149 | 2.839342 | 1.166087 | 0.188312 | 0.579569 | 1.19127 | 25.35506 | 12.23056 | 0.1271687 | 3.867593 | 3.402041 | 3.35855 | 7.851408 | 3.200581 | 8.301506 | 11.78539 | 2.058253 | 8.164631 | 6.084905 | 5.512256 | 3.7914 | 4.477532 | 4.494133 | 3.48182 | 5.475991 | 4.004346 | 5.12353 | 4.681138 | 3.883316 | 48.91823 | 9.585047 | 12.6623 | 3.289257 | 2.899019 | 15.56307 | 3.610256 | 28.14087 | 13.98568 | 4.265895 | 3.294384 | 1.477005 | 2.901183 | 61.10351
PCN-200 | 15.3164 | 3.066626 | 4.325567 | 0 | 0.9873728 | 0.5035931 | 0.29447 | 0 | 0.5565735 | 1.272236 | 0.5071678 | 0 | 1.853907 | 1.723597 | 0.01038782 | 0.3992537 | 9.436248 | 0 | 0 | 0 | 0 | 0.006882329 | 3.285359 | 0.3035763 | 29.66873 | 0 | 2.88972 | 1.709493 | 4.750913 | 3.420218 | 0 | 24.4235 | 21.77973 | 0 | 1.552859 | 1.287838 | 1.04692 | 1.920573 | 5.658852 | 7.052576 | 3.812917 | 2.188154 | 9.714059 | 4.423853 | 0.02411378 | 0.6895336 | 21.70917 | 0 | 1.334962 | 0.1972299 | 0 | 9.299284 | 9.266282 | 0.6130524 | 33.97394 | 0 | 5.56906 | 4.208692 | 18.94383 | 5.373075 | 3.019288 | 15.75624 | 19.42698 | 16.60897 | 5.275647 | 14.44478 | 2.125963 | 13.48568 | 15.90397 | 24.58257 | 19.148 | 8.854733 | 8.667899 | 25.6449 | 0.3796261 | 5.349352 | 22.33323 | 39.11757 | 33.64982 | 18.96756 | 16.69544 | 29.0022 | 23.22876 | 6.733793 | 33.4515 | 15.49368 | 23.9436 | 12.88427 | 20.8895 | 11.35473
PCN-23 | 0.4825962 | 0.1334967 | 0 | 0 | 1.44634 | 0.80723 | 0 | 0 | 0 | 0 | 0 | 0 | 0 | 0 | 0 | 0 | 0.4484996 | 0 | 0 | 0 | 0 | 0 | 0 | 7.483692 | 1.591067 | 0 | 0.1695103 | 0 | 0.1004787 | 0.2795436 | 0 | 0.9234045 | 0.5688204 | 0 | 3.79903 | 2.69625 | 0.3563295 | 0.07730611 | 0 | 0.6407298 | 0.3767522 | 0.08390152 | 0.5181672 | 0.3419377 | 0.3615434 | 0 | 1.041268 | 0 | 0 | 0 | 0 | 0 | 0 | 7.759858 | 2.543076 | 0 | 0.6041195 | 0.4100228 | 0.6630015 | 0.515633 | 0.3111626 | 5.347136 | 3.320067 | 0.5151057 | 5.78207 | 4.584405 | 1.429811 | 1.175909 | 0.6901589 | 1.021251 | 0.723015 | 1.23264 | 1.566875 | 1.044853 | 0.6918592 | 0.7070621 | 4.688477 | 1.258158 | 1.108101 | 0.8733922 | 0.6214885 | 0.805259 | 0.4844103 | 7.817583 | 5.361097 | 0.6080109 | 0.6550037 | 0.3935837 | 0.7975977 | 0.7167183
PCN-24 | 4.253597 | 2.533525 | 1.578483 | 0 | 1.61739 | 0.91317 | 1.00608 | 0.7177627 | 0.6100374 | 1.690961 | 1.094753 | 0.07353346 | 1.4877 | 1.28772 | 1.448302 | 0 | 3.165673 | 0 | 0.02273715 | 0.13828 | 0.3080963 | 0.004110951 | 0.1750466 | 9.763956 | 7.075872 | 0 | 2.46573 | 1.931678 | 2.360951 | 2.951344 | 0.342617 | 6.967089 | 4.426494 | 0 | 4.26474 | 3.08484 | 3.036957 | 2.251674 | 1.314572 | 3.962206 | 3.048476 | 2.208368 | 3.765086 | 3.129733 | 3.17903 | 1.409975 | 7.281915 | 0.2850807 | 1.388206 | 0.9049629 | 0.01598364 | 0.7380071 | 0.8724338 | 10.35421 | 7.739814 | 0 | 3.66393 | 3.16248 | 3.341814 | 3.578135 | 2.834556 | 7.505506 | 4.046973 | 2.518931 | 6.339284 | 5.504503 | 5.975539 | 5.054133 | 4.919173 | 5.92673 | 5.039772 | 5.403195 | 3.655913 | 6.493239 | 5.421313 | 3.59408 | 12.90676 | 10.24517 | 7.122785 | 5.105362 | 4.586043 | 7.777371 | 3.39673 | 10.32338 | 7.376251 | 4.478933 | 5.167426 | 0.8944183 | 3.592665 | 4.30723
PCN-26 | 4.942359 | 2.702462 | 1.746807 | 0 | 3.070036 | 0.8409896 | 1.026152 | 0.6797636 | 0.6243802 | 1.758648 | 1.10928 | 0.00929356 | 1.61054 | 1.386913 | 1.436252 | 0 | 3.220829 | 0 | 0.207459 | 0.0741353 | 0.2548616 | 0.08762353 | 0.1552057 | 0 | 9.510106 | 0 | 2.604718 | 2.039974 | 2.616529 | 3.145401 | 0.2897273 | 7.560479 | 6.102174 | 0 | 4.683941 | 5.378407 | 3.188729 | 2.32705 | 1.458932 | 4.374536 | 3.260015 | 2.32419 | 4.395638 | 3.413276 | 3.386547 | 1.461174 | 7.706611 | 0.2268324 | 1.251 | 0.8855269 | 0 | 0.5832497 | 1.028776 | 0.6104917 | 10.45327 | 0 | 3.998606 | 3.400151 | 3.958393 | 3.903816 | 2.969122 | 8.420075 | 5.018591 | 2.98703 | 4.755388 | 81.14401 | 6.428313 | 5.110918 | 5.847554 | 6.271624 | 5.127305 | 5.920582 | 4.144398 | 7.033234 | 7.728254 | 3.72138 | 13.56872 | 12.87022 | 10.1943 | 5.163402 | 4.71075 | 7.989447 | 4.874639 | 5.086937 | 11.21101 | 5.378662 | 5.779055 | 1.29278 | 4.035712 | 5.033508
PCN-26-ac | 5.758616 | 2.622849 | 2.166178 | 0 | 1.416566 | 0.7413281 | 0 | 0 | 0.2618334 | 0.5702327 | 0 | 0 | 1.309012 | 1.120195 | 0 | 1.086792 | 4.520028 | 0.2744571 | 0.2296526 | 0 | 0.1496626 | 0.1148265 | 0.2634048 | 22.721 | 32.27309 | 0 | 2.422513 | 1.010963 | 3.215674 | 2.677035 | 0 | 10.23558 | 6.889731 | 0 | 7.765256 | 4.697183 | 3.562649 | 1.022523 | 2.084831 | 5.685494 | 3.419978 | 1.496444 | 5.64887 | 3.704166 | 2.730802 | 6.50197 | 11.81335 | 1.669509 | 1.119556 | 0 | 0.4810104 | 0.4593052 | 1.628228 | 0 | 64.39483 | 0 | 4.870794 | 3.755182 | 6.428718 | 4.631602 | 2.417448 | 83.30793 | 85.1138 | 5.587551 | 93.23018 | 62.47597 | 83.04736 | 21.45503 | 7.08513 | 18.04303 | 15.96984 | 7.721822 | 85.19386 | 19.44812 | 8.473537 | 14.6103 | 105.2375 | 9.8453 | 4.536606 | 11.95405 | 9.538221 | 1.411987 | 6.286585 | 5.814035 | 89.8886 | 6.640081 | 8.492045 | 31.02012 | 8.269552 | 6.558496
PCN-305 | 3.61856 | 0 | 0.9122927 | 0 | 1.010102 | 0 | 0 | 0 | 0 | 0 | 0 | 0 | 0 | 0 | 0 | 0 | 2.928769 | 0.1899078 | 0 | 0 | 0 | 0.194768 | 0 | 25.47877 | 25.55519 | 0 | 0 | 0 | 1.074476 | 0 | 0 | 5.808085 | 4.306511 | 0 | 6.704449 | 2.92168 | 0.1478491 | 0 | 1.263998 | 1.985242 | 0.3096192 | 0 | 2.42731 | 0.693659 | 0 | 0 | 7.68554 | 1.178064 | 0 | 0 | 0.2053291 | 0.8405046 | 0.6199241 | 0 | 56.88594 | 0 | 1.302485 | 0.5594106 | 4.912939 | 1.194262 | 0 | 117.7985 | 115.2403 | 4.846809 | 100.6981 | 95.22887 | 25.16271 | 12.74319 | 3.817245 | 11.69309 | 9.43876 | 2.458205 | 62.72485 | 11.51672 | 5.295802 | 0 | 31.06688 | 5.650926 | 10.51777 | 7.730093 | 4.998941 | 5.981238 | 4.476984 | 2.814717 | 116.6415 | 3.444786 | 5.849809 | 25.68083 | 6.883009 | 3.085986
PCN-308 | 2.564983 | 0 | 0 | 0 | 1.121273 | 0 | 0 | 0 | 0 | 0 | 0 | 0 | 0 | 0 | 0 | 0 | 1.995569 | 0.2313801 | 0 | 0 | 0 | 0 | 0 | 0 | 19.95787 | 0 | 0 | 0 | 0.2402342 | 0 | 0 | 5.423282 | 3.247174 | 0 | 7.236794 | 2.38216 | 0.3749783 | 0 | 0 | 1.972715 | 0.5404135 | 0 | 1.959963 | 0.6664441 | 0 | 0 | 7.24918 | 1.345351 | 0 | 0 | 0.2235319 | 0 | 0 | 0 | 30.46555 | 0 | 1.51115 | 0.7036636 | 3.670537 | 1.292421 | 0 | 106.8187 | 92.57245 | 3.271812 | 92.67761 | 98.71652 | 27.99037 | 13.75331 | 3.283363 | 11.31439 | 9.389995 | 3.442634 | 77.9251 | 11.61441 | 4.302967 | 0.5663386 | 56.39337 | 5.138243 | 10.4281 | 7.359517 | 4.089449 | 5.195445 | 3.089305 | 2.239695 | 89.11339 | 2.769203 | 4.750978 | 17.68742 | 5.51881 | 2.7874
PCN-426(Ni) | 2.219342 | 0 | 0 | 0 | 0.7657556 | 0 | 0 | 0 | 0 | 0 | 0 | 0 | 0 | 0 | 0 | 0 | 1.673139 | 0.1694422 | 0 | 0 | 0 | 0 | 0 | 0 | 17.80848 | 0 | 0 | 0 | 0 | 0 | 0 | 5.077815 | 2.877692 | 0 | 3.303902 | 2.084082 | 0.1924701 | 0 | 0 | 1.720146 | 0.3578752 | 0 | 1.687747 | 0.4335872 | 0 | 0 | 6.788438 | 1.268511 | 0 | 0 | 0 | 0 | 0 | 0 | 25.98563 | 0 | 1.275873 | 0.492452 | 3.21601 | 1.04197 | 0 | 96.22526 | 80.51276 | 2.721267 | 11.82991 | 91.62483 | 25.8527 | 13.03389 | 2.943366 | 10.70296 | 8.938701 | 3.124555 | 71.45695 | 11.03507 | 3.905609 | 0.5909795 | 49.88022 | 3.115542 | 9.982989 | 6.956248 | 3.769748 | 4.798035 | 2.586485 | 1.917209 | 77.75736 | 2.441202 | 4.301661 | 15.29237 | 4.971437 | 2.460652
PCN-43 | 1.662173 | 1.328445 | 1.017751 | 0 | 1.46836 | 0.78808 | 0.568763 | 0.2511814 | 0.4826781 | 0.9152606 | 0.5474594 | 0 | 0.832642 | 0.7440535 | 0.7345183 | 0 | 1.572431 | 0 | 0 | 0 | 0 | 0.2289311 | 0.1175426 | 8.082423 | 12.78528 | 0 | 1.359886 | 1.024432 | 1.307361 | 1.476492 | 0 | 2.573427 | 1.914666 | 0 | 4.07168 | 2.72244 | 1.692349 | 1.203714 | 0.9664226 | 2.004708 | 1.640675 | 1.228742 | 1.864916 | 1.627628 | 1.610139 | 0.8246683 | 3.229981 | 0 | 0.8347303 | 0.4015554 | 0 | 0.5525821 | 0.4877584 | 9.294162 | 25.24412 | 0 | 1.901363 | 1.694784 | 2.206626 | 1.840589 | 1.561065 | 18.01718 | 19.43394 | 1.881548 | 6.533634 | 5.223706 | 5.820521 | 3.769583 | 2.04879 | 4.353919 | 3.377103 | 2.826632 | 8.592522 | 4.466505 | 2.191005 | 2.103698 | 12.61979 | 3.984524 | 4.167233 | 2.846042 | 1.966135 | 2.503096 | 1.883816 | 10.3299 | 31.93542 | 1.873439 | 2.152518 | 11.97322 | 2.663915 | 2.046571
PCN-44 | 5.576883 | 2.357198 | 1.380212 | 0 | 1.43223 | 0.69034 | 0.7331907 | 0.436363 | 0.3232349 | 1.463226 | 0.8157639 | 0 | 1.264232 | 1.051371 | 1.162013 | 0 | 3.381899 | 0 | 0 | 0 | 0.03363918 | 0 | 0 | 9.100087 | 7.842581 | 0 | 2.268197 | 1.72325 | 2.248116 | 2.81129 | 0.06820075 | 8.532569 | 7.085473 | 0 | 3.8837 | 2.35223 | 2.846274 | 2.017966 | 1.097774 | 4.18961 | 2.920392 | 1.997637 | 4.270089 | 3.053367 | 3.054539 | 1.164266 | 8.140153 | 0.003190596 | 1.135454 | 0.6376618 | 0 | 0.5522186 | 0.696964 | 9.712649 | 8.506168 | 0 | 3.774288 | 3.059105 | 4.212649 | 3.576334 | 2.639357 | 7.555825 | 4.230152 | 3.086064 | 6.445409 | 4.249966 | 6.045597 | 5.089107 | 6.348197 | 6.244961 | 5.151489 | 5.793504 | 3.671288 | 7.022838 | 8.725522 | 3.394051 | 13.11097 | 13.37903 | 9.125773 | 5.452952 | 5.140412 | 10.02481 | 5.719224 | 9.919082 | 8.842445 | 5.850866 | 6.358019 | 0.8570768 | 4.138072 | 5.087142
PCN-46 | 3.269222 | 1.829009 | 0.8779533 | 0 | 2.130506 | 0.4342416 | 0.5017612 | 0.2907447 | 0.1371748 | 1.099992 | 0.5765436 | 0 | 0.8631871 | 0.6811653 | 0.9239148 | 1.934554 | 2.764094 | 0 | 0.09980236 | 0 | 0 | 0 | 0 | 28.58946 | 7.232244 | 0 | 1.783831 | 1.327114 | 1.62172 | 2.234426 | 0 | 6.456082 | 3.566108 | 0 | 3.047305 | 3.328313 | 2.31036 | 1.645967 | 0.6353689 | 3.303456 | 2.332179 | 1.574249 | 3.071982 | 2.392308 | 2.441354 | 10.12006 | 7.443119 | 0 | 0.9387924 | 0.4574942 | 0 | 0.135175 | 0.2675665 | 28.96206 | 8.188863 | 0 | 3.042613 | 2.443315 | 2.794483 | 2.868881 | 2.162097 | 7.89276 | 4.159947 | 2.038151 | 3.012032 | 22.814 | 6.221693 | 5.198399 | 4.022179 | 6.29743 | 5.240732 | 4.787527 | 3.874697 | 6.930953 | 4.591785 | 33.5228 | 13.27219 | 9.740093 | 12.3891 | 5.387133 | 4.552578 | 7.088221 | 2.746328 | 29.00286 | 7.38819 | 3.579206 | 5.128384 | 0.9687853 | 3.30571 | 3.576167
PCN-53 | 6.190363 | 3.189275 | 2.740713 | 0 | 4.382293 | 0.5202524 | 0.6712071 | 0 | 0.7964633 | 1.532018 | 0.6963778 | 0 | 1.921954 | 1.697756 | 0.5939351 | 0.7224531 | 4.914841 | 0 | 0.1265801 | 0 | 0 | 0.6493939 | 0.7259166 | 27.52829 | 24.00841 | 0 | 3.031505 | 1.868477 | 3.634382 | 3.375338 | 0 | 11.12564 | 7.368844 | 0 | 6.279951 | 1.390024 | 3.97817 | 2.064127 | 2.606648 | 5.793293 | 3.836098 | 2.307745 | 5.930184 | 4.118724 | 3.430515 | 5.41067 | 15.60035 | 0 | 0.5743175 | 0.2189682 | 0 | 2.152051 | 2.32231 | 45.09757 | 26.763 | 0 | 5.107186 | 4.154823 | 6.605823 | 4.872221 | 3.116831 | 21.09918 | 15.87361 | 5.56708 | 7.09617 | 21.1623 | 29.2298 | 21.0728 | 7.3685 | 26.22174 | 25.1934 | 7.705498 | 16.74014 | 30.05947 | 9.30963 | 30.0535 | 38.36705 | 15.45208 | 9.09733 | 15.93207 | 9.33497 | 11.474 | 6.867633 | 53.0364 | 22.62373 | 6.982287 | 9.772217 | 14.25747 | 7.991985 | 6.729264
PCN-6 | 3.640804 | 1.2259 | 0.7452289 | 0 | 2.310533 | 0.1966331 | 0 | 0 | 0 | 0.08763807 | 0 | 0 | 0.2146454 | 0.02178584 | 0 | 0 | 3.026697 | 0 | 0.09013023 | 0 | 0 | 0 | 0 | 0 | 33.61827 | 0 | 1.190311 | 0.3072705 | 1.515644 | 1.301062 | 0 | 6.884507 | 4.463179 | 0 | 3.759069 | 1.860117 | 1.946493 | 0.4836772 | 0.7478171 | 3.536626 | 1.842401 | 0.6612533 | 3.547039 | 2.024148 | 1.340611 | 0 | 7.838293 | 0 | 0.7886866 | 0 | 0 | 0 | 0 | 0 | 44.67231 | 0 | 2.861432 | 2.091452 | 4.548479 | 2.671399 | 1.216981 | 38.82474 | 43.07307 | 3.967084 | 4.076543 | 29.28891 | 23.61153 | 13.94573 | 4.627687 | 11.02098 | 9.802716 | 4.906492 | 29.6733 | 11.75334 | 5.661576 | 1.867674 | 33.61369 | 9.473842 | 9.722607 | 7.735626 | 5.251563 | 6.686075 | 4.026719 | 3.603137 | 54.65123 | 4.235824 | 5.777073 | 27.15938 | 6.182187 | 4.239262
PCN-6' | 5.255313 | 2.39079 | 2.030199 | 0 | 3.865317 | 0.1129999 | 0.2299246 | 0 | 0.3882745 | 0.8239135 | 0.1846518 | 0 | 1.294911 | 1.066679 | 0 | 0 | 4.218858 | 0 | 0.04187658 | 0 | 0 | 0 | 0 | 0 | 38.21369 | 0 | 2.32401 | 1.134199 | 3.04671 | 2.366664 | 0 | 9.017966 | 6.410986 | 0 | 5.389076 | 1.119657 | 3.237117 | 1.244641 | 1.9168 | 5.037055 | 3.040601 | 1.576918 | 5.116844 | 3.353653 | 2.423134 | 0.5162525 | 10.42429 | 0 | 0.4134579 | 0 | 0 | 1.172788 | 1.293186 | 0 | 46.64145 | 0 | 4.27984 | 3.398527 | 6.06738 | 4.101733 | 2.250332 | 32.26226 | 36.12136 | 5.286033 | 6.010476 | 29.31763 | 29.00994 | 22.0541 | 6.301571 | 17.66834 | 17.07441 | 6.498015 | 25.26363 | 20.73871 | 7.815492 | 2.902347 | 39.25573 | 12.32094 | 9.785423 | 10.18322 | 6.957599 | 8.919674 | 5.862026 | 5.208796 | 48.82186 | 5.984882 | 7.811285 | 28.22167 | 7.858917 | 5.781491
PCN-61 | 3.341106 | 0.665213 | 0.03687536 | 0 | 1.930734 | 0.6273189 | 0 | 0 | 0 | 0 | 0 | 0 | 0 | 0 | 0 | 0 | 2.34613 | 0 | 0 | 0 | 0 | 0.02770599 | 0 | 0 | 40.71487 | 0 | 0.5988908 | 0 | 1.029535 | 0.7631429 | 0 | 7.689329 | 4.546752 | 0 | 3.570656 | 4.59163 | 1.506589 | 0 | 0 | 3.341622 | 1.313971 | 0 | 3.364707 | 1.557751 | 0.8287997 | 0 | 9.748342 | 0 | 0 | 0 | 0 | 0.2719083 | 0 | 0 | 48.3842 | 0 | 2.531059 | 1.610894 | 4.083974 | 2.343189 | 0.669681 | 30.26971 | 35.19325 | 3.28954 | 4.00245 | 94.29166 | 31.16271 | 24.42898 | 4.654016 | 22.17056 | 20.95444 | 4.890099 | 23.48046 | 25.62457 | 6.122923 | 1.397984 | 41.234 | 12.3568 | 17.06414 | 9.845408 | 5.494146 | 5.590113 | 3.886086 | 3.442695 | 47.84716 | 4.247191 | 6.349288 | 28.49016 | 6.374469 | 4.114387
PCN-64 | 7.072912 | 3.667108 | 3.323731 | 0 | 1.27474 | 0.60942 | 0.4718198 | 0 | 1.174379 | 1.397975 | 0.3879791 | 0 | 2.348413 | 2.149479 | 0 | 0 | 5.704432 | 0 | 0 | 0 | 0 | 1.198067 | 1.425924 | 11.69756 | 35.62107 | 0 | 3.431043 | 1.846867 | 4.35782 | 3.664992 | 0 | 11.83016 | 8.430158 | 0 | 4.48376 | 2.64582 | 4.60194 | 1.785293 | 3.236726 | 6.914815 | 4.462739 | 2.331625 | 6.901522 | 4.804085 | 3.679421 | 0.7313156 | 13.70164 | 0 | 1.756071 | 0 | 0 | 2.911515 | 3.071546 | 13.20644 | 67.94727 | 0 | 5.961075 | 4.834665 | 7.778665 | 5.720105 | 3.280205 | 89.41368 | 91.2001 | 6.818138 | 8.117553 | 5.681702 | 93.47996 | 24.28841 | 8.433106 | 20.03786 | 18.10599 | 9.011812 | 92.94396 | 21.7411 | 10.20829 | 4.111938 | 119.7007 | 16.27907 | 19.57592 | 13.87309 | 9.274716 | 11.8117 | 7.907526 | 7.098035 | 96.1587 | 7.978282 | 10.11836 | 33.51589 | 9.69431 | 7.845307
PCN-72 | 4.454031 | 2.352171 | 1.398125 | 0 | 0.4005904 | 0.337162 | 0.7400549 | 0.4629302 | 0.3385905 | 1.469888 | 0.8123703 | 0 | 1.247459 | 1.032056 | 1.163323 | 0 | 3.050955 | 0 | 0 | 0 | 0.08077337 | 0 | 0 | 0 | 10.5825 | 0 | 2.283247 | 1.710436 | 2.21578 | 2.798736 | 0.1144389 | 7.486081 | 4.989635 | 0 | 1.590679 | 1.325248 | 2.857617 | 2.055444 | 1.109606 | 4.007225 | 2.906644 | 2.022092 | 3.881284 | 3.033073 | 3.022526 | 1.170538 | 7.754704 | 0.05994165 | 1.148053 | 0.6508525 | 0 | 0.4529131 | 0.5814064 | 0.2533145 | 11.94912 | 0 | 3.666898 | 3.042836 | 3.566827 | 3.564151 | 2.653955 | 9.391981 | 5.760138 | 2.653686 | 2.581307 | 1.986886 | 7.040938 | 5.443636 | 5.233896 | 6.87586 | 5.513713 | 5.539283 | 4.755929 | 7.749977 | 6.46629 | 3.425426 | 14.31941 | 12.652 | 9.217026 | 5.424167 | 4.580385 | 8.468888 | 3.757436 | 4.492114 | 12.47123 | 4.811523 | 5.738232 | 1.806082 | 3.889934 | 4.460581
PCN-88 | 0.7218291 | 0.4614363 | 0 | 0 | 0.9636804 | 0.5550197 | 0 | 0 | 0 | 0.1358367 | 0 | 0 | 0 | 0 | 0.1043503 | 0 | 0.4461992 | 0.222388 | 0.1151449 | 0 | 0 | 0 | 0 | 0 | 1.433879 | 0 | 0.4781222 | 0.2181539 | 0.2837012 | 0.687144 | 0 | 2.158908 | 0.9971774 | 0 | 6.918734 | 4.151241 | 0.7999927 | 0.4619013 | 0 | 1.309848 | 0.7919564 | 0.3867093 | 1.039291 | 0.7368376 | 0.8580352 | 0.04529213 | 2.945223 | 1.457874 | 0.8648407 | 0 | 0 | 0 | 0 | 0 | 0.9854337 | 0 | 1.149471 | 0.8366134 | 0.8640026 | 1.026819 | 0.7567376 | 2.801374 | 0.8108122 | 0.4174275 | 31.78556 | 29.70487 | 2.229957 | 1.969407 | 1.363963 | 2.120019 | 1.606636 | 2.399046 | 0.7710616 | 2.328729 | 1.420308 | 1.354471 | 5.848085 | 10.87064 | 2.878812 | 1.791236 | 1.168889 | 2.043445 | 0.7304935 | 1.028941 | 1.380325 | 1.192339 | 1.135331 | 0.1298654 | 1.031131 | 1.378781
PCN-922 | 5.515523 | 2.850093 | 2.495311 | 0 | 4.125591 | 1.028109 | 0.6300688 | 0 | 0.7818902 | 1.300569 | 0.6358812 | 0 | 1.69264 | 1.513378 | 0.3312458 | 0 | 4.364464 | 0.1226482 | 0.09530788 | 0 | 0 | 0.4778903 | 0.6491126 | 0 | 21.27127 | 0 | 2.722479 | 1.563264 | 3.382864 | 2.987169 | 0 | 9.25158 | 6.550143 | 0 | 5.674859 | 6.131711 | 3.640449 | 1.763224 | 2.389414 | 5.36724 | 3.468672 | 2.007458 | 5.417106 | 3.746207 | 3.027141 | 0.9538196 | 9.767244 | 1.216999 | 0.8490203 | 0.2017255 | 0 | 1.90801 | 2.02157 | 27.07576 | 25.62314 | 0 | 4.700259 | 3.796646 | 6.114727 | 4.478558 | 2.809996 | 30.35776 | 24.83539 | 5.207088 | 6.223611 | 36.01667 | 34.52386 | 19.62078 | 6.605796 | 13.16364 | 12.92666 | 6.996873 | 29.78076 | 14.87032 | 7.948193 | 3.60354 | 45.6525 | 26.84718 | 5.618339 | 9.610225 | 7.288174 | 9.000676 | 6.072237 | 5.526757 | 27.08651 | 6.252058 | 7.819355 | 15.86399 | 7.11984 | 6.119283
PCOP-1 | 9.94977 | 2.849843 | 2.070454 | 0 | 3.883196 | 1.060516 | 0.5719079 | 0.1871962 | 0.3083909 | 1.354693 | 0.6239273 | 0 | 1.469965 | 1.209338 | 0.01720923 | 0.6958964 | 6.899721 | 0 | 0 | 0 | 0 | 0 | 0.07840803 | 0 | 20.36935 | 0 | 2.69713 | 1.721055 | 3.170103 | 3.240428 | 0 | 17.55726 | 13.02519 | 0 | 7.78332 | 6.563394 | 3.566998 | 1.987326 | 1.784493 | 5.634488 | 3.551595 | 2.161732 | 6.233282 | 3.858841 | 0.1875 | 5.491005 | 15.7471 | 0 | 1.21398 | 0.3869827 | 0 | 1.93254 | 1.977406 | 0.1608209 | 23.20897 | 0 | 4.904213 | 3.832889 | 9.094543 | 4.649813 | 2.965899 | 13.73009 | 11.67728 | 9.007202 | 12.57541 | 13.51929 | 13.17903 | 11.58746 | 10.29939 | 18.5515 | 15.78226 | 7.591194 | 7.912063 | 20.41605 | 4.466113 | 47.1429 | 20.90731 | 28.3075 | 25.54812 | 14.07827 | 11.98394 | 20.76351 | 12.59819 | 8.31932 | 23.07619 | 9.55779 | 15.74249 | 5.960567 | 12.43235 | 7.310246
PCOP-2 | 1.559996 | 0 | 0 | 0 | 0.1004722 | 0 | 0 | 0 | 0 | 0 | 0 | 0 | 0 | 0 | 0.03715131 | 0.448667 | 1.0252 | 0 | 0 | 0 | 0 | 0 | 0 | 0 | 17.4336 | 0 | 0 | 0 | 0 | 0 | 0 | 4.394208 | 2.196036 | 0 | 1.480408 | 1.385277 | 0 | 0 | 0 | 1.0544 | 0 | 0 | 1.042031 | 0 | 0.3680747 | 4.258195 | 6.122378 | 0 | 0 | 0 | 0 | 0 | 0 | 0 | 26.40011 | 0 | 0.5921392 | 0 | 2.546377 | 0.3628494 | 0 | 95.0273 | 81.03432 | 2.058585 | 1.829859 | 90.10573 | 25.09403 | 12.35141 | 2.282421 | 10.04598 | 8.277231 | 2.477293 | 69.11629 | 10.38737 | 9.637737 | 74.48586 | 46.1271 | 7.063639 | 9.3339 | 6.286905 | 3.087672 | 4.105676 | 1.899719 | 1.260678 | 78.76947 | 1.773731 | 3.609046 | 15.13073 | 4.280852 | 1.785696
PCOP-5 | 2.584504 | 0 | 0 | 0 | 1.119877 | 0 | 0 | 0 | 0 | 0 | 0 | 0 | 0 | 0 | 0.01292216 | 0.4675177 | 2.024181 | 0 | 0 | 0 | 0 | 0 | 0 | 0 | 19.45129 | 0 | 0 | 0 | 0.3976112 | 0.00777154 | 0 | 5.586464 | 3.279106 | 0 | 2.579204 | 2.760583 | 0.5870314 | 0 | 0 | 2.187984 | 0.7090409 | 0 | 2.172251 | 0.84289 | 0.1280701 | 4.324448 | 7.07036 | 0 | 0 | 0 | 0 | 0 | 0 | 0 | 28.09021 | 0 | 1.696018 | 0.8939305 | 3.441707 | 1.480672 | 0 | 103.3947 | 84.60845 | 2.929041 | 2.900374 | 101.2058 | 33.01565 | 14.36171 | 3.417154 | 11.21371 | 9.621172 | 3.834486 | 87.41786 | 11.86273 | 3.353539 | 39.48333 | 77.70757 | 8.161728 | 10.50051 | 7.272603 | 4.169652 | 5.274014 | 2.916297 | 2.398199 | 80.1035 | 2.970361 | 4.626127 | 16.37646 | 5.182393 | 2.962716
PDVBTT-1 | 1.874416 | 0.03600566 | 0 | 0 | 0.6194848 | 0.1582 | 0 | 0 | 0 | 0 | 0 | 0 | 0 | 0 | 0 | 0 | 1.40193 | 0 | 0 | 0 | 0 | 0 | 0 | 6.65515 | 14.77295 | 0 | 0.03712736 | 0 | 0.1915541 | 0.2425623 | 0 | 4.735706 | 2.543594 | 0 | 5.7382 | 1.023 | 0.5462276 | 0 | 0 | 1.70551 | 0.6580052 | 0 | 1.60423 | 0.7461863 | 0.274295 | 0 | 6.301808 | 0 | 0 | 0 | 0 | 0 | 0 | 11.4649 | 21.95891 | 0 | 1.45805 | 0.8055311 | 2.878022 | 1.263901 | 0.1101293 | 72.7385 | 60.69162 | 2.414257 | 40.56902 | 8.831199 | 24.42189 | 10.80455 | 2.623307 | 9.835052 | 8.350928 | 2.907457 | 53.13444 | 10.04911 | 3.565098 | 0.7651982 | 34.386 | 7.16588 | 9.258833 | 6.470407 | 3.435255 | 4.424843 | 2.275589 | 85.82611 | 58.96181 | 2.189683 | 3.954661 | 13.04121 | 4.60766 | 2.281095
PE-MCM-41C | 3.291519 | 1.921482 | 1.556925 | 0 | 2.334632 | 0.06422398 | 0.03090714 | 0.6595609 | 0.8549228 | 1.313342 | 0.8875975 | 0 | 1.291786 | 1.215831 | 0.8983667 | 0 | 3.244986 | 0 | 0 | 0.03023075 | 0.07108568 | 0.6533403 | 0.3275474 | 39.49595 | 11.58003 | 0 | 1.995589 | 1.547953 | 1.970603 | 2.08394 | 0.1859645 | 4.430982 | 3.497101 | 0 | 3.082637 | 0.597157 | 0.459622 | 1.598857 | 1.604026 | 2.796763 | 2.339997 | 1.839273 | 2.766866 | 2.374689 | 2.124437 | 1.172931 | 5.564972 | 0.2333911 | 1.377535 | 0.7151155 | 0 | 1.016765 | 0.833476 | 0.7017924 | 18.18378 | 0 | 2.751795 | 2.40773 | 3.968851 | 2.58918 | 1.986633 | 60.27922 | 56.69947 | 3.975996 | 3.32695 | 8.955365 | 6.275904 | 6.39043 | 3.475533 | 7.113611 | 6.02947 | 3.440087 | 17.73543 | 6.806482 | 4.038684 | 2.413994 | 10.99432 | 6.143891 | 6.793711 | 5.517367 | 4.094942 | 4.452513 | 3.53105 | 2.938842 | 61.77473 | 3.206407 | 4.398326 | 10.62137 | 5.283127 | 3.252575
PE-MCM-41E | 2.511519 | 0.6935613 | 0.1642992 | 0 | 1.232714 | 0.1314712 | 0.04911127 | 0 | 0 | 0.07165478 | 0 | 0 | 0 | 0 | 0 | 0 | 2.073255 | 0 | 0 | 0 | 0 | 0 | 0 | 17.44654 | 36.46535 | 0 | 0.7468162 | 0.2508379 | 0.6576803 | 0.9032192 | 0 | 4.219708 | 3.093748 | 0 | 2.177452 | 0.381503 | 0.184971 | 0.4179804 | 0.3151592 | 1.887707 | 1.189691 | 0.558867 | 1.87398 | 1.190264 | 0.9597049 | 0 | 5.403269 | 0 | 0 | 0 | 0 | 0 | 0 | 51.83485 | 52.26843 | 0 | 1.696801 | 1.266818 | 3.71333 | 1.545016 | 0.8922673 | 32.43507 | 50.32712 | 3.636435 | 2.956041 | 4.953119 | 3.062465 | 5.942673 | 2.74979 | 7.87257 | 5.77693 | 2.511042 | 13.79219 | 7.251101 | 3.93713 | 1.304485 | 13.75664 | 6.812282 | 7.246607 | 4.970895 | 3.502904 | 4.514822 | 3.231396 | 1.968758 | 63.79473 | 2.403466 | 4.33866 | 32.81101 | 5.413199 | 2.39252
PECONF-1 | 1.921789 | 0.2449576 | 0 | 0 | 0.57874 | 0 | 0 | 0 | 0 | 0 | 0 | 0 | 0 | 0 | 0 | 0 | 1.706024 | 0.160205 | 0.07480677 | 0 | 0 | 0 | 0 | 5.615847 | 14.79884 | 0 | 0.3115792 | 0 | 0.3333237 | 0.5698962 | 0 | 3.279003 | 2.232289 | 0 | 1.83071 | 1.284717 | 0.4698274 | 0.1082623 | 0.02509489 | 1.205645 | 0.7727265 | 0.2098967 | 1.183478 | 0.7542431 | 0.6016569 | 0 | 4.803102 | 0.831881 | 0.530141 | 0 | 0 | 0 | 0 | 12.54208 | 38.56484 | 0 | 1.158716 | 0.7983271 | 2.746424 | 1.000343 | 0.4232327 | 52.30508 | 68.4853 | 2.87399 | 3.447296 | 34.75573 | 7.546234 | 5.66839 | 2.007459 | 6.772845 | 5.391942 | 1.937081 | 18.64433 | 6.369307 | 2.946903 | 1.02867 | 10.12471 | 8.815442 | 6.549832 | 4.811085 | 2.827628 | 3.47269 | 2.377488 | 1.388328 | 75.70891 | 1.756697 | 3.496281 | 15.58814 | 4.57643 | 1.674833
PECONF-2 | 2.938447 | 1.557229 | 0.6077475 | 0 | 0.885827 | 0.5595751 | 0.2088061 | 0.0249395 | 0 | 0.7873924 | 0.2727512 | 0 | 0.5301145 | 0.33696 | 0.6083079 | 0 | 2.637036 | 0.190938 | 0.0710873 | 0 | 0 | 0 | 0 | 7.175805 | 8.840606 | 0 | 1.506145 | 0.9879829 | 1.355148 | 1.969525 | 0 | 6.745292 | 3.376785 | 0 | 2.85827 | 3.260778 | 2.047808 | 1.338595 | 0.3477637 | 3.115396 | 2.070142 | 1.286723 | 2.866004 | 2.13694 | 2.160219 | 0.5772106 | 8.075534 | 1.06575 | 0.633281 | 0.1758994 | 0 | 0 | 0 | 13.29085 | 9.961071 | 0 | 2.806834 | 2.197526 | 2.694975 | 2.633601 | 1.895067 | 9.145207 | 4.946257 | 1.893538 | 4.775599 | 8.933877 | 7.51343 | 6.241134 | 3.781958 | 8.279924 | 6.709511 | 4.745865 | 4.751507 | 9.418513 | 4.51896 | 2.666576 | 14.85875 | 6.51847 | 2.491696 | 6.740613 | 5.173882 | 7.373805 | 2.644322 | 3.109082 | 8.969227 | 3.396873 | 5.408045 | 1.440626 | 3.317661 | 3.446737
PECONF-3 | 2.793014 | 2.157966 | 1.217606 | 0 | 1.16314 | 1.153286 | 0.7386522 | 0.4733192 | 0.3450918 | 1.374864 | 0.796662 | 0 | 1.10776 | 0.9298484 | 1.133734 | 0 | 1.510569 | 0.171686 | 0.0588905 | 0 | 0.09026189 | 0 | 0 | 9.484533 | 9.108009 | 0 | 2.092725 | 1.595918 | 2.054429 | 2.549045 | 0.1230331 | 4.375082 | 3.614019 | 0 | 3.48425 | 3.57181 | 2.634195 | 1.894348 | 0.9429117 | 3.538724 | 2.654815 | 1.847896 | 3.438565 | 2.807151 | 2.801245 | 1.128068 | 4.128826 | 0.989031 | 0.582266 | 0.6594262 | 0 | 0.3625018 | 0.44202 | 19.2811 | 11.52194 | 0 | 3.268596 | 2.79937 | 2.890472 | 3.209721 | 2.443044 | 7.370185 | 5.224142 | 1.41956 | 6.803738 | 7.057572 | 4.548834 | 2.949076 | 3.979635 | 3.476609 | 2.558053 | 4.86883 | 3.320466 | 4.072235 | 4.244926 | 3.163615 | 10.9485 | 2.421026 | 5.495663 | 2.45951 | 2.236072 | 4.818944 | 3.260458 | 3.512486 | 13.46319 | 3.841393 | 2.527909 | 0.9861278 | 2.18971 | 3.950263
PECONF-4 | 0.9162892 | 1.365968 | 0.6276613 | 0 | 1.03256 | 0.8421137 | 0.6275867 | 0.4764682 | 0.3482297 | 0.9778337 | 0.6414272 | 0 | 0.6420299 | 0.5520211 | 0.9599063 | 0 | 0.6762422 | 0.190938 | 0.0932712 | 0 | 0.136504 | 0.06833513 | 0.03288245 | 6.943942 | 10.31538 | 0 | 1.373253 | 1.090694 | 1.018733 | 1.642483 | 0.1649897 | 1.965121 | 1.243883 | 0 | 2.98518 | 2.209493 | 1.777452 | 1.385185 | 0.5030147 | 2.004228 | 1.689226 | 1.282657 | 1.688793 | 1.62234 | 1.895031 | 0.8749838 | 1.874279 | 1.06575 | 0.668773 | 0.6066792 | 0 | 0.1943572 | 0.1904282 | 9.143988 | 17.47558 | 0 | 1.925258 | 1.703757 | 1.259206 | 1.890404 | 1.791374 | 7.592636 | 8.002773 | 0.6759566 | 4.830278 | 7.037134 | 3.295074 | 1.717477 | 1.616961 | 1.992934 | 1.142314 | 3.048444 | 3.322431 | 2.17455 | 1.436166 | 2.51021 | 9.009764 | 6.51847 | 5.322156 | 1.122725 | 0.7830043 | 1.724218 | 0.9724055 | 1.337974 | 19.02639 | 1.469193 | 0.9289263 | 1.507496 | 1.169908 | 1.847811
PF-600 KOH | 4.625919 | 2.060286 | 1.088483 | 0 | 1.7804 | 1.02835 | 0.57095 | 0.3311881 | 0.182117 | 1.269363 | 0.6561306 | 0 | 1.011157 | 0.8121693 | 1.00596 | 0 | 2.97067 | 0.51017 | 0.27189 | 0.1446701 | 0.1150396 | 0.06601 | 0.0287 | 7.276947 | 7.578694 | 0 | 1.994728 | 1.487395 | 1.868403 | 2.478182 | 0 | 7.422614 | 5.053211 | 0 | 4.32529 | 3.17192 | 2.21302 | 1.806493 | 0.8211733 | 3.645503 | 2.5875 | 1.744572 | 3.50498 | 2.668569 | 2.704213 | 0.9788537 | 7.336255 | 1.96557 | 1.36931 | 0.91193 | 0.71568 | 0.47152 | 0.27711 | 8.341903 | 8.373715 | 0 | 3.334479 | 2.704654 | 3.443433 | 3.144914 | 2.360552 | 7.541849 | 4.16083 | 2.557659 | 5.566346 | 4.971021 | 4.241765 | 4.697438 | 5.083783 | 5.65192 | 4.707216 | 5.165678 | 3.612696 | 6.347571 | 6.50141 | 3.113649 | 12.74076 | 3.851947 | 7.638004 | 3.159643 | 2.498735 | 8.621775 | 2.12558 | 4.317254 | 8.437901 | 4.600469 | 5.441512 | 0.8456724 | 3.600979 | 4.14698
PF-600 ZnCl2 | 2.688652 | 2.154062 | 1.229068 | 0 | 1.19848 | 0.60782 | 0.32062 | 0.6434647 | 0.4930274 | 1.455925 | 0.9281269 | 0.03657739 | 1.182479 | 1.018425 | 1.295283 | 0 | 1.592604 | 0.37467 | 0.19121 | 0.10595 | 0.07595 | 0.02798 | 0.02354 | 14.36285 | 6.178346 | 0 | 2.099456 | 1.667594 | 1.961355 | 2.543789 | 0.296674 | 4.119996 | 3.283783 | 0 | 4.66638 | 2.93061 | 1.83351 | 1.973873 | 0.9983146 | 3.372934 | 2.604846 | 1.916613 | 3.181298 | 2.683647 | 2.791113 | 1.223555 | 3.937618 | 1.9441 | 1.2378 | 0.79363 | 0.60365 | 0.36742 | 0.22983 | 16.79369 | 7.554028 | 0 | 3.136933 | 2.714591 | 2.57099 | 3.074848 | 2.489989 | 6.289601 | 3.769812 | 1.404882 | 8.844827 | 7.069616 | 4.869123 | 2.807714 | 3.7835 | 3.086821 | 2.416062 | 4.690712 | 2.607042 | 3.511121 | 3.549499 | 3.209298 | 9.894568 | 5.112013 | 4.569992 | 2.43854 | 2.598573 | 4.185582 | 2.653267 | 3.302346 | 8.764075 | 3.567353 | 2.435996 | 0.5448098 | 2.003292 | 3.597184
PF-800 KOH | 2.648411 | 2.179354 | 1.280356 | 0 | 1.78784 | 0.93604 | 0.52068 | 0.5686367 | 0.4522373 | 1.410143 | 0.8388242 | 0 | 1.171003 | 0.9714738 | 1.17913 | 0 | 2.076631 | 0.57762 | 0.31065 | 0.17432 | 0.14246 | 0.07488 | 0.04335 | 12.41336 | 13.2494 | 0 | 2.12377 | 1.624798 | 1.967614 | 2.51424 | 0.24717 | 4.860793 | 3.094481 | 0 | 4.87194 | 3.37854 | 2.29938 | 1.959245 | 1.05933 | 3.407003 | 2.606427 | 1.909843 | 3.165293 | 2.681102 | 2.744237 | 1.158641 | 5.497338 | 2.22026 | 1.53331 | 1.04378 | 0.86757 | 0.53447 | 0.34842 | 15.97465 | 16.58027 | 0 | 3.163143 | 2.730839 | 2.787374 | 3.0967 | 2.528818 | 11.25588 | 8.266519 | 1.906535 | 7.307029 | 6.045139 | 4.926496 | 4.598129 | 3.452151 | 5.96815 | 4.388669 | 4.704641 | 5.569922 | 6.594523 | 3.585736 | 3.257459 | 14.11058 | 4.508815 | 3.326938 | 2.623544 | 2.658789 | 2.190608 | 2.559506 | 2.9563 | 17.34716 | 3.234593 | 3.573038 | 3.742744 | 3.110898 | 3.479386
PF-800 ZnCl2 | 2.642468 | 2.529654 | 1.554401 | 0 | 1.09035 | 0.56111 | 0.30238 | 0.8103205 | 0.7303191 | 1.768862 | 1.182142 | 0.1780801 | 1.512873 | 1.33966 | 1.505225 | 0.05496163 | 1.752493 | 0.40297 | 0.20142 | 0.11526 | 0.08154 | 0.04209 | 0.02679 | 15.68466 | 11.73964 | 0.02146101 | 2.425407 | 1.979119 | 2.22891 | 2.872807 | 0.4546089 | 4.413691 | 3.239323 | 0 | 4.53141 | 2.82133 | 1.77409 | 2.30511 | 1.30628 | 3.563881 | 2.881291 | 2.248499 | 3.350168 | 2.932991 | 3.150933 | 1.508034 | 4.449867 | 2.05669 | 1.31895 | 0.8683 | 0.67071 | 0.4263 | 0.27354 | 19.20236 | 14.72354 | 0.06184889 | 3.37117 | 2.96348 | 2.790455 | 3.304238 | 2.855551 | 8.922824 | 6.951688 | 1.76758 | 9.962436 | 7.241081 | 5.589001 | 3.582414 | 3.694397 | 4.287959 | 3.212048 | 4.849997 | 4.305033 | 4.836286 | 3.697908 | 3.560076 | 12.11171 | 5.926601 | 3.461875 | 3.306972 | 2.672609 | 4.372646 | 2.073695 | 3.162915 | 16.35341 | 3.444246 | 2.789582 | 2.022792 | 2.705451 | 3.668968
PFeA | 2.559961 | 1.934672 | 1.05642 | 0 | 2.286636 | 0.9043805 | 0.5803025 | 0.3817095 | 0.2749256 | 1.132523 | 0.6174631 | 0 | 0.8856488 | 0.6961361 | 0.0119134 | 4.953 | 2.027327 | 0 | 0 | 0 | 0.02450231 | 0 | 0 | 0 | 14.70132 | 0 | 1.898405 | 1.33249 | 1.794882 | 2.269703 | 0.0596255 | 4.802813 | 3.114794 | 0 | 2.814242 | 3.601917 | 2.51536 | 1.679421 | 0.836718 | 3.274145 | 2.409083 | 1.637697 | 3.068327 | 2.468561 | 0.1174264 | 11.15415 | 6.072149 | 0 | 0.8214436 | 0.5351599 | 0 | 0.2910476 | 0.3443849 | 0.2673471 | 18.58782 | 0 | 3.044736 | 2.538372 | 2.788953 | 2.961915 | 2.266967 | 12.60244 | 9.362529 | 1.974306 | 2.770348 | 11.26435 | 7.768472 | 5.029576 | 3.422296 | 6.861832 | 5.050974 | 4.594578 | 6.367893 | 7.567557 | 2.683 | 13.48566 | 15.07881 | 7.690708 | 7.387125 | 4.713201 | 3.414848 | 4.672387 | 2.551732 | 2.889175 | 18.90642 | 3.190634 | 3.812973 | 4.966206 | 3.251229 | 3.366022
PGMA-PEI hydrogel | 8.565073 | 2.644675 | 1.63525 | 0 | 3.335489 | 3.007763 | 2.9757 | 0.2483626 | 0.1425426 | 1.360878 | 0.6630365 | 0 | 1.341818 | 1.10639 | 0.9980689 | 0 | 5.671417 | 0 | 0 | 0 | 0 | 0 | 0 | 0 | 12.52839 | 0 | 2.484611 | 1.729095 | 2.775045 | 3.131431 | 0 | 14.38414 | 11.56862 | 0 | 7.754823 | 4.5404 | 4.258 | 2.036543 | 1.200726 | 5.290257 | 3.292165 | 2.095326 | 5.855467 | 3.596657 | 3.326826 | 1.033834 | 12.1479 | 0 | 1.136134 | 0.4514928 | 0 | 1.937543 | 1.528397 | 0.165715 | 13.50573 | 0 | 4.535528 | 3.506506 | 6.873421 | 4.319694 | 2.832678 | 10.24593 | 6.373961 | 5.802624 | 10.43036 | 5.019077 | 5.015184 | 8.365814 | 10.02991 | 13.0743 | 11.03849 | 7.368772 | 5.701853 | 14.77914 | 14.89975 | 3.632986 | 17.48049 | 21.62778 | 18.44233 | 9.894068 | 9.235948 | 16.67069 | 10.2042 | 8.547543 | 13.63299 | 9.451161 | 11.62888 | 2.285619 | 7.590895 | 7.027544
PHA | 5.772205 | 5.272055 | 4.640407 | 0.03012962 | 0.94669 | 3.289815 | 2.59769 | 2.052572 | 1.13299 | 3.527463 | 2.704798 | 1.0106 | 4.401836 | 4.273111 | 2.886243 | 0.8483604 | 3.90321 | 0.24174 | 1.001286 | 1.183649 | 1.422287 | 2.575781 | 3.550599 | 3.913301 | 8.417638 | 0.8958817 | 4.826465 | 4.189624 | 5.550095 | 5.551587 | 1.477023 | 7.961782 | 7.584063 | 0.284212 | 2.13941 | 6.977899 | 5.378978 | 4.225624 | 1.6542 | 6.807929 | 5.459332 | 4.382075 | 6.94366 | 5.924952 | 5.833433 | 2.975514 | 8.018079 | 0.95389 | 3.812204 | 2.268245 | 0.8981349 | 5.453396 | 6.006014 | 5.225914 | 8.860114 | 0.9775302 | 6.294006 | 5.657364 | 5.554926 | 6.219213 | 5.065999 | 7.49069 | 4.492873 | 3.932898 | 2.951962 | 7.344607 | 6.399608 | 5.43474 | 1.873477 | 6.283844 | 5.356282 | 8.22741 | 3.664788 | 7.00638 | 8.71185 | 5.566745 | 13.35114 | 1.768486 | 8.576263 | 5.368514 | 5.149692 | 9.390987 | 7.171646 | 6.520883 | 9.914787 | 7.121976 | 6.104315 | 1.021445 | 4.721595 | 7.176652
PIF6 | 0.933704 | 1.124407 | 0.4917963 | 0 | 1.183034 | 0.03924666 | 0.438214 | 0.315522 | 0.1754899 | 0.7628728 | 0.4557951 | 0 | 0.4856097 | 0.383646 | 0.7535203 | 0 | 0.6813699 | 0 | 0.004563339 | 0 | 0 | 0 | 0 | 0 | 3.659979 | 0 | 1.123117 | 0.8390746 | 0.8788131 | 1.386524 | 0.02659054 | 1.836007 | 1.20105 | 0 | 1.239773 | 0.3418919 | 1.503867 | 1.10461 | 0.3709835 | 1.802087 | 1.463066 | 1.020828 | 1.510536 | 1.419816 | 1.589563 | 0.6793517 | 1.751497 | 0 | 0.03963762 | 0.4075084 | 0 | 0.07743318 | 0.09098576 | 9.884238 | 6.932254 | 0 | 1.732712 | 1.496249 | 1.158487 | 1.655984 | 1.480293 | 5.070549 | 3.384282 | 0.5973584 | 0.9918887 | 2.660211 | 2.112932 | 1.409791 | 1.549407 | 1.399976 | 0.8971356 | 2.753598 | 1.623689 | 1.546579 | 1.25781 | 2.136099 | 7.048698 | 2.634567 | 0.7300623 | 0.9838263 | 0.7936924 | 1.560353 | 0.9277779 | 1.295031 | 8.580091 | 1.426744 | 0.8802801 | 0.3556826 | 0.9722909 | 1.694956
PKU-17 | 0.6112013 | 0.680066 | 0.1998459 | 0 | 0.130666 | 0.3157806 | 0.1014163 | 0 | 0 | 0.4125715 | 0.1218356 | 0 | 0.1760046 | 0.09997715 | 0.3955565 | 0 | 0.5061033 | 0.018305 | 0 | 0 | 0 | 0 | 0 | 2.58311 | 5.180173 | 0 | 0.7043637 | 0.4885632 | 0.500095 | 0.8723341 | 0 | 1.39574 | 0.8209651 | 0 | 0.593919 | 1.367389 | 0.9813557 | 0.7061974 | 0.1171602 | 1.334287 | 0.9847502 | 0.6344969 | 1.059733 | 0.9370063 | 1.057274 | 0.3398892 | 1.426222 | 0.136271 | 0.197462 | 0.06074267 | 0 | 0 | 0 | 3.384544 | 10.2498 | 0 | 1.257178 | 1.017245 | 0.8095351 | 1.16511 | 0.9660773 | 5.987935 | 4.547625 | 0.4200372 | 1.408989 | 5.673509 | 2.088402 | 1.212235 | 1.102656 | 1.202621 | 0.7061506 | 2.218629 | 2.128698 | 1.304804 | 0.9246089 | 1.54704 | 7.261575 | 2.877239 | 1.555038 | 0.8017851 | 0.5730248 | 1.127183 | 0.6154953 | 3.442676 | 11.90827 | 0.9902052 | 0.6284899 | 0.4983314 | 0.7451507 | 1.230427
PMO | 0.4827302 | 0.2217165 | 0 | 0 | 0.3604659 | 0.06243013 | 0 | 0 | 0 | 0 | 0 | 0 | 0 | 0 | 0 | 0 | 0.34214 | 0 | 0.01358461 | 0 | 0 | 0 | 0 | 0 | 1.647228 | 0 | 0.2513933 | 0.008084837 | 0.1116536 | 0.4319741 | 0 | 1.2403 | 0.6409636 | 0 | 0.6124548 | 0.5097003 | 0.4877821 | 0.2053532 | 0 | 0.8353817 | 0.5240017 | 0.1634779 | 0.6722062 | 0.4574904 | 0.5346137 | 0 | 1.61486 | 0 | 0.1142053 | 0 | 0 | 0 | 0 | 0 | 2.434125 | 0 | 0.7773392 | 0.5550768 | 0.6384326 | 0.6852294 | 0.4621909 | 4.346076 | 1.960574 | 0.3667198 | 0.4308656 | 7.268803 | 2.015592 | 1.62656 | 0.8430268 | 1.708589 | 1.139218 | 1.62495 | 1.270169 | 1.824914 | 0.8159524 | 0.9233059 | 5.884815 | 1.852585 | 2.118911 | 1.177572 | 0.655977 | 1.014319 | 0.446197 | 0.6378722 | 3.059576 | 0.7415452 | 0.6794833 | 0.341289 | 0.7328345 | 0.8728185
PPN-4 | 1.31251 | 0.7522947 | 0.3311448 | 0 | 1.058283 | 0.09013089 | 0 | 0 | 0 | 0.2797975 | 0 | 0 | 0.1491634 | 0.03713218 | 0.05916037 | 0 | 1.189608 | 0 | 0 | 0 | 0 | 0 | 0 | 32.86262 | 15.36734 | 0 | 0.7825446 | 0.402389 | 0.72014 | 0.9275169 | 0 | 2.412604 | 1.58691 | 0 | 1.388746 | 1.111614 | 1.075643 | 0.6329396 | 0.272335 | 1.567335 | 1.078025 | 0.6396781 | 1.442301 | 1.076386 | 1.022204 | 0.1736026 | 3.073831 | 0 | 0.1415688 | 0 | 0 | 0 | 0 | 56.14955 | 27.36042 | 0 | 1.477967 | 1.15115 | 1.89277 | 1.345089 | 0.9693959 | 17.66248 | 18.5331 | 1.55678 | 1.540291 | 29.40911 | 5.911317 | 3.601281 | 1.699306 | 4.425503 | 3.334422 | 2.406616 | 8.480874 | 4.557612 | 2.013666 | 1.477803 | 12.9818 | 3.877117 | 4.119035 | 2.664314 | 1.705677 | 2.365396 | 1.57928 | 70.1924 | 31.17612 | 1.521637 | 1.969108 | 13.11152 | 2.475823 | 1.660548
PPN-4/C600 | 5.930837 | 3.215111 | 2.875891 | 0 | 4.631878 | 0.811178 | 1.002194 | 0.005140502 | 1.290205 | 1.598114 | 0.9131067 | 0 | 2.03663 | 1.82688 | 0.423378 | 0 | 5.249077 | 0 | 0 | 0 | 0 | 1.096231 | 0.9240418 | 14.36379 | 34.37853 | 0 | 3.110812 | 1.943005 | 3.758424 | 3.198096 | 0 | 9.30033 | 6.86001 | 0 | 6.093527 | 3.77048 | 4.083726 | 1.944881 | 2.928988 | 5.922884 | 3.954314 | 2.358088 | 5.894835 | 4.245205 | 3.22058 | 1.29348 | 10.27666 | 0 | 1.74373 | 0.3266125 | 0 | 2.148375 | 2.095859 | 16.75778 | 49.18582 | 0 | 5.189828 | 4.293125 | 6.838964 | 5.011043 | 3.037617 | 48.5696 | 53.24651 | 6.264383 | 6.430329 | 11.93182 | 30.85573 | 15.38298 | 7.003228 | 13.28211 | 12.00857 | 7.294543 | 40.966 | 14.05133 | 8.090555 | 3.688026 | 41.04709 | 11.94349 | 13.19558 | 10.05584 | 7.565551 | 9.157681 | 6.374588 | 15.94714 | 62.96108 | 6.60836 | 8.18713 | 31.13802 | 8.524952 | 6.61285
PPN-4/C600-Si | 5.874459 | 2.966347 | 2.088173 | 0 | 3.783602 | 0.4957199 | 0.8686592 | 0.4467949 | 0.5575271 | 1.675244 | 0.9227401 | 0 | 1.702265 | 1.451312 | 1.204376 | 0 | 5.227756 | 0 | 0 | 0 | 0 | 0.0182722 | 0.2074408 | 7.07349 | 15.24146 | 0 | 2.874644 | 1.965248 | 3.084182 | 3.358657 | 0.03731986 | 12.53817 | 6.717941 | 0 | 5.374397 | 2.103054 | 3.666606 | 2.295579 | 1.809953 | 5.227469 | 3.606592 | 2.385062 | 5.234081 | 3.83425 | 3.509654 | 1.305773 | 13.39743 | 0 | 1.464679 | 0.6600251 | 0 | 1.402249 | 1.561915 | 7.399548 | 17.08583 | 0 | 4.732896 | 3.860615 | 5.028322 | 4.534371 | 3.171798 | 13.65475 | 8.811837 | 4.560161 | 6.148783 | 6.407346 | 14.10734 | 11.99721 | 6.684222 | 16.80674 | 14.87285 | 6.887839 | 8.232889 | 19.69451 | 9.476288 | 4.057549 | 22.17628 | 19.05705 | 20.95355 | 12.42946 | 10.0482 | 14.13416 | 5.764422 | 7.188726 | 15.26181 | 6.150709 | 11.50187 | 5.123381 | 7.516025 | 5.734659
PPN-6 | 4.512273 | 2.148451 | 1.145634 | 0 | 2.478401 | 0.1772919 | 0.609535 | 0.3486325 | 0.1984455 | 1.315094 | 0.6886964 | 0 | 1.068624 | 0.8622224 | 1.038338 | 0 | 3.749166 | 0 | 0 | 0 | 0 | 0 | 0 | 43.57682 | 7.380111 | 0 | 2.074318 | 1.555917 | 1.968436 | 2.587161 | 0.009332377 | 9.097182 | 4.896594 | 0 | 3.775099 | 1.38831 | 2.633354 | 1.884341 | 0.8557935 | 3.825662 | 2.679253 | 1.828821 | 3.638554 | 2.750072 | 2.784829 | 1.010785 | 8.817757 | 0 | 0.9826387 | 0.5347142 | 0 | 0.3260621 | 0.4754675 | 69.60205 | 7.91392 | 0 | 3.452575 | 2.800028 | 3.30332 | 3.27006 | 2.450651 | 7.928775 | 4.062901 | 2.667791 | 3.886248 | 34.44914 | 7.056713 | 6.218988 | 5.215226 | 8.114964 | 6.833194 | 5.445586 | 4.088618 | 9.096248 | 6.527254 | 3.212194 | 14.27974 | 13.09053 | 10.39902 | 6.809634 | 6.16534 | 10.19344 | 3.66499 | 104.1711 | 7.075395 | 4.616946 | 7.182415 | 0.9126003 | 4.012201 | 4.233118
PPN-6-SO3H | 3.977064 | 0.7589442 | 0.9549412 | 0 | 2.174209 | 0.842278 | 0 | 0 | 0 | 0 | 0 | 0 | 0 | 0 | 0 | 0 | 3.237715 | 0 | 0 | 0 | 0 | 0 | 0 | 13.96498 | 36.65407 | 0 | 0.7219946 | 0 | 1.411914 | 0.8975461 | 0 | 6.698476 | 4.735201 | 0 | 3.72822 | 3.49457 | 1.378126 | 0 | 1.268855 | 3.115066 | 1.540802 | 0.1331519 | 3.205868 | 1.707609 | 0.9859087 | 0 | 8.856495 | 0 | 0 | 0 | 0 | 0.7835882 | 0.6047906 | 16.96549 | 68.37017 | 0 | 2.565258 | 1.731446 | 5.274647 | 2.35152 | 0.7053176 | 80.78508 | 89.25543 | 5.017785 | 4.566962 | 15.24711 | 34.80014 | 14.87786 | 4.564795 | 13.92966 | 11.58065 | 4.612936 | 55.30552 | 14.01365 | 5.812889 | 1.624089 | 41.18768 | 9.921305 | 12.38991 | 8.924441 | 5.470876 | 6.691036 | 4.776997 | 40.30693 | 93.04352 | 4.113316 | 6.3779 | 39.01992 | 7.381658 | 4.025886
PPN-6-SO3Li | 3.984638 | 2.279872 | 2.008861 | 0 | 1.848415 | 1.11718 | 0.9701892 | 0.3316377 | 1.116924 | 1.375124 | 0.9373573 | 0 | 1.585898 | 1.463769 | 0.7637812 | 0 | 3.525823 | 0 | 0 | 0 | 0 | 0.8522457 | 0.7673588 | 13.1831 | 11.13202 | 0 | 2.273743 | 1.602945 | 2.524556 | 2.442346 | 0 | 6.048055 | 4.553726 | 0 | 4.912048 | 3.60443 | 2.747472 | 1.762966 | 1.98228 | 3.767487 | 2.736834 | 1.914993 | 3.784904 | 2.829751 | 2.473803 | 1.227302 | 6.535873 | 0 | 1.471781 | 0.5726136 | 0 | 1.447303 | 1.430117 | 15.04944 | 15.36656 | 0 | 3.43604 | 2.898155 | 4.59479 | 3.323072 | 2.374371 | 47.07817 | 38.45104 | 4.066494 | 7.391044 | 6.377458 | 16.509 | 9.125634 | 4.584649 | 8.11435 | 7.41097 | 4.956244 | 32.65854 | 8.547503 | 5.423685 | 2.889791 | 24.41117 | 7.516039 | 8.248055 | 6.377852 | 5.053911 | 5.984278 | 4.318484 | 17.6913 | 31.0421 | 4.287602 | 5.415674 | 10.06986 | 5.460491 | 4.28803
PPN-6-SO3NH4 | 5.026169 | 3.228195 | 2.398123 | 0 | 3.658741 | 1.466042 | 0.9133242 | 0.7955978 | 0.7931532 | 1.959378 | 1.266303 | 0.04690877 | 2.048785 | 1.879615 | 1.585806 | 0 | 3.113641 | 0 | 0.001357455 | 0.1306683 | 0.3277231 | 0.1137342 | 0.3834789 | 0.0135574 | 12.25052 | 0 | 3.054597 | 2.349917 | 3.389968 | 3.646737 | 0.3654901 | 7.660199 | 6.923501 | 0 | 5.35879 | 3.595094 | 2.778059 | 2.60555 | 2.018404 | 5.143204 | 3.750998 | 2.699499 | 5.390379 | 4.05294 | 3.920346 | 1.622657 | 7.764941 | 0.2992306 | 1.791444 | 1.012427 | 0 | 2.401147 | 1.765911 | 7.463972 | 14.38254 | 0 | 4.536043 | 3.907786 | 5.069712 | 4.460861 | 3.374021 | 9.388695 | 6.673667 | 3.329368 | 7.185679 | 5.188864 | 4.418534 | 5.150898 | 6.346472 | 6.942606 | 5.380594 | 6.710388 | 4.72923 | 7.917176 | 8.93876 | 4.080009 | 14.21822 | 15.51298 | 10.82239 | 5.043437 | 4.586904 | 9.646655 | 6.441732 | 5.636818 | 15.70469 | 6.255528 | 5.828733 | 1.983081 | 4.64597 | 5.936391
PS-MFI | 5.808532 | 3.227943 | 2.403066 | 0 | 3.755115 | 0.392652 | 0.274669 | 0.7847765 | 0.7379752 | 1.963355 | 1.255454 | 0.00836264 | 2.112308 | 1.930276 | 1.582112 | 0 | 3.351169 | 0 | 0 | 0.09938295 | 0.3035616 | 0.0561818 | 0.4491388 | 0 | 7.227163 | 0 | 3.030739 | 2.386817 | 3.525825 | 3.681529 | 0.3410864 | 8.493239 | 7.972715 | 0 | 5.994878 | 1.83467 | 1.35837 | 2.58917 | 1.961455 | 5.431966 | 3.783862 | 2.674917 | 5.755313 | 4.159119 | 3.934384 | 1.597351 | 7.916125 | 0.267298 | 1.818763 | 0.9915602 | 0 | 0.239711 | 2.458468 | 0.7396306 | 7.863042 | 0 | 4.789828 | 3.965084 | 5.303801 | 4.65013 | 3.343099 | 6.905946 | 3.958705 | 3.411611 | 7.96102 | 4.283051 | 3.412891 | 4.763512 | 7.022707 | 5.789847 | 4.74461 | 6.995893 | 3.273176 | 6.598879 | 9.652426 | 4.005602 | 12.58992 | 14.04588 | 9.162263 | 4.920562 | 4.86824 | 5.293458 | 7.500096 | 6.526129 | 8.779129 | 7.083718 | 6.265484 | 0.6180922 | 4.346028 | 6.492537
PSiA | 4.396182 | 1.864996 | 0.8594459 | 0 | 2.220576 | 0.8255137 | 0.4109483 | 0.192143 | 0.005314317 | 1.075938 | 0.4882887 | 0 | 0.7812942 | 0.5932825 | 0.008021316 | 5.067 | 2.279198 | 0 | 0 | 0 | 0 | 0 | 0 | 0 | 6.160207 | 0 | 1.790174 | 1.275683 | 1.769524 | 2.292206 | 0 | 6.920132 | 6.236331 | 0 | 4.08209 | 3.678524 | 2.312074 | 1.591779 | 0.5801425 | 3.642413 | 2.403116 | 1.547197 | 3.740513 | 2.534659 | 0.07813362 | 12.78477 | 6.468019 | 0 | 0.7234886 | 0.3466212 | 0 | 0.1528361 | 0.2401457 | 0.06119465 | 6.956064 | 0 | 3.217524 | 2.529518 | 4.227868 | 3.037561 | 2.147197 | 6.238904 | 3.510777 | 2.663901 | 5.467713 | 6.297818 | 4.573802 | 3.760608 | 5.403001 | 4.45707 | 3.645287 | 5.327542 | 2.72112 | 5.158231 | 1.797 | 18.86794 | 11.0732 | 12.09503 | 7.180668 | 3.818917 | 3.743488 | 8.495491 | 6.355816 | 4.675004 | 7.768775 | 5.103807 | 4.868498 | 0.4358383 | 3.683988 | 4.639938
PTiA | 6.768376 | 2.383485 | 1.510755 | 0 | 3.252137 | 0.9095874 | 0.4452874 | 0.1425357 | 0.0954247 | 1.192905 | 0.4978496 | 0 | 1.094273 | 0.8422795 | 0.006781476 | 4.592 | 5.596758 | 0 | 0 | 0 | 0 | 0 | 0 | 0 | 16.52923 | 0 | 2.307783 | 1.429963 | 2.536382 | 2.77392 | 0 | 13.85211 | 7.587547 | 0 | 5.376106 | 5.29172 | 3.101704 | 1.795395 | 1.226611 | 4.797382 | 3.053709 | 1.822857 | 4.826327 | 3.285856 | 0.06721047 | 12.551 | 13.49327 | 0 | 0.8999515 | 0.3343056 | 0 | 0.73009 | 0.9150287 | 0.04577686 | 18.2041 | 0 | 4.270216 | 3.310571 | 5.354143 | 4.008858 | 2.606443 | 13.08996 | 9.034474 | 5.733054 | 6.586078 | 13.20932 | 12.76414 | 10.97387 | 7.144018 | 16.59164 | 14.4434 | 6.656309 | 7.608992 | 18.7423 | 1.55 | 20.69143 | 20.57817 | 21.56784 | 21.31676 | 12.17266 | 9.989371 | 15.93942 | 6.422458 | 5.758745 | 17.41214 | 6.505482 | 12.61774 | 4.840395 | 8.786818 | 5.633195
Pd(2-pymo)2 | 4.591619 | 1.78975 | 0.9074885 | 0 | 2.643186 | 1.54918 | 0 | 0 | 0 | 0.6366613 | 0 | 0 | 0.4805904 | 0.2472472 | 0.262935 | 0 | 3.872814 | 0 | 0.1300851 | 0 | 0 | 0 | 0 | 0 | 15.93743 | 0 | 1.686722 | 0.8362312 | 1.948509 | 2.19284 | 0 | 12.57823 | 5.941552 | 0 | 4.403745 | 3.06287 | 2.547911 | 1.203721 | 0.6395597 | 4.177442 | 2.464663 | 1.218859 | 4.140783 | 2.662931 | 2.342702 | 0.3428391 | 16.82316 | 0 | 1.0254 | 0 | 0 | 0.2950471 | 0.4632661 | 0 | 16.81899 | 0 | 3.613848 | 2.711625 | 4.553622 | 3.373698 | 2.015064 | 14.36257 | 9.033286 | 3.782648 | 5.400327 | 12.07982 | 19.08342 | 15.74159 | 5.770097 | 21.09079 | 19.29818 | 6.192531 | 9.62761 | 24.50686 | 9.3812 | 2.963251 | 27.21196 | 19.48051 | 3.5886 | 16.32131 | 11.32768 | 14.29856 | 5.121032 | 4.44201 | 13.61174 | 5.190956 | 11.87724 | 5.478142 | 7.39853 | 4.946595
Phenol-Formaldehyde Resin-based Activated Carbon | 2.998309 | 1.742282 | 1.148849 | 0 | 2.396656 | 0.3313159 | 0.1761463 | 0.05283939 | 0.3402486 | 0.888557 | 0.4417315 | 0 | 0.857313 | 0.7082493 | 0.0224409 | 0 | 2.431889 | 0 | 0 | 0 | 0 | 0.05103928 | 0.03131641 | 0 | 16.76391 | 0 | 1.669645 | 1.050981 | 1.847991 | 1.963537 | 0 | 5.159967 | 3.671112 | 0 | 3.273152 | 2.4212 | 1.4909 | 1.295201 | 1.02648 | 3.405909 | 2.268064 | 1.34914 | 3.301787 | 2.363275 | 0.1140284 | 0.7586499 | 5.669384 | 0 | 0.7593054 | 0.2511989 | 0 | 0.399686 | 0.2728733 | 0.1688073 | 24.03859 | 0 | 3.062476 | 2.435117 | 3.466257 | 2.924082 | 1.895959 | 21.24165 | 16.67517 | 2.704719 | 3.577478 | 10.60469 | 8.848968 | 8.389857 | 3.796154 | 8.870108 | 8.190945 | 4.680942 | 12.21381 | 9.955823 | 1.32112 | 2.638321 | 21.34606 | 6.692394 | 7.715683 | 5.299681 | 3.768923 | 3.649416 | 3.032481 | 3.205061 | 25.74511 | 3.591443 | 4.133521 | 13.64778 | 3.892015 | 3.66509
Pip-CPO-27-Ni | 3.650503 | 1.650831 | 0.9120526 | 0 | 2.437096 | 1.11253 | 0.5914606 | 0 | 0 | 0.6707506 | 0.124013 | 0 | 0.5655834 | 0.3608305 | 0.3757177 | 0 | 2.895661 | 0 | 0 | 0 | 0 | 0.0596237 | 0 | 0.553344 | 20.13175 | 0 | 1.616749 | 0.8457035 | 1.754529 | 1.989293 | 0 | 7.498383 | 4.538091 | 0 | 3.756505 | 2.82356 | 2.06934 | 1.150928 | 0.7503539 | 3.701458 | 2.272397 | 1.210366 | 3.619245 | 2.422328 | 2.133754 | 0.4762612 | 11.42892 | 0 | 0.4437397 | 0 | 0 | 0.226662 | 0.3042567 | 1.22905 | 24.02761 | 0 | 3.261184 | 2.48613 | 4.09047 | 3.066536 | 1.914621 | 16.04562 | 12.64504 | 3.270093 | 4.331751 | 4.842841 | 3.841213 | 9.662586 | 4.557142 | 15.29573 | 12.29129 | 5.285522 | 9.144931 | 17.00961 | 5.844507 | 2.812776 | 21.02958 | 12.40668 | 17.23664 | 10.25632 | 5.911272 | 1.353515 | 4.123211 | 3.721851 | 23.33791 | 4.309849 | 6.335057 | 8.692912 | 5.55299 | 4.188417
Pocahontas No. 3 Coal | 2.002436 | 1.163883 | 0.3750215 | 0 | 1.366272 | 0.05970445 | 0.01533672 | 0.04483322 | 0 | 0.6339341 | 0.2170319 | 0 | 0.361615 | 0.2200025 | 0.5634115 | 0 | 1.699712 | 0 | 0 | 0 | 0 | 0 | 0 | 0 | 2.02808 | 0 | 1.153459 | 0.7782784 | 0.9534977 | 1.512622 | 0 | 4.639647 | 2.381033 | 0 | 2.065167 | 0.4149972 | 0.2917749 | 1.081121 | 0.2032735 | 2.387725 | 1.615071 | 0.9966784 | 2.112705 | 1.59779 | 1.706508 | 0.4682439 | 6.6328 | 0 | 0.3326007 | 0.1468798 | 0 | 0 | 0 | 0 | 1.346261 | 0 | 2.151842 | 1.682973 | 2.005961 | 1.990412 | 1.520019 | 3.908304 | 1.09922 | 1.264615 | 1.952644 | 1.48734 | 1.073476 | 4.661325 | 2.770902 | 5.289562 | 4.835262 | 3.739039 | 1.428153 | 5.927783 | 3.137249 | 2.23618 | 9.258776 | 6.169656 | 6.252491 | 4.653617 | 3.41679 | 4.773448 | 1.962098 | 2.231143 | 1.730699 | 2.473933 | 3.152697 | 0.191944 | 2.185973 | 2.598682
Polyvinylamine adsorbent | 0.4868247 | 0.267995 | 0.06021603 | 0 | 0.4174221 | 0.5469989 | 0.3334127 | 0 | 0 | 0.06901263 | 0 | 0 | 0 | 0 | 0.0106754 | 0 | 0.4774058 | 0 | 0 | 0 | 0 | 0 | 0 | 0 | 2.059092 | 0 | 0.3224876 | 0.1459887 | 0.2333775 | 0.406564 | 0 | 0.7937006 | 0.5538994 | 0 | 0.5343995 | 1.105773 | 0.6914545 | 0.2723298 | 0.03479083 | 0.7271587 | 0.4964945 | 0.261665 | 0.5787268 | 0.4498423 | 0.5140112 | 0 | 0.864621 | 0 | 0.00794642 | 0 | 0 | 0 | 0 | 0 | 7.431991 | 0 | 0.7145473 | 0.525283 | 0.6661595 | 0.6232767 | 0.4841825 | 5.794387 | 4.599811 | 0.4971218 | 0.4843485 | 1.240138 | 0.7826982 | 0.8682709 | 0.6601338 | 0.8247011 | 0.5038561 | 1.287966 | 1.792505 | 0.8287855 | 0.6198689 | 0.9008865 | 5.060333 | 1.058281 | 0.9125358 | 0.6229448 | 0.5091619 | 0.6827859 | 0.5268818 | 0.5330247 | 11.54573 | 0.5896666 | 0.5396758 | 0.452521 | 0.6581634 | 0.7418371
Porous Carbon CS1000A | 0.5078965 | 0.5620163 | 0.2334622 | 0 | 0.6494541 | 0.1410764 | 0.05201392 | 0.005426202 | 0.03218685 | 0.3631351 | 0.130455 | 0 | 0.1738663 | 0.1382772 | 0.3778993 | 0 | 0.5008717 | 0 | 0.02245492 | 0 | 0 | 0.007929552 | 0 | 18.45 | 1.736644 | 0 | 0.6063315 | 0.426681 | 0.425317 | 0.7262805 | 0 | 0.8734203 | 0.6016966 | 0 | 0.6307892 | 0.8356 | 0.5063209 | 0.6040435 | 0.1973246 | 0.9901512 | 0.8079237 | 0.5590571 | 0.7928377 | 0.7416881 | 0.8452097 | 0.3157663 | 0.9103616 | 0 | 0.1941 | 0.07015601 | 0 | 0.07442705 | 0 | 20.05771 | 5.97644 | 0 | 0.9644026 | 0.8331864 | 0.6555078 | 0.899847 | 0.8119739 | 4.825546 | 3.370463 | 0.4564767 | 0.5232922 | 11.5311 | 9.22184 | 0.8600027 | 0.7895018 | 0.8198957 | 0.4775345 | 1.5769 | 1.32984 | 0.8306573 | 0.6550213 | 1.278666 | 4.994302 | 1.209724 | 3.1705 | 0.5659515 | 0.4419129 | 1.39183 | 0.5311681 | 20.23154 | 9.293859 | 0.7137086 | 0.4697144 | 0.2865749 | 0.5751775 | 0.879988
Porous Carbon CS1000AF | 2.486293 | 0.8724229 | 0.2633778 | 0 | 1.511663 | 0 | 0.1044575 | 0 | 0 | 0.1634447 | 0 | 0 | 0.04389602 | 0 | 0 | 0 | 1.861518 | 0 | 0 | 0.06861858 | 0 | 0 | 0 | 18.45 | 17.67545 | 0 | 0.8722891 | 0.2898293 | 0.8980339 | 1.173225 | 0 | 5.407506 | 3.304676 | 0 | 2.702346 | 3.121644 | 0.9895022 | 0.5812417 | 0.1545641 | 2.70673 | 1.413954 | 0.5793286 | 2.594673 | 1.521373 | 1.314386 | 0.02163156 | 6.76879 | 0 | 0 | 0.4424204 | 0 | 0 | 0 | 19.93426 | 21.5641 | 0 | 2.349488 | 1.596355 | 2.987887 | 2.132966 | 1.142736 | 17.20123 | 12.39231 | 2.142171 | 3.005976 | 16.78682 | 11.95 | 8.819633 | 3.460955 | 12.12916 | 10.49459 | 4.296489 | 9.664935 | 14.7023 | 4.423124 | 2.004169 | 21.08275 | 7.555534 | 10.31745 | 5.799063 | 3.811644 | 5.280488 | 2.875478 | 22.34922 | 20.76698 | 3.177227 | 4.203606 | 9.997811 | 3.691783 | 3.174213
Posidonia Shale | 4.233572 | 2.20311 | 1.514152 | 0 | 3.104782 | 0.7616057 | 0.005533703 | 0.01337521 | 0.1929449 | 1.011045 | 0.001903261 | 0 | 1.045861 | 0.8152779 | 0.575268 | 0 | 3.367771 | 0 | 0 | 0 | 0 | 0 | 0 | 0 | 19.76904 | 0 | 2.146695 | 1.256797 | 2.413432 | 2.50811 | 0 | 7.970734 | 5.146473 | 0 | 4.405342 | 4.971807 | 0.01420693 | 1.558709 | 1.348859 | 4.401432 | 0.01435559 | 1.657639 | 4.330956 | 3.052696 | 2.638516 | 0.7717408 | 11.40505 | 0 | 0.8393502 | 0.015158 | 0 | 0.8426528 | 0.9280869 | 0.06696516 | 23.42513 | 0 | 3.966028 | 3.111035 | 4.603588 | 3.75626 | 2.397832 | 17.45586 | 12.95985 | 3.714748 | 4.991167 | 17.74894 | 0.1960922 | 11.42178 | 5.188882 | 16.21872 | 0.168545 | 5.93771 | 10.4117 | 18.89636 | 6.343905 | 3.316658 | 23.78423 | 11.76905 | 17.60066 | 0.071923 | 6.427672 | 7.990839 | 4.671838 | 4.40261 | 22.39325 | 4.950955 | 6.694341 | 10.00702 | 5.769262 | 4.826767
Pt/AC_1 in IRMOF-8 | 0.1261027 | 0 | 0 | 0 | 0 | 0 | 0 | 0 | 0 | 0 | 0 | 0 | 0 | 0 | 0.01517021 | 0 | 0.09818509 | 0 | 0 | 0 | 0 | 0 | 0 | 16.5153 | 3.786469 | 0 | 0 | 0 | 0 | 0 | 0 | 0.3331714 | 0.1410898 | 0 | 0.1139676 | 0.1717428 | 0 | 0 | 0 | 0.1514419 | 0.005766921 | 0 | 0.08859684 | 0 | 0.1154128 | 0 | 0.4388311 | 0 | 0 | 0 | 0 | 0 | 0 | 16.59787 | 15.28297 | 0 | 0.1531632 | 0.02850544 | 0.2272732 | 0.08035018 | 0 | 5.827764 | 7.87172 | 0.1456996 | 0.008789506 | 4.999619 | 0.6081066 | 0.3837056 | 0.2121378 | 0.3946053 | 0.1880073 | 0.5912616 | 1.598293 | 0.3187753 | 0.3985225 | 0.2398023 | 3.833075 | 0.6192135 | 0.4902718 | 0.2890632 | 0.2001708 | 0.2664218 | 0.0736746 | 16.60136 | 21.89878 | 0.1681371 | 0.2164654 | 0.3363107 | 0.3555377 | 0.2158993
R1KCHA | 4.702647 | 2.319282 | 1.651646 | 0 | 0.5240966 | 0.5463425 | 0.1116239 | 0 | 0.1696763 | 0.8431399 | 0.1321339 | 0 | 1.071184 | 0.8440763 | 0.06726299 | 0 | 3.661356 | 0 | 0 | 0 | 0.3848684 | 0 | 0 | 0 | 17.50794 | 0 | 2.18999 | 1.087402 | 2.616479 | 2.516289 | 0 | 8.817946 | 5.844399 | 0 | 0.888605 | 5.436365 | 3.117774 | 1.3738 | 1.445038 | 4.756073 | 2.971064 | 1.51558 | 4.694819 | 3.17179 | 2.550909 | 0.5142633 | 9.716165 | 0 | 0.7481366 | 0 | 0.665507 | 1.014742 | 1.189655 | 0 | 18.76423 | 0 | 4.152441 | 3.243615 | 5.175516 | 3.911517 | 2.32214 | 20.74474 | 14.35582 | 4.222342 | 1.094072 | 25.30609 | 33.24756 | 21.25636 | 5.853953 | 16.83346 | 19.19759 | 6.580306 | 19.2697 | 21.04217 | 7.510801 | 3.177692 | 43.29219 | 11.62581 | 14.19588 | 9.692886 | 1.022544 | 8.704315 | 5.36016 | 4.786031 | 15.16129 | 5.481903 | 7.223245 | 10.82928 | 6.237315 | 5.421501
R2KCHA | 0.3157331 | 0.1539184 | 0 | 0 | 4.481507 | 0 | 0 | 0 | 0 | 0 | 0 | 0 | 0 | 0 | 0 | 0 | 0.1804869 | 0 | 0 | 0 | 0.00253979 | 0 | 0 | 0 | 0.9516066 | 0 | 0.188295 | 0 | 0.06084367 | 0.332084 | 0 | 0.9240579 | 0.4565805 | 0 | 4.80289 | 0.6864786 | 0.4160213 | 0.1665199 | 0 | 0.6796142 | 0.4309769 | 0.1145191 | 0.5099275 | 0.3665734 | 0.4409478 | 0 | 1.137241 | 0 | 0 | 0 | 0.0422581 | 0 | 0 | 0 | 0.9117719 | 0 | 0.6467459 | 0.4651196 | 0.4983605 | 0.5663648 | 0.4020551 | 2.309118 | 0.7672621 | 0.2536729 | 5.413903 | 1.990995 | 1.224799 | 0.9735279 | 0.6540896 | 0.9541138 | 0.6371224 | 1.375867 | 0.4710221 | 0.9566342 | 0.5909051 | 0.8512337 | 3.84589 | 1.405071 | 1.086187 | 0.7224636 | 0.6412999 | 0.737464 | 0.3424911 | 0.4656104 | 1.555423 | 0.5605739 | 0.4582638 | 0.1737027 | 0.5509851 | 0.6900421
RF-700 | 1.544051 | 2.491419 | 1.348251 | 0 | 2.341789 | 0.489001 | 0.303291 | 1.052574 | 0.8779712 | 1.913541 | 1.368496 | 0.4330446 | 1.502338 | 1.354013 | 1.743028 | 0.310976 | 0.9844511 | 0 | 0.3897548 | 0.4994152 | 0.669165 | 0.020755 | 0.014285 | 0.3685419 | 7.304018 | 0.2752169 | 2.389154 | 2.057994 | 2.024235 | 2.773054 | 0.6930008 | 2.699171 | 2.068745 | 0 | 2.175003 | 1.74711 | 1.3161 | 2.415598 | 1.087677 | 3.144444 | 2.713352 | 2.265058 | 2.814453125 | 2.763767 | 3.098457 | 1.677813 | 2.484876 | 0.6443515 | 1.492244 | 1.208877 | 0.3853892 | 0.186256 | 0.132883 | 0.9091295 | 11.08232 | 0.3028233 | 3.058212 | 2.775982 | 1.816031 | 3.003281 | 2.893868 | 6.193353 | 5.001122 | 0.8331716 | 1.817877 | 3.210087 | 2.640964 | 2.015751 | 2.557737 | 2.082164 | 1.431281 | 4.381846 | 2.416775 | 2.384659 | 2.186676 | 3.551584 | 8.989913 | 5.138102 | 3.076315 | 1.434498 | 1.226991 | 1.251669 | 1.667222 | 2.258663 | 13.40121 | 2.484194 | 1.347243 | 0.6827114 | 1.298175 | 2.953724
RF-ACX | 1.254385 | 0.7255186 | 0.1203014 | 0 | 0.8936133 | 0.5061318 | 0.2900839 | 0 | 0 | 0.3487498 | 0.02465109 | 0 | 0.1079771 | 0.005718101 | 0.314011 | 0 | 0.8431773 | 0 | 0.5061318 | 0.1304359 | 0 | 0.02634172 | 0.02192043 | 6.445 | 4.147491 | 0 | 0.7379196 | 0.461132 | 0.5363219 | 1.034189 | 0 | 2.959937 | 1.562922 | 0 | 1.386975 | 2.5314 | 1.727 | 0.720835 | 0.0006032065 | 1.750064 | 1.127459 | 0.6225577 | 1.476093 | 1.092645 | 1.228858 | 0.2402673 | 3.347647 | 0 | 2.5314 | 0.8968 | 0 | 0.2480568 | 0.2062642 | 6.7139 | 5.551388 | 0 | 1.565944 | 1.184103 | 1.368987 | 1.43076 | 1.079149 | 5.431562 | 2.960208 | 0.7198112 | 1.128348 | 5.100037 | 4.241104 | 2.252822 | 1.981501 | 2.474827 | 1.838584 | 3.013992 | 2.034074 | 2.791848 | 1.887272 | 1.728816 | 8.505781 | 4.147042 | 5.100037 | 2.37421 | 1.656265 | 3.125793 | 1.1726 | 6.733098 | 5.784531 | 1.732634 | 1.780331 | 0.3565165 | 1.455589 | 1.880885
RFC | 2.85764 | 1.904698 | 0.971424 | 0 | 0.09875665 | 0.9756188 | 0.6012587 | 0.4019636 | 0.2432282 | 1.18452 | 0.6750277 | 0 | 0.9460121 | 0.7690214 | 1.038244 | 0 | 2.554392 | 0 | 0 | 0 | 0.05626846 | 0 | 0 | 9.053131 | 6.179618 | 0 | 1.862131 | 1.411203 | 1.692913 | 2.304723 | 0.09142201 | 5.628314 | 3.234221 | 0 | 0.7417224 | 3.435288 | 2.393071 | 1.732551 | 0.7454214 | 3.268036 | 2.413394 | 1.65584 | 3.004643 | 2.443705 | 2.504247 | 0.9565266 | 7.024345 | 0.02423102 | 0.8770935 | 0.5518152 | 0 | 0.2471885 | 0.3780203 | 10.21305 | 7.155657 | 0 | 3.031341 | 2.518909 | 2.69335 | 2.904951 | 2.247761 | 7.512229 | 3.847981 | 1.858536 | 3.633142 | 7.45293 | 5.996511 | 5.161915 | 3.682496 | 6.097127 | 5.142001 | 4.687636 | 3.67094 | 6.665699 | 3.987482 | 3.008642 | 12.89381 | 7.732952 | 7.031219 | 5.227668 | 4.321217 | 5.776962 | 2.591303 | 9.139167 | 6.330213 | 3.356381 | 4.297984 | 0.8190228 | 2.997535 | 3.46678
RFC_C120 | 2.103443 | 1.138448 | 0.3211307 | 0 | 0.04457265 | 0.3871383 | 0.113231 | 0 | 0 | 0.5833021 | 0.1516155 | 0 | 0.2831858 | 0.1508648 | 0.4675373 | 0 | 1.683826 | 0 | 0 | 0 | 0 | 0 | 0 | 31.17662 | 7.734914 | 0 | 1.118586 | 0.7172137 | 0.9059185 | 1.486605 | 0 | 4.615982 | 2.452075 | 0 | 0.39247 | 2.562172 | 1.584695 | 1.04798 | 0.1444215 | 2.412239 | 1.592277 | 0.9587654 | 2.140834 | 1.608715 | 1.697169 | 0.4220636 | 5.817427 | 0 | 0.2641926 | 0.08383055 | 0 | 0 | 0 | 39.23955 | 9.202409 | 0 | 2.173886 | 1.683379 | 2.135558 | 2.013283 | 1.497697 | 7.893969 | 4.441353 | 1.338617 | 5.473964 | 7.561875 | 5.313213 | 4.100325 | 2.849428 | 4.860416 | 3.926885 | 3.88122 | 3.723459 | 5.490597 | 3.198499 | 2.19903 | 12.16741 | 7.04334 | 6.172274 | 3.992237 | 3.232891 | 4.716439 | 1.988041 | 39.15715 | 8.613259 | 2.555271 | 3.39982 | 1.060171 | 2.474363 | 2.685206
RFC_C240 | 1.737924 | 0.6619741 | 0.1649586 | 0 | 0.03780596 | 0.08650459 | 0 | 0 | 0 | 0.208979 | 0 | 0 | 0.0478836 | 0 | 0.01066278 | 0 | 1.163684 | 0 | 0 | 0 | 0 | 0 | 0 | 37.62695 | 29.69069 | 0 | 0.7055402 | 0.3154933 | 0.5980968 | 0.8295688 | 0 | 3.592813 | 2.491715 | 0 | 0.312477 | 2.472265 | 1.028655 | 0.5316406 | 0.1210026 | 1.715576 | 0.9912366 | 0.5471581 | 1.613387 | 1.006282 | 0.930483 | 0.121139 | 5.750114 | 0 | 0.07511599 | 0 | 0 | 0 | 0 | 56.44044 | 38.43803 | 0 | 1.410778 | 1.077212 | 3.146244 | 1.300018 | 0.9098746 | 14.63788 | 25.0009 | 3.591427 | 4.736263 | 11.31513 | 5.884005 | 3.164612 | 2.120819 | 8.574436 | 3.590768 | 2.612407 | 6.595356 | 7.604823 | 3.473088 | 1.47111 | 12.66331 | 9.607025 | 10.3553 | 4.126208 | 2.38317 | 4.213017 | 2.985432 | 58.51686 | 39.40369 | 1.938972 | 4.059233 | 16.55152 | 7.612896 | 1.956592
RFC_C45 | 2.308731 | 0.4152787 | 0.09862392 | 0 | 0.1159902 | 0 | 0 | 0 | 0 | 0.02795948 | 0 | 0 | 0 | 0 | 0 | 0 | 1.649949 | 0 | 0 | 0 | 0 | 0 | 0 | 19.46004 | 38.55743 | 0 | 0.4698721 | 0.1632923 | 0.5094001 | 0.6162688 | 0 | 3.888019 | 3.039287 | 0 | 0.8526671 | 2.205574 | 0.7111943 | 0.3218881 | 0.3193414 | 1.442269 | 0.7856157 | 0.3910226 | 1.580909 | 0.796033 | 0.7076414 | 0 | 5.930763 | 0 | 0 | 0 | 0 | 0 | 0 | 23.1137 | 51.70306 | 0 | 1.20735 | 0.8555028 | 3.763314 | 1.068609 | 0.6576394 | 22.24494 | 40.02262 | 3.888729 | 6.789142 | 13.69449 | 5.234481 | 3.701613 | 2.409015 | 12.2829 | 6.739429 | 2.073179 | 8.303797 | 10.12359 | 3.970175 | 1.131672 | 11.97202 | 7.502175 | 8.541164 | 5.196593 | 3.220664 | 4.525561 | 3.35837 | 32.25999 | 55.34544 | 2.21889 | 4.484987 | 28.83401 | 6.271609 | 1.971377
RFC_N10 | 1.149402 | 0.9703284 | 0.347544 | 0 | 0.1463717 | 0.4262006 | 0.169242 | 0 | 0 | 0.5733836 | 0.1884329 | 0 | 0.2741877 | 0.169603 | 0.489075 | 0 | 0.8033872 | 0 | 0 | 0 | 0 | 0 | 0 | 18.27598 | 17.47223 | 0 | 1.000313 | 0.6595971 | 0.7725534 | 1.244311 | 0 | 2.770581 | 1.731879 | 0 | 0.9926909 | 2.333862 | 1.395383 | 0.9386778 | 0.224808 | 1.951521 | 1.355005 | 0.8619663 | 1.698433 | 1.362667 | 1.456457 | 0.4626265 | 2.8716 | 0 | 0.3118512 | 0.1213033 | 0 | 0 | 0 | 19.88853 | 25.2069 | 0 | 1.834588 | 1.431785 | 1.866576 | 1.730499 | 1.355193 | 9.822973 | 12.99836 | 1.289844 | 7.035795 | 8.57362 | 4.685467 | 2.459327 | 1.888793 | 3.750772 | 2.061567 | 3.074082 | 4.588809 | 3.997518 | 2.416368 | 2.025985 | 11.01862 | 8.609159 | 5.597632 | 1.899164 | 1.16451 | 3.033807 | 1.645511 | 18.97653 | 26.01409 | 1.718993 | 1.76608 | 4.783723 | 2.5966 | 1.926256
RIWMUH | 5.299806 | 2.180048 | 1.205529 | 0 | 2.823125 | 0.1431021 | 0.470108 | 0.2177899 | 0.08149303 | 1.191579 | 0.5427725 | 0 | 0.9906216 | 0.7647099 | 0.888184 | 0 | 3.429613 | 0 | 0.1880828 | 0 | 0 | 0 | 0 | 1.873511 | 14.41903 | 0 | 2.121576 | 1.439402 | 2.182759 | 2.643541 | 0 | 9.70255 | 6.906679 | 0 | 4.776213 | 1.163475 | 2.806367 | 1.792747 | 0.9056281 | 4.276424 | 2.821755 | 1.787684 | 4.321173 | 2.97998 | 2.857846 | 0.8855297 | 9.55401 | 0 | 0.4852934 | 0.3975282 | 0 | 0.2933551 | 0.4371177 | 2.392649 | 16.64554 | 0 | 3.831342 | 2.995435 | 4.520227 | 3.641354 | 2.481001 | 11.16878 | 8.018394 | 3.801848 | 5.610781 | 19.22884 | 8.678223 | 6.668007 | 6.267142 | 9.974526 | 7.815407 | 5.943398 | 5.859987 | 11.36492 | 10.01571 | 3.282862 | 16.12008 | 17.74269 | 2.27119 | 7.395006 | 5.961438 | 11.80019 | 5.482193 | 5.155085 | 17.2511 | 5.733396 | 8.053782 | 3.372841 | 5.763977 | 5.019083
RKb-A75 | 0.5897858 | 0 | 0 | 0 | 0.6155508 | 0.36397 | 0 | 0 | 0 | 0 | 0 | 0 | 0 | 0 | 0 | 0 | 0.2599978 | 0 | 0 | 0 | 0 | 0 | 0 | 10.44995 | 4.034396 | 0 | 0 | 0 | 0 | 0.09110223 | 0 | 2.757874 | 1.151393 | 0 | 2.49678 | 1.69995 | 0.2795464 | 0 | 0 | 0.970812 | 0.2564972 | 0 | 0.8446185 | 0.2441442 | 0.1506401 | 0 | 3.267821 | 0 | 0 | 0 | 0 | 0 | 0 | 13.3952 | 3.437124 | 0 | 0.7136944 | 0.3441217 | 0.8170938 | 0.6039916 | 0.06973423 | 10.10554 | 4.060902 | 0.3062744 | 7.751097 | 4.355865 | 24.21663 | 7.963534 | 1.23587 | 5.6474 | 4.962389 | 2.099434 | 12.96592 | 6.741215 | 1.804909 | 0.6372834 | 34.29404 | 4.463669 | 5.96931 | 3.298806 | 1.324154 | 2.510698 | 0.7990137 | 14.74713 | 2.817925 | 1.1025 | 1.618261 | 1.155574 | 1.292306 | 1.186316
ROD-6 | 2.596027 | 1.688744 | 0.7652244 | 0 | 0.01698938 | 0.004344926 | 0.4149311 | 0.2335629 | 0.08516414 | 0.9737327 | 0.4653641 | 0 | 0.7208529 | 0.5275228 | 0.7984275 | 0 | 2.143161 | 0 | 0 | 0 | 0 | 0 | 0 | 0 | 8.467939 | 0 | 1.63907 | 1.176726 | 1.482631 | 2.072019 | 0 | 5.194688 | 2.966772 | 0 | 0.1647366 | 0.04306209 | 2.168534 | 1.507177 | 0.5456591 | 3.096123 | 2.169339 | 1.42881 | 2.845497 | 2.223524 | 2.268015 | 0.7732771 | 6.160334 | 0 | 0.6558489 | 0.3831692 | 0 | 0.04554648 | 0.09350531 | 0.1212876 | 10.22354 | 0 | 2.830668 | 2.282699 | 2.49377 | 2.699633 | 2.020305 | 9.048752 | 5.009443 | 1.638246 | 2.620787 | 1.10602 | 6.357966 | 4.867669 | 3.424941 | 5.820531 | 4.718753 | 4.482275 | 4.499592 | 6.513334 | 3.586276 | 2.782804 | 13.49504 | 7.509386 | 6.722058 | 4.709657 | 3.620741 | 5.078089 | 2.303621 | 2.897909 | 9.551208 | 3.146618 | 3.81367 | 1.525366 | 2.713805 | 3.272517
ROD-7 | 0.1922085 | 0 | 0 | 0 | 0.02140965 | 0.02054313 | 0 | 0 | 0 | 0 | 0 | 0 | 0 | 0 | 0 | 0 | 0.1732977 | 0 | 0 | 0 | 0 | 0 | 0 | 0 | 0.8322139 | 0 | 0 | 0 | 0 | 0.05527375 | 0 | 0.5602337 | 0.2629561 | 0 | 0.195675 | 0.06154784 | 0.1174721 | 0 | 0 | 0.3449909 | 0.1390046 | 0 | 0.2298944 | 0.09696901 | 0.1354304 | 0 | 0.6933457 | 0 | 0 | 0 | 0 | 0 | 0 | 0 | 1.914947 | 0 | 0.3197125 | 0.1646199 | 0.3441341 | 0.2451884 | 0.09153624 | 3.700776 | 1.860181 | 0.2323497 | 2.179983 | 1.065947 | 0.8373153 | 0.6522516 | 0.3678601 | 0.617874 | 0.3323498 | 0.9004445 | 0.7461471 | 0.6308241 | 0.3607443 | 0.4847921 | 3.320716 | 0.924722 | 0.7499639 | 0.5128252 | 0.3064133 | 0.4716637 | 0.2115955 | 0.2001288 | 4.314892 | 0.2923473 | 0.347491 | 0.2234178 | 0.4823207 | 0.3784388
ROD-8a | 0.1179337 | 0 | 0 | 0 | 0.4981068 | 0.4227014 | 0 | 0 | 0 | 0 | 0 | 0 | 0 | 0 | 0 | 0 | 0.1023439 | 0.2279622 | 0.1305827 | 0 | 0.05068676 | 0.04955949 | 0 | 0 | 0.8469642 | 0 | 0 | 0 | 0 | 0.0222082 | 0 | 0.6262144 | 0.2223548 | 0 | 2.127604 | 1.829106 | 0.07076626 | 0 | 0 | 0.3403772 | 0.1042748 | 0 | 0.2112092 | 0.05045569 | 0.09478436 | 0 | 0.7806688 | 1.281548 | 0.803009 | 0 | 0.2028324 | 0.1704608 | 0 | 0 | 0.9943743 | 0 | 0.3080065 | 0.1335639 | 0.2695804 | 0.225883 | 0.02950812 | 3.227861 | 1.163895 | 0.1596628 | 3.878524 | 3.358417 | 1.035002 | 0.8410147 | 0.3595992 | 0.7915979 | 0.4917286 | 0.9065115 | 0.6615042 | 0.8151188 | 0.3582307 | 0.4424154 | 3.55409 | 4.044608 | 2.454731 | 0.5802555 | 3.022066 | 2.324961 | 0.1283539 | 0.1787711 | 2.356834 | 0.2718695 | 0.3168567 | 0.2087596 | 0.4594724 | 0.3741183
Rho-ZMOF | 1.573796 | 1.030492 | 0.35462 | 0 | 0.4114295 | 0.1916797 | 0.2265904 | 0.09721752 | 0 | 0.5961024 | 0.2577156 | 0 | 0.3381158 | 0.2305607 | 0.03304863 | 0 | 1.267607 | 0 | 0.9318538 | 0 | 0 | 0.03377544 | 0 | 9.013535 | 3.006097 | 0 | 1.027197 | 0.7161855 | 0.8326545 | 1.341883 | 0 | 3.208067 | 1.865571 | 0 | 2.04057 | 1.779946 | 1.445559 | 0.996884 | 0.2371047 | 2.09983 | 1.446566 | 0.9026427 | 1.834825 | 1.420941 | 0.04338476 | 0.4743803 | 4.25184 | 0 | 0.9917562 | 0.1938884 | 0 | 0.1704368 | 0 | 10.14693 | 3.468836 | 0 | 1.919511 | 1.516167 | 1.701638 | 1.782688 | 1.380493 | 5.014365 | 2.329655 | 1.002307 | 5.198196 | 3.545375 | 3.48434 | 3.117256 | 2.256908 | 3.44442 | 2.789194 | 3.370983 | 1.845673 | 3.780682 | 0.257882 | 2.06422 | 8.754873 | 4.173018 | 1.288917 | 2.921407 | 2.209458 | 0.5088115 | 1.484805 | 12.25316 | 3.716626 | 2.033098 | 2.070471 | 0.3523878 | 1.737395 | 2.219358
Rka-A71 | 1.440012 | 0.8079528 | 0.130748 | 0 | 1.094313 | 0.33201 | 0 | 0 | 0 | 0.3695636 | 0 | 0 | 0.1033045 | 0 | 0.2875557 | 0 | 1.022796 | 0 | 0 | 0 | 0 | 0 | 0 | 1.362448 | 7.11897 | 0 | 0.8024692 | 0.4819817 | 0.5883859 | 1.122803 | 0 | 3.333404 | 1.770931 | 0 | 2.712314 | 1.68478 | 1.219485 | 0.7696882 | 0.005768429 | 1.922532 | 1.202855 | 0.6713577 | 1.651023 | 1.188538 | 1.311035 | 0.2384869 | 3.850692 | 0 | 0.09910546 | 0 | 0 | 0 | 0 | 2.066158 | 9.119411 | 0 | 1.715944 | 1.279158 | 1.579874 | 1.57646 | 1.150881 | 7.254195 | 4.322433 | 0.8772851 | 4.618597 | 6.978566 | 4.082913 | 2.711496 | 2.178207 | 3.15372 | 2.336746 | 3.248241 | 3.220059 | 3.562524 | 2.15761 | 1.818793 | 10.32846 | 5.160517 | 3.987622 | 2.374425 | 1.907531 | 3.133845 | 1.337554 | 21.72729 | 9.521913 | 1.918071 | 2.182019 | 0.8313655 | 1.757711 | 2.084144
S-TTPP | 0.5219357 | 0.4615905 | 0.3011996 | 0 | 0.352151 | 0.1573844 | 0.1601735 | 0.03634831 | 0.1208309 | 0.3005348 | 0.1431281 | 0 | 0.2301609 | 0.2053258 | 0.2566233 | 0 | 0.5576364 | 0 | 0 | 0 | 0 | 0 | 0 | 0 | 1.700729 | 0 | 0.5239041 | 0.3667009 | 0.4079318 | 0.5805422 | 0 | 0.6100831 | 0.5545254 | 0 | 1.82398 | 1.02469 | 0.6054979 | 0.4506362 | 0.2837542 | 0.7307819 | 0.6470172 | 0.4836496 | 0.6204529 | 0.6004279 | 0.6754236 | 0.2571314 | 0.666388 | 0 | 0.2443075 | 0.08278373 | 0 | 0.07481784 | 0.04021969 | 32.80252 | 6.950174 | 0 | 0.7741905 | 0.67712 | 0.6488112 | 0.7133085 | 0.6408048 | 5.016661 | 4.811973 | 0.5187809 | 7.665446 | 2.568544 | 0.7681521 | 0.6002574 | 0.6397985 | 0.5812073 | 0.3242527 | 1.145064 | 1.212001 | 0.509989 | 0.5609994 | 1.03401 | 3.583241 | 0.84212 | 0.6638528 | 0.4849643 | 0.4677534 | 0.5500451 | 0.5280004 | 0.5461482 | 16.79209 | 0.5888488 | 0.472764 | 0.1980896 | 0.5858915 | 0.7030199
SALI-DAP | 0.7453706 | 0.4647684 | 0.1799622 | 0 | 0.47619 | 0.285714 | 0 | 0 | 0 | 0.1771045 | 0 | 0 | 0.1096229 | 0.05885698 | 0.06442632 | 0 | 0.7243764 | 0 | 0 | 0 | 0 | 0.01091469 | 0 | 0 | 20.00448 | 0 | 0.5282356 | 0.2698395 | 0.4298459 | 0.5852827 | 0 | 1.268476 | 0.9413253 | 0 | 2.33333 | 1.57143 | 0.6944467 | 0.4021164 | 0.06889652 | 0.9829713 | 0.7200662 | 0.4394137 | 0.8486426 | 0.7038188 | 0.6835204 | 0.1136348 | 1.774131 | 0 | 0.1395318 | 0 | 0 | 0.095238 | 0 | 0 | 33.44766 | 0 | 0.9518964 | 0.7783096 | 1.326927 | 0.8718117 | 0.6703526 | 11.98631 | 22.72315 | 1.18514 | 12.6748 | 9.118346 | 2.656979 | 1.395683 | 0.9559013 | 2.81808 | 1.164334 | 1.505671 | 5.066246 | 2.358704 | 1.289636 | 1.081459 | 8.062013 | 3.170147 | 3.155232 | 1.359416 | 0.8486573 | 2.23831 | 1.129499 | 0.7320474 | 37.92497 | 0.8481591 | 1.238377 | 11.57891 | 1.962528 | 0.9850691
SAPO-34 | 2.211812 | 0.9189065 | 0.3487106 | 0 | 1.412283 | 1.01273 | 0 | 0 | 0 | 0.2695712 | 0 | 0 | 0.1379885 | 0.004629839 | 0.06837021 | 0 | 1.625339 | 0 | 0.4510923 | 0 | 0 | 0 | 0 | 0 | 14.77546 | 0 | 0.9232312 | 0.3972481 | 0.8819091 | 1.201142 | 0 | 4.553524 | 2.869703 | 0 | 2.396848 | 3.588723 | 1.447811 | 0.678308 | 0.2389623 | 2.51574 | 1.395956 | 0.6712114 | 2.366064 | 1.471528 | 1.33058 | 0.138489 | 5.127362 | 0 | 2.252024 | 0 | 0 | 0 | 0 | 0 | 19.20896 | 0 | 2.172251 | 1.540633 | 2.631245 | 2.006814 | 1.197567 | 16.88251 | 11.65929 | 1.851947 | 2.604229 | 6.217076 | 11.24347 | 7.546747 | 3.069862 | 9.072779 | 8.015673 | 4.029935 | 9.396256 | 10.80371 | 3.720885 | 1.936634 | 19.57183 | 6.173542 | 4.695616 | 4.769753 | 3.149709 | 4.377409 | 2.47669 | 2.361624 | 18.3474 | 2.800404 | 3.439495 | 9.285259 | 3.063883 | 2.862713
SAPO-34 zeolite | 6.366889 | 3.524912 | 2.658937 | 0 | 0.8582006 | 0.5486584 | 1.481308 | 1.047113 | 1.109112 | 2.311535 | 1.56199 | 0.2066044 | 2.387461 | 2.208951 | 1.863541 | 0.065475 | 4.163821 | 0.06089584 | 0.05230685 | 0.3020303 | 0.5115083 | 0.4234189 | 0.7161011 | 0.1966567 | 9.144277 | 0.03395147 | 3.356075 | 2.705484 | 3.643768 | 4.022243 | 0.5559279 | 9.933909 | 8.375 | 0 | 3.119798 | 2.555023 | 3.955306 | 2.936933 | 2.292303 | 5.606685 | 4.080584 | 2.996935 | 5.928802 | 4.354352 | 4.243799 | 1.921945 | 9.288151 | 0.5007447 | 0.4401761 | 1.279944 | 0.1381757 | 2.45785 | 2.107123 | 1.043155 | 9.743282 | 0.08647692 | 4.982976 | 4.236055 | 5.311103 | 4.890782 | 3.673675 | 8.412572 | 4.780742 | 3.978566 | 5.400072 | 4.926496 | 7.418983 | 6.20508 | 7.803193 | 7.825136 | 6.476992 | 7.288227 | 4.340967 | 8.909293 | 10.48141 | 4.400858 | 14.66622 | 2.746106 | 2.61935 | 6.617131 | 6.253577 | 11.6097 | 7.242033 | 6.996204 | 10.12536 | 7.549192 | 7.67721 | 1.252485 | 4.919004 | 6.657176
SBA-15 | 2.13629 | 1.612379 | 0.7714376 | 0 | 1.786909 | 0.7853536 | 0.5551713 | 0.4049414 | 0.2669044 | 0.1165802 | 0.6021652 | 0 | 0.6867339 | 0.5972235 | 0.965591 | 0 | 1.404116 | 0 | 0 | 0 | 0.08407618 | 0 | 0 | 10.0685 | 6.075506 | 0 | 1.593794 | 1.194894 | 1.372947 | 1.940666 | 0.1104816 | 3.60901 | 2.356697 | 0 | 2.230766 | 3.58314 | 2.071022 | 1.506079 | 0.592806 | 0.3424917 | 2.024189 | 1.423334 | 1.08713 | 2.02842 | 2.168146 | 0.8658839 | 3.685843 | 0.057203 | 0.7246873 | 0.5216204 | 0 | 0.1722317 | 0.1925826 | 53.27368 | 7.677876 | 0 | 2.513359 | 2.106986 | 2.051008 | 2.417964 | 1.971228 | 6.404188 | 3.78772 | 1.23049 | 1.899761 | 18.1779 | 3.731858 | 2.674433 | 2.804101 | 4.07752 | 2.226894 | 3.895049 | 4.525289 | 3.243527 | 2.485094 | 2.689902 | 9.598771 | 5.018379 | 3.493404 | 2.300625 | 1.983226 | 3.368773 | 1.847808 | 2.386283 | 8.337718 | 2.554729 | 2.241832 | 0.5971723 | 1.885695 | 2.743873
SBA-16 | 0.9932505 | 0 | 0 | 0 | 0 | 0.1078066 | 0 | 0 | 0 | 0 | 0 | 0 | 0 | 0 | 0 | 0 | 0.7596582 | 0 | 0 | 0 | 0 | 0 | 0 | 7.820891 | 15.29239 | 0 | 0 | 0 | 0 | 0 | 0 | 3.13262 | 1.437928 | 0 | 0.8130421 | 0.919824 | 0 | 0 | 0 | 0.5605766 | 0 | 0 | 0.4877814 | 0 | 0 | 0 | 4.986052 | 0 | 0 | 0 | 0 | 0 | 0 | 15.34219 | 33.2829 | 0 | 0.370047 | 0 | 1.939787 | 0.1564241 | 0 | 71.81411 | 75.02729 | 1.826216 | 1.226071 | 16.54277 | 13.64938 | 7.904075 | 1.459742 | 7.968225 | 6.529266 | 1.641261 | 33.75591 | 7.861232 | 2.303855 | 0.1764657 | 17.48582 | 5.463197 | 7.209608 | 5.076938 | 2.364213 | 3.02797 | 1.426999 | 48.21525 | 75.9591 | 1.022434 | 2.864645 | 15.06998 | 3.820785 | 1.120915
SDU-1 | 3.118453 | 1.64238 | 1.526886 | 0 | 0.723434 | 0.4654666 | 0.5523801 | 0 | 0.7524602 | 0.9032298 | 0.5147456 | 0 | 1.159289 | 1.083694 | 0.1969528 | 1.459922 | 2.927222 | 0.1303409 | 0.1145218 | 0 | 0 | 0.6441205 | 0.4245712 | 1.796033 | 10.19572 | 0 | 1.687524 | 1.120907 | 1.888592 | 1.758206 | 0 | 4.431201 | 3.436962 | 0 | 1.744092 | 0.7739067 | 1.961542 | 1.133024 | 1.531018 | 2.769121 | 2.053085 | 1.358513 | 2.754126 | 2.157229 | 1.765621 | 2.477966 | 5.332861 | 0.609162 | 0.2334614 | 0.1376782 | 0 | 1.047572 | 0.9532459 | 2.026151 | 14.72862 | 0 | 2.611032 | 2.183987 | 3.753358 | 2.472756 | 1.62818 | 57.26464 | 43.72995 | 3.536717 | 2.548212 | 1.030856 | 11.71572 | 7.104268 | 3.401353 | 6.877748 | 6.036837 | 3.539859 | 26.00466 | 6.774925 | 3.96296 | 2.810212 | 16.20001 | 5.175625 | 0.3744518 | 5.306344 | 3.991068 | 4.40652 | 3.352934 | 1.974601 | 41.59329 | 3.127201 | 4.227612 | 9.412985 | 4.844907 | 3.140433
SDU-6 | 0.8742422 | 0.7041051 | 0.1860898 | 0 | 0.8259324 | 0.2995209 | 0.07570118 | 0 | 0 | 0.4192846 | 0.104742 | 0 | 0.1742243 | 0.07141777 | 0.3815027 | 1.980736 | 0.6250167 | 0 | 0.07652839 | 0 | 0 | 0 | 0 | 30.44339 | 1.449857 | 0 | 0.7244205 | 0.4834532 | 0.5276408 | 0.9319337 | 0 | 1.987036 | 1.149294 | 0 | 1.084586 | 1.486904 | 1.032662 | 0.7082821 | 0.08754224 | 1.520252 | 1.043402 | 0.6368716 | 1.256178 | 0.9841588 | 1.099015 | 10.43945 | 2.400758 | 0 | 0.7368941 | 0.05662059 | 0 | 0 | 0 | 33.63701 | 1.124159 | 0 | 1.379157 | 1.08786 | 1.027562 | 1.269403 | 0.9987122 | 2.802608 | 0.9116144 | 0.5675374 | 0.8761813 | 2.689481 | 2.020804 | 1.744361 | 1.509255 | 1.786738 | 1.317291 | 2.531403 | 0.7161136 | 1.977643 | 1.443624 | 34.93745 | 5.449663 | 2.725863 | 10.8613 | 1.473608 | 1.108552 | 1.805825 | 0.8456407 | 34.52589 | 1.533636 | 1.337168 | 1.095657 | 0.191774 | 1.045108 | 1.523259
SDU-7 | 6.941298 | 3.814034 | 3.69133 | 0 | 5.267522 | 1.786195 | 1.264934 | 0.2843783 | 1.686056 | 2.083252 | 1.26937 | 0 | 2.722323 | 2.532533 | 0.8125966 | 1.892431 | 5.666865 | 0 | 0.07369684 | 0 | 0 | 1.582165 | 1.768337 | 29.77594 | 30.52504 | 0 | 3.660601 | 2.437611 | 4.519811 | 3.876523 | 0 | 10.69125 | 8.096019 | 0 | 7.050703 | 7.504953 | 4.636287 | 2.562162 | 3.618603 | 6.546495 | 4.422075 | 2.885766 | 6.701418 | 4.777757 | 3.908951 | 9.626808 | 12.48343 | 0 | 0.7082956 | 0.6223627 | 0 | 3.195772 | 3.293308 | 31.67095 | 36.4701 | 0 | 5.785441 | 4.801613 | 7.472822 | 5.567805 | 3.655629 | 27.8169 | 24.89471 | 6.543805 | 7.841085 | 32.36152 | 32.44043 | 23.26162 | 8.047388 | 22.4738 | 23.57924 | 8.204646 | 23.61973 | 26.50986 | 9.553068 | 32.39787 | 42.97399 | 13.92177 | 10.1022 | 12.3725 | 8.848313 | 10.73005 | 7.65729 | 31.95035 | 35.35424 | 7.699025 | 9.505741 | 21.75949 | 8.559068 | 7.451922
SDU-8 | 5.353162 | 2.352951 | 2.024855 | 0 | 3.692711 | 0.5677827 | 0.1362224 | 0 | 0.2375908 | 0.8481043 | 0.1362702 | 0 | 1.172052 | 0.9926756 | 0.008425016 | 2.295275 | 4.103129 | 0 | 0.07641138 | 0 | 0 | 0 | 0.0898246 | 27.79049 | 27.30349 | 0 | 2.241631 | 1.109316 | 2.9423 | 2.463379 | 0 | 9.448928 | 6.505661 | 0 | 5.408629 | 5.850816 | 3.138045 | 1.313477 | 1.92871 | 4.992027 | 2.95434 | 1.549276 | 5.089952 | 3.247719 | 2.509322 | 16.29848 | 12.06299 | 0 | 0.7189872 | 0 | 0 | 1.449515 | 1.592804 | 29.0341 | 31.87942 | 0 | 4.266454 | 3.291484 | 5.871659 | 4.03693 | 2.29888 | 23.69373 | 19.67896 | 4.91078 | 6.25541 | 27.73782 | 29.34441 | 21.11871 | 6.477777 | 23.92982 | 24.45414 | 6.661576 | 18.81769 | 27.86113 | 8.122483 | 47.73114 | 39.08436 | 13.6495 | 9.157002 | 12.06475 | 7.474703 | 9.481449 | 6.024593 | 29.1787 | 29.27898 | 6.07896 | 8.133463 | 17.82278 | 7.187597 | 5.837258
SIFSIX-3-Ni | 8.173754 | 4.878409 | 4.644203 | 0 | 2.32419 | 2.26189 | 2.07432 | 0.6746445 | 2.44093 | 2.914913 | 1.93831 | 0 | 3.648973 | 3.452704 | 1.316727 | 0 | 6.827604 | 0 | 0 | 0 | 0 | 2.692837 | 2.83969 | 0.5287743 | 27.2169 | 0 | 4.664146 | 3.315898 | 5.575716 | 4.966777 | 0 | 13.04038 | 9.551129 | 0 | 2.53942 | 2.47429 | 2.40642 | 3.421743 | 4.548197 | 7.846842 | 5.526282 | 3.782217 | 7.952592 | 5.853798 | 4.967205 | 2.34729 | 14.951 | 0 | 3.129523 | 1.137575 | 0 | 4.385267 | 4.539188 | 1.700562 | 29.93821 | 0.02088081 | 6.93003 | 5.876614 | 8.707295 | 6.687895 | 4.656703 | 27.00598 | 21.46883 | 7.731678 | 9.292696 | 2.515568 | 2.425401 | 31.2256 | 9.373829 | 25.73792 | 27.93345 | 9.620351 | 29.69338 | 30.08611 | 11.37939 | 5.455006 | 56.51339 | 16.83722 | 21.15153 | 14.94007 | 10.71298 | 13.15418 | 9.066502 | 8.172555 | 25.15848 | 8.987559 | 11.40055 | 19.80675 | 9.896686 | 8.788317
SMIT-1 | 2.059786 | 2.125326 | 1.205666 | 0 | 0.2630963 | 0.1515593 | 0.9389219 | 0.7549854 | 0.5905792 | 1.50043 | 0.9967885 | 0.2014113 | 1.195475 | 1.031148 | 1.36677 | 0.07858157 | 1.327096 | 0 | 0.1587497 | 0.2548988 | 0.4287766 | 0.09956016 | 0.2095085 | 0.1206239 | 4.911425 | 0.05454271 | 2.070933 | 1.675134 | 1.870767 | 2.45743 | 0.4507897 | 3.227421 | 2.541399 | 0 | 0.873216 | 0.6453133 | 2.578693 | 2.003066 | 0.9958419 | 3.095786 | 2.493917 | 1.918956 | 2.847566 | 2.562466 | 2.717231 | 1.284083 | 3.055575 | 0.3949639 | 1.154987 | 0.880123 | 0.148646 | 0.5251175 | 0.5848979 | 0.4054616 | 6.460095 | 0.07403973 | 2.956354 | 2.602982 | 2.12826 | 2.912317 | 2.502137 | 5.397694 | 3.355064 | 1.131352 | 2.312037 | 5.336999 | 3.055967 | 2.260701 | 3.057068 | 2.321383 | 1.770584 | 4.332191 | 1.939284 | 2.653174 | 2.664044 | 3.202942 | 8.559852 | 4.798785 | 3.045319 | 1.832622 | 1.640021 | 3.164813 | 2.09041 | 7.221513 | 7.892027 | 2.902294 | 1.770335 | 0.385783 | 1.620078 | 3.137873
SNS2-10 | 0.3665636 | 0.3719283 | 0.0379655 | 0 | 2.34862 | 1.39191 | 0.8773925 | 0 | 0 | 0.1778428 | 0 | 0 | 0.01355032 | 0 | 0.162988 | 0 | 0.3470792 | 0 | 0 | 0 | 0 | 0 | 0 | 24.07947 | 0.7329383 | 0 | 0.4120914 | 0.2278547 | 0.2239305 | 0.5281112 | 0 | 0.7925127 | 0.4969464 | 0 | 6.53211 | 4.14679 | 2.75229 | 0.4118549 | 0.01150023 | 0.841127 | 0.6221938 | 0.3655115 | 0.6437467 | 0.551649 | 0.64419 | 0.132724 | 0.8235213 | 0 | 0.03008933 | 0 | 0 | 0 | 0 | 30.78035 | 1.083104 | 0 | 0.7942837 | 0.6487331 | 0.5504154 | 0.7275605 | 0.6321919 | 2.52084 | 0.9609333 | 0.3397483 | 13.15793 | 8.377032 | 6.573662 | 0.6516525 | 0.6875601 | 0.618935 | 0.3654284 | 1.421679 | 0.4064233 | 0.6170788 | 0.5699656 | 1.090295 | 3.291373 | 1.071926 | 0.7827296 | 0.4677906 | 0.3477071 | 0.6397709 | 0.4280108 | 32.26029 | 3.117118 | 0.6060697 | 0.3939233 | 0.1683362 | 0.4806989 | 0.758701
SNS2-20 | 5.380939 | 3.144487 | 2.354282 | 0 | 3.769881 | 1.615467 | 1.03704 | 0.7627919 | 1.044377 | 1.969816 | 1.257828 | 0.0853039 | 1.965792 | 1.717341 | 1.493397 | 0 | 3.812216 | 0 | 0.03165101 | 0.1605632 | 0.3584885 | 0.5900575 | 0.7023051 | 21.90468 | 23.62368 | 0 | 3.054775 | 2.224306 | 3.230419 | 3.49946 | 0.3936433 | 9.392884 | 6.870674 | 0 | 4.985006 | 4.48148 | 2.88889 | 2.54794 | 2.244037 | 4.836559 | 3.652427 | 2.614819 | 4.825142 | 3.837137 | 3.674899 | 1.665889 | 10.2416 | 0.3388 | 1.754258 | 0.9707229 | 0.0231783 | 1.793919 | 1.884666 | 29.07116 | 28.83243 | 0 | 4.490713 | 3.866086 | 5.99858 | 4.401173 | 3.375366 | 14.87894 | 16.0436 | 5.899252 | 6.310771 | 9.316879 | 6.462783 | 7.359383 | 6.103467 | 12.34111 | 8.554761 | 6.143709 | 7.654823 | 12.95398 | 9.513626 | 4.150499 | 17.80813 | 20.15227 | 15.78629 | 8.107223 | 6.229806 | 11.56375 | 6.742059 | 30.46548 | 29.34468 | 5.643621 | 9.122586 | 9.455168 | 9.562204 | 5.228193
SNU-110' | 3.645822 | 2.429283 | 1.672346 | 0 | 0.1643454 | 0.02916003 | 0.7373346 | 0.4146523 | 0.5157185 | 1.368698 | 0.7501163 | 0 | 1.312771 | 1.090611 | 0.9790677 | 0.1189838 | 3.066706 | 0 | 0 | 0 | 0.01454224 | 0.07087359 | 0.122534 | 0.1157157 | 21.2581 | 0 | 2.384401 | 1.615048 | 2.522058 | 2.726453 | 0.04888986 | 6.8966 | 4.390108 | 0 | 1.03518 | 0.5394603 | 3.070691 | 1.93583 | 1.519878 | 4.090968 | 2.978452 | 2.002065 | 3.966443 | 3.116822 | 2.896174 | 0.33429 | 9.079357 | 0 | 0.04089694 | 0.5927617 | 0 | 0.009294742 | 0.9965332 | 0.4821825 | 26.04304 | 0 | 3.757201 | 3.184087 | 4.066579 | 3.677933 | 2.705559 | 16.11083 | 14.10019 | 3.310478 | 2.658031 | 14.47541 | 10.86779 | 7.416762 | 4.543798 | 11.05703 | 8.288542 | 5.494029 | 8.486485 | 11.95186 | 5.451275 | 0.9755816 | 18.60528 | 11.2711 | 12.01538 | 7.815592 | 5.429237 | 7.005809 | 3.9158 | 10.78727 | 26.19468 | 4.282755 | 6.055404 | 9.552287 | 5.551649 | 4.35155
SNU-15' | 0.4790907 | 0.2509097 | 0.1546509 | 0 | 0.5837494 | 0.08819079 | 0 | 0 | 0 | 0.1016028 | 0 | 0 | 0.09331477 | 0.0670381 | 0 | 2.193628 | 0.4920148 | 0.1107225 | 0 | 0 | 0 | 0 | 0 | 0.4474293 | 1.045018 | 0 | 0.3140748 | 0.1572909 | 0.2824146 | 0.3171245 | 0 | 0.5963523 | 0.4964281 | 0 | 1.597519 | 0.5123258 | 0.3491779 | 0.176426 | 0.1369323 | 0.511828 | 0.4133212 | 0.2517099 | 0.4703349 | 0.3917942 | 0.3548621 | 3.636198 | 0.6853889 | 0.5681565 | 0.1058347 | 0 | 0 | 0 | 0 | 0.9979316 | 2.707156 | 0 | 0.5274026 | 0.4390487 | 0.5884072 | 0.4720721 | 0.3350627 | 3.51137 | 3.354122 | 0.4998188 | 10.97344 | 2.538862 | 0.2121259 | 0.5582142 | 0.5504404 | 0.5238057 | 0.3703632 | 0.7253736 | 0.5731668 | 0.4373891 | 0.5194728 | 4.609152 | 1.664921 | 1.092911 | 0.5982391 | 0.5605965 | 0.4879705 | 0.5385389 | 0.4810645 | 6.928113 | 16.04512 | 0.5191488 | 0.4918442 | 0.1617021 | 0.6406255 | 0.5563444
SNU-150' | 0.7826348 | 0.4561894 | 0 | 0 | 0.2221921 | 0.1266316 | 0 | 0 | 0 | 0.1607312 | 0 | 0 | 0 | 0 | 0.1151049 | 1.692026 | 0.5737479 | 0.07820564 | 0.0635632 | 0 | 0 | 0.01782194 | 0 | 20.85449 | 2.226059 | 0 | 0.4788122 | 0.240827 | 0.310356 | 0.7016979 | 0 | 2.165782 | 1.035675 | 0 | 2.698751 | 1.303583 | 0.7545218 | 0.4464433 | 0 | 1.266022 | 0.770014 | 0.3902621 | 1.032441 | 0.7255242 | 0.838221 | 7.572565 | 2.884407 | 0.7556816 | 0.5225468 | 0 | 0 | 0.1889568 | 0 | 25.42671 | 2.750364 | 0 | 1.127398 | 0.8285205 | 0.919934 | 0.9975213 | 0.7181494 | 4.909522 | 2.15152 | 0.5073038 | 67.21882 | 34.18862 | 2.976419 | 2.562066 | 1.391826 | 2.703784 | 2.127342 | 2.3976 | 1.743644 | 3.022802 | 1.415731 | 14.01947 | 7.92558 | 20.28848 | 13.58244 | 2.09966 | 1.225568 | 4.60373 | 0.7151672 | 27.02717 | 3.282768 | 1.20845 | 1.240195 | 0.3273643 | 1.151779 | 1.367634
SNU-151' | 3.80705 | 1.963885 | 1.709426 | 0 | 0.6504887 | 0.3532834 | 0.4976942 | 0 | 0.7316331 | 0.9595806 | 0.4622464 | 0 | 1.241829 | 1.108644 | 0.1966858 | 2.922383 | 3.310622 | 0.1226025 | 0 | 0 | 0 | 0.009162 | 0.4081899 | 17.33987 | 11.9402 | 0 | 1.944699 | 1.206012 | 2.238953 | 2.067023 | 0 | 6.517784 | 4.446939 | 0 | 5.079131 | 3.111229 | 2.440354 | 1.282138 | 1.664621 | 3.664289 | 2.436894 | 1.529002 | 3.65854 | 2.548075 | 2.081931 | 9.868846 | 7.560707 | 1.193938 | 0.8248792 | 0.1012104 | 0 | 0.1824657 | 1.08435 | 19.89366 | 15.38639 | 0 | 3.248937 | 2.611755 | 4.498158 | 3.047774 | 1.955379 | 63.95267 | 38.36004 | 3.939175 | 15.42373 | 10.29147 | 23.39789 | 10.53596 | 4.538878 | 9.727028 | 8.843909 | 4.928672 | 46.78854 | 10.20524 | 5.496904 | 15.58 | 33.7493 | 21.32863 | 20.81287 | 7.6494 | 5.229104 | 4.633803 | 4.119504 | 22.10771 | 27.96153 | 4.186007 | 5.656248 | 10.34887 | 5.879323 | 4.226207
SNU-21H | 6.148727 | 2.034774 | 1.185649 | 0 | 0.7024446 | 0.2689511 | 0.09437864 | 0 | 0 | 0.8401193 | 0.1510796 | 0 | 0.7266623 | 0.4815056 | 0.4826903 | 3.1217 | 5.471893 | 0.1789474 | 0.08008964 | 0 | 0 | 0.03102966 | 0 | 7.188654 | 17.98116 | 0 | 1.943548 | 1.049662 | 2.177724 | 2.417969 | 0 | 14.64501 | 7.409642 | 0 | 3.899644 | 2.180653 | 2.759467 | 1.418638 | 0.9250487 | 4.451232 | 2.690513 | 1.451565 | 4.475721 | 2.900159 | 2.568846 | 8.194049 | 16.14382 | 1.176797 | 0.65694 | 0 | 0 | 0.2329996 | 0.7427838 | 0 | 19.88624 | 0 | 3.900973 | 2.930155 | 5.210212 | 3.635672 | 2.241585 | 14.20201 | 9.793632 | 5.24913 | 7.756526 | 14.9077 | 15.4577 | 13.88226 | 6.786516 | 19.70594 | 17.61691 | 6.391958 | 8.653015 | 22.69848 | 11.89223 | 11.17053 | 23.44088 | 4.11739 | 25.51481 | 14.99626 | 12.21695 | 5.878133 | 6.530179 | 5.117186 | 18.41484 | 6.092845 | 14.14355 | 5.79911 | 10.13041 | 5.322866
SNU-21S | 4.373957 | 2.002345 | 1.036829 | 0 | 0.7274092 | 0.3125764 | 0.5231351 | 0.2832819 | 0.1268224 | 1.212815 | 0.6001044 | 0 | 0.944894 | 0.7577783 | 0.962467 | 4.026895 | 2.407363 | 0.1806858 | 0.1014758 | 0 | 0 | 0.03641329 | 0 | 9.450805 | 6.584054 | 0 | 1.943484 | 1.423013 | 1.907572 | 2.422818 | 0 | 6.538791 | 5.79144 | 0 | 4.23687 | 2.518949 | 2.47716 | 1.7321 | 0.7755928 | 3.756452 | 2.537448 | 1.691499 | 3.822404 | 2.670116 | 2.669881 | 9.702298 | 6.461988 | 1.244691 | 0.7242772 | 0.4501244 | 0 | 0.2097103 | 0.3442649 | 0.1604052 | 7.502212 | 0 | 3.349925 | 2.672393 | 3.776444 | 3.163029 | 2.298635 | 6.716688 | 3.770152 | 2.425671 | 8.444462 | 6.737 | 4.916174 | 3.933563 | 5.397301 | 4.589184 | 3.8225 | 5.32625 | 3.065894 | 5.255998 | 7.149754 | 12.67504 | 11.55453 | 23.74898 | 17.35418 | 3.905149 | 3.73706 | 0.9334484 | 5.452349 | 4.70254 | 8.241176 | 5.071598 | 4.517967 | 0.5548548 | 3.411094 | 4.601822
SNU-30' | 6.434014 | 2.193108 | 1.152814 | 0 | 0.308958 | 0.117036 | 0.2710209 | 0 | 0 | 1.059584 | 0.3716413 | 0 | 0.8884978 | 0.6520236 | 0.7288443 | 2.148119 | 5.769637 | 0.08150033 | 0 | 0 | 0 | 0 | 0 | 7.931536 | 11.3197 | 0 | 2.100355 | 1.335335 | 2.173164 | 2.668789 | 0 | 15.14647 | 7.567244 | 0 | 2.47201 | 1.127238 | 2.862532 | 1.706885 | 0.8492815 | 4.506106 | 2.839367 | 1.717348 | 4.464342 | 3.01846 | 2.859005 | 6.822054 | 15.491 | 0.7712655 | 0.7022793 | 0.1612394 | 0 | 0.5750085 | 0.756855 | 9.668805 | 11.09406 | 0 | 3.947261 | 3.044423 | 4.664337 | 3.702533 | 2.49219 | 10.89384 | 5.767979 | 4.284553 | 39.01385 | 30.31351 | 14.54399 | 13.68642 | 6.899961 | 17.787 | 16.62376 | 6.556814 | 6.935378 | 20.80712 | 11.7217 | 11.27792 | 22.45314 | 21.14552 | 23.25352 | 14.22691 | 12.70854 | 16.55468 | 5.894826 | 11.1812 | 8.860297 | 6.158738 | 13.75244 | 2.341063 | 7.797197 | 5.395587
SNU-31' | 4.472972 | 2.161028 | 1.384966 | 0 | 0.303786 | 0.1031709 | 0.06502594 | 0 | 0 | 0.8401306 | 0.1112684 | 0 | 0.8674137 | 0.6565759 | 0.2424241 | 0.04802889 | 3.524131 | 0 | 0 | 0 | 0 | 0 | 0 | 0 | 14.80784 | 0 | 2.018728 | 1.043424 | 2.38123 | 2.487541 | 0 | 9.187404 | 5.720843 | 0 | 1.179402 | 0.5718328 | 2.932572 | 1.407588 | 1.179702 | 4.575686 | 2.800496 | 1.470449 | 4.528476 | 2.994263 | 2.556744 | 0.4765266 | 11.34316 | 0 | 0.6075333 | 0 | 0 | 0.8344218 | 0.9703348 | 0 | 14.44058 | 0 | 3.989526 | 3.052075 | 4.908588 | 3.747803 | 2.289117 | 16.26744 | 10.0808 | 3.901911 | 2.352004 | 1.140359 | 29.56157 | 19.68055 | 5.665874 | 21.82177 | 22.3443 | 6.521349 | 14.07835 | 26.25171 | 7.469464 | 12.1803 | 37.70967 | 12.91775 | 19.07347 | 11.51637 | 6.775418 | 9.182232 | 5.175384 | 4.626865 | 11.05421 | 5.332401 | 7.32643 | 6.664216 | 5.776109 | 5.261693
SNU-6 | 0.2994711 | 0 | 0 | 0 | 0.4963695 | 0 | 0 | 0 | 0 | 0 | 0 | 0 | 0 | 0 | 0 | 2.52673 | 0.1647028 | 0.1904669 | 0 | 0 | 0 | 0 | 0 | 27.36196 | 1.913829 | 0 | 0 | 0 | 0 | 0.1661352 | 0 | 1.84525 | 0.5398563 | 0 | 2.585635 | 0.6607758 | 0.2020416 | 0 | 0 | 0.651171 | 0.2390215 | 0 | 0.4721222 | 0.1892978 | 0.2747554 | 9.001623 | 2.604295 | 0.8331998 | 0 | 0 | 0 | 0 | 0 | 31.23038 | 2.002085 | 0 | 0.5587383 | 0.2908627 | 0.3988305 | 0.4461204 | 0.1907017 | 5.509416 | 2.045416 | 0.03659141 | 7.283205 | 5.950554 | 4.445316 | 4.096735 | 0.7887934 | 3.896169 | 3.696092 | 1.723859 | 2.482324 | 4.766107 | 0.966441 | 17.1316 | 10.02396 | 2.540977 | 3.585308 | 2.297293 | 0.8412047 | 1.573889 | 0.2005523 | 31.02089 | 2.644946 | 0.6133412 | 0.8886557 | 0.2629949 | 0.8379707 | 0.7784778
SNU-70' | 2.324955 | 1.608845 | 0.8607807 | 0 | 0.137982 | 0.08196043 | 0.4226359 | 0.216398 | 0.1926851 | 0.873643 | 0.4415691 | 0 | 0.6499221 | 0.5089503 | 0.0299931 | 0.8378443 | 1.79632 | 0.04632866 | 0.02957596 | 0 | 0 | 0 | 0 | 53.78675 | 22.38218 | 0 | 1.580019 | 1.028937 | 1.513627 | 1.895446 | 0 | 4.581021 | 3.039287 | 0 | 1.324632 | 0.7605535 | 2.135795 | 1.335256 | 0.7508637 | 2.846483 | 2.070389 | 1.32567 | 2.658504 | 2.124366 | 0.2966542 | 6.070191 | 5.56338 | 0.4586182 | 0.2857647 | 0.3545095 | 0 | 0.2276665 | 0.2617982 | 60.51511 | 28.9582 | 0 | 2.667342 | 2.203173 | 3.140073 | 2.551767 | 1.929309 | 13.24778 | 16.01054 | 2.69917 | 35.68843 | 20.17733 | 7.205244 | 4.352343 | 3.025654 | 7.07987 | 4.448475 | 4.00394 | 6.491371 | 7.31389 | 7.766118 | 46.4702 | 14.40547 | 12.02314 | 7.653465 | 4.144696 | 2.817985 | 5.079598 | 3.004624 | 61.61793 | 29.50058 | 2.833968 | 3.988273 | 9.25238 | 5.265096 | 2.945437
SNU-71' | 3.068954 | 0.6933449 | 0 | 0 | 0.1544218 | 0.1150072 | 0 | 0 | 0 | 0 | 0 | 0 | 0 | 0 | 0.0134275 | 3.022513 | 2.362563 | 0.0531068 | 0.03376928 | 0 | 0 | 0 | 0 | 19.67889 | 49.04179 | 0 | 0.6272635 | 0 | 0.8285286 | 0.9176868 | 0 | 7.215249 | 4.141839 | 0 | 1.753189 | 1.003593 | 1.525666 | 0 | 0 | 3.164407 | 1.437122 | 0.03576787 | 3.022369 | 1.534765 | 0.1327885 | 7.247682 | 9.48209 | 0.50682 | 0.3098652 | 0 | 0 | 0 | 0 | 0 | 58.55919 | 0 | 2.515108 | 1.64053 | 4.142111 | 2.319057 | 0.8448122 | 37.94719 | 48.17253 | 3.746184 | 28.80236 | 5.552072 | 29.10592 | 22.80061 | 4.242483 | 19.02415 | 15.55885 | 4.867839 | 26.94354 | 20.95192 | 3.476261 | 23.2351 | 38.74823 | 10.97757 | 7.307435 | 9.304481 | 5.005766 | 7.115857 | 3.755187 | 3.084787 | 60.83475 | 3.775116 | 6.017251 | 38.38618 | 6.843746 | 3.821948
SNU-M10 | 3.278527 | 1.273395 | 1.054829 | 0 | 2.132014 | 0.4125551 | 0.07154523 | 0 | 0.1326279 | 0.4579058 | 0.02104788 | 0 | 0.6080316 | 0.473735 | 0.1398053 | 0 | 2.697181 | 0 | 0 | 0 | 0 | 0 | 0 | 0 | 20.08484 | 0 | 1.299774 | 0.6633629 | 1.5651 | 1.417187 | 0 | 5.063016 | 3.912302 | 0 | 3.314244 | 2.141606 | 1.720953 | 0.8026721 | 1.053378 | 2.867337 | 1.745605 | 0.9412077 | 2.924847 | 1.833004 | 0.1917857 | 0.3150226 | 5.717606 | 0 | 0.504797 | 0 | 0 | 0.06934751 | 0.3625981 | 0 | 33.37455 | 0 | 2.45359 | 1.895892 | 4.153397 | 2.312345 | 1.348089 | 35.62667 | 37.75669 | 3.762357 | 3.743382 | 3.087086 | 11.97133 | 8.272408 | 3.804458 | 7.453437 | 6.493155 | 3.945218 | 20.65812 | 7.577087 | 0.3262043 | 1.916359 | 20.09011 | 6.858658 | 7.32517 | 5.532769 | 4.251175 | 5.134122 | 3.798167 | 3.084901 | 48.29337 | 3.517504 | 4.728393 | 18.62066 | 5.140173 | 3.458497
SO3Na(2)-PCN-125 | 2.145835 | 1.001447 | 0.1966366 | 0 | 1.201856 | 0.3493421 | 0.0202192 | 0 | 0 | 0.5018624 | 0.07538238 | 0 | 0.1973367 | 0.05560162 | 0.4057429 | 0 | 1.029063 | 0 | 0 | 0 | 0 | 0 | 0 | 14.91534 | 4.83916 | 0 | 1.00036 | 0.6414328 | 0.7905936 | 1.334917 | 0 | 4.057523 | 2.67151 | 0 | 2.084792 | 2.201769 | 1.4533 | 0.9425165 | 0.04229321 | 2.282705 | 1.437665 | 0.8443735 | 2.040607 | 1.430619 | 1.550456 | 0.3437815 | 3.91153 | 0 | 0.1877788 | 0 | 0 | 0 | 0 | 16.67868 | 6.135761 | 0 | 1.992692 | 1.521236 | 1.988623 | 1.840517 | 1.373853 | 5.617646 | 3.137883 | 0.9601709 | 1.824427 | 6.872064 | 3.311548 | 2.420042 | 3.087961 | 2.710265 | 2.127094 | 3.750269 | 2.20824 | 3.206606 | 3.57761 | 2.07551 | 9.079068 | 7.364531 | 4.051414 | 2.19146 | 2.056763 | 4.646044 | 2.213648 | 32.1338 | 7.05493 | 2.748279 | 2.328205 | 0.3276904 | 1.852792 | 2.632238
SOF-1 Activated | 1.791997 | 1.481372 | 0.6811871 | 0 | 0.2381858 | 0.11658 | 0.4278106 | 0.2467136 | 0.1267432 | 0.892518 | 0.4645154 | 0 | 0.5753109 | 0.4452696 | 0.7750432 | 0 | 1.249678 | 0.04491168 | 0.02002223 | 0 | 0 | 0 | 0 | 0.5924002 | 15.70463 | 0 | 1.474955 | 1.023038 | 1.344451 | 1.808077 | 0 | 3.542584 | 2.291226 | 0 | 1.300582 | 0.719008 | 2.005963 | 1.351931 | 0.5009145 | 2.588743 | 1.945097 | 1.280896 | 2.343636 | 1.991352 | 2.02814 | 0.7407843 | 3.848399 | 0.3729884 | 0.1862983 | 0.3900885 | 0 | 0.07704236 | 0.096545 | 0.1462451 | 21.10228 | 0 | 2.444356 | 2.077697 | 2.236101 | 2.391994 | 1.846169 | 10.53354 | 10.5043 | 1.48863 | 5.16265 | 3.758425 | 5.619874 | 3.331226 | 2.574175 | 4.543798 | 2.988762 | 3.798156 | 5.09123 | 4.956313 | 2.77073 | 2.563489 | 12.31301 | 2.385197 | 1.920011 | 2.718745 | 1.863236 | 3.605542 | 1.945602 | 2.110175 | 22.14013 | 2.387086 | 2.388078 | 4.06147 | 2.68296 | 2.640481
SQ-COP-1 | 0.5538106 | 0.1778386 | 0 | 0 | 0.3363685 | 0.08664862 | 0 | 0 | 0 | 0 | 0 | 0 | 0 | 0 | 0.004116576 | 0 | 0.4223569 | 0 | 0.05178069 | 0 | 0 | 0.02210035 | 0 | 0 | 2.318812 | 0 | 0.1882201 | 0 | 0.03493859 | 0.4086284 | 0 | 1.669999 | 0.7354954 | 0 | 0.6745067 | 0.8530984 | 0.4678788 | 0.1663531 | 0 | 0.8703915 | 0.4924862 | 0.09321384 | 0.7072008 | 0.4587888 | 0.04060611 | 0 | 2.181805 | 0 | 0.5076015 | 0 | 0 | 0.2180821 | 0 | 0 | 3.271799 | 0 | 0.8039384 | 0.5490044 | 0.6912421 | 0.7007716 | 0.4213892 | 6.022029 | 2.811059 | 0.3712651 | 0.4787245 | 18.89937 | 3.427237 | 2.831184 | 0.962065 | 2.773199 | 2.305902 | 1.828158 | 2.547656 | 3.089638 | 0.9942211 | 0.8921136 | 8.622942 | 2.487297 | 10.22102 | 1.790156 | 0.8687969 | 5.090691 | 0.4750648 | 0.692465 | 3.75127 | 0.8197646 | 0.8833026 | 0.5768697 | 0.9502767 | 0.980529
SQ-COP-2 | 3.741963 | 1.030406 | 0.6168387 | 0 | 2.304807 | 0.05433922 | 0 | 0 | 0 | 0 | 0 | 0 | 0 | 0 | 0.004510066 | 0 | 2.693549 | 0 | 0.04001007 | 0 | 0 | 0.01856307 | 0 | 0 | 33.58469 | 0 | 0.9952858 | 0.09817578 | 1.470525 | 1.189007 | 0 | 7.870667 | 4.960718 | 0 | 3.846473 | 0.5377778 | 1.763063 | 0.3320015 | 0.4924401 | 3.467768 | 1.626311 | 0.46087 | 3.560426 | 1.837482 | 0.0437602 | 0 | 11.47477 | 0 | 0.41 | 0 | 0 | 0.1835321 | 0 | 0 | 39.86037 | 0 | 2.748063 | 1.892002 | 4.581171 | 2.532277 | 1.135634 | 23.38879 | 25.61258 | 3.87144 | 4.624907 | 13.53794 | 22.20411 | 17.9611 | 4.826095 | 24.11598 | 21.61912 | 5.02662 | 15.59067 | 26.82206 | 0.721497 | 1.873293 | 31.24331 | 13.37079 | 10.37003 | 11.22845 | 5.776812 | 4.804545 | 4.510652 | 3.659409 | 38.57763 | 4.476189 | 6.705747 | 20.25492 | 6.783099 | 4.243225
SQ-COP-3 | 3.571068 | 1.077269 | 0.6480233 | 0 | 2.232577 | 0.05954665 | 0 | 0 | 0 | 0.08735919 | 0 | 0 | 0.1175152 | 0 | 0.004664669 | 0 | 2.584481 | 0 | 0.04214431 | 0 | 0 | 0.019653 | 0 | 0 | 36.7944 | 0 | 1.061532 | 0.2610925 | 1.461239 | 1.197761 | 0 | 7.21823 | 4.679706 | 0 | 3.551136 | 0.5896531 | 1.785537 | 0.4997622 | 0.5305525 | 3.247682 | 1.624047 | 0.5648375 | 3.279534 | 1.827704 | 0.04511472 | 0 | 12.22624 | 0 | 0.4176877 | 0 | 0 | 0.1946876 | 0 | 0 | 43.95992 | 0 | 2.641716 | 1.892836 | 4.730719 | 2.473762 | 1.148429 | 22.69932 | 29.78584 | 4.393889 | 4.392575 | 15.13941 | 15.66337 | 11.59776 | 4.446983 | 22.10868 | 15.87503 | 4.573414 | 12.78397 | 22.1196 | 0.810837 | 1.911842 | 24.37823 | 14.03928 | 10.93723 | 11.12157 | 5.38049 | 5.097669 | 4.488363 | 3.363439 | 43.3037 | 4.096624 | 6.792409 | 23.62144 | 7.882998 | 3.931479
STU-1 | 3.44608 | 0.9975569 | 0.5516138 | 0 | 0.257615 | 0 | 0 | 0 | 0 | 0.03664869 | 0 | 0 | 0.002809573 | 0 | 0 | 0 | 2.423008 | 0 | 0 | 0 | 0.2234123 | 0 | 0 | 11.39159 | 31.94193 | 0 | 0.9850623 | 0.2018451 | 1.289049 | 1.167999 | 0 | 7.537327 | 4.567616 | 0 | 0.462232 | 4.128821 | 1.646655 | 0.4702057 | 0.4398291 | 3.144572 | 1.541621 | 0.5155169 | 3.207844 | 1.720598 | 1.277476 | 0 | 12.97305 | 0 | 0 | 0 | 0.2738088 | 0 | 0 | 13.76755 | 38.15505 | 0 | 2.551675 | 1.793166 | 4.401102 | 2.368376 | 1.117729 | 20.62263 | 24.02028 | 3.845241 | 1.233211 | 19.75921 | 16.35821 | 12.24991 | 4.412309 | 21.18143 | 16.48605 | 4.643451 | 12.03235 | 22.36868 | 6.219617 | 1.919751 | 24.64178 | 14.89831 | 20.50453 | 11.99803 | 5.446033 | 7.974864 | 4.277563 | 31.85029 | 37.37359 | 4.058908 | 6.652666 | 17.81927 | 7.313937 | 3.862702
STU-5 | 0.5641902 | 0.6992088 | 0.3676981 | 0 | 0.5743758 | 0.4341323 | 0.2798768 | 0.1420404 | 0.1559893 | 0.5121318 | 0.2620808 | 0 | 0.3148062 | 0.2830399 | 0.532682 | 0 | 0.5785848 | 0 | 0 | 0 | 0.257615 | 0 | 0 | 0 | 8.918235 | 0 | 0.7441073 | 0.5769897 | 0.5477825 | 0.8772934 | 0 | 0.947579 | 0.6467305 | 0 | 2.952873 | 1.233216 | 0.9454731 | 0.7548152 | 0.3238579 | 1.094712 | 0.9256061 | 0.7154335 | 0.8936265 | 0.8706986 | 1.008543 | 0.4653451 | 0.9988638 | 0 | 0.3626526 | 0.2489844 | 0.462232 | 0.08784389 | 0.05065735 | 0.1236846 | 20.56642 | 0 | 1.082275 | 0.9513963 | 0.8127841 | 1.027624 | 0.9894068 | 7.77676 | 11.09039 | 0.5692639 | 68.65044 | 6.822646 | 2.041664 | 0.97315 | 0.8381423 | 1.184459 | 0.5814832 | 1.717072 | 3.181059 | 1.144761 | 0.6804535 | 1.462408 | 7.051333 | 1.932492 | 1.592561 | 0.6632293 | 1.233211 | 0.8037649 | 0.577801 | 0.7045693 | 24.63772 | 0.7756531 | 0.5500594 | 1.711087 | 0.8304577 | 1.00054
SUMOF-2 | 1.110348 | 0 | 0 | 0 | 3.64973 | 0 | 0 | 0 | 0 | 0 | 0 | 0 | 0 | 0 | 0 | 0 | 0.811737 | 0 | 0 | 0 | 0.274295 | 0 | 0 | 11.8833 | 16.28714 | 0 | 0 | 0 | 0 | 0 | 0 | 3.443838 | 1.599867 | 0 | 7.860781 | 0.6759006 | 0 | 0 | 0 | 0.5878922 | 0 | 0 | 0.5253986 | 0 | 0 | 0 | 5.319299 | 0 | 0 | 0 | 1.19387 | 0 | 0 | 13.1565 | 34.08339 | 0 | 0.3732328 | 0 | 2.094187 | 0.1567651 | 0 | 75.78887 | 76.50764 | 1.911661 | 9.017502 | 61.3087 | 16.19728 | 8.775214 | 1.60198 | 8.618541 | 7.072961 | 1.87791 | 39.07648 | 8.557623 | 2.490684 | 0.09247006 | 20.81783 | 5.940856 | 7.739686 | 5.432226 | 1.891729 | 3.257162 | 1.526882 | 12.68671 | 77.10117 | 1.145067 | 3.009424 | 15.77472 | 3.980979 | 1.207059
SUMOF-3 | 3.463445 | 3.17157 | 2.385788 | 0 | 3.14171 | 1.840701 | 1.350695 | 0.9605063 | 0.9578797 | 2.056015 | 1.415984 | 0.2048265 | 2.096755 | 1.977631 | 1.721163 | 0.07439573 | 2.057617 | 0 | 0.1559532 | 0.2878153 | 0.194201 | 0.2674057 | 0.5592469 | 11.5752 | 9.882251 | 0.04418917 | 3.004276 | 2.435186 | 3.172824 | 3.535685 | 0.5200315 | 5.069974 | 4.345587 | 0 | 4.599754 | 4.550746 | 3.543509 | 2.645031 | 2.022252 | 4.592483 | 3.5533 | 2.703969 | 4.606525 | 3.777106 | 3.810654 | 1.757784 | 4.905244 | 0.4561531 | 1.910293 | 1.181111 | 0.5515559 | 1.96672 | 1.629305 | 12.3607 | 11.93711 | 0.08119951 | 4.203928 | 3.704158 | 3.626167 | 4.134878 | 3.340349 | 7.748747 | 5.544304 | 2.052912 | 4.860025 | 7.353299 | 5.165371 | 3.553377 | 4.679702 | 4.189839 | 3.219142 | 5.908026 | 3.610821 | 4.837387 | 5.046722 | 4.011503 | 11.78726 | 10.37481 | 6.239895 | 3.109406 | 0.6916938 | 5.609577 | 4.072129 | 11.62457 | 13.79528 | 4.56703 | 3.215246 | 1.232243 | 2.839842 | 4.878505
SUMOF-4 | 2.27053 | 1.875284 | 0.9926693 | 0 | 2.87433 | 1.051019 | 0.7132103 | 0.5269476 | 0.3850256 | 1.238425 | 0.7664264 | 0 | 0.9534425 | 0.7995703 | 1.118941 | 0 | 1.545396 | 0 | 0 | 0.009029526 | 0.174451 | 0 | 0.008581109 | 16.2334 | 8.084801 | 0 | 1.854433 | 1.420285 | 1.630587 | 2.204556 | 0.2044612 | 3.726541 | 2.496141 | 0 | 10.98794 | 3.036858 | 2.340495 | 1.731179 | 0.7967291 | 2.897935 | 2.294138 | 1.674398 | 2.645771 | 2.299848 | 2.432278 | 1.039063 | 3.856572 | 0.1533265 | 0.9339688 | 0.6656854 | 0.4824067 | 0.3170227 | 0.3421035 | 16.7109 | 9.926736 | 0 | 2.733886 | 2.371391 | 2.216037 | 2.667727 | 2.236027 | 7.404544 | 4.744062 | 1.348055 | 16.40218 | 6.998014 | 4.303149 | 2.937388 | 2.974965 | 3.261138 | 2.454566 | 4.118726 | 3.257307 | 3.640847 | 2.730097 | 2.956558 | 10.50293 | 5.772918 | 4.021867 | 2.476165 | 0.5979332 | 3.621768 | 1.988989 | 15.80329 | 10.94453 | 2.719733 | 2.377321 | 1.046164 | 2.08362 | 2.949295
SWNT-MIL-101 | 3.876415 | 3.386934 | 2.368395 | 0 | 3.500166 | 2.137203 | 1.622187 | 1.201731 | 1.235136 | 2.356239 | 1.690231 | 0.3925095 | 2.314096 | 2.187526 | 0.005878736 | 32.14056 | 2.582693 | 0 | 0.3436362 | 0.4757081 | 0.679013 | 0.5425161 | 0.828721 | 0.3696577 | 13.17528 | 0.2266295 | 3.181998 | 2.699977 | 3.159857 | 3.699182 | 0.7236568 | 5.992134 | 4.942704 | 0 | 4.401961 | 4.813434 | 3.732013 | 2.953974 | 2.041161 | 4.628595 | 3.657358 | 2.994247 | 4.645838 | 3.865743 | 0.05783318 | 46.6254 | 6.178588 | 0.6509688 | 2.165535 | 1.423135 | 0.3335778 | 1.818697 | 1.722853 | 1.184283 | 15.98476 | 0.2655418 | 4.335968 | 3.800438 | 4.112994 | 4.262033 | 3.623892 | 9.852671 | 7.744765 | 2.735015 | 4.518996 | 8.92023 | 6.735487 | 4.807194 | 5.103811 | 6.047296 | 4.783009 | 6.027431 | 4.892428 | 6.795422 | 1.513143 | 46.43271 | 13.81522 | 12.05889 | 8.306054 | 4.385092 | 3.63842 | 6.466079 | 4.464545 | 4.46369 | 17.51454 | 4.934676 | 4.319705 | 2.666051 | 4.077621 | 5.056383
SWNT-MIL-101-C(Li) | 45.1874 | 22.19861 | 32.1619 | 0 | 33.50053 | 9.133838 | 6.723791 | 1.46318 | 21.26551 | 8.631627 | 6.513867 | 0 | 24.37328 | 24.67562 | 0.09389814 | 27.4923 | 34.53265 | 0 | 0 | 0 | 0 | 31.73827 | 31.47924 | 8.565981 | 50.54842 | 1.312132 | 19.86587 | 11.85622 | 32.66171 | 17.64298 | 0.2046295 | 58.75209 | 52.10958 | 0 | 43.56002 | 43.44432 | 24.39632 | 7.328194 | 33.83081 | 35.99095 | 22.26959 | 12.6823 | 40.27724 | 26.80525 | 0.5552638 | 44.9536 | 54.87701 | 0.4084662 | 18.69691 | 2.126646 | 0 | 37.60138 | 37.65189 | 10.87399 | 52.04464 | 2.291245 | 29.21602 | 24.87404 | 48.84731 | 29.33929 | 13.3225 | 26.11558 | 32.23696 | 46.90724 | 52.50286 | 27.582 | 48.56455 | 44.59082 | 46.4155 | 61.75414 | 53.75002 | 35.35334 | 22.28551 | 65.23369 | 3.325042 | 40.82946 | 55.19192 | 73.90478 | 73.3643 | 53.04316 | 49.93411 | 62.52758 | 52.52686 | 42.64942 | 46.90095 | 46.26893 | 57.14492 | 30.9213 | 52.82254 | 41.92434
SWSiCNT (15,15) | 42.41097 | 20.17978 | 29.63099 | 0 | 30.90496 | 7.783742 | 5.481943 | 1.541044 | 18.92619 | 7.541467 | 5.409707 | 0 | 22.28368 | 22.57178 | 0.01359663 | 0.03511341 | 31.51968 | 0 | 0 | 0.05855613 | 0.09662886 | 28.95191 | 28.7282 | 6.608061 | 46.64931 | 0.9470557 | 17.8639 | 10.70994 | 30.19938 | 16.33041 | 0.3449678 | 55.67038 | 49.24761 | 0 | 40.87004 | 40.5708 | 22.25702 | 7.162692 | 31.16791 | 33.50268 | 20.29152 | 11.36458 | 37.75124 | 24.66956 | 0.1317265 | 0.3460127 | 50.95288 | 0.5040869 | 16.63798 | 2.064267 | 0 | 34.78562 | 34.82552 | 8.983472 | 47.73711 | 1.778781 | 27.04445 | 22.74307 | 45.95248 | 27.14087 | 12.04917 | 23.81588 | 28.192 | 43.36789 | 49.58538 | 26.00587 | 46.38701 | 42.44812 | 43.80413 | 57.60849 | 50.04148 | 32.97915 | 20.52257 | 61.21923 | 3.429612 | 7.862779 | 53.04087 | 70.20985 | 69.07338 | 49.17505 | 46.58825 | 59.20864 | 49.52688 | 40.17154 | 42.70256 | 43.63183 | 53.56741 | 26.84618 | 48.75686 | 39.37877
SWSiCNT (22,22) | 0.6991789 | 0.9703346 | 0.3846206 | 0 | 1.017557 | 0.5477566 | 0.3368033 | 0.1657342 | 0.0867753 | 0.6661381 | 0.3432626 | 0 | 0.3699306 | 0.2833685 | 0.007672168 | 0.07130343 | 0.5395432 | 0 | 0 | 0 | 0 | 0 | 0 | 0 | 9.159212 | 0 | 0.9971549 | 0.7410207 | 0.7270145 | 1.215045 | 0 | 1.609659 | 0.9534912 | 0 | 1.03769 | 1.77271 | 1.334854 | 0.9978716 | 0.279378 | 1.605752 | 1.293898 | 0.9129205 | 1.316149 | 1.24634 | 0.07555604 | 0.7044845 | 1.53505 | 0 | 0.4146982 | 0.2943759 | 0 | 0.01829048 | 0.0129666 | 0.08250958 | 16.65131 | 0 | 1.546611 | 1.32753 | 0.996286 | 1.509349 | 1.33048 | 7.195782 | 7.447569 | 0.4826202 | 0.7887061 | 6.694057 | 2.855606 | 1.399431 | 1.321903 | 1.580479 | 0.8495808 | 2.591483 | 3.00966 | 1.752031 | 1.680131 | 16.96986 | 8.464684 | 3.205913 | 2.278701 | 0.8425117 | 0.5831543 | 1.359814 | 0.6997072 | 1.085767 | 18.25432 | 1.201473 | 0.6770259 | 1.19179 | 0.8886371 | 1.503793
SWSiCNT (9,9) | 1.007588 | 0.1240208 | 0 | 0 | 0.5399706 | 0 | 0 | 0 | 0 | 0 | 0 | 0 | 0 | 0 | 0.008192263 | 0.01625918 | 0.7850953 | 0 | 0 | 0 | 0 | 0 | 0 | 0 | 8.82891 | 0 | 0.1341738 | 0 | 0.133478 | 0.3581238 | 0 | 2.979407 | 1.384667 | 0 | 1.136679 | 1.401586 | 0.5328844 | 0 | 0 | 1.210162 | 0.539108 | 0 | 1.097847 | 0.5465826 | 0.08102835 | 0.158996 | 3.548558 | 0 | 0 | 0 | 0 | 0 | 0 | 0 | 15.94915 | 0 | 1.035673 | 0.6321501 | 1.396602 | 0.9096609 | 0.3285973 | 25.31175 | 20.16397 | 1.005823 | 1.15314 | 24.05575 | 10.01508 | 6.364614 | 1.546848 | 5.235206 | 4.516916 | 2.215006 | 14.92501 | 5.722041 | 2.121273 | 3.065379 | 18.49314 | 4.545092 | 5.26199 | 3.346981 | 1.806144 | 2.738017 | 1.120558 | 1.089235 | 22.29612 | 1.372161 | 2.05127 | 8.115115 | 2.184697 | 1.456318
SZX | 0.4070668 | 0.2891344 | 0.1017714 | 0 | 3.319039 | 2.546496 | 1.8677 | 0 | 0 | 0.1373019 | 0 | 0 | 0.05253895 | 0.02277544 | 0.1126418 | 0 | 0.4102306 | 0 | 0 | 0 | 0.07748475 | 0.04208878 | 0 | 0 | 0.979827 | 0 | 0.3442464 | 0.1888971 | 0.2418111 | 0.4336702 | 0 | 0.6002832 | 0.4471081 | 0 | 5.276462 | 4.66227 | 4.13353 | 0.3083609 | 0.08305475 | 0.6826453 | 0.5187481 | 0.2957265 | 0.5225638 | 0.4546041 | 0.5422395 | 0.08975609 | 0.6212153 | 0 | 0.06787348 | 0 | 0.5014866 | 0.3321 | 0.2512 | 0 | 3.215577 | 0 | 0.6761885 | 0.5403663 | 0.5536671 | 0.6005282 | 0.5163473 | 3.894631 | 2.447001 | 0.3893226 | 6.992811 | 6.315016 | 5.837011 | 0.5596243 | 0.5483794 | 0.5294508 | 0.2403771 | 1.170437 | 0.7390765 | 0.5242814 | 0.4825381 | 0.9214846 | 3.36148 | 0.8627487 | 0.6435881 | 0.4023786 | 3.392293 | 1.843213 | 1.731147 | 0.4431793 | 8.467004 | 0.4979055 | 0.3795947 | 0.1560822 | 0.5005881 | 0.6259645
Sarabhai Charcoal | 2.882494 | 2.993602 | 1.88271 | 0 | 2.971629 | 2.106582 | 1.649896 | 1.278871 | 1.264294 | 2.325728 | 1.715071 | 0.5383718 | 1.999029 | 1.83532 | 2.039023 | 0.4051158 | 1.990702 | 0 | 0.4894927 | 0.6139668 | 0.7966884 | 0.2157496 | 0.1654913 | 0.495393 | 12.20348 | 0.3751213 | 2.838047 | 2.506378 | 2.585735 | 3.30707 | 0.837736 | 4.636948 | 3.461765 | 0.005015094 | 3.306464 | 4.125512 | 3.378238 | 2.858214 | 1.630902 | 3.879842 | 3.249568 | 2.710313 | 3.659498 | 3.315778 | 3.580546 | 2.045789 | 4.75333 | 0.7697029 | 1.95801 | 1.475278 | 0.4796107 | 0.3008797 | 0.2326795 | 1.235002 | 15.38774 | 0.4121273 | 3.75529 | 3.349694 | 3.052233 | 3.689647 | 3.329041 | 9.484931 | 7.499788 | 1.99734 | 2.999739 | 8.614928 | 5.984167 | 4.023538 | 3.904745 | 4.821255 | 3.688221 | 5.197701 | 4.665212 | 5.315315 | 3.856564 | 3.998221 | 12.69855 | 7.976903 | 5.933416 | 3.401453 | 2.669697 | 2.05806 | 1.645525 | 3.362063 | 16.93579 | 3.689579 | 3.137736 | 2.573644 | 2.984818 | 3.960507
Sc2(O2CC6H4CO2)3 | 1.762181 | 1.177968 | 0.4101824 | 0 | 1.396213 | 0.1150156 | 0.2323266 | 0.06153072 | 0 | 0.1881118 | 0.2679709 | 0 | 0.3876942 | 0.2520353 | 0.003278564 | 0 | 1.094961 | 0 | 0.01690064 | 0 | 0 | 0.003537409 | 0 | 0 | 0.006194801 | 0.1189552 | 1.169555 | 0.8039511 | 0.9585929 | 1.506748 | 0 | 3.302669 | 2.036243 | 0 | 1.87758 | 0.906627 | 1.620023 | 1.104409 | 0.2668939 | 0.6714984 | 1.62228 | 1.015569 | 2.057768 | 1.62664 | 0.03226141 | 0.5396513 | 3.412034 | 0 | 0.1581983 | 0.1997108 | 0 | 0.0349967 | 0 | 0 | 0.06082883 | 0.273404 | 2.153546 | 1.704058 | 1.815627 | 2.034178 | 1.533857 | 7.863821 | 5.430849 | 1.028066 | 1.614636 | 3.97435 | 4.27991 | 2.607778 | 2.45731 | 1.956049 | 2.123058 | 3.542385 | 3.554674 | 3.441939 | 0.7777369 | 2.239418 | 10.5094 | 5.800683 | 2.00802 | 2.046567 | 1.648633 | 0.8730245 | 1.588567 | 1.982253 | 1.319068 | 2.749349 | 1.972497 | 1.221471 | 1.799345 | 2.39765
Sc3(BTC)2(OH)3 | 0.7090293 | 0.1854891 | 0 | 0 | 0.438852 | 1.413568 | 0 | 0 | 0 | 0 | 0 | 0 | 0 | 0 | 0.007261328 | 0 | 0.5252691 | 0 | 0.2367967 | 0 | 0 | 0.08383984 | 0 | 0 | 25.88877 | 0 | 0.2339239 | 0 | 0.1366958 | 0.3585834 | 0 | 1.979763 | 1.160671 | 0 | 0.7522261 | 7.894246 | 0.5026978 | 0.0785123 | 0 | 0.8831115 | 0.4975492 | 0.1054995 | 0.7302449 | 0.4880185 | 0.07134945 | 0 | 2.906846 | 0 | 2.043131 | 0 | 0 | 0.7830146 | 0 | 0 | 36.07758 | 0 | 0.8137497 | 0.5641569 | 1.760817 | 0.7099568 | 0.4216513 | 13.52636 | 22.84675 | 1.7025 | 1.162428 | 15.62757 | 4.561104 | 2.228216 | 1.032741 | 4.951304 | 2.105777 | 1.636898 | 6.121493 | 4.332061 | 1.506607 | 0.9264088 | 10.80524 | 4.845274 | 11.56678 | 2.347487 | 1.15676 | 7.907022 | 1.471209 | 0.6504347 | 36.99176 | 0.859497 | 2.052886 | 13.97543 | 3.230641 | 0.9897141
Sc3(Me-BTC)2(OH)3 | 7.202447 | 3.96841 | 3.32039 | 0 | 4.964444 | 1.032335 | 1.581203 | 0.8850632 | 1.547793 | 2.411596 | 1.595688 | 0 | 2.729739 | 2.474539 | 1.659938 | 0 | 6.435796 | 0 | 0.1848683 | 0.09166959 | 0.3295152 | 0.05795996 | 1.411868 | 0.1599203 | 21.28425 | 0 | 3.84134 | 2.808705 | 4.304392 | 4.294526 | 0.3793887 | 14.03497 | 8.117718 | 0 | 6.568744 | 6.174474 | 4.704456 | 3.040666 | 3.099047 | 6.260932 | 4.607058 | 3.257284 | 6.333886 | 4.894184 | 4.407959 | 2.021706 | 15.8231 | 0.2948561 | 1.52727 | 1.171969 | 0 | 0.5519578 | 2.892669 | 1.172418 | 24.1252 | 0 | 5.742319 | 4.911941 | 6.607938 | 5.624199 | 4.058045 | 16.48376 | 12.50591 | 6.572466 | 7.591264 | 13.35425 | 16.93225 | 13.85195 | 7.937498 | 19.53215 | 17.26866 | 7.87107 | 10.11817 | 22.34079 | 11.16258 | 4.880741 | 25.14596 | 21.78491 | 11.21761 | 14.72686 | 11.61158 | 6.895369 | 7.304461 | 6.734918 | 22.94937 | 7.399061 | 13.53771 | 8.627306 | 10.26302 | 6.81488
Shirasagi MSC CT-350 | 7.581043 | 3.973108 | 3.203485 | 0 | 0.2499769 | 2.167798 | 0.1905227 | 1.013755 | 1.449966 | 2.472317 | 1.639802 | 0.1428648 | 2.677202 | 2.43058 | 1.827005 | 0 | 6.193205 | 0 | 0.1558934 | 0.2428317 | 0.4665785 | 1.013355 | 1.23637 | 0.05077168 | 18.55256 | 0 | 3.832502 | 2.848678 | 4.204619 | 4.334164 | 0.5082263 | 14.16428 | 8.341907 | 0 | 2.602071 | 2.1054 | 1.611278 | 3.112716 | 2.910582 | 6.083833 | 4.582459 | 3.289967 | 6.250177 | 4.853609 | 4.488347 | 2.062566 | 13.94731 | 0.4375404 | 0.7890864 | 1.268672 | 0.07296541 | 2.532091 | 2.662929 | 0.4367346 | 20.84031 | 0.02590247 | 5.607596 | 4.831542 | 6.456452 | 5.49417 | 4.09966 | 14.47728 | 10.49723 | 6.400449 | 4.102088 | 3.908219 | 3.621383 | 11.80083 | 8.182413 | 17.38069 | 15.03475 | 7.852972 | 8.500943 | 19.47906 | 11.85674 | 4.89149 | 22.06226 | 21.54706 | 2.545275 | 12.70718 | 10.37847 | 15.80386 | 7.270417 | 6.907863 | 20.13703 | 7.575964 | 12.70196 | 6.283768 | 9.239439 | 6.815315
Silica Gel | 1.594268 | 0.9079639 | 0.2059469 | 0 | 0.26091 | 0.1850204 | 0.1223235 | 0 | 0 | 0.4493997 | 0.09646615 | 0 | 0.1987739 | 0.08847675 | 0.40997 | 0 | 1.286004 | 0 | 0 | 0 | 0 | 0.01758 | 0.01129345 | 0 | 1.883898 | 0 | 0.8961771 | 0.559682 | 0.7046403 | 1.240297 | 0 | 3.589804 | 1.909565 | 0 | 1.574729 | 1.332786 | 0.9668298 | 0.85181 | 0.05476232 | 2.01456 | 1.338594 | 0.7529489 | 1.749085 | 1.311778 | 1.423119 | 0.3320538 | 5.401057 | 0 | 0.1990209 | 0.0343889 | 0 | 0.15681 | 0.08687 | 0 | 1.439094 | 0 | 1.815122 | 1.398776 | 1.634017 | 1.670598 | 1.252191 | 4.044957 | 1.19053 | 0.9471728 | 32.52269 | 6.986257 | 4.442982 | 3.924257 | 2.309708 | 4.368765 | 3.857963 | 3.315869 | 1.487109 | 4.867159 | 2.537131 | 1.949287 | 8.65253 | 4.839979 | 5.105121 | 3.678632 | 2.519728 | 1.899429 | 1.860033 | 1.832358 | 1.944845 | 2.062139 | 2.288903 | 0.2154547 | 1.778462 | 2.184502
Silicalite MFI | 1.973522 | 0.6297306 | 0.1300356 | 1.643696 | 1.014921 | 0 | 0.3923529 | 0 | 0 | 1.216464 | 0 | 0 | 1.24538 | 0 | 0 | 0 | 1.914746 | 0 | 0.814847 | 0.07165446 | 0 | 0 | 0 | 4.40567 | 11.76011 | 1.90006 | 0.6883368 | 0.2360212 | 0.651961 | 0.8325312 | 0 | 3.434494 | 2.141703 | 1.71728 | 1.802995 | 1.576555 | 1.45455 | 0.2850859 | 0.06591581 | 2.086033 | 1.064978 | 0.5049457 | 2.25479 | 1.122281 | 0.8484926 | 0 | 4.748656 | 0 | 1.502679 | 0.57299 | 0 | 0 | 0 | 5.586179 | 27.17364 | 1.982435 | 1.552642 | 1.148827 | 2.575731 | 1.381145 | 0.7119067 | 49.02753 | 60.05724 | 1.713169 | 1.885895 | 38.68929 | 3.381513 | 5.651098 | 2.281757 | 2.514378 | 5.141249 | 2.375831 | 2.797746 | 6.005917 | 2.743208 | 1.190477 | 11.62597 | 5.34549 | 2.838062 | 2.622552 | 2.952652 | 3.361022 | 2.065208 | 1.708824 | 62.52462 | 2.059401 | 3.28522 | 11.29137 | 4.14096 | 2.057665
Silicalite S115 | 1.764463 | 1.488901 | 0.7209924 | 0 | 1.663674 | 0.8234005 | 0.5434343 | 0.4056332 | 0.2693449 | 1.14576 | 0.578295 | 0 | 0.6902664 | 0.5668331 | 0.9164532 | 0 | 1.400865 | 0 | 0.09002672 | 0 | 0.08011901 | 0 | 0 | 0 | 5.356346 | 0 | 1.475371 | 1.117484 | 1.261267 | 1.815013 | 0.1116376 | 3.094123 | 2.057557 | 0 | 2.017369 | 2.597823 | 1.940282 | 1.410608 | 0.5566876 | 1.959237 | 1.90446 | 1.325146 | 2.232487 | 1.893037 | 2.040058 | 0.8279188 | 3.620632 | 0.06577411 | 0.6892068 | 0.5090042 | 0 | 0.1916329 | 0.2037188 | 0.2966328 | 7.278655 | 0 | 2.327354 | 1.981148 | 1.847502 | 2.251713 | 1.849331 | 6.443421 | 3.670241 | 1.120794 | 1.702826 | 6.296471 | 3.727122 | 2.736771 | 2.466031 | 2.135831 | 2.276024 | 3.643662 | 2.660112 | 3.292384 | 2.185345 | 2.560325 | 9.543051 | 4.169929 | 2.982208 | 2.390876 | 1.939837 | 2.755035 | 1.619737 | 2.104827 | 7.260972 | 2.261549 | 2.03748 | 0.6377786 | 1.795138 | 2.517503
Silicalite-1 | 3.222164 | 1.779799 | 0.8754336 | 0 | 2.088713 | 0.8853742 | 0.4980009 | 0.2814027 | 0.1251665 | 0.6662 | 0.2843121 | 0 | 0.8240868 | 0.6432332 | 0.9170782 | 0 | 1.796846 | 0 | 0.06409 | 0.02627464 | 0 | 0 | 0 | 0 | 7.603399 | 0 | 1.756281 | 1.307023 | 1.630699 | 2.170764 | 0 | 4.970577 | 4.009832 | 0 | 3.225579 | 3.281714 | 2.260163 | 1.614426 | 0.6497076 | 1.5505 | 1.107095 | 1.562531 | 3.096136 | 2.364424 | 2.412553 | 0.8797181 | 4.843713 | 0 | 0.39994 | 0.21384 | 0 | 0.1046428 | 0.2058102 | 0.1657538 | 9.0321 | 0 | 2.965698 | 2.400222 | 2.944282 | 2.82679 | 2.126977 | 7.149387 | 4.339708 | 1.699991 | 3.137197 | 6.966171 | 4.628182 | 3.292719 | 4.314243 | 1.844454 | 1.737279 | 4.656532 | 3.229036 | 4.370243 | 4.751194 | 2.850996 | 11.08654 | 9.080172 | 2.061887 | 1.609541 | 2.792493 | 5.637463 | 3.375508 | 3.641309 | 10.30321 | 3.947736 | 3.138566 | 0.7758886 | 2.566891 | 3.653796
Silicalite-1 AS1 | 0.9269789 | 0.8016151 | 0.4448332 | 0 | 1.009506 | 0.5441268 | 0.1610266 | 0 | 0.02893574 | 0.4865326 | 0.1662884 | 0 | 0.321631 | 0.2647326 | 0.4365566 | 0 | 0.8833822 | 0 | 0 | 0 | 0 | 0.1272182 | 0 | 0 | 10.05326 | 0 | 0.845492 | 0.574192 | 0.7206298 | 0.9682688 | 0 | 1.594246 | 1.073555 | 0 | 1.062851 | 1.8015 | 1.094131 | 0.7658425 | 0.3883761 | 1.399153 | 1.087615 | 0.7399155 | 1.2141 | 1.061129 | 1.071939 | 0.4090301 | 2.089562 | 0 | 0.3457138 | 0.09404215 | 0 | 0.310515 | 0 | 0 | 20.41077 | 0 | 1.354596 | 1.144752 | 1.22305 | 1.279662 | 1.046072 | 12.44191 | 12.40911 | 0.9622611 | 1.002851 | 2.980495 | 3.879439 | 2.207302 | 1.273075 | 2.744723 | 1.710868 | 2.109898 | 5.699302 | 2.789707 | 1.222119 | 1.521599 | 9.973973 | 2.607904 | 2.740727 | 1.594293 | 1.062274 | 0.4782696 | 0.9920599 | 1.061435 | 23.64921 | 1.154449 | 1.12348 | 7.073005 | 1.476661 | 1.349128
Silicalite-1 AS2 | 0.865934 | 1.245682 | 0.5126678 | 0 | 1.285207 | 0.5904749 | 0.4808562 | 0.3305198 | 0.196143 | 0.8519974 | 0.5044386 | 0 | 0.5150023 | 0.4226638 | 0.8220817 | 0 | 0.5818409 | 0 | 0 | 0 | 0 | 0.09250513 | 0 | 0 | 8.506854 | 0 | 1.26954 | 0.9573305 | 0.9458143 | 1.518045 | 0.01812947 | 1.880237 | 1.213261 | 0 | 1.285951 | 1.73651 | 1.659325 | 1.263394 | 0.3819535 | 1.921282 | 1.58373 | 1.153655 | 1.605007 | 1.544757 | 1.765171 | 0.7371105 | 1.733019 | 0 | 0.5561204 | 0.4532054 | 0 | 0.238312 | 0.101664 | 0.2197183 | 14.40278 | 0 | 1.860595 | 1.629557 | 1.135496 | 1.821298 | 1.664358 | 6.650663 | 6.230728 | 0.5360937 | 0.9831519 | 2.818117 | 2.846684 | 1.490286 | 1.614776 | 1.562484 | 0.9268197 | 2.999826 | 2.667309 | 1.782697 | 1.327937 | 2.364517 | 8.436605 | 3.733592 | 2.325632 | 0.9481887 | 0.6988238 | 0.7343108 | 0.8962398 | 1.354744 | 16.17236 | 1.482281 | 0.7971243 | 0.9308167 | 0.9368455 | 1.810572
Silicalite-1 AS3 | 0.9971972 | 1.294059 | 0.5422609 | 0 | 1.363991 | 0.7158558 | 0.4718294 | 0.3337609 | 0.1976675 | 0.8529223 | 0.4994495 | 0 | 0.5264859 | 0.4273384 | 0.830759 | 0 | 0.6562026 | 0 | 0 | 0 | 0 | 0.1179526 | 0 | 0 | 6.579466 | 0 | 1.304474 | 0.9586825 | 1.016095 | 1.5824 | 0.0257679 | 2.002964 | 1.353098 | 0 | 1.408833 | 1.85204 | 1.727993 | 1.272321 | 0.3971893 | 2.007085 | 1.659387 | 1.153438 | 1.698394 | 1.64051 | 1.829497 | 0.7254148 | 1.85307 | 0 | 0.5416718 | 0.448475 | 0 | 0.176947 | 0.1034173 | 0.2201247 | 10.4476 | 0 | 1.953195 | 1.716557 | 1.231989 | 1.917481 | 1.693031 | 6.12198 | 4.728381 | 0.5877708 | 1.078512 | 3.015575 | 2.656937 | 1.53067 | 1.780783 | 1.525561 | 0.9741778 | 3.089834 | 2.317415 | 1.745589 | 1.433689 | 2.383651 | 8.154232 | 3.355737 | 2.101993 | 1.01415 | 0.7892449 | 1.639554 | 1.017692 | 1.49946 | 12.68432 | 1.638674 | 0.8750119 | 0.5741119 | 0.988064 | 1.933927
Soc-MOF | 1.692822 | 1.382102 | 0.5722283 | 0 | 0.8472268 | 0.3348538 | 0.1362412 | 0.2321075 | 0.1010685 | 0.8411843 | 0.43729 | 0 | 0.5461022 | 0.4032698 | 0.7697616 | 0 | 0.9368697 | 0.1295431 | 0.06287139 | 0.03931009 | 0 | 0 | 0 | 14.74833 | 6.01304 | 0 | 1.375341 | 0.9943618 | 1.168473 | 1.708991 | 0 | 2.914611 | 2.149821 | 0 | 4.97561 | 2.566145 | 1.178112 | 1.298075 | 0.387753 | 2.472225 | 1.815738 | 1.211164 | 2.191338 | 1.81636 | 1.940002 | 0.6865696 | 2.783913 | 1.078074 | 0.566288 | 0.37016 | 0 | 0.01453337 | 0.03215634 | 14.78592 | 7.919247 | 0 | 2.313244 | 1.904187 | 1.730386 | 2.210598 | 1.749084 | 6.013525 | 3.83672 | 0.8172326 | 9.868387 | 9.140612 | 7.280434 | 1.993055 | 2.602503 | 2.072089 | 1.481816 | 3.657427 | 2.349121 | 2.418604 | 2.319942 | 2.471464 | 8.817908 | 6.595924 | 4.755218 | 4.04274 | 1.301865 | 2.883261 | 1.654258 | 14.79333 | 9.53344 | 2.380361 | 1.451371 | 0.4564449 | 1.391476 | 2.487962
Sod-ZMOF | 2.795644 | 1.962253 | 1.047008 | 0 | 0.5538569 | 0.4161952 | 0.5112825 | 0.3066457 | 0.2131801 | 1.089603 | 0.5487093 | 0 | 0.8604016 | 0.6608938 | 0.877953 | 0 | 2.370579 | 0 | 0 | 0 | 0 | 0.03397382 | 0 | 4.203948 | 11.85853 | 0 | 1.917135 | 1.305534 | 1.839428 | 2.332703 | 0 | 5.49063 | 3.447908 | 0 | 1.609625 | 1.379311 | 2.551623 | 1.67231 | 0.8060872 | 3.523034 | 2.493788 | 1.643446 | 3.301822 | 2.592321 | 2.52207 | 0.8691077 | 6.869897 | 0 | 0.7830141 | 0.4626989 | 0 | 0.1557014 | 0.3553582 | 5.485229 | 14.3637 | 0 | 3.235535 | 2.67049 | 2.994269 | 3.137964 | 2.276149 | 12.55427 | 7.742322 | 2.10032 | 2.230975 | 2.083125 | 9.574415 | 6.867983 | 3.77828 | 8.874162 | 7.266609 | 4.974576 | 6.775939 | 10.13111 | 4.154896 | 3.077769 | 17.1826 | 7.601261 | 9.262263 | 6.105538 | 3.982852 | 0.3767758 | 2.826396 | 8.830237 | 13.05495 | 3.535141 | 4.013983 | 4.163133 | 3.294328 | 3.680716
Sulcis coal | 1.142513 | 1.1217 | 0.4190568 | 0 | 0.2039217 | 0.5483781 | 0.3246637 | 0.2000558 | 0.06622553 | 0.6834585 | 0.3506905 | 0 | 0.4128595 | 0.2956564 | 0.6655263 | 0 | 0.6700358 | 0 | 0 | 0.3870588 | 0 | 0 | 0 | 0 | 3.114787 | 0 | 1.115594 | 0.7858822 | 0.9108691 | 1.395351 | 0 | 2.140774 | 1.420246 | 0 | 0.6878403 | 1.999763 | 1.544261 | 1.069386 | 0.2867074 | 1.983706 | 1.498875 | 0.9756023 | 1.679584 | 1.473834 | 1.604443 | 0.5766588 | 1.957424 | 0 | 0.4119177 | 0.4588343 | 0 | 0 | 0 | 0.08556168 | 5.187984 | 0 | 1.891077 | 1.568186 | 1.287161 | 1.796997 | 1.468677 | 4.64245 | 2.744713 | 0.6203764 | 1.448934 | 4.511237 | 2.159534 | 1.482614 | 1.843274 | 1.428828 | 0.9913242 | 3.036527 | 1.442612 | 1.65023 | 1.534791 | 2.15382 | 6.987331 | 3.147359 | 1.957432 | 1.21 | 0.8929012 | 1.89728 | 1.12816 | 1.504124 | 6.603512 | 1.667265 | 0.978058 | 0.2762357 | 1.035381 | 1.89834
TAF-1a | 0.406753 | 0.1620167 | 0 | 0 | 0.02792882 | 0.01647894 | 0 | 0 | 0 | 0 | 0 | 0 | 0 | 0 | 0 | 0 | 0.2506396 | 0 | 0 | 0 | 0 | 0 | 0 | 6.152832 | 1.189801 | 0 | 0.1901537 | 0 | 0.01451975 | 0.3683155 | 0 | 1.4483 | 0.5841143 | 0 | 0.2142926 | 0.1113519 | 0.432725 | 0.1697736 | 0 | 0.8024663 | 0.460288 | 0.1117023 | 0.602282 | 0.3962916 | 0.4809335 | 0 | 1.864987 | 0 | 0 | 0 | 0 | 0 | 0 | 6.459519 | 0.9050101 | 0 | 0.7245027 | 0.4968709 | 0.5608447 | 0.6166233 | 0.419383 | 2.553038 | 0.7563867 | 0.2589661 | 1.504269 | 0.9949509 | 1.850786 | 1.58385 | 0.8480405 | 1.635069 | 1.219644 | 1.738252 | 0.6805945 | 1.791811 | 0.840627 | 0.9259899 | 5.102071 | 2.207198 | 1.948828 | 1.283615 | 0.6442038 | 1.231534 | 0.3855949 | 6.5196 | 1.123442 | 0.70595 | 0.6498728 | 0.1544373 | 0.725833 | 0.863401
TBA-Activated at 120C | 0.8324282 | 0.6187987 | 0.1253619 | 0 | 0.7460823 | 1.149826 | 0 | 0 | 0 | 0.3273444 | 0.01262168 | 0 | 0.1072942 | 0.005399112 | 0.2867249 | 0 | 0.5950564 | 0 | 0.1023975 | 0 | 0 | 0 | 0 | 0 | 3.200695 | 0 | 0.6405761 | 0.4155571 | 0.4649811 | 0.8356192 | 0 | 1.860538 | 1.067107 | 0 | 1.027307 | 1.89905 | 0.9482532 | 0.6271966 | 0.03519762 | 1.429287 | 0.9405832 | 0.5615624 | 1.171038 | 0.893137 | 1.001115 | 0.2299129 | 2.249936 | 0 | 0.400718 | 0 | 0 | 0 | 0 | 0 | 5.327694 | 0 | 1.291376 | 0.9873928 | 0.9990157 | 1.164542 | 0.8978207 | 5.105985 | 2.822114 | 0.5096871 | 0.7752767 | 3.398864 | 2.289136 | 1.697992 | 1.401942 | 1.783718 | 1.184437 | 2.449498 | 1.686718 | 1.962461 | 1.247733 | 1.479391 | 7.257021 | 2.59452 | 1.275401 | 1.339003 | 0.9872754 | 1.586827 | 0.7911519 | 1.089575 | 5.441062 | 1.229826 | 1.013239 | 0.3549726 | 1.079941 | 1.435218
TBA-Activated at 180C | 2.178352 | 1.715237 | 0.8139395 | 0 | 2.019746 | 0.8518501 | 0.5352563 | 0.3386948 | 0.1745161 | 1.085223 | 0.5906568 | 0 | 0.7911146 | 0.625123 | 0.9369866 | 0 | 1.162333 | 0 | 0.040474 | 0 | 0 | 0 | 0 | 0 | 7.354898 | 0 | 1.700792 | 1.268423 | 1.556282 | 2.094251 | 0.01694076 | 3.535852 | 2.841509 | 0 | 2.642091 | 1.364511 | 2.197171 | 1.58018 | 0.5923162 | 3.062518 | 2.199024 | 1.512208 | 2.872701 | 2.292394 | 2.345516 | 0.8781185 | 3.317115 | 0 | 0.238404 | 0.4884648 | 0 | 0.1001033 | 0.1754716 | 0.2071791 | 9.33908 | 0 | 2.837847 | 2.326561 | 2.302528 | 2.735848 | 2.080143 | 6.535295 | 4.376183 | 1.018315 | 2.427576 | 2.918332 | 3.755486 | 2.375892 | 3.363342 | 2.603385 | 1.885357 | 4.356421 | 2.744967 | 3.021376 | 3.093428 | 2.803314 | 9.699027 | 6.67275 | 1.699788 | 1.881098 | 1.685423 | 3.620968 | 2.448583 | 2.892635 | 11.35427 | 3.196464 | 1.870235 | 0.6227233 | 1.662309 | 3.282049
TDCOF-5 | 1.323551 | 0.9912376 | 0.3707357 | 0 | 0.3037221 | 0.1308981 | 0.2358718 | 0.08725524 | 0 | 0.5979328 | 0.2668887 | 0 | 0.3494731 | 0.2490789 | 0.5701845 | 2.317519 | 0.9785427 | 0.07706654 | 0.04954993 | 0 | 0 | 0 | 0 | 0 | 4.015635 | 0 | 0.987523 | 0.6951358 | 0.7973088 | 1.28909 | 0 | 2.609479 | 1.651337 | 0 | 2.06804 | 1.18853 | 1.38806 | 0.9547699 | 0.257686 | 2.004906 | 1.384607 | 0.8695415 | 1.733598 | 1.361383 | 1.480209 | 7.775919 | 3.090634 | 0.7050973 | 0.4840174 | 0.199661 | 0 | 0 | 0 | 0.002236899 | 5.670702 | 0 | 1.810523 | 1.445569 | 1.474447 | 1.689972 | 1.327968 | 5.423345 | 3.025565 | 0.824798 | 7.59523 | 6.440017 | 2.902146 | 2.223058 | 2.002444 | 2.357792 | 1.742484 | 3.13295 | 1.988891 | 2.625713 | 1.837872 | 13.28278 | 8.273173 | 7.364567 | 2.818142 | 1.862245 | 1.58169 | 2.327182 | 1.286003 | 1.67237 | 5.899463 | 1.829687 | 1.615173 | 0.3823314 | 1.485243 | 2.05039
TEPA-MIL-101 | 2.790194 | 1.58967 | 0.6486916 | 0 | 1.895972 | 1.108138 | 0.744757 | 0.0852364 | 0 | 0.856998 | 0.3348227 | 0 | 0.5985314 | 0.4090989 | 0.6716804 | 0 | 2.473006 | 0 | 0 | 0 | 0 | 0 | 0 | 17.31582 | 7.570302 | 0 | 1.535067 | 1.05529 | 1.367467 | 2.011514 | 0 | 6.362632 | 3.296087 | 0 | 2.821872 | 2.8626 | 1.86798 | 1.402198 | 0.4007728 | 3.155412 | 2.098099 | 1.327231 | 2.891871 | 2.170964 | 2.197697 | 0.6350056 | 8.174862 | 0 | 0.5316667 | 0.2339979 | 0 | 0 | 0.05643438 | 29.58749 | 8.501341 | 0 | 2.83703 | 2.233308 | 2.685623 | 2.666975 | 1.919684 | 8.705569 | 4.469073 | 1.862057 | 2.931552 | 6.097856 | 5.118883 | 6.773201 | 3.66186 | 8.784917 | 7.53422 | 4.750793 | 4.643569 | 9.950209 | 4.328944 | 2.690185 | 15.11687 | 8.773513 | 10.328 | 7.098623 | 5.081369 | 6.46656 | 2.658638 | 3.033234 | 7.238687 | 3.327685 | 4.657129 | 1.180716 | 3.11889 | 3.410963
TO-MOF | 1.775173 | 0.8657433 | 0.4359118 | 0 | 0.4472007 | 0.1838027 | 0 | 0 | 0 | 0.3431917 | 0 | 0 | 0.2061917 | 0.07334164 | 0.0814766 | 0 | 1.517322 | 0 | 0 | 0 | 0 | 0 | 0 | 5.217259 | 18.33926 | 1.119618 | 0.8902175 | 1.267143 | 0.8528044 | 1.031882 | 0 | 3.177293 | 2.155356 | 0 | 2.094292 | 2.328419 | 1.216934 | 0.7073135 | 0.3582476 | 1.900018 | 1.201757 | 0.7241327 | 1.780106 | 1.223438 | 1.136361 | 0.2362166 | 3.853818 | 0 | 0.1920922 | 0 | 0 | 0 | 0 | 6.655641 | 29.77812 | 1.576795 | 1.694195 | 1.824301 | 2.480726 | 1.550261 | 1.066038 | 19.49538 | 20.59521 | 2.087856 | 4.377629 | 16.47699 | 7.322281 | 4.514954 | 2.220234 | 5.531598 | 4.341772 | 2.874407 | 9.663125 | 5.703702 | 2.755357 | 1.615989 | 14.87867 | 4.765977 | 5.124459 | 3.386634 | 2.315844 | 3.130219 | 2.18399 | 1.692191 | 33.43694 | 1.90055 | 2.641717 | 2.138024 | 3.142377 | 2.121622
TPA-Activated at 180C | 1.636048 | 1.008492 | 0.306792 | 0 | 1.191852 | 0.9049068 | 0.1494345 | 0 | 0 | 0.5514545 | 0.1768756 | 0 | 0.2947906 | 0.1697459 | 0.493468 | 0 | 1.059331 | 0 | 0.0330571 | 0 | 0 | 0 | 0 | 0 | 5.965028 | 0 | 1.004785 | 0.6648053 | 0.8008348 | 1.315799 | 0 | 3.216667 | 1.864235 | 0 | 1.715685 | 1.59532 | 1.427625 | 0.9531268 | 0.1718354 | 2.110093 | 1.42102 | 0.8606578 | 1.820953 | 1.402524 | 1.525204 | 0.4272923 | 3.338784 | 0 | 0.1946268 | 0.1124879 | 0 | 0 | 0 | 0 | 7.684891 | 0 | 1.914366 | 1.491502 | 1.658278 | 1.78255 | 1.356414 | 6.222325 | 3.670087 | 0.9363318 | 1.454479 | 7.443991 | 3.357773 | 2.307708 | 2.256684 | 2.554069 | 1.884735 | 3.34711 | 2.458558 | 2.883602 | 2.13403 | 2.043038 | 9.10568 | 4.945683 | 0.9883894 | 1.973919 | 1.686858 | 3.089952 | 1.494587 | 1.868521 | 8.24493 | 2.033448 | 1.935635 | 0.508994 | 1.635534 | 2.206501
TPA-Activated at 90C | 1.799611 | 1.117277 | 0.6265103 | 0 | 1.445274 | 1.015753 | 0.2133646 | 0 | 0.01896263 | 0.6336529 | 0.2202712 | 0 | 0.4935422 | 0.3387283 | 0.3972133 | 0 | 1.529544 | 0 | 0.030721 | 0 | 0 | 0 | 0 | 0 | 10.60589 | 0 | 1.13332 | 0.7574409 | 1.070036 | 1.334791 | 0 | 3.330195 | 2.267882 | 0 | 2.016302 | 1.59532 | 1.528157 | 0.9890558 | 0.5641513 | 2.2133 | 1.502921 | 0.9819102 | 2.08379 | 1.516496 | 1.44904 | 0.5387003 | 3.835777 | 0 | 0.1889142 | 0.04299514 | 0 | 0.1230527 | 0.1110836 | 0 | 19.22523 | 0 | 1.968516 | 1.591623 | 2.180936 | 1.860371 | 1.355034 | 19.18176 | 14.66103 | 1.655362 | 2.111852 | 2.66627 | 7.869606 | 5.123599 | 2.482388 | 5.283967 | 4.416039 | 3.312803 | 9.64575 | 5.601501 | 2.759655 | 1.959311 | 15.58852 | 4.499618 | 0.8582741 | 3.409878 | 2.385673 | 3.191531 | 1.962369 | 2.015874 | 22.2746 | 2.272811 | 2.604223 | 9.930349 | 2.586413 | 2.40766
TRI-PE-MCM-41 | 0.9513369 | 1.033235 | 0.4362659 | 0 | 1.124614 | 2.260662 | 1.732665 | 0.2146052 | 0.1081284 | 0.6825436 | 0.376909 | 0 | 0.4180433 | 0.3211763 | 0.6771539 | 0 | 0.7260295 | 0 | 0 | 0 | 0 | 0 | 0 | 3.520619 | 5.07867 | 0 | 1.038575 | 0.764373 | 0.8137558 | 1.293399 | 0 | 1.901762 | 1.207325 | 0 | 1.230683 | 2.906858 | 2.54924 | 1.010397 | 0.3210368 | 1.770853 | 1.400942 | 0.9314994 | 1.482449 | 1.364006 | 1.492522 | 0.5975484 | 1.887948 | 0 | 0.4246697 | 0.3189686 | 0 | 0.038461 | 0.04450386 | 30.94427 | 8.864302 | 0 | 1.6998 | 1.438611 | 1.166784 | 1.605425 | 1.371963 | 5.803011 | 4.066592 | 0.6327118 | 0.9892781 | 7.042241 | 5.951663 | 1.524057 | 1.545954 | 1.584494 | 1.008852 | 2.730512 | 2.091916 | 1.736471 | 1.285949 | 2.015008 | 7.693661 | 2.739592 | 1.998191 | 1.104467 | 0.8582769 | 1.609978 | 0.9184012 | 1.292379 | 10.35826 | 1.418893 | 0.9568106 | 0.4737123 | 1.044024 | 1.686253
Tb-fum-fcu-MOF | 1.619426 | 1.080746 | 0.8863595 | 1.30714 | 1.416278 | 0.5632089 | 0.3655965 | 0.04606018 | 0.3453341 | 0.729271 | 0.3397895 | 0 | 0.6555077 | 0.5900849 | 0.3105569 | 0 | 1.497868 | 0 | 0.056489 | 0 | 0 | 0.08531432 | 0 | 0 | 9.853333 | 1.25974 | 1.155156 | 0.8067901 | 1.153419 | 1.17831 | 0 | 2.090827 | 1.815607 | 1.51347 | 1.64747 | 1.873685 | 1.33207 | 0.8478874 | 0.8392765 | 1.45741 | 1.377023 | 0.9906251 | 1.601425 | 1.401401 | 1.232363 | 0.5443225 | 2.600816 | 0 | 0.38787 | 0.1450702 | 0 | 0.3793408 | 0.2881129 | 0.2038306 | 25.92249 | 1.56522 | 1.648234 | 1.460139 | 2.125594 | 1.580534 | 1.190209 | 21.32194 | 33.24646 | 1.554167 | 1.800459 | 16.61803 | 4.224653 | 3.375845 | 1.775019 | 1.720008 | 2.748956 | 2.064447 | 9.803164 | 3.394755 | 2.021148 | 1.572849 | 9.39376 | 3.344019 | 1.376388 | 2.378518 | 1.80727 | 2.152282 | 1.823791 | 1.527155 | 44.85961 | 1.642099 | 2.030829 | 8.958966 | 2.542914 | 1.74361
Tb-pek-MOF-1 | 1.218557 | 1.009177 | 0.4416574 | 3.06402 | 1.21451 | 0.537997 | 0.2829396 | 0.0970383 | 0.005432684 | 0.333837 | 0.2972006 | 0 | 0.409302 | 0.3040689 | 0.0370467 | 0 | 0.9615903 | 0 | 0.05418397 | 0 | 0 | 0 | 0 | 0 | 11.2629 | 1.07994 | 1.008651 | 0.7496852 | 0.8179858 | 1.282629 | 0 | 2.382637 | 1.509722 | 4.11615 | 1.470167 | 2.10063 | 1.414374 | 0.9896011 | 0.3204381 | 2.2593 | 1.395753 | 0.9132022 | 1.708516 | 1.383159 | 0.227737 | 0.5476039 | 2.679591 | 0 | 0.434075 | 0.2332171 | 0 | 0 | 0 | 0.008866888 | 15.53632 | 4.33863 | 1.842386 | 1.466601 | 1.488654 | 1.760513 | 1.344582 | 9.347876 | 7.383334 | 4.304119 | 1.265343 | 10.34293 | 4.37736 | 2.459975 | 1.839364 | 7.429505 | 1.852564 | 2.993278 | 4.327841 | 3.221085 | 0.7793316 | 1.998065 | 10.58845 | 3.718776 | 6.664548 | 1.835944 | 1.297377 | 2.159406 | 1.173545 | 1.50097 | 16.57748 | 5.310678 | 1.44139 | 2.678293 | 1.555764 | 1.954949
TbL | 3.337918 | 1.837921 | 0.8987256 | 0 | 2.397058 | 0.5114957 | 0.3008446 | 0.09419018 | 0 | 0.9242199 | 0.377169 | 0 | 0.7021404 | 0.5012559 | 0.7031849 | 1.421741 | 2.918972 | 0 | 0.07899056 | 0 | 0 | 0.02138508 | 0 | 8.686731 | 13.32272 | 0 | 1.79917 | 1.151498 | 1.780177 | 2.253258 | 0 | 7.341335 | 3.958553 | 0 | 3.445983 | 1.779079 | 2.462153 | 1.505497 | 0.6331361 | 3.666606 | 2.421814 | 1.486563 | 3.514724 | 2.534754 | 2.443416 | 3.400855 | 9.092979 | 0 | 0.5628607 | 0.2624441 | 0 | 0.1496471 | 0.1697376 | 9.608295 | 15.51353 | 0 | 3.327611 | 2.607826 | 3.352332 | 3.141541 | 2.167789 | 12.46451 | 7.924403 | 2.462831 | 3.660339 | 2.916644 | 10.42108 | 8.006851 | 4.278643 | 11.94188 | 9.463986 | 5.271576 | 6.87069 | 13.42363 | 5.106632 | 5.726446 | 18.14108 | 11.46144 | 1.442252 | 8.104552 | 5.799554 | 0.554468 | 3.290871 | 9.807071 | 14.68875 | 3.978913 | 6.021969 | 4.145606 | 4.356018 | 3.967643
Ti/GO | 1.738858 | 1.285915 | 0.509463 | 0 | 1.488917 | 0.06753492 | 0.3601943 | 1.267794 | 0.07828461 | 0.7736161 | 0.3965145 | 0 | 0.4830793 | 0.3607562 | 0.723409 | 0 | 1.129609 | 0 | 0.1175909 | 0 | 0 | 0.129201 | 0 | 0 | 7.191949 | 0 | 1.279479 | 0.9121811 | 1.065102 | 1.607675 | 0 | 3.128646 | 1.979934 | 0 | 1.86932 | 0.553191 | 1.729699 | 4.91489 | 0.3589604 | 2.34875 | 1.712104 | 1.120899 | 2.07653 | 1.712203 | 1.834703 | 0.6361377 | 3.229961 | 0 | 0.255319 | 0.3245693 | 0 | 0.340426 | 0.02279991 | 0.09192708 | 9.247645 | 0 | 2.204624 | 1.798655 | 1.778629 | 2.093238 | 1.646738 | 6.901804 | 4.412373 | 1.008651 | 1.576447 | 5.990483 | 3.696172 | 9.551908 | 2.379871 | 2.615112 | 1.870935 | 3.508541 | 2.927356 | 2.891682 | 2.107165 | 2.350481 | 9.612318 | 4.815853 | 3.790373 | 1.911451 | 1.59268 | 3.595011 | 1.554274 | 2.006815 | 10.35045 | 2.184771 | 1.836156 | 0.8145405 | 1.657972 | 2.369081
TiO2 | 6.139318 | 3.010742 | 2.054689 | 0 | 3.427558 | 0.8901721 | 0.6044773 | 0.7574064 | 0.7394533 | 1.913499 | 1.226059 | 0.02672777 | 1.859848 | 1.644389 | 1.547024 | 0 | 3.929167 | 0 | 0.5016578 | 0.1485972 | 0.2938871 | 0.02128401 | 0.2553137 | 10.4421 | 9.237034 | 0 | 2.868948 | 2.254371 | 2.984973 | 3.487743 | 0.3307504 | 9.593446 | 7.72116 | 0 | 5.732341 | 1.2931 | 1.292764 | 2.5385 | 1.714986 | 4.961005 | 3.586904 | 2.556758 | 5.173345 | 3.782461 | 3.711313 | 1.584884 | 9.002308 | 0.2634777 | 0.8416185 | 0.5573202 | 0 | 1.258669 | 1.321416 | 19.30841 | 9.851834 | 0 | 4.466011 | 3.730962 | 4.752713 | 4.360789 | 3.222873 | 8.462448 | 4.831253 | 3.655463 | 6.297745 | 14.3684 | 10.5357 | 6.004988 | 7.326001 | 7.642342 | 6.280222 | 6.672986 | 4.331109 | 8.655127 | 9.775241 | 3.96422 | 14.42118 | 14.81359 | 8.5862 | 7.562 | 6.037386 | 11.09776 | 6.333243 | 20.7628 | 10.14574 | 6.872341 | 7.339299 | 1.246562 | 4.680068 | 5.999927
Tosoh SA-500 | 4.677896 | 2.494877 | 1.734538 | 0 | 3.368308 | 0.9818267 | 0.5176198 | 0.1075525 | 0.2669786 | 1.28104 | 0.5810844 | 0 | 1.26424 | 1.039146 | 0.7772077 | 0 | 3.799925 | 0 | 0 | 0 | 0 | 0.1130502 | 0.05432679 | 0 | 0.02025145 | 0 | 2.411735 | 1.527584 | 2.681578 | 2.858679 | 0 | 8.787644 | 5.628448 | 0 | 4.89575 | 5.297896 | 3.2278 | 1.849605 | 1.521384 | 4.751659 | 3.124249 | 1.922624 | 4.756105 | 3.325874 | 2.982823 | 0.958685 | 12.56248 | 0 | 1.046286 | 0.3215542 | 0 | 0.7039544 | 0.4088162 | 0.1499008 | 0.1806 | 0 | 4.266633 | 3.367471 | 4.773652 | 4.023806 | 2.704833 | 15.37168 | 9.816381 | 3.729882 | 5.463159 | 16.94322 | 17.12568 | 13.25102 | 5.757736 | 17.21836 | 15.95762 | 6.485082 | 9.859295 | 20.69319 | 7.122136 | 3.641271 | 25.56555 | 13.07396 | 19.79604 | 12.39929 | 7.297703 | 3.005977 | 2.547807 | 4.874385 | 2.495493 | 5.459775 | 7.446 | 6.673427 | 5.704898 | 5.334359
UCY-1 | 2.012989 | 1.876423 | 0.9794523 | 0 | 0.136556 | 0.09220319 | 0.6527902 | 0.4424898 | 0.3025339 | 1.231083 | 0.7051826 | 0 | 0.9390776 | 0.7688304 | 1.037944 | 0.6038528 | 1.219724 | 0.04544885 | 0.0154185 | 0 | 0.08509769 | 0 | 0 | 21.60023 | 11.59582 | 0 | 1.859617 | 1.418981 | 1.691285 | 2.230658 | 0.1147635 | 3.64754 | 2.742568 | 0 | 1.37866 | 0.966348 | 2.35885 | 1.728765 | 0.7721778 | 2.977943 | 2.316787 | 1.671063 | 2.761049 | 2.380911 | 2.489022 | 3.79305 | 3.565445 | 0.465639 | 0.323789 | 0.6045578 | 0 | 0.2348571 | 0.2728073 | 27.41952 | 15.34575 | 0 | 2.796762 | 2.43222 | 2.378678 | 2.749493 | 2.243089 | 8.159947 | 7.083655 | 1.244172 | 35.43881 | 23.92019 | 4.610281 | 2.714801 | 3.110094 | 3.356785 | 2.284544 | 4.264014 | 3.78351 | 3.846427 | 3.095695 | 58.91561 | 10.96589 | 11.79159 | 8.098013 | 2.11776 | 1.690608 | 3.629325 | 2.295835 | 28.35038 | 17.0114 | 2.919162 | 2.022665 | 1.629322 | 2.078724 | 3.127932
UFC | 3.851865 | 1.35184 | 0.9196445 | 0 | 2.553291 | 0.5835983 | 0.1651768 | 0 | 0 | 0.1190005 | 0 | 0 | 0.2877629 | 0.119834 | 0 | 0 | 2.761778 | 0 | 0 | 0 | 0 | 0 | 0 | 0 | 20.63812 | 0 | 1.23719 | 0.296204 | 1.798241 | 1.437438 | 0 | 7.656991 | 4.889668 | 0 | 4.049439 | 1.44217 | 0.73813 | 0.4844801 | 0.7674187 | 3.838161 | 1.900862 | 0.6478662 | 3.852961 | 2.166347 | 1.470324 | 0 | 8.683406 | 0 | 0.07281153 | 0 | 0 | 0.1553625 | 0.2429819 | 0.07196373 | 26.43914 | 0 | 3.136947 | 2.218629 | 4.532353 | 2.911448 | 1.314254 | 33.67759 | 27.94468 | 3.604672 | 4.530199 | 2.883981 | 1.381153 | 16.9778 | 4.986052 | 12.28054 | 11.51848 | 5.447206 | 34.25965 | 13.589 | 6.262505 | 2.06967 | 49.54648 | 10.44213 | 12.17068 | 8.793014 | 5.675499 | 7.359677 | 4.395154 | 3.898659 | 29.2363 | 4.606214 | 6.284112 | 16.61588 | 5.903309 | 4.53993
UFCA-1-600 | 0.9918825 | 0.6382063 | 0.04244063 | 0 | 0.7961061 | 0.7409029 | 0.1725965 | 0 | 0 | 0.2869694 | 0 | 0 | 0.03162125 | 0 | 0.2499167 | 0 | 0.6560389 | 0 | 0 | 0 | 0 | 0 | 0 | 0 | 1.551593 | 0 | 0.6466721 | 0.3844361 | 0.4408543 | 0.9266774 | 0 | 2.735676 | 1.312278 | 0 | 1.18435 | 2.34513 | 1.07216 | 0.6331722 | 0 | 1.578933 | 1.02591 | 0.5520581 | 1.309898 | 0.9834419 | 1.111587 | 0.1826941 | 3.50207 | 0 | 0.0397479 | 0 | 0 | 0 | 0 | 6.238849 | 0.9611687 | 0 | 1.416564 | 1.073626 | 1.1535 | 1.291088 | 0.9775311 | 2.74663 | 0.787061 | 0.5753121 | 1.023957 | 4.387795 | 3.758616 | 2.288775 | 1.711106 | 2.554859 | 2.012959 | 2.763427 | 0.7945173 | 2.804022 | 1.842636 | 1.628525 | 6.242393 | 4.011519 | 3.226832 | 2.176856 | 1.578687 | 2.736292 | 1.020666 | 1.303254 | 1.245911 | 1.478799 | 1.51778 | 0.1353074 | 1.271259 | 1.669566
UFCA-2-500 | 2.037126 | 1.430999 | 0.634847 | 0 | 1.715662 | 0.5511286 | 0.1319488 | 0.2780434 | 0.115544 | 0.8703392 | 0.4607573 | 0 | 0.6009914 | 0.4704288 | 0.8076766 | 0 | 1.668429 | 0 | 0 | 0 | 0 | 0 | 0 | 0 | 6.247632 | 0 | 1.417313 | 1.016776 | 1.239362 | 1.790094 | 0 | 3.711102 | 2.375235 | 0 | 2.253446 | 1.72023 | 0.87629 | 1.329301 | 0.4740244 | 2.669959 | 1.904986 | 1.241826 | 2.403088 | 1.921132 | 2.000979 | 0.7070053 | 4.870858 | 0 | 0.5837461 | 0.3952167 | 0 | 0.05371473 | 0.07829835 | 1.382168 | 7.963778 | 0 | 2.444666 | 1.996937 | 2.101529 | 2.333241 | 1.781147 | 7.518097 | 4.068472 | 1.315705 | 2.027889 | 4.427998 | 3.288452 | 3.855286 | 2.790878 | 4.401053 | 3.518264 | 3.917804 | 3.484923 | 4.784789 | 2.719971 | 2.509362 | 11.38398 | 4.978607 | 4.858184 | 3.677478 | 2.692098 | 3.487576 | 1.890426 | 2.360906 | 7.33305 | 2.56988 | 2.620193 | 0.9501668 | 2.143152 | 2.766005
UFCA-2-600 | 1.450069 | 0.7440944 | 0.05345466 | 0 | 0.9257956 | 0.6852975 | 0.1614499 | 0 | 0 | 0.2998338 | 0 | 0 | 0.04803724 | 0 | 0.2675291 | 0 | 1.108686 | 0 | 0 | 0 | 0 | 0 | 0 | 14.96124 | 1.984754 | 0 | 0.7395416 | 0.4041934 | 0.5499318 | 1.080673 | 0 | 3.845818 | 1.844136 | 0 | 1.527614 | 3.21122 | 1.29352 | 0.6976725 | 0 | 1.836094 | 1.165384 | 0.5975785 | 1.568824 | 1.142553 | 1.260061 | 0.1848566 | 5.741448 | 0 | 0.0506511 | 0 | 0 | 0 | 0 | 16.78767 | 1.526651 | 0 | 1.634671 | 1.228632 | 1.515128 | 1.491641 | 1.086165 | 4.001031 | 1.212897 | 0.8767433 | 1.422119 | 16.11097 | 4.875895 | 3.955524 | 2.175995 | 4.560305 | 3.969812 | 3.181836 | 1.440781 | 5.092548 | 2.522188 | 1.77092 | 8.714244 | 5.414001 | 5.509233 | 3.868269 | 2.56603 | 3.926942 | 1.45887 | 17.10091 | 2.002327 | 1.926695 | 2.439844 | 0.2073282 | 1.773907 | 2.041924
UFCA-2-700 | 4.57899 | 2.054503 | 1.152766 | 0 | 2.785792 | 0.4814753 | 0.1327104 | 0.05346814 | 0 | 0.9992268 | 0.3721123 | 0 | 0.8356777 | 0.6128993 | 0.6974354 | 0 | 3.976135 | 0 | 0 | 0 | 0 | 0 | 0 | 27.13235 | 15.58222 | 0 | 1.997064 | 1.223658 | 2.101871 | 2.457612 | 0 | 10.33175 | 5.317044 | 0 | 4.27312 | 3.06658 | 1.29783 | 1.586673 | 0.9087959 | 4.200309 | 2.703544 | 1.598116 | 4.14336 | 2.868032 | 2.63199 | 0.7066348 | 11.86901 | 0 | 0.7075452 | 0.2364852 | 0 | 0.365191 | 0.5275814 | 35.62048 | 17.75095 | 0 | 3.7528 | 2.928033 | 4.163535 | 3.535548 | 2.320042 | 13.35701 | 8.909835 | 3.609518 | 4.864003 | 19.3955 | 12.25691 | 9.89488 | 5.43384 | 15.22793 | 12.7993 | 5.917912 | 7.616254 | 17.29152 | 7.534174 | 3.21719 | 20.14018 | 16.96539 | 18.68549 | 10.71108 | 8.198644 | 11.67963 | 4.49964 | 37.49903 | 16.6564 | 4.977503 | 9.578243 | 5.031198 | 6.476684 | 4.702185
UFCA-2-800 | 4.987229 | 2.326942 | 1.943561 | 0 | 3.484447 | 0.3246158 | 0.1038195 | 0 | 0.3514541 | 0.9607209 | 0.3085724 | 0 | 1.20893 | 1.000393 | 0.2729121 | 0 | 3.917152 | 0 | 0 | 0 | 0 | 0 | 0.1381215 | 33.88052 | 25.99043 | 0 | 2.247062 | 1.227566 | 2.775602 | 2.49249 | 0 | 8.60254 | 6.094072 | 0 | 5.1054 | 2.42451 | 0.98065 | 1.436761 | 1.861699 | 4.78962 | 2.948042 | 1.630721 | 4.830526 | 3.186381 | 2.571772 | 0.6597168 | 10.67957 | 0 | 0.9285495 | 0 | 0 | 1.368234 | 1.45966 | 58.84161 | 31.58122 | 0 | 4.150412 | 3.241737 | 5.51277 | 3.922267 | 2.358659 | 23.07933 | 19.39042 | 4.679775 | 5.79429 | 19.48068 | 22.80167 | 16.7229 | 6.08464 | 20.9962 | 20.36174 | 6.425961 | 16.44605 | 24.68571 | 7.458263 | 3.173478 | 32.89747 | 11.60051 | 15.5733 | 10.51134 | 6.809374 | 8.561471 | 5.639916 | 70.45016 | 30.33007 | 5.744066 | 7.397926 | 17.39993 | 6.568465 | 5.541218
UFCA-3-600 | 2.443744 | 0.2497112 | 0 | 0 | 1.069012 | 0.6925998 | 0.1519714 | 0 | 0 | 0 | 0 | 0 | 0 | 0 | 0 | 0 | 1.877406 | 0 | 0 | 0 | 0 | 0 | 0 | 15.20958 | 30.65122 | 0 | 0.2522179 | 0 | 0.3757012 | 0.4443502 | 0 | 5.163809 | 3.101166 | 0 | 2.357448 | 3.13497 | 1.22791 | 0 | 0 | 2.028093 | 0.9005669 | 0 | 1.936562 | 0.9627824 | 0.4762446 | 0 | 6.849823 | 0 | 0 | 0 | 0 | 0 | 0 | 17.1022 | 51.20381 | 0 | 1.698439 | 1.032802 | 3.503201 | 1.487581 | 0.3261107 | 49.93093 | 59.60411 | 3.019021 | 2.734413 | 11.5785 | 4.885724 | 9.974348 | 3.195155 | 9.884846 | 8.17434 | 3.321364 | 32.78416 | 9.666106 | 4.105974 | 0.9575656 | 25.52681 | 7.639841 | 9.250752 | 6.906857 | 3.954688 | 4.934804 | 2.835816 | 17.32619 | 68.78049 | 2.717282 | 4.532645 | 32.54309 | 5.260573 | 2.744168
UFCA-4-600 | 4.051809 | 2.414985 | 1.460808 | 0 | 3.01112 | 0.552694 | 0.1391949 | 0.3697616 | 0.2787368 | 1.38346 | 0.7148982 | 0 | 1.200046 | 0.9783866 | 1.057596 | 0 | 3.570999 | 0 | 0 | 0 | 0 | 0 | 0 | 10.87543 | 13.96896 | 0 | 2.349054 | 1.641391 | 2.413392 | 2.808724 | 0.03505074 | 8.760565 | 4.645412 | 0 | 4.026805 | 2.46838 | 1.07302 | 1.995567 | 1.175075 | 4.28795 | 2.990962 | 1.988575 | 4.142261 | 3.13699 | 3.003188 | 1.063088 | 9.88435 | 0 | 1.084281 | 0.5478049 | 0 | 0.6314198 | 0.7590403 | 11.01906 | 16.14274 | 0 | 3.906067 | 3.193208 | 3.799876 | 3.760394 | 2.686292 | 12.63024 | 8.20295 | 3.054701 | 4.196825 | 11.32444 | 10.85765 | 8.443063 | 4.958705 | 12.5607 | 10.11519 | 5.862238 | 7.030955 | 14.13032 | 6.236188 | 3.49227 | 18.57617 | 13.94987 | 14.62514 | 8.663376 | 6.559127 | 9.410444 | 3.810422 | 11.03514 | 15.33396 | 4.588047 | 7.511472 | 4.316853 | 5.169667 | 4.547256
UHM-6 | 3.559717 | 1.860798 | 0.94718 | 0 | 0.7321192 | 0.448645 | 0.1581654 | 0 | 0 | 0.8877499 | 0.225931 | 0 | 0.6900638 | 0.4932136 | 0.5635181 | 0 | 2.850654 | 0 | 0.133152 | 0 | 0 | 0 | 0 | 12.74918 | 9.58322 | 0 | 1.791874 | 1.059931 | 1.852797 | 2.274976 | 0 | 7.309734 | 4.507557 | 0 | 3.28808 | 2.13456 | 2.538304 | 1.455577 | 0.6796852 | 3.845535 | 2.480469 | 1.394876 | 3.690889 | 2.588911 | 2.439285 | 0.6102837 | 9.432496 | 0 | 0.872589 | 0.06977548 | 0 | 0.3051612 | 0.4383816 | 0 | 9.299729 | 0 | 3.412928 | 2.666721 | 3.623834 | 3.211627 | 2.151092 | 11.8092 | 6.039523 | 2.676952 | 9.253406 | 6.643415 | 17.12889 | 13.61826 | 4.634119 | 15.30441 | 15.3267 | 5.609787 | 8.249915 | 18.94141 | 5.773368 | 3.065678 | 25.35358 | 9.652762 | 8.022087 | 9.507775 | 5.404725 | 7.2276 | 3.873092 | 3.810724 | 7.477064 | 4.311863 | 5.552802 | 2.757959 | 4.024853 | 4.329331
UHM-7 | 4.999907 | 2.202907 | 1.232069 | 0 | 2.750282 | 0.443708 | 0.5438099 | 0.2897885 | 0.1363515 | 1.256129 | 0.6147997 | 0 | 1.029997 | 0.8147027 | 0.9649882 | 0 | 3.6445 | 0 | 0.0592007 | 0 | 0 | 0 | 0 | 14.12979 | 13.50711 | 0 | 2.135246 | 1.504744 | 2.156689 | 2.634257 | 0 | 9.586951 | 5.56106 | 0 | 4.249308 | 2.4085 | 2.785629 | 1.855586 | 0.9264565 | 4.108864 | 2.77695 | 1.837 | 4.027729 | 2.919831 | 2.85598 | 0.956019 | 9.524048 | 0 | 0.53244 | 0.4686689 | 0 | 0.3267805 | 0.4601757 | 16.14602 | 15.45152 | 0 | 3.704667 | 2.946017 | 3.989514 | 3.538502 | 2.50037 | 10.95499 | 7.489176 | 3.498078 | 4.610725 | 12.0026 | 8.754737 | 6.806363 | 5.643433 | 9.964084 | 7.866495 | 5.736778 | 5.833542 | 11.24344 | 8.327933 | 3.288017 | 16.17731 | 16.85909 | 6.580327 | 7.437317 | 6.051283 | 11.43249 | 4.343407 | 4.64562 | 16.01229 | 5.178375 | 7.985281 | 3.077261 | 5.497144 | 4.60255
UMCM-1 | 3.430482 | 1.933496 | 1.064964 | 0 | 2.569891 | 0.33531 | 0.0889343 | 0.05320512 | 0.03658198 | 0.9068214 | 0.3275046 | 0 | 0.753247 | 0.5506285 | 0.0257715 | 0.8782264 | 2.741112 | 0 | 0.06861432 | 0.03478917 | 0 | 0.0337724 | 0.01833287 | 53.99198 | 0.02236727 | 0 | 1.884775 | 1.094833 | 1.935603 | 2.282024 | 0 | 6.406568 | 4.248419 | 0 | 3.697355 | 3.183816 | 0.8801436 | 1.446078 | 0.829477 | 3.818157 | 2.516659 | 1.472858 | 3.693153 | 2.662533 | 0.1545182 | 7.395476 | 8.460717 | 0 | 0.6790031 | 0.3443414 | 0 | 0.3347145 | 0.181695 | 73.59083 | 0.2216796 | 0 | 3.457077 | 2.725702 | 3.589381 | 3.27029 | 2.206395 | 14.41063 | 8.964367 | 2.681736 | 4.038893 | 40.2028 | 23.04304 | 10.26536 | 4.440358 | 12.63133 | 11.66679 | 5.415715 | 8.603078 | 15.90841 | 4.08 | 37.16102 | 21.70372 | 9.047262 | 17.0952 | 9.015302 | 4.823146 | 8.87482 | 4.757718 | 79.16201 | 5.804722 | 4.178852 | 4.953039 | 5.687621 | 4.010213 | 4.170779
UMCM-150 | 4.756111 | 1.877344 | 1.482265 | 0 | 3.166317 | 6.68258 | 0 | 0 | 0 | 0.3336034 | 0 | 0 | 0.6126232 | 0.4504918 | 0 | 0 | 4.068866 | 0 | 0.07171133 | 0 | 0 | 0.1060895 | 0 | 0 | 53.86894 | 0 | 1.776234 | 0.6997216 | 2.269491 | 2.045218 | 0 | 8.657935 | 5.763155 | 0 | 4.722984 | 14.8563 | 2.732885 | 0.8930579 | 1.639427 | 4.59008 | 2.692808 | 1.163605 | 4.459817 | 2.86086 | 2.189247 | 0.03157469 | 11.0458 | 0 | 0.692 | 0 | 0 | 1.022786 | 0.8806047 | 0 | 69.13082 | 0 | 3.870392 | 2.926339 | 5.887261 | 3.682564 | 1.985315 | 56.77748 | 67.89559 | 5.560966 | 5.361233 | 72.86958 | 39.47472 | 19.60476 | 5.780213 | 17.01064 | 14.3077 | 6.42829 | 44.23988 | 17.7445 | 7.203562 | 2.86707 | 47.92579 | 12.61223 | 12.982 | 10.9685 | 6.67873 | 8.502389 | 5.488653 | 4.59238 | 79.13216 | 5.297865 | 7.650032 | 49.24559 | 8.578518 | 5.290713
UMCM-2 | 12.44399 | 9.144076 | 8.657958 | 0.354253 | 10.72157 | 0.2247272 | 5.641391 | 3.374734 | 6.332191 | 6.662536 | 5.547565 | 1.179329 | 7.714653 | 7.474576 | 0.008071356 | 0.6719876 | 11.09675 | 0.7482709 | 0.06053695 | 1.918472 | 1.819081 | 0.03207493 | 6.48899 | 51.95905 | 38.60549 | 2.594797 | 8.879856 | 7.18293 | 9.812434 | 8.931407 | 2.242517 | 16.85755 | 13.64602 | 1.013882 | 12.65504 | 2.175704 | 10.08856 | 6.905786 | 8.494863 | 12.26093 | 9.795484 | 7.671158 | 12.36836 | 10.24119 | 0.07908116 | 5.766357 | 18.47531 | 2.340587 | 0.5999751 | 4.166794 | 0.751079 | 0.3178911 | 8.06374 | 62.3711 | 60.93611 | 3.030778 | 11.33345 | 10.27096 | 13.02347 | 11.14961 | 8.590243 | 66.79805 | 66.36813 | 11.96285 | 13.11186 | 39.824 | 74.0889 | 28.58854 | 13.77967 | 23.99652 | 22.53852 | 13.94015 | 73.27711 | 25.65671 | 1.77573 | 31.6998 | 91.95228 | 20.56844 | 15.863 | 18.68239 | 14.6439 | 8.37417 | 12.9535 | 65.82201 | 71.82668 | 13.3836 | 15.3589 | 38.40417 | 14.81174 | 13.15218
UPC-12 | 4.416035 | 1.558308 | 0.9078295 | 0 | 1.095294 | 0 | 0 | 0 | 0 | 0 | 0 | 0 | 0.1988152 | 0 | 0 | 0.650975 | 3.370322 | 0.01722133 | 0 | 0 | 0 | 0 | 0 | 0 | 50.07111 | 0 | 1.434153 | 0.2358781 | 1.932611 | 1.619989 | 0 | 9.142155 | 5.654497 | 0 | 1.96109 | 5.194024 | 2.481052 | 0.3807121 | 0.8469871 | 4.403052 | 2.291898 | 0.6970544 | 4.316384 | 2.553545 | 1.650615 | 0.4718911 | 11.53247 | 0.1931822 | 0 | 0 | 0 | 0.271149 | 0.314756 | 0 | 59.02686 | 0 | 3.621207 | 2.61349 | 5.353909 | 3.428444 | 1.487539 | 38.34719 | 47.45715 | 4.801608 | 10.82299 | 40.53979 | 36.8499 | 28.17649 | 5.748745 | 24.21272 | 21.16447 | 6.036623 | 30.78065 | 27.22864 | 7.50556 | 2.193787 | 46.65528 | 0.8916171 | 18.86188 | 11.34739 | 6.727444 | 9.125721 | 5.137469 | 4.423784 | 59.97707 | 5.289903 | 7.786047 | 38.64648 | 8.189473 | 5.177117
UPC-15 | 1.293051 | 0.8177517 | 0.6468282 | 0 | 0.3456713 | 0.1149546 | 0.2806433 | 0.01784321 | 0.2338612 | 0.4929008 | 0.2678141 | 0 | 0.5011282 | 0.4529963 | 0.2097965 | 1.643387 | 1.248493 | 0.08435773 | 0.03844906 | 0 | 0 | 0 | 0 | 15.20567 | 6.92146 | 0 | 0.8895183 | 0.6084936 | 0.8827862 | 0.9159556 | 0 | 1.575029 | 1.339792 | 0 | 2.114136 | 1.003517 | 0.9940171 | 0.6369119 | 0.572885 | 1.28333 | 1.074422 | 0.7684047 | 1.255812 | 1.092737 | 0.9591838 | 5.182548 | 1.850513 | 0.5982537 | 0.3633967 | 0.08319977 | 0 | 0.1250116 | 0.02697254 | 17.63022 | 19.38003 | 0 | 1.306619 | 1.140844 | 1.538517 | 1.244158 | 0.9129378 | 17.41515 | 31.05313 | 1.39272 | 5.533567 | 2.933684 | 2.568331 | 2.359372 | 1.405053 | 2.442764 | 1.874861 | 1.629356 | 7.783505 | 2.217891 | 1.471221 | 8.842418 | 6.224395 | 3.998689 | 2.309543 | 1.704899 | 1.392611 | 1.562249 | 1.315706 | 18.21347 | 45.1874 | 1.336061 | 1.463575 | 5.034171 | 1.794194 | 1.396337
UPC-16 | 1.866282 | 1.874514 | 0.9757569 | 0 | 0.2684965 | 0.2268397 | 0.6513783 | 0.4508928 | 0.323821 | 1.222706 | 0.6940386 | 0 | 0.9119686 | 0.7384341 | 1.027233 | 1.021367 | 1.203258 | 0.05306934 | 0 | 0 | 0.09557348 | 0 | 0 | 15.90715 | 12.96367 | 0 | 1.849846 | 1.400777 | 1.623687 | 2.190708 | 0.1251499 | 3.462845 | 2.440119 | 0 | 2.037118 | 1.308691 | 2.35246 | 1.72058 | 0.7854976 | 2.880885 | 2.289212 | 1.656094 | 2.614083 | 2.288559 | 2.432767 | 3.608537 | 3.556483 | 0.4630707 | 0.8827775 | 0.6053029 | 0 | 0.2217281 | 0.2536669 | 17.74845 | 17.35332 | 0 | 2.698178 | 2.358683 | 2.184661 | 2.644241 | 2.235189 | 8.846312 | 8.144181 | 1.273473 | 6.621895 | 4.359422 | 4.851621 | 2.857276 | 2.841962 | 3.586608 | 2.461235 | 4.096848 | 4.190738 | 4.058603 | 2.816641 | 5.984308 | 11.27387 | 2.507714 | 5.130085 | 2.196791 | 1.65386 | 3.475908 | 1.948594 | 18.52421 | 18.80838 | 2.630482 | 2.03089 | 2.218374 | 2.160204 | 2.89891
USO-2-Ni | 1.644858 | 1.449953 | 0.6057721 | 0 | 1.669047 | 0.3020479 | 0.3696998 | 0.1874945 | 0.0705995 | 0.8564748 | 0.4082429 | 0 | 0.5500963 | 0.3875785 | 0.003966862 | 0 | 1.034102 | 0 | 0 | 0 | 0 | 0 | 0 | 0 | 11.40554 | 0 | 1.430418 | 1.01082 | 1.226212 | 1.766039 | 0 | 3.129477 | 2.118939 | 0 | 1.991864 | 2.551629 | 1.917666 | 1.33135 | 0.4145039 | 2.490329 | 1.881218 | 1.258884 | 2.229297 | 1.893638 | 0.03931513 | 0.6964578 | 3.129912 | 0 | 0.5353737 | 0.3359656 | 0 | 0 | 0.0002747439 | 0.08239226 | 15.30095 | 0 | 2.346315 | 1.97852 | 1.886951 | 2.286058 | 1.801811 | 8.31765 | 7.044841 | 1.037237 | 1.716728 | 12.8226 | 4.41509 | 2.515085 | 2.546155 | 3.037222 | 2.050626 | 3.708863 | 3.848307 | 3.502708 | 1.025 | 2.533458 | 10.68157 | 6.668884 | 4.372139 | 1.836845 | 1.411753 | 3.024816 | 1.63163 | 2.103333 | 16.89265 | 2.337715 | 1.682923 | 1.673096 | 1.781734 | 2.545412
USTC-253 | 3.904576 | 1.403124 | 0.9515599 | 0 | 0.6749332 | 0.3512972 | 0 | 0 | 0 | 0.3641348 | 0 | 0 | 0.3682298 | 0.1699862 | 0 | 0 | 2.903276 | 0 | 0 | 0 | 0 | 0 | 0 | 20.36658 | 29.98164 | 0 | 1.374167 | 0.5537322 | 1.705316 | 1.62297 | 0 | 8.238344 | 5.033282 | 0 | 3.740195 | 2.148873 | 2.105367 | 0.8136506 | 0.8983996 | 3.671307 | 2.022188 | 0.8993304 | 3.71598 | 2.191478 | 1.742727 | 0.1851518 | 13.8032 | 0 | 0.2198936 | 0 | 0 | 0.1663763 | 0.2724498 | 21.99052 | 35.72053 | 0 | 3.094403 | 2.259572 | 4.783448 | 2.874771 | 1.55496 | 20.27549 | 21.76309 | 4.243959 | 12.81008 | 9.120483 | 16.36276 | 12.15624 | 4.919695 | 20.27498 | 16.35034 | 5.197904 | 11.80087 | 21.85948 | 6.778627 | 2.400888 | 24.73499 | 15.43503 | 21.31218 | 12.83523 | 6.298158 | 8.691214 | 4.727941 | 3.814593 | 35.04263 | 4.590593 | 7.308123 | 16.17766 | 7.413441 | 4.36687
UTSA-100a | 3.620851 | 2.999411 | 1.317235 | 0 | 2.928436 | 0.8098843 | 0.4310991 | 0.1502737 | 0.1482641 | 1.078971 | 0.4638727 | 1.22954 | 0.9466821 | 0.7339063 | 0.7665555 | 0 | 3.619383 | 0 | 0 | 0 | 0 | 0 | 0 | 10.22407 | 19.81577 | 0 | 2.122352 | 1.312917 | 2.247506 | 2.491493 | 5.215831 | 4.387735 | 5.001863 | 0 | 4.124739 | 4.637869 | 2.866979 | 1.642719 | 1.103608 | 4.196151 | 2.797214 | 2.210353 | 1.64863 | 2.96249 | 2.64324 | 0.8244575 | 10.96124 | 0 | 0.8251411 | 0.324279 | 0 | 0.5127658 | 0.5794291 | 0.07485282 | 23.01897 | 0 | 3.764842 | 3.007331 | 4.191738 | 3.577299 | 6.566765 | 6.291974 | 11.87603 | 3.829462 | 4.500731 | 13.76073 | 11.49816 | 8.548281 | 5.105401 | 13.55052 | 10.50415 | 2.779128 | 2.015454 | 14.91511 | 6.725216 | 3.292715 | 19.28546 | 16.27992 | 16.18277 | 9.585871 | 6.94398 | 9.898597 | 4.256245 | 4.198484 | 23.00649 | 4.736653 | 8.506831 | 7.177627 | 6.668992 | 4.587033
UTSA-10a | 0.3471413 | 0.1730708 | 1.474878 | 0 | 2.559643 | 1.405166 | 0.9741825 | 0.6835268 | 0.3929786 | 0.1351678 | 1.030295 | 0.2402977 | 0.09726524 | 1.209083 | 1.357775 | 0 | 1.610383 | 0 | 0.01403168 | 0.1220239 | 0.2971109 | 0.009913582 | 0.123756 | 11.94232 | 10.22486 | 0 | 2.32571 | 1.834113 | 2.207944 | 2.777677 | 3.379413 | 1.776415 | 3.387957 | 0 | 3.15647 | 3.649868 | 2.878345 | 2.143493 | 4.127974 | 2.019263 | 2.827131 | 2.75286 | 1.283243 | 2.916912 | 3.031374 | 1.359205 | 4.093925 | 0.2764289 | 1.310711 | 0.8760574 | 0.003938247 | 0.6497605 | 0.6730336 | 0.5752782 | 12.59656 | 0 | 3.334496 | 2.92846 | 2.852615 | 3.291496 | 85.37539 | 45.76167 | 5.834724 | 1.580235 | 3.008595 | 7.335382 | 4.764712 | 3.064022 | 16.94972 | 3.596911 | 2.647236 | 71.57575 | 32.67788 | 4.101 | 3.815388 | 3.41654 | 11.16404 | 8.366002 | 5.247016 | 2.522503 | 2.200532 | 4.334423 | 2.923316 | 3.287955 | 14.33809 | 3.585235 | 2.505037 | 1.342927 | 2.328294 | 3.818336
UTSA-15 | 3.207648 | 1.052201 | 0.9179573 | 0 | 2.15055 | 0.3346958 | 0 | 0 | 0 | 0.09721683 | 0 | 0 | 0.3986063 | 0.2543247 | 0 | 0 | 2.603435 | 0 | 0.01893788 | 0 | 0 | 0 | 0 | 0 | 15.22037 | 0 | 1.244885 | 0.3776538 | 1.547091 | 1.350239 | 0 | 1.535692 | 3.932118 | 0 | 3.242748 | 1.340738 | 1.785281 | 0.4050798 | 0.8552894 | 2.98793 | 1.81452 | 0.7319633 | 2.96176 | 1.971041 | 1.352001 | 0 | 7.639129 | 0 | 0.1437093 | 0 | 0 | 0.1570532 | 0.1414832 | 0 | 18.52219 | 0 | 2.657745 | 2.000009 | 4.084158 | 2.460803 | 1.1696 | 1.685931 | 44.623 | 3.485258 | 3.614375 | 19.6509 | 23.88899 | 13.46451 | 4.028965 | 11.44247 | 9.973521 | 4.252396 | 71.11777 | 12.01117 | 5.036864 | 1.819546 | 58.54448 | 8.706954 | 3.192827 | 7.894355 | 4.826993 | 5.950936 | 3.61379 | 3.057345 | 29.39859 | 3.615986 | 5.311285 | 12.67083 | 5.692911 | 3.604298
UTSA-16 | 1.439912 | 0.3798669 | 0 | 0 | 0.8789085 | 3.122637 | 0.6271861 | 0.02407899 | 0 | 0 | 0 | 0 | 0 | 0 | 0.002424496 | 0 | 0.9079723 | 0 | 0.05117087 | 0.03449417 | 0 | 0.04778636 | 0.03517396 | 0 | 5.887853 | 0 | 0.3719085 | 0 | 0.3505812 | 0.7057557 | 0 | 4.562087 | 2.304609 | 0 | 1.755767 | 7.313085 | 2.85149 | 0.2277856 | 0 | 1.985615 | 0.9170161 | 0.07566164 | 1.803859 | 0.9453294 | 0.01971164 | 0 | 5.194505 | 0 | 0.4403077 | 0.3115196 | 0 | 0.1787529 | 0.1286126 | 0 | 5.107649 | 0 | 1.633513 | 1.037189 | 1.726483 | 1.458099 | 0.655292 | 11.13618 | 4.944304 | 0.9318191 | 1.917427 | 8.690359 | 4.351667 | 2.63358 | 2.456873 | 7.831675 | 7.821123 | 3.576042 | 11.83189 | 9.608326 | 0.5038126 | 1.512104 | 36.06578 | 6.700389 | 2.528371 | 2.33252 | 2.730337 | 1.89482 | 1.59065 | 1.744886 | 4.126102 | 2.234608 | 3.112893 | 1.873345 | 2.542919 | 2.345731
UTSA-16-GO (19 mg) | 2.913261 | 2.219561 | 1.418875 | 0 | 2.698283 | 1.918428 | 0.7741823 | 0.5517906 | 0.4750308 | 1.412628 | 0.8336303 | 0 | 1.17691 | 0.9865724 | 1.171028 | 7.138373 | 2.13881 | 0.0806596 | 0.05278583 | 0.003470991 | 0.1839268 | 0 | 0.04972766 | 0 | 19.18553 | 0 | 2.200064 | 1.615946 | 2.107892 | 2.515974 | 0.218292 | 5.396625 | 3.560839 | 0 | 3.820324 | 3.625598 | 2.777868 | 1.944175 | 1.261889 | 3.485148 | 2.660328 | 1.935247 | 3.313106 | 2.721673 | 2.72163 | 7.290911 | 6.017509 | 0.6429087 | 0.5027289 | 0.711768 | 0 | 0.6611118 | 0.7052795 | 0.4500034 | 24.65431 | 0 | 3.235041 | 2.783838 | 3.454282 | 3.166052 | 2.558146 | 12.49827 | 13.01455 | 2.738188 | 9.126739 | 4.130495 | 7.49292 | 4.859897 | 3.695431 | 7.142867 | 4.989831 | 4.744236 | 6.289277 | 7.663806 | 4.549871 | 3.284841 | 14.69535 | 3.350611 | 2.951031 | 4.582983 | 3.31004 | 5.840518 | 3.299213 | 3.041449 | 25.40423 | 3.439398 | 4.394377 | 6.39278 | 4.953847 | 3.593522
UTSA-16-GO (28.5 mg) | 4.174711 | 2.91975 | 1.971169 | 0 | 2.270271 | 1.739793 | 1.293758 | 0.9324077 | 0.8959265 | 1.984479 | 1.373991 | 0.2155704 | 1.861491 | 1.664155 | 1.70565 | 6.101168 | 2.740295 | 0.06419628 | 0.05059768 | 0.2881024 | 0.4799064 | 0.2225358 | 0.4391508 | 0.178809 | 7.991285 | 0.06202454 | 2.815017 | 2.281435 | 2.739916 | 3.319155 | 0.5147721 | 6.062377 | 4.876695 | 0 | 3.244069 | 3.179619 | 3.359063 | 2.559013 | 1.686944 | 4.282747 | 3.35419 | 2.561593 | 4.247832 | 3.477906 | 3.574733 | 6.131684 | 6.121895 | 0.5605943 | 0.458114 | 1.142052 | 0.159663 | 1.140982 | 1.219512 | 0.8854473 | 9.041851 | 0.09969595 | 3.966324 | 3.461116 | 3.642964 | 3.874852 | 3.192379 | 7.671854 | 4.484721 | 2.44441 | 3.920126 | 3.524989 | 5.571772 | 4.365427 | 5.241819 | 4.987618 | 4.174393 | 5.755204 | 3.634634 | 5.631116 | 5.689586 | 6.070099 | 12.34633 | 3.103232 | 2.856225 | 4.114557 | 3.814414 | 6.636517 | 4.115312 | 4.712166 | 9.834233 | 4.952774 | 4.278059 | 0.999732 | 3.276786 | 4.804579
UTSA-16-GO (9.5 mg) | 3.82024 | 2.274798 | 1.289137 | 0 | 1.776353 | 1.324934 | 0.9324145 | 0.712393 | 0.5373768 | 1.538434 | 0.9976978 | 0.0719873 | 1.248624 | 1.077646 | 1.368662 | 4.514887 | 2.274875 | 0.02970915 | 0.03548828 | 0.1404054 | 0.3287379 | 0 | 0.1197132 | 0.0261364 | 2.879641 | 0 | 2.21717 | 1.733524 | 2.136227 | 2.677279 | 0.3532479 | 5.433905 | 4.545892 | 0 | 2.503231 | 2.450737 | 2.731551 | 2.038345 | 1.070629 | 3.820321 | 2.782319 | 1.991245 | 3.691374 | 2.877174 | 2.936153 | 4.606392 | 5.376473 | 0.3966268 | 0.3540129 | 0.855512 | 0.01131557 | 0.5573801 | 0.6762208 | 0.5662827 | 2.533771 | 0 | 3.460701 | 2.889074 | 3.32339 | 3.322897 | 2.588818 | 4.349284 | 1.783653 | 2.099365 | 9.574019 | 6.053077 | 3.557883 | 3.461685 | 4.859941 | 3.784114 | 3.320915 | 5.325391 | 1.496425 | 4.304454 | 5.247935 | 4.536911 | 8.73025 | 2.499798 | 2.197979 | 3.419317 | 3.334955 | 6.177033 | 3.929359 | 4.257771 | 3.357249 | 4.546893 | 3.682417 | 0.2766622 | 2.715692 | 4.287679
UTSA-25A | 2.170873 | 1.778106 | 0.9032328 | 0 | 0.9082849 | 0.4981913 | 0.6513515 | 0.4720975 | 0.3362035 | 1.155339 | 0.7018914 | 0 | 0.867109 | 0.7247418 | 1.053237 | 0 | 1.442065 | 0.1041746 | 0 | 0 | 0.1225948 | 0 | 0 | 0 | 7.836439 | 0 | 1.757348 | 1.331322 | 1.538193 | 2.109304 | 0.154087 | 3.627451 | 2.397479 | 0 | 5.991995 | 3.364061 | 2.247939 | 1.643853 | 0.7099357 | 2.826684 | 2.200667 | 1.575761 | 2.57828 | 2.210042 | 2.332751 | 0.969698 | 3.746764 | 0.7497032 | 0.8501018 | 0.6082348 | 0 | 0.2626521 | 0.281107 | 0.3535666 | 9.819171 | 0 | 2.653958 | 2.287606 | 2.116697 | 2.588856 | 2.138968 | 7.362826 | 4.678286 | 1.273972 | 20.06612 | 6.992937 | 4.210196 | 2.812583 | 2.875793 | 3.123224 | 2.326042 | 4.041689 | 3.252575 | 3.479234 | 2.544 | 2.862381 | 10.34436 | 17.89506 | 3.7696 | 2.362857 | 1.965146 | 3.397018 | 1.889306 | 2.480187 | 11.08471 | 2.632654 | 2.282417 | 0.977781 | 1.956951 | 2.871341
UTSA-30a | 5.888072 | 0.6138733 | 3.122101 | 0 | 4.710971 | 0.1811429 | 1.29269 | 0.5680432 | 1.405794 | 0.8855866 | 1.282008 | 0 | 0.6843157 | 2.159729 | 1.161691 | 3.299775 | 4.870964 | 0 | 0.07044459 | 0 | 0.005940188 | 1.198533 | 1.352796 | 6.659299 | 25.44234 | 1.577797 | 3.457095 | 1.736529 | 3.983138 | 3.743316 | 0.09389941 | 2.294478 | 6.895398 | 0 | 6.099324 | 1.368636 | 4.326552 | 2.58739 | 3.047211 | 2.032826 | 4.197027 | 2.814924 | 2.022761 | 4.437212 | 3.850812 | 5.700883 | 12.94652 | 0.05020406 | 0.5937476 | 0.8307206 | 0 | 0.1408887 | 2.75952 | 7.449506 | 30.30984 | 2.234097 | 5.400484 | 2.596383 | 6.325379 | 5.183652 | 3.578163 | 3.348466 | 17.85249 | 5.425497 | 6.752449 | 4.469863 | 20.68277 | 15.79703 | 6.877705 | 6.771321 | 18.86375 | 7.390956 | 5.041391 | 24.13215 | 8.040341 | 6.901194 | 30.14058 | 12.81414 | 2.632944 | 12.8783 | 7.811049 | 3.368082 | 6.422405 | 7.765238 | 29.48215 | 3.711876 | 8.261668 | 3.857505 | 7.462349 | 6.495368
UTSA-33a | 2.141512 | 1.088388 | 0.6267897 | 0 | 1.796691 | 0.6742923 | 0.3410557 | 0.1775337 | 1.869 | 0.9390128 | 0.3988498 | 1.502815 | 0.6867427 | 0.4442044 | 0.7502939 | 2.799964 | 2.323498 | 0.2295933 | 0.1541666 | 0 | 0 | 0 | 0 | 10.00238 | 5.882586 | 0 | 1.489322 | 1.073098 | 1.301235 | 1.900454 | 4.944899 | 3.70804 | 2.949929 | 0 | 2.595703125 | 2.992257 | 2.006557 | 1.394365 | 3.49455 | 2.722818 | 2.001829 | 3.747568 | 2.72204 | 2.032567 | 2.10942 | 7.353774 | 6.673616 | 1.07292 | 0.6166662 | 0.3072189 | 0 | 0 | 0.0520344 | 10.58596 | 6.846733 | 0 | 2.659916 | 2.111639 | 2.411927 | 2.486732 | 19.34563 | 10.9035 | 3.579692 | 1.618147 | 2.473805 | 6.952823 | 5.159132 | 4.448244 | 14.73886 | 8.704104 | 4.395041 | 15.10756 | 7.331523 | 5.79444 | 3.851849 | 10.12726 | 11.84459 | 4.670833 | 4.333082 | 4.527909 | 3.946872 | 5.949824 | 2.326474 | 10.71946 | 6.253932 | 3.054167 | 4.288547 | 0.619855 | 2.795464 | 3.133783
UTSA-34a | 1.94978 | 0.9233021 | 1.364265 | 0 | 2.636618 | 0.9382417 | 0.6321103 | 0.3136773 | 1.94727 | 1.135696 | 0.6352715 | 1.505445 | 0.6657827 | 0.8513233 | 0.867608 | 0 | 2.613949 | 0.153097 | 0.07143272 | 0 | 0 | 0.08906874 | 0.1439676 | 9.230675 | 11.00267 | 0 | 2.037076 | 1.330616 | 2.102243 | 2.441648 | 4.596532 | 3.552764 | 3.861907 | 0 | 3.541431 | 4.119676 | 2.714994 | 1.657763 | 3.261345 | 2.764853 | 2.614579 | 3.462985 | 2.594941 | 2.704769 | 2.603461 | 0.9832945 | 5.893106 | 1.12103 | 0.681919 | 0.4920332 | 0 | 0.6858415 | 0.7481965 | 9.568526 | 14.24222 | 0 | 3.391012 | 2.755745 | 3.438897 | 3.267632 | 5.664036 | 16.18882 | 10.19084 | 2.602853 | 3.648696 | 17.17508 | 13.4577 | 9.61519 | 3.594038 | 9.42712 | 9.083262 | 4.529901 | 3.819456 | 11.61748 | 4.616381 | 3.229822 | 22.15682 | 3.89541 | 3.588962 | 5.601826 | 4.086839 | 5.328886 | 3.354707 | 9.634893 | 12.42716 | 3.861474 | 4.287532 | 6.736202 | 3.725816 | 3.985502
UTSA-34b | 3.16642 | 1.520406 | 0.9354568 | 0 | 2.100454 | 2.628831 | 0.5921646 | 0.39457 | 2.45109 | 1.277051 | 0.6624153 | 2.599163 | 1.277051 | 0.7388675 | 1.018904 | 0 | 2.140605 | 0.174545 | 0.09458061 | 0 | 0.04353243 | 0 | 0 | 15.19983 | 7.176509 | 0 | 1.817258 | 1.366766 | 1.640917 | 2.2 | 7.366489 | 5.280121 | 3.182284 | 0 | 2.824532 | 4.05995 | 2.307121 | 1.680161 | 5.35072 | 4.306862 | 2.323115 | 5.748796 | 4.371437 | 2.355733 | 2.424239 | 0.9433018 | 5.488052 | 1.46909 | 1.00527 | 0.5510965 | 0 | 0.2136459 | 0.2842535 | 0.2766258 | 8.609419 | 0 | 2.876775 | 2.422336 | 2.611839 | 2.774636 | 9.213952 | 8.880051 | 4.265199 | 1.715381 | 2.60148 | 12.81038 | 5.144091 | 3.939425 | 6.071324 | 5.980093 | 3.694369 | 8.105868 | 6.311717 | 5.019006 | 3.84378 | 2.916285 | 11.78605 | 6.358491 | 6.07124 | 3.697323 | 3.257381 | 5.324738 | 2.455819 | 3.089916 | 8.581426 | 3.318736 | 3.644842 | 0.9489485 | 2.684025 | 3.353413
UTSA-35a | 1.33871 | 0.677419 | 2.370017 | 0 | 3.605015 | 2.170253 | 1.658581 | 1.192601 | 1.24224 | 0.537105 | 1.723085 | 0.9099789 | 0.418274 | 2.136943 | 2.007621 | 1.952753 | 3.446829 | 0.08802451 | 0.044393 | 0.4991402 | 0.6837 | 0.6558843 | 0.8858189 | 8.336415 | 14.50291 | 1.93885 | 3.237766 | 2.06185 | 3.162949 | 3.726597 | 4.03226 | 2.91935 | 5.391739 | 0 | 4.518315 | 5.055462 | 3.898231 | 3.013352 | 3.115381 | 2.402786 | 3.772975 | 3.06093 | 2.09249 | 3.891788 | 3.961776 | 5.301581 | 8.142077 | 0.744601 | 0.410092 | 1.421529 | 0.3619866 | 1.74781 | 1.854832 | 8.968231 | 17.10519 | 2.95863 | 4.457071 | 3.273264 | 4.19449 | 4.364109 | 5.704985 | 12.04816 | 8.669051 | 3.298878 | 4.422379 | 11.09881 | 9.018619 | 6.702366 | 3.758779 | 3.608774 | 7.018116 | 4.383362 | 4.202984 | 9.85165 | 6.570227 | 7.949241 | 16.4483 | 11.33053 | 3.756187 | 6.680321 | 5.347856 | 8.251548 | 4.331493 | 9.057818 | 17.7238 | 3.359697 | 6.346263 | 3.818374 | 4.848917 | 4.973413
UTSA-36a | 1.309936 | 0.6372158 | 0.9657406 | 0 | 2.215214 | 0.9574007 | 0.5679923 | 0.3697085 | 1.509007 | 0.7277036 | 0.6413064 | 1.167012 | 0.5693522 | 0.7523479 | 1.002607 | 2.713778 | 2.650517 | 0.1461212 | 0.07167596 | 0 | 0.0172152 | 0 | 0 | 0 | 7.262265 | 0 | 1.85879 | 1.391793 | 1.708807 | 2.278471 | 3.535476 | 2.511039 | 3.555174 | 0 | 3.051576 | 3.472791 | 2.388489 | 1.714743 | 2.744285 | 2.145322 | 2.405267 | 2.841269 | 2.039754 | 2.465468 | 2.504559 | 5.415884 | 6.698604 | 1.070024 | 0.5542679 | 0.5231003 | 0 | 0.201187 | 0.3324901 | 9.403111 | 8.265279 | 0 | 3.063217 | 2.52027 | 2.770588 | 2.923048 | 4.35143 | 3.633569 | 4.131834 | 1.989966 | 2.94734 | 7.402822 | 5.590905 | 4.590361 | 3.039328 | 2.709935 | 4.526042 | 3.335759 | 2.810051 | 5.957013 | 4.445669 | 7.272501 | 12.45351 | 8.585515 | 2.590856 | 4.635904 | 4.032171 | 6.63641 | 2.714962 | 3.347135 | 7.903819 | 3.615744 | 4.62485 | 0.896789 | 3.149168 | 3.580547
UTSA-40 | 3.042482 | 1.678972 | 0.7850494 | 0 | 1.954381 | 0.3192501 | 0.4760864 | 0.2843377 | 0.1265267 | 1.048802 | 0.5458436 | 0 | 0.7634583 | 0.5994134 | 0.008518191 | 0 | 1.892177 | 0 | 0.07551249 | 0 | 0 | 0 | 0 | 17.88154 | 6.555993 | 0 | 1.664652 | 1.233053 | 1.480079 | 2.025609 | 0 | 5.02728 | 3.33187 | 0 | 2.806931 | 2.58331 | 2.145651 | 1.54229 | 0.5680201 | 3.056537 | 2.15554 | 1.476282 | 2.833509 | 2.185705 | 0.08442286 | 0.8469314 | 4.986525 | 0 | 0.7103937 | 0.4354845 | 0 | 0.07777844 | 0.1815039 | 18.83324 | 7.836174 | 0 | 2.7889 | 2.260824 | 2.553619 | 2.622429 | 2.039009 | 6.758956 | 3.831135 | 1.611236 | 2.59423 | 12.8439 | 4.473117 | 3.393442 | 3.799457 | 3.923194 | 3.174429 | 4.447103 | 2.983559 | 4.396281 | 2.210628 | 2.761775 | 10.80512 | 8.132867 | 8.47909 | 3.205567 | 2.971659 | 5.511296 | 2.586999 | 18.98571 | 8.314559 | 3.422313 | 3.315414 | 0.6213513 | 2.490538 | 3.318093
UTSA-48a | 0.839366 | 0.5021845 | 1.673731 | 0 | 0.4162554 | 0.232466 | 0.5668221 | 0.2131903 | 0.2779293 | 1.284436 | 0.6093417 | 0 | 1.237143 | 1.016487 | 0.8687267 | 1.294343 | 3.59807 | 0.04459209 | 0.02345942 | 0 | 0 | 0 | 0 | 3.582515 | 16.00334 | 0 | 2.398224 | 1.532313 | 2.59807 | 2.827727 | 2.02235 | 1.70447 | 5.097716 | 0 | 1.690179 | 1.172995 | 3.194077 | 1.860222 | 1.457672 | 4.563518 | 3.092834 | 1.939062 | 4.524425 | 3.294671 | 2.972095 | 2.851441 | 11.50659 | 0.3279047 | 0.1817073 | 0.401904 | 0 | 0.946229 | 1.048042 | 6.407477 | 18.67266 | 0 | 4.15959 | 3.345801 | 4.395787 | 3.970113 | 2.551421 | 15.2243 | 10.12571 | 3.477323 | 3.49975 | 15.9053 | 14.68526 | 11.53969 | 5.272852 | 15.57897 | 13.89541 | 6.119979 | 9.220395 | 18.74085 | 6.387334 | 4.472929 | 22.98875 | 1.036308 | 17.86003 | 10.9162 | 6.845656 | 8.411333 | 4.539244 | 11.92235 | 16.99256 | 5.033144 | 7.001478 | 6.863039 | 5.573293 | 4.970411
UTSA-50a | 2.408993 | 1.778184 | 0.2531612 | 0 | 1.037955 | 0.5121269 | 0.2104701 | 0.1212909 | 0.080468 | 0.4658211 | 0.2095729 | 0 | 0.2343458 | 0.1907209 | 0.505107 | 0 | 0.4518965 | 0.2184235 | 0.1213004 | 0 | 0 | 0 | 0 | 9.227061 | 2.474093 | 0 | 0.6822482 | 0.5213972 | 0.4672567 | 0.8169014 | 4.988831 | 4.055435 | 0.5475198 | 0 | 4.450637 | 2.750705 | 0.9069142 | 0.7131853 | 0.2015216 | 1.034517 | 0.8736187 | 0.6530353 | 0.8184201 | 0.7978311 | 0.9475283 | 0.4226829 | 0.7854902 | 1.270363 | 0.8038031 | 0.2041576 | 0 | 0.03091418 | 0.005341157 | 9.87655 | 8.306828 | 0 | 1.00986 | 0.8927884 | 0.6035869 | 0.9532962 | 6.40397 | 4.783875 | 3.948742 | 0.3733508 | 9.79919 | 4.304551 | 1.286926 | 0.735707 | 0.7783046 | 0.6688808 | 0.3675496 | 1.695953 | 1.259715 | 0.6913892 | 0.5661126 | 1.441828 | 5.155053 | 4.547859 | 2.315176 | 0.4363393 | 0.3300772 | 0.6448249 | 0.4549214 | 10.67685 | 12.76313 | 0.7121851 | 0.3455929 | 0.2363004 | 0.5045716 | 0.8983586
UTSA-57a | 0.9176111 | 0.5534515 | 1.418088 | 0 | 0.5822057 | 0.2221328 | 0.9051481 | 0.6254985 | 0.5059334 | 1.56614 | 0.9880301 | 0.6771327 | 0.3501417 | 1.152681 | 1.333274 | 0.01819076 | 2.265281 | 0.06961163 | 0 | 0.0766421 | 0.2451336 | 0 | 0.07899877 | 2.716468 | 8.865604 | 0 | 2.306312 | 1.799902 | 2.162136 | 2.735079 | 2.493367 | 1.449514 | 3.938891 | 0 | 2.771817 | 1.569992 | 2.820736 | 2.109773 | 1.174847 | 3.666616 | 2.820812 | 1.76561 | 1.242438 | 2.894632 | 2.973807 | 0.04379584 | 5.427971 | 0.6328346 | 1.265055 | 0.8205985 | 0 | 0.5911462 | 0.6411908 | 6.138153 | 10.28641 | 0 | 3.389812 | 2.916793 | 3.067653 | 3.308119 | 3.234393 | 1.805319 | 4.99779 | 2.024977 | 7.410025 | 7.68398 | 5.458404 | 3.999436 | 4.421468 | 4.638574 | 3.725642 | 2.835254 | 1.873558 | 5.197261 | 4.546705 | 3.392664 | 12.20769 | 2.383226 | 5.913554 | 3.628931 | 3.2503 | 5.571895 | 3.093698 | 3.79859 | 11.23092 | 4.048818 | 3.697016 | 1.252038 | 2.956658 | 3.943662
UTSA-5A | 1.174329 | 0.5433401 | 0.3352287 | 0 | 0.623291 | 0.1998651 | 0.2291878 | 0.0889074 | 0 | 0.5974601 | 0.2612658 | 0 | 0.3257965 | 0.2112522 | 0.5777434 | 0 | 0.677233 | 0.04953585 | 0.01512189 | 0 | 0 | 0 | 0 | 0 | 3.03296 | 0 | 1.030629 | 0.687395 | 0.8280438 | 1.319764 | 3.543038 | 2.620376 | 1.534222 | 0 | 3.276821 | 1.674038 | 1.447998 | 0.9712169 | 0.2100771 | 2.016592 | 1.415753 | 0.8840371 | 1.724902 | 1.390942 | 1.523823 | 0.486313 | 2.245896 | 0.3251761 | 0.2187162 | 0.1924164 | 0 | 0 | 0 | 0 | 4.686206 | 0 | 1.865211 | 1.484125 | 1.345193 | 1.766768 | 5.47413 | 4.741964 | 2.599214 | 0.6207477 | 6.034847 | 4.59007 | 2.293393 | 1.63767 | 1.984117 | 1.597413 | 1.142952 | 3.144544 | 1.527319 | 1.868293 | 1.724184 | 2.055562 | 7.275614 | 2.647724 | 2.205457 | 1.218382 | 1.054347 | 2.253574 | 1.227417 | 1.607498 | 5.896712 | 1.782057 | 1.157773 | 0.2523993 | 1.13576 | 1.992954
UTSA-60a | 1.798753 | 2.078114 | 0.4578619 | 0 | 1.439511 | 0.5759248 | 0.3001769 | 0.148497 | 0.01810088 | 0.7314526 | 0.3466478 | 0 | 1.024089 | 0.3132274 | 0.6796851 | 0 | 1.048648 | 0 | 0 | 0 | 0 | 0 | 0 | 0 | 6.714001 | 0 | 1.240966 | 0.8697302 | 1.028279 | 1.568981 | 0 | 3.065574 | 2.089905 | 0 | 1.913489 | 2.412195 | 1.682259 | 1.169253 | 0.308787 | 2.358797 | 1.680362 | 1.081249 | 2.107739 | 1.673061 | 1.797895 | 0.5985953 | 3.179972 | 0 | 0.435172 | 0.274098 | 0 | 0 | 0 | 0.0291408 | 8.668397 | 0 | 2.175712 | 1.759805 | 1.801447 | 2.060449 | 1.60426 | 3.262033 | 4.166492 | 0.9486383 | 1.616182 | 6.41078 | 3.587126 | 2.307245 | 2.530214 | 2.506575 | 1.819526 | 3.590184 | 2.415986 | 2.836734 | 2.28741 | 2.306366 | 9.44861 | 5.038922 | 3.199599 | 1.840498 | 1.564354 | 3.03873 | 1.629601 | 2.082599 | 9.85394 | 2.275192 | 1.789211 | 0.6414028 | 1.587641 | 2.424912
UTSA-61a | 2.290104 | 1.67211 | 0.7687024 | 0 | 1.901698 | 0.1968531 | 0.5270092 | 0.3347709 | 0.1742162 | 1.058505 | 0.5871124 | 0 | 0.76183 | 0.6030111 | 0.9334422 | 1.220408 | 1.24109 | 0 | 0.03619396 | 0 | 0 | 0 | 0 | 0 | 5.73532 | 0 | 1.657291 | 1.232636 | 1.465226 | 2.016979 | 0.02729412 | 3.656682 | 2.881343 | 0 | 2.562504 | 1.201375 | 2.148675 | 1.543871 | 0.5497912 | 2.966131 | 2.128938 | 1.469213 | 2.751404 | 2.196208 | 2.26654 | 3.741244 | 3.475715 | 0 | 0.2970103 | 0.4845411 | 0 | 0.09652989 | 0.1890384 | 0.2037967 | 7.220867 | 0 | 2.740152 | 2.241369 | 2.226847 | 2.631113 | 2.034818 | 5.934449 | 3.600167 | 1.069865 | 2.309122 | 5.598791 | 3.469049 | 2.401178 | 3.350209 | 2.577625 | 1.967099 | 4.270192 | 2.362808 | 2.995189 | 3.201623 | 7.567582 | 9.264811 | 6.234282 | 2.319561 | 1.985683 | 1.823101 | 3.835392 | 2.339822 | 2.85763 | 8.620153 | 3.113806 | 2.021777 | 0.4183457 | 1.682015 | 3.150575
UTSA-72a | 0.6120709 | 0.3917401 | 0.1426791 | 0 | 0.4296328 | 0.1857436 | 0 | 0 | 0 | 0.3586563 | 0.01549437 | 0 | 0.1392716 | 0.02313487 | 0.3106901 | 0 | 1.199939 | 0.03476084 | 0.02731521 | 0 | 0 | 0 | 0 | 0 | 5.912776 | 0 | 0.7773498 | 0.4761946 | 0.5962013 | 1.130035 | 1.649129 | 1.240511 | 1.799186 | 0 | 1.495801 | 0.9724204 | 1.197394 | 0.7420185 | 0.01430345 | 1.946442 | 1.209773 | 0.6410121 | 1.688864 | 1.212078 | 1.309419 | 0.2486404 | 4.860094 | 0.3261674 | 0.2622259 | 0 | 0 | 0 | 0 | 0 | 7.513621 | 0 | 1.741515 | 1.287845 | 1.58487 | 1.593772 | 2.465736 | 1.649459 | 3.864081 | 0.9209359 | 2.581281 | 1.895555 | 4.883492 | 3.85121 | 2.188108 | 4.55564 | 3.595945 | 3.276593 | 3.46502 | 4.958862 | 2.341285 | 1.806352 | 11.40258 | 3.324262 | 2.383037 | 3.736032 | 2.228434 | 3.063537 | 1.325323 | 1.724682 | 6.696877 | 1.929764 | 2.198033 | 0.7699723 | 1.808129 | 2.134823
UiO-66 | 0.6989731 | 0.4129952 | 0 | 0 | 1.0466 | 0.6743736 | 0.1792008 | 0.0243419 | 0 | 0.1300247 | 0 | 0 | 0 | 0 | 0.003262163 | 0 | 0.5034667 | 0.5152288 | 0.0883071 | 0.0623344 | 0.034616 | 0.023582 | 0.0101189 | 19.65788 | 0.01478137 | 0 | 0.4390753 | 0.2056004 | 0.2617919 | 0.645013 | 0 | 1.990317 | 0.94918 | 0 | 4.08423 | 4.00925 | 1.260583 | 0.241206 | 0 | 1.19615 | 0.7355292 | 0.3571875 | 0.9532548 | 0.6803474 | 0.03233094 | 0.0367159 | 2.828406 | 2.1803 | 0.71207 | 0.399979 | 0.321399 | 0.206859 | 0.10836 | 32.38207 | 0.1463439 | 0 | 1.06341 | 0.7838513 | 0.841301 | 0.9414786 | 0.6958896 | 3.636158 | 1.196271 | 0.4806468 | 43.34029 | 33.05425 | 12.41958 | 2.905998 | 1.297336 | 2.328049 | 1.807885 | 2.237508 | 1.055439 | 2.611252 | 0.8465918 | 1.266196 | 6.530907 | 11.65333 | 10.02321 | 7.628592 | 4.883669 | 3.873838 | 1.98444 | 51.48112 | 3.831607 | 1.12847 | 1.112968 | 0.2468563 | 1.059875 | 1.283262
UiO-66(Zr) | 3.919966 | 1.413382 | 0.9891229 | 0.244345 | 0.3356484 | 0.005028326 | 0 | 0 | 0 | 0.0918317 | 0 | 0 | 0.418369 | 0.2434913 | 0 | 0 | 2.865155 | 0 | 0 | 0 | 0.03469507 | 0.02269659 | 0 | 14.8206 | 22.2531 | 2.038579 | 1.313942 | 0.421636 | 1.809968 | 1.48406 | 0 | 7.435738 | 4.890888 | 0 | 2.34765 | 4.59964 | 2.126654 | 0.5525175 | 0.8792727 | 0.8247163 | 1.97059 | 0.7400582 | 3.861126 | 2.190512 | 1.509366 | 0 | 8.305232 | 0 | 0.2037216 | 0 | 0.34463 | 0.215241 | 0.261303 | 59.63709 | 31.99187 | 3.234879 | 3.106195 | 2.251544 | 4.70633 | 2.900024 | 1.338365 | 39.873 | 35.80599 | 3.818177 | 6.665292 | 44.70111 | 31.98753 | 14.44087 | 4.960248 | 6.040337 | 10.54432 | 5.350765 | 36.64212 | 12.44124 | 6.211051 | 2.043634 | 43.27953 | 9.903278 | 11.54126 | 8.354674 | 8.989676 | 3.254599 | 4.449553 | 26.25934 | 40.71435 | 4.381866 | 6.167722 | 19.67682 | 5.996644 | 4.552704
UiO-66(Zr)-(COOH)2 (303K) | 1.526246 | 1.023115 | 0.7258331 | 0 | 1.345254 | 0.09496269 | 0.3070125 | 0.001188267 | 0.1916523 | 0.6400571 | 0.2947965 | 0 | 0.5111083 | 0.4254112 | 0.4638934 | 0 | 1.30106 | 0 | 0.02296376 | 0 | 0 | 0.003885657 | 0 | 5.860337 | 23.02719 | 0 | 1.061391 | 0.7348548 | 0.9995799 | 1.193769 | 0 | 2.659053 | 1.998405 | 0 | 1.560549 | 0.7505208 | 1.344989 | 0.9366725 | 0.6837443 | 1.754385 | 1.321768 | 0.9440842 | 1.596871 | 1.323072 | 1.299776 | 0.5674717 | 3.400405 | 0 | 0.1860417 | 0.1459321 | 0 | 0.03356141 | 0.02453326 | 15.67538 | 35.75961 | 0 | 1.637797 | 1.394369 | 2.407778 | 1.560845 | 1.275259 | 15.84885 | 23.6962 | 2.086209 | 2.072633 | 3.404977 | 5.628388 | 3.213094 | 1.89779 | 4.86181 | 3.062017 | 2.608351 | 7.521643 | 4.742743 | 2.505334 | 1.784284 | 12.40161 | 4.842347 | 1.216165 | 2.869247 | 1.827842 | 0.6314434 | 2.137276 | 1.4309 | 37.36662 | 1.741217 | 2.366928 | 15.29898 | 3.12467 | 1.836322
UiO-66(Zr)-(COOH)2 (323K) | 0.728384 | 0.7819477 | 0.3628415 | 0 | 0.8901587 | 0.1038763 | 0.2450342 | 0.07331727 | 0.08234186 | 0.5556092 | 0.2556177 | 0 | 0.3088382 | 0.25956 | 0.5200553 | 0 | 0.7143337 | 0 | 0.01964369 | 0 | 0 | 0 | 0 | 6.77735 | 8.43561 | 0 | 0.8159282 | 0.6239408 | 0.6276589 | 0.9756283 | 0 | 1.410826 | 0.8816384 | 0 | 0.9186541 | 0.8140953 | 1.067345 | 0.8243802 | 0.3109981 | 1.340566 | 1.064867 | 0.765529 | 1.117774 | 1.027978 | 1.110261 | 0.4791096 | 1.645011 | 0 | 0.1731777 | 0.2012334 | 0 | 0.04601012 | 0 | 18.18974 | 16.27998 | 0 | 1.293316 | 1.105842 | 0.9473643 | 1.245744 | 1.071434 | 8.645221 | 8.120227 | 0.6655837 | 0.765237 | 3.92034 | 3.003898 | 1.549312 | 1.142374 | 1.868818 | 1.004756 | 2.144334 | 3.839726 | 1.955342 | 0.9719283 | 1.587424 | 8.563164 | 2.24896 | 1.110457 | 1.064739 | 0.7267505 | 1.196545 | 0.6993003 | 0.9413691 | 18.1465 | 1.034327 | 0.7819095 | 2.189717 | 1.023717 | 1.263855
UiO-66(Zr)-(COOH)2 (348K) | 0.6260267 | 0.6555349 | 0.3175449 | 0 | 0.7693437 | 0.1210553 | 0.1794482 | 0.02876347 | 0.06455645 | 0.4498951 | 0.1785973 | 0 | 0.2416028 | 0.2058298 | 0.4462741 | 0 | 0.6450671 | 0 | 0.02691428 | 0 | 0 | 0 | 0 | 0 | 7.016531 | 0 | 0.6979302 | 0.510927 | 0.5235872 | 0.8300158 | 0 | 1.060645 | 0.7146289 | 0 | 0.7583432 | 0.9279962 | 0.9000795 | 0.6967648 | 0.2790803 | 1.126032 | 0.9138209 | 0.6529667 | 0.9286536 | 0.8712639 | 0.9528819 | 0.3888185 | 1.210835 | 0 | 0.2246464 | 0.1319538 | 0 | 0.05020936 | 0 | 0.03428927 | 16.85306 | 0 | 1.105528 | 0.9473857 | 0.8090584 | 1.054036 | 0.9129903 | 8.269835 | 8.800023 | 0.5922227 | 0.6574164 | 4.005053 | 2.355177 | 1.18464 | 0.9320192 | 1.370431 | 0.7078798 | 1.765517 | 3.533312 | 1.372677 | 0.7583943 | 1.389079 | 7.600005 | 1.748913 | 1.089345 | 0.793841 | 0.5984941 | 0.8863403 | 0.6315999 | 0.7700716 | 19.6312 | 0.84777 | 0.613874 | 1.759886 | 0.8154989 | 1.043783
UiO-66(Zr)-(COOH)2 (373K) | 0.6997338 | 0.6544097 | 0.2065441 | 0 | 0.814068 | 0.166636 | 0.02151466 | 0 | 0 | 0.3842177 | 0.03567384 | 0 | 0.1150042 | 0.04885953 | 0.2875033 | 0 | 0.6121514 | 0 | 0.03469528 | 0 | 0 | 0 | 0 | 0 | 17.01253 | 0 | 0.6918018 | 0.4539405 | 0.5044434 | 0.8485591 | 0 | 1.80555 | 1.044327 | 0 | 0.92805 | 1.139027 | 0.9582333 | 0.68169 | 0.1218579 | 1.382818 | 0.9387463 | 0.6383356 | 1.145229 | 0.9150606 | 0.9869648 | 0.2912623 | 2.023226 | 0 | 0.2831796 | 0 | 0 | 0 | 0 | 0 | 26.54616 | 0 | 1.283024 | 1.000881 | 1.298929 | 1.183756 | 0.9432582 | 10.09407 | 14.1888 | 0.8889977 | 1.004245 | 4.395101 | 3.902169 | 1.798661 | 1.218344 | 2.794816 | 1.36284 | 2.325213 | 4.605227 | 2.854259 | 1.464458 | 1.487981 | 9.902024 | 4.270846 | 1.262892 | 1.346752 | 0.7432129 | 1.829846 | 0.9879189 | 0.9176632 | 27.66085 | 1.083889 | 1.11892 | 5.327757 | 1.821701 | 1.320081
UiO-66(Zr)-(COOH)2 (423K) | 0.721429 | 0.6100796 | 0.1910166 | 0 | 0.7692661 | 0.2844125 | 0 | 0.01630047 | 0 | 0.335588 | 0.02149023 | 0 | 0.1211843 | 0.05654764 | 0.2548322 | 0 | 0.6586735 | 0 | 0.0408959 | 0 | 0 | 0.01126935 | 0 | 0 | 10.06577 | 0 | 0.6442786 | 0.4266507 | 0.4761357 | 0.7971233 | 0 | 1.48801 | 0.8832785 | 0 | 0.8993694 | 1.464089 | 0.9045171 | 0.1497442 | 0.1312031 | 1.273424 | 0.8918697 | 0.5747548 | 1.069914 | 0.8615903 | 0.9226174 | 0.2498782 | 1.786457 | 0 | 0.3326645 | 0 | 0 | 0.105998 | 0 | 15.70991 | 17.23327 | 0 | 1.196618 | 0.9414293 | 0.9437919 | 1.097239 | 0.8848494 | 9.383903 | 8.653599 | 0.659546 | 0.7671748 | 4.637212 | 3.383888 | 1.901885 | 1.14599 | 2.140209 | 1.160373 | 2.122983 | 4.220117 | 2.24639 | 1.017626 | 1.373833 | 9.129519 | 2.404282 | 2.452283 | 1.203185 | 0.7685897 | 1.492129 | 0.7305762 | 0.9165868 | 18.74714 | 1.021369 | 0.8288764 | 2.974699 | 1.092779 | 1.248044
UiO-66(Zr)-(COOH)2 (473K) | 1.637879 | 0.9259022 | 0.2323607 | 0 | 1.229181 | 0.1939796 | 0 | 0 | 0 | 0.4211457 | 0.03621298 | 0 | 0.1612911 | 0.032397 | 0.332163 | 0 | 1.165358 | 0 | 0.04096539 | 0 | 0 | 0 | 0 | 0 | 13.29258 | 0 | 0.9352204 | 0.5288517 | 0.753756 | 1.24722 | 0 | 3.511141 | 2.033486 | 0 | 1.795161 | 1.322701 | 1.391525 | 0.8350999 | 0.07892929 | 2.196125 | 1.371942 | 0.7695245 | 1.964171 | 1.408425 | 1.457859 | 0.2934417 | 4.149455 | 0 | 0.3366141 | 0 | 0 | 0 | 0 | 0 | 17.42738 | 0 | 1.987494 | 1.471313 | 1.890498 | 1.855231 | 1.278965 | 10.73068 | 8.350516 | 1.166603 | 1.742995 | 4.480822 | 5.730609 | 3.420265 | 2.331522 | 4.645028 | 3.139323 | 3.437467 | 5.146048 | 5.269523 | 2.538367 | 1.981967 | 12.60092 | 6.83518 | 1.524718 | 2.857805 | 1.944267 | 3.402845 | 1.649672 | 1.828342 | 18.26366 | 2.10653 | 2.401657 | 3.454867 | 2.369252 | 2.298748
UiO-66-(COOH)2 | 1.807718 | 1.035532 | 0.2828606 | 0 | 0.8428 | 0.31169 | 0.06483643 | 0 | 0 | 0.5051426 | 0.1028026 | 0 | 0.2228753 | 0.09041212 | 0.4087418 | 0 | 1.16357 | 0 | 0 | 0 | 0.03048647 | 0.02327105 | 0 | 5.728098 | 12.77293 | 0 | 1.032481 | 0.6229234 | 0.8457211 | 1.368913 | 0 | 3.825546 | 2.156635 | 0 | 2.47375 | 1.80903 | 1.506279 | 0.948917 | 0.1192479 | 2.328761 | 1.49342 | 0.8793893 | 2.071826 | 1.521335 | 1.583213 | 0.3704948 | 4.102965 | 0 | 0.2184823 | 0.03379885 | 0.257609 | 0.171293 | 0 | 8.520987 | 16.40788 | 0 | 2.098368 | 1.586544 | 1.954485 | 1.957963 | 1.39384 | 9.74685 | 7.686182 | 1.228718 | 3.582818 | 3.547488 | 5.347106 | 3.27929 | 2.496738 | 4.2943 | 2.989202 | 3.572989 | 4.63463 | 4.933841 | 2.62779 | 2.103958 | 12.14926 | 8.191415 | 5.960162 | 2.681264 | 1.345109 | 1.165911 | 1.720404 | 1.973726 | 17.44656 | 2.259123 | 2.437628 | 2.568556 | 2.441869 | 2.445632
UiO-66-(COOH)4 | 1.458036 | 1.318663 | 0.546299 | 0 | 0.27266 | 0.21398 | 0.4089583 | 0.2565692 | 0.1326889 | 0.8176256 | 0.4387699 | 0 | 0.5264037 | 0.3964803 | 0.7815537 | 0 | 0.868938 | 0 | 0 | 0 | 0.009747 | 0 | 0 | 2.245911 | 5.601943 | 0 | 1.312129 | 0.9604354 | 1.09008 | 1.621564 | 0 | 2.581984 | 1.833047 | 0 | 0.81987 | 0.54621 | 1.770065 | 1.265158 | 0.3791168 | 2.257927 | 1.729628 | 1.162682 | 1.977778 | 1.72137 | 1.853054 | 0.6769975 | 2.432776 | 0 | 0.5169659 | 0.3778557 | 0.148463 | 0.085082 | 0.04337809 | 12.35072 | 7.960441 | 0 | 2.164782 | 1.806268 | 1.574944 | 2.068504 | 1.689567 | 5.680202 | 3.793629 | 0.7609928 | 1.284054 | 0.7536211 | 2.81634 | 1.811186 | 2.262011 | 1.858255 | 1.282814 | 3.425171 | 2.086482 | 2.112887 | 1.902664 | 2.394982 | 8.332804 | 4.190454 | 2.50561 | 1.361593 | 0.6819463 | 0.3971097 | 1.417263 | 1.877819 | 9.736098 | 2.066941 | 1.250084 | 0.4070547 | 1.246269 | 2.241822
UiO-66-(COOH)4-EX | 0.3310054 | 0.2483428 | 0.1026891 | 0 | 0.5953731 | 0.3243524 | 0 | 0 | 0 | 0.1003184 | 0 | 0 | 0.05002057 | 0.0278157 | 0.0667547 | 0 | 0.332903 | 0 | 0 | 0 | 0.028805 | 0.018091 | 0 | 7.624541 | 2.030276 | 0 | 0.3159011 | 0.1513406 | 0.1960586 | 0.3735077 | 0 | 0.4089197 | 0.3458722 | 0 | 2.29035 | 1.50048 | 0.4184452 | 0.2519747 | 0.08206122 | 0.5660064 | 0.4446182 | 0.2659134 | 0.4277234 | 0.3874702 | 0.4792142 | 0.05332987 | 0.458583 | 0 | 0.0557532 | 0 | 0.217266 | 0.129679 | 0 | 9.64189 | 9.868266 | 0 | 0.5858561 | 0.4650424 | 0.4614342 | 0.5090423 | 0.4503348 | 4.5907 | 4.719012 | 0.3231019 | 5.238089 | 3.149958 | 0.6209078 | 0.3980663 | 0.440818 | 0.3736218 | 0.1592496 | 1.049579 | 0.9833748 | 0.3124756 | 0.3593908 | 0.8635075 | 3.588711 | 0.7126291 | 0.5041681 | 0.2661945 | 1.404681 | 0.7884588 | 0.3498737 | 0.3617704 | 17.20474 | 0.4039974 | 0.2503025 | 0.07510857 | 0.395689 | 0.5235778
UiO-66-(COOK)2-EX | 1.062977 | 0.849572 | 0.2735049 | 0 | 0.59821 | 0.36157 | 0.1270295 | 0 | 0 | 0.4887928 | 0.150745 | 0 | 0.246444 | 0.1399377 | 0.442763 | 0 | 0.7116317 | 0 | 0 | 0 | 0.02546 | 0.019647 | 0 | 6.056687 | 6.591999 | 0 | 0.8546453 | 0.5832902 | 0.6569737 | 1.135668 | 0 | 2.189554 | 1.316074 | 0 | 1.98735 | 1.34089 | 1.241172 | 0.8302491 | 0.1633674 | 1.782305 | 1.231592 | 0.7479113 | 1.501782 | 1.204163 | 1.333188 | 0.3872995 | 2.326114 | 0 | 0.2533637 | 0.08635728 | 0.188775 | 0.134612 | 0 | 7.335392 | 9.269314 | 0 | 1.651333 | 1.294104 | 1.260685 | 1.52738 | 1.180399 | 6.41405 | 4.294929 | 0.6369029 | 3.319634 | 2.381322 | 2.885533 | 1.746148 | 1.660887 | 1.857241 | 1.196747 | 2.831681 | 2.515243 | 2.049238 | 1.469816 | 1.833384 | 8.523005 | 3.343281 | 2.311321 | 1.308969 | 1.173294 | 0.7083398 | 1.046407 | 1.369918 | 10.58911 | 1.504399 | 1.153103 | 0.5816694 | 1.23385 | 1.756984
UiO-66-(COOK)4-EX | 1.112501 | 1.184277 | 0.4659452 | 0 | 0.31573 | 0.14666 | 0.3650456 | 0.2315667 | 0.1112978 | 0.736425 | 0.3916885 | 0 | 0.4522294 | 0.3416415 | 0.7253004 | 0 | 0.6880351 | 0 | 0 | 0 | 0.015621 | 0 | 0 | 2.28129 | 5.665227 | 0 | 1.17894 | 0.8479967 | 0.9521067 | 1.477393 | 0 | 2.124363 | 1.452843 | 0 | 0.86835 | 0.62328 | 1.616226 | 1.146257 | 0.3318993 | 2.019382 | 1.576927 | 1.037894 | 1.713384 | 1.561045 | 1.69859 | 0.6187253 | 1.969818 | 0 | 0.4508115 | 0.3406447 | 0.120178 | 0.02216727 | 0.03062781 | 3.657836 | 8.898982 | 0 | 1.951807 | 1.631339 | 1.281673 | 1.873381 | 1.562402 | 5.679996 | 4.078819 | 0.5964654 | 1.34186 | 0.93094 | 2.554928 | 1.544481 | 1.88053 | 1.558001 | 1.026882 | 3.094329 | 2.05581 | 1.76956 | 1.533853 | 2.24087 | 7.946314 | 3.487221 | 2.130936 | 1.080238 | 0.8744631 | 1.861601 | 1.099742 | 1.557511 | 10.97889 | 1.717798 | 0.9424718 | 0.4232714 | 1.008597 | 1.940232
UiO-66-(COOLi)2-EX | 0.4593895 | 0.3307932 | 0.1398931 | 0 | 0.66016 | 0.39455 | 0.003142659 | 0 | 0 | 0.1816401 | 0.003084052 | 0 | 0.08777562 | 0.05524913 | 0.1464078 | 0 | 0.4512736 | 0 | 0 | 0 | 0.030804 | 0.022041 | 0 | 9.729781 | 1.044624 | 0 | 0.3870739 | 0.2332352 | 0.2906429 | 0.4759412 | 0 | 0.6738186 | 0.4974315 | 0 | 2.42594 | 1.67365 | 0.5320134 | 0.3465491 | 0.1177723 | 0.7398285 | 0.5607684 | 0.3400647 | 0.5847075 | 0.4977909 | 0.5804436 | 0.1254065 | 0.7008235 | 0 | 0.1037144 | 0 | 0.243812 | 0.142462 | 0 | 12.76555 | 2.860651 | 0 | 0.7319947 | 0.5843756 | 0.6051971 | 0.6532777 | 0.5545389 | 3.971664 | 2.449478 | 0.4327715 | 4.838483 | 3.373028 | 0.8241905 | 0.6534458 | 0.6040717 | 0.6166131 | 0.3142586 | 1.216061 | 0.8119751 | 0.6205741 | 0.5441225 | 0.9607608 | 3.436506 | 0.9213645 | 0.7273241 | 0.4823744 | 1.290768 | 0.7392157 | 0.4897242 | 14.80819 | 7.481986 | 0.5520495 | 0.4442149 | 0.1759384 | 0.564509 | 0.6800584
UiO-66-(COOLi)4-EX | 1.935768 | 1.449857 | 0.6050387 | 0 | 0.89886 | 0.52219 | 0.4063664 | 0.2292102 | 0.1011204 | 0.8746178 | 0.4549966 | 0 | 0.5865991 | 0.4331013 | 0.7779897 | 0 | 1.126521 | 0 | 0 | 0 | 0.053029 | 0.03464 | 0 | 10.62645 | 8.209283 | 0 | 1.432072 | 1.031905 | 1.233471 | 1.787065 | 0 | 3.359471 | 2.325697 | 0 | 3.49145 | 2.36983 | 1.908544 | 1.335391 | 0.416962 | 2.577598 | 1.894242 | 1.260294 | 2.316788 | 1.897655 | 2.012841 | 0.7194567 | 3.312062 | 0 | 0.5639555 | 0.3787559 | 0.407942 | 0.239516 | 0.04273816 | 12.95062 | 10.41858 | 0 | 2.406389 | 1.984302 | 1.944464 | 2.309725 | 1.802521 | 7.245921 | 4.840114 | 1.069167 | 5.780258 | 4.451897 | 4.004571 | 2.483299 | 2.769796 | 2.739283 | 1.979999 | 3.789536 | 3.194131 | 3.148258 | 2.525173 | 2.521904 | 10.05283 | 5.679958 | 3.684199 | 1.935603 | 2.056238 | 1.490155 | 1.78984 | 2.30537 | 11.94616 | 2.50981 | 1.878339 | 0.9523423 | 1.717658 | 2.6432
UiO-66-(COONa)2-EX | 1.336588 | 1.355876 | 0.5865793 | 0 | 0.73875 | 0.50728 | 0.4525956 | 0.2699949 | 0.1667533 | 0.8631406 | 0.4825322 | 0 | 0.5573959 | 0.4316294 | 0.7887018 | 0 | 0.8864944 | 0 | 0 | 0 | 0.041974 | 0.033503 | 0 | 9.720635 | 10.21829 | 0 | 1.344719 | 0.9823713 | 1.107859 | 1.667096 | 0 | 2.562995 | 1.687708 | 0 | 2.9696 | 2.01246 | 1.796032 | 1.291684 | 0.4289039 | 2.226962 | 1.773698 | 1.190458 | 1.937231 | 1.769437 | 1.898633 | 0.734176 | 2.57193 | 0 | 0.5548434 | 0.4119958 | 0.356883 | 0.209205 | 0.07732257 | 10.97498 | 14.33398 | 0 | 2.134521 | 1.840696 | 1.575244 | 2.087677 | 1.722149 | 7.698373 | 6.498947 | 0.8386148 | 5.469344 | 3.419089 | 3.837833 | 2.190894 | 2.098041 | 2.448342 | 1.57339 | 3.351157 | 3.428275 | 2.773319 | 1.876779 | 2.431139 | 9.828702 | 4.780796 | 3.311723 | 1.574438 | 2.077957 | 1.950011 | 1.306256 | 1.732748 | 15.88688 | 1.928035 | 1.379407 | 1.356471 | 1.44058 | 2.196868
UiO-66-(COONa)4-EX | 1.691542 | 1.301233 | 0.4891349 | 0 | 0.50259 | 0.25693 | 0.2954339 | 0.1218736 | 0 | 0.7658411 | 0.3357899 | 0 | 0.4567434 | 0.31248 | 0.6562467 | 0 | 0.9439794 | 0 | 0 | 0 | 0.031227 | 0.01865432 | 0 | 7.082426 | 8.793138 | 0 | 1.290496 | 0.9106092 | 1.089765 | 1.636189 | 0 | 3.116738 | 2.177675 | 0 | 1.92748 | 1.22066 | 1.762833 | 1.212122 | 0.3154994 | 2.424483 | 1.74537 | 1.130024 | 2.154379 | 1.751418 | 1.86439 | 0.6124306 | 2.985163 | 0 | 0.4424849 | 0.2635127 | 0.236974 | 0.138892 | 0 | 8.661568 | 11.53334 | 0 | 2.278478 | 1.838506 | 1.818994 | 2.151865 | 1.655698 | 7.317811 | 5.260644 | 0.914533 | 3.663854 | 2.386729 | 3.87421 | 2.227759 | 2.597342 | 2.489741 | 1.715661 | 3.631865 | 3.219702 | 2.947731 | 2.415869 | 2.372509 | 9.895638 | 5.9451 | 3.710124 | 1.653789 | 1.667478 | 0.575489 | 1.651379 | 9.546023 | 13.32965 | 2.356371 | 1.577162 | 1.027804 | 1.57587 | 2.472201
UiO-66-(F)4 | 1.235881 | 1.104852 | 0.4034342 | 0 | 0.316423 | 0.26975 | 0.2974089 | 0.1409019 | 0.0314179 | 0.6565674 | 0.3265111 | 0 | 0.3896786 | 0.2815703 | 0.6511682 | 0 | 0.7934141 | 0 | 0 | 0 | 0.036316 | 0.032554 | 0 | 0 | 6.737316 | 0 | 1.09739 | 0.7668858 | 0.8802013 | 1.395519 | 0 | 2.406073 | 1.526087 | 0 | 2.14768 | 1.22302 | 1.525094 | 1.053618 | 0.2839704 | 2.015511 | 1.490526 | 0.95857 | 1.719784 | 1.473808 | 1.607157 | 0.5589679 | 2.388476 | 0 | 0.3974053 | 0.2634456 | 0.322769 | 0.191347 | 0 | 17.7857 | 9.354943 | 0 | 1.928484 | 1.564072 | 1.412049 | 1.832157 | 1.455115 | 6.392053 | 4.405961 | 0.7337341 | 5.89117 | 3.310732 | 3.032916 | 1.840209 | 1.92226 | 1.94559 | 1.277298 | 3.078325 | 2.557592 | 2.156776 | 1.657294 | 2.138133 | 8.695755 | 3.868205 | 2.512256 | 1.352384 | 2.255911 | 0.7899434 | 1.179126 | 1.57828 | 10.97274 | 1.731577 | 1.230464 | 0.6138029 | 1.282546 | 1.95679
UiO-66-(OCH2CH3)2 | 1.03223 | 1.132238 | 0.4673407 | 0 | 0.26223 | 0.13348 | 0.3738745 | 0.1961965 | 0.1081261 | 0.7309975 | 0.3893415 | 0 | 0.448006 | 0.3473842 | 0.6934595 | 0 | 0.7060871 | 0 | 0 | 0 | 0.012934 | 0.002402 | 0 | 4.791187 | 10.2895 | 0 | 1.135455 | 0.8178019 | 0.8901932 | 1.417838 | 0 | 2.166456 | 1.359045 | 0 | 1.03285 | 0.65935 | 1.542752 | 1.106614 | 0.3405164 | 1.944889 | 1.529043 | 1.01023 | 1.657195 | 1.509879 | 1.653281 | 0.6398793 | 2.129601 | 0 | 0.471961 | 0.3256735 | 0.113911 | 0.059441 | 0.02909702 | 11.77742 | 15.6551 | 0 | 1.860449 | 1.584861 | 1.310202 | 1.812804 | 1.502403 | 7.770313 | 7.119695 | 0.6839668 | 9.152569 | 1.108153 | 3.55341 | 1.879741 | 1.748843 | 2.147572 | 1.281155 | 3.004145 | 3.439342 | 2.394439 | 1.542458 | 2.194274 | 9.418089 | 4.228574 | 2.967319 | 1.267122 | 0.7888473 | 0.2362644 | 1.029549 | 1.412838 | 17.21166 | 1.59095 | 1.072309 | 1.413314 | 1.229947 | 1.875219
UiO-66-(OH)2 | 0.6873506 | 0.7296038 | 0.261031 | 0 | 0.88489 | 0.51934 | 0.1433288 | 0.00821678 | 0 | 0.4697946 | 0.1637481 | 0 | 0.2344357 | 0.1596521 | 0.4412899 | 0 | 0.5916168 | 0.08506574 | 0.03147121 | 0 | 0.6929546 | 0.1592381 | 0 | 8.057439 | 4.49189 | 0 | 0.7453753 | 0.5339332 | 0.5571737 | 0.9212949 | 0 | 1.478115 | 0.8986805 | 0 | 2.80013 | 1.95616 | 1.008966 | 0.7472596 | 0.1906839 | 1.33255 | 1.020035 | 0.6765412 | 1.092394 | 0.965173 | 1.072116 | 0.3824367 | 1.645643 | 0.5486 | 0.23055 | 0.1019685 | 2.1629 | 1.1762 | 0 | 31.18443 | 9.430499 | 0 | 1.266902 | 1.051494 | 0.8888863 | 1.186122 | 0.9998577 | 6.307911 | 4.372715 | 0.5081233 | 4.050195 | 3.075142 | 2.310008 | 1.431729 | 1.181604 | 1.512786 | 0.9048139 | 2.227031 | 2.38369 | 1.615793 | 1.011145 | 1.542969 | 7.513862 | 2.722442 | 1.783943 | 1.022718 | 6.219492 | 5.976135 | 0.6776519 | 80.84885 | 10.18513 | 1.040908 | 0.7762888 | 0.6381661 | 0.8656948 | 1.272301
UiO-66-(OH)2-NO2 | 1.774534 | 0.8750314 | 0.6135178 | 0 | 1.111128 | 0.5151167 | 0.2864561 | 0.1671766 | 0.1372776 | 0.6051798 | 0.2885208 | 0 | 0.3941741 | 0.3223521 | 0.4057056 | 0 | 1.571585 | 0.1092336 | 0.06112998 | 0 | 0.7207793 | 0.3426972 | 0 | 8.855405 | 11.13301 | 0 | 0.9383441 | 0.7458625 | 0.8677086 | 1.040327 | 0 | 2.396958 | 2.011795 | 0 | 1.597603 | 1.414018 | 0.9863077 | 0.8173336 | 0.6106719 | 1.434968 | 1.138455 | 0.9297428 | 1.393868 | 1.116445 | 1.092974 | 0.5489659 | 3.009487 | 0.6589653 | 0.3636867 | 0.2117909 | 2.367596 | 1.565694 | 0.1171159 | 10.63778 | 28.66031 | 0 | 1.386413 | 1.162841 | 2.453737 | 1.285248 | 1.050979 | 29.81017 | 49.65939 | 2.453817 | 2.009876 | 15.66963 | 3.188682 | 3.133823 | 1.806148 | 4.247577 | 3.049916 | 1.832651 | 9.245363 | 3.82429 | 2.471337 | 1.390259 | 5.092612 | 2.68558 | 1.755182 | 2.875679 | 6.972909 | 5.407979 | 2.200228 | 13.56352 | 63.98386 | 1.66437 | 2.636219 | 10.75166 | 3.286424 | 1.692753
UiO-66-Br | 3.786743 | 2.799624 | 1.982385 | 0 | 0.8075045 | 0.3926946 | 0.187015 | 0.0374865 | 0.662584 | 1.755667 | 1.146472 | 0.03832908 | 1.718364 | 1.586066 | 1.470872 | 0 | 2.146606 | 0.200255 | 0.104209 | 0.0524592 | 0.0361256 | 0.0234281 | 0.01792846 | 3.267738 | 8.150472 | 0 | 2.677836 | 2.091236 | 2.866692 | 3.190756 | 0.3390569 | 5.469324 | 5.009877 | 0 | 3.1103 | 1.95566 | 1.1782 | 0.291859 | 1.626915 | 4.472452 | 3.279041 | 2.36401 | 4.612631 | 3.550839 | 3.457099 | 1.471338 | 5.322583 | 1.10084 | 0.724008 | 0.472843 | 0.297681 | 0.196028 | 0.12161 | 4.657119 | 9.548486 | 0 | 4.012093 | 3.457735 | 3.881819 | 3.942803 | 2.993336 | 7.111845 | 4.493212 | 2.246389 | 5.141201 | 4.301463 | 2.97769 | 1.739389 | 5.085223 | 4.169146 | 3.301987 | 5.846262 | 3.252827 | 4.815348 | 5.977178 | 3.685929 | 11.48915 | 9.986315 | 9.449235 | 5.63642 | 1.882972 | 1.375288 | 0.8688644 | 4.613037 | 11.17361 | 4.973032 | 3.60296 | 0.8189399 | 2.998775 | 5.126897
UiO-66-EA | 2.132739 | 1.05943 | 0.1698777 | 0 | 1.239665 | 0.9064886 | 0.5736977 | 0 | 0 | 0.4721599 | 0 | 0 | 0.1718871 | 0 | 0.3514604 | 0 | 1.885833 | 0 | 0 | 0 | 0 | 0 | 0 | 0 | 3.729872 | 0 | 1.024899 | 0.637158 | 0.8009277 | 1.47282 | 0 | 6.398169 | 2.73236 | 0 | 2.165497 | 1.706923 | 1.25705 | 0.9598691 | 0 | 2.428515 | 1.524799 | 0.8625538 | 2.162672 | 1.528334 | 1.656597 | 0.2722123 | 8.953464 | 0 | 0.1171575 | 0 | 0 | 0 | 0 | 0 | 3.645549 | 0 | 2.170679 | 1.616198 | 2.09277 | 1.995478 | 1.420532 | 5.977162 | 2.476645 | 1.403389 | 2.20064 | 1.966015 | 1.504084 | 6.654088 | 3.02918 | 8.486579 | 7.834469 | 4.077958 | 2.99101 | 10.20569 | 3.970712 | 2.176506 | 13.18065 | 8.67109 | 10.54305 | 7.488748 | 4.928628 | 6.806886 | 2.100694 | 2.329258 | 3.56774 | 2.668682 | 4.743256 | 0.3150867 | 2.746752 | 2.762084
UiO-66-NH2 | 1.29803 | 1.184816 | 0.4390709 | 0 | 1.191311 | 0.517858 | 0.295919 | 0.03313716 | 0.07828154 | 0.7203972 | 0.3737123 | 0 | 0.4371159 | 0.3207226 | 0.6887619 | 0 | 0.7248909 | 0.205101 | 0.108583 | 0.0723885 | 0.03667158 | 0.0251635 | 0.0166486 | 12.76105 | 2.669084 | 0 | 1.178195 | 0.8347362 | 0.9597787 | 1.465017 | 0 | 2.332061 | 1.603564 | 0 | 3.94559 | 2.56463 | 1.57824 | 0.289181 | 0.2947942 | 2.115532 | 1.572414 | 1.037884 | 1.811679 | 1.551147 | 1.674107 | 0.6053854 | 2.123117 | 1.11599 | 0.717853 | 0.48259 | 0.290703 | 0.178645 | 0.120679 | 22.03125 | 4.209769 | 0 | 1.996918 | 1.646448 | 1.407275 | 1.91456 | 1.532939 | 4.404934 | 2.381034 | 0.6308048 | 6.789312 | 5.63107 | 4.782885 | 2.270479 | 2.065968 | 1.52644 | 1.083543 | 3.238796 | 1.337089 | 1.773868 | 1.73808 | 2.221358 | 6.916518 | 3.00022 | 2.79029 | 2.090436 | 6.737238 | 2.847962 | 1.697264 | 13.41223 | 5.517574 | 1.851248 | 1.123128 | 0.2344176 | 1.095297 | 2.072706
UiO-66-NH4 | 2.459805 | 1.951314 | 1.047227 | 0 | 0.1524947 | 0.995837 | 0.6014186 | 0.4045871 | 0.2711696 | 1.226463 | 0.6634135 | 0 | 0.940057 | 0.7501971 | 1.003773 | 0 | 1.606582 | 0.07889529 | 0 | 0 | 0.0486389 | 0 | 0 | 0 | 12.83195 | 0 | 1.92808 | 1.426876 | 1.779563 | 2.287549 | 0.08230436 | 4.387691 | 2.998535 | 0 | 0.9675499 | 3.444765 | 2.45639 | 1.766918 | 0.8127077 | 3.192931 | 2.426032 | 1.732328 | 2.964838 | 2.491624 | 2.535453 | 0.9929188 | 4.532734 | 0.6325854 | 0.8981047 | 0.5615106 | 0 | 0.2272071 | 0.2692006 | 0.2897724 | 16.61113 | 0 | 2.981692 | 2.540873 | 2.647751 | 2.907501 | 2.308149 | 9.664308 | 7.908535 | 1.66662 | 6.665834 | 8.714378 | 5.723573 | 3.650858 | 3.38321 | 4.621284 | 3.418376 | 4.462488 | 4.697784 | 5.255192 | 3.5587 | 3.036042 | 12.49968 | 6.545432 | 6.321062 | 3.042403 | 2.307076 | 4.421154 | 2.432426 | 2.80832 | 18.00918 | 3.110666 | 2.824949 | 2.61068 | 2.846677 | 3.28225
UiO-66-NO2 | 0.9298413 | 0.3305409 | 0 | 0 | 1.059694 | 0.48446 | 0.253747 | 0.049982 | 0 | 0 | 0 | 0 | 0 | 0 | 0 | 0 | 0.6799536 | 0.280302 | 0.132392 | 0.0806238 | 1.3729 | 0.3576654 | 0.0106031 | 5.988515 | 3.224239 | 0 | 0.3394504 | 0.03445831 | 0.1627723 | 0.6553715 | 0 | 3.407316 | 1.425768 | 0 | 3.41884 | 2.24421 | 1.42632 | 0.415475 | 0 | 1.398594 | 0.7256711 | 0.2206123 | 1.148053 | 0.7178801 | 0.8090839 | 0 | 4.373137 | 1.28681 | 0.761733 | 0.495463 | 2.820276 | 1.890797 | 0.0933074 | 7.598977 | 3.337648 | 0 | 1.218803 | 0.7986308 | 1.067031 | 1.072239 | 0.6445233 | 6.912441 | 2.745625 | 0.5175657 | 26.64441 | 19.15051 | 3.759862 | 3.039615 | 1.720468 | 7.400453 | 7.670732 | 2.880219 | 3.81615 | 9.715974 | 2.288778 | 1.309126 | 14.30718 | 4.130552 | 2.379046 | 1.386598 | 6.907819 | 6.449819 | 2.463688 | 1.183857 | 3.477659 | 1.47321 | 2.092153 | 0.3948794 | 1.705038 | 1.634052
UiO-66-NO2-(OH)2 | 2.676094 | 1.606803 | 1.172462 | 0 | 2.097335 | 0.7035227 | 0.4040337 | 0 | 0.3985407 | 0.8514443 | 0.4057476 | 0 | 0.9205984 | 0.788972 | 0.3562888 | 0 | 2.149137 | 0.1571632 | 0.10398 | 0 | 1.0854 | 0.5707658 | 0.1231136 | 8.651842 | 7.562184 | 0 | 1.578186 | 1.002109 | 1.675282 | 1.746688 | 0 | 5.155013 | 3.321457 | 0 | 2.887488 | 3.33435 | 2.079255 | 1.172555 | 1.05188 | 2.996849 | 2.006135 | 1.261654 | 2.864068 | 2.053685 | 1.793526 | 0.6958169 | 5.530504 | 1.024573 | 0.5900496 | 0.150249 | 3.777665 | 2.434876 | 0.6508023 | 9.160674 | 8.863641 | 0 | 2.66686 | 2.132765 | 3.095506 | 2.511966 | 1.71004 | 24.90431 | 17.70541 | 2.33626 | 2.991015 | 30.66649 | 19.17711 | 8.648503 | 3.55811 | 7.227408 | 6.562547 | 4.434783 | 23.2106 | 7.906649 | 4.17796 | 2.291653 | 29.52906 | 4.398458 | 3.122551 | 5.33583 | 9.118061 | 7.249588 | 2.873622 | 9.106094 | 12.66875 | 3.26598 | 3.997065 | 5.289257 | 3.675068 | 3.367285
UiO-66-S1 | 5.263747 | 3.828863 | 3.287359 | 0 | 4.326717 | 0.4611233 | 1.656368 | 1.256631 | 1.313466 | 2.444 | 1.739087 | 0.38414 | 2.773984 | 2.712426 | 2.044341 | 0.2420277 | 3.294741 | 0 | 0.053952 | 0.4841676 | 0.7083084 | 0.01818006 | 1.212614 | 0.4025054 | 7.913174 | 0.2151245 | 3.585717 | 2.923433 | 4.203557 | 4.226972 | 0.7527279 | 7.221984 | 6.979997 | 0 | 5.782474 | 1.658784 | 4.122595 | 3.079546 | 2.908415 | 5.759837 | 4.253907 | 3.191978 | 6.044679 | 4.70061 | 4.483518 | 2.056204 | 7.239082 | 0.6805809 | 0.4884856 | 1.47202 | 0.3166471 | 0.1737812 | 3.274494 | 16.17573 | 8.498349 | 0.2693653 | 5.181156 | 4.456721 | 5.176493 | 5.097317 | 3.837175 | 7.035553 | 4.2092 | 3.535659 | 6.994696 | 8.25592 | 5.663913 | 4.665328 | 6.540534 | 5.447283 | 4.552048 | 7.243191 | 3.294521 | 6.1461 | 8.117834 | 4.480718 | 12.47239 | 12.46923 | 4.93469 | 4.673258 | 4.553456 | 2.689985 | 6.799214 | 6.046227 | 9.512768 | 6.576934 | 5.377778 | 0.7940021 | 4.235816 | 6.489797
UiO-66-S3p | 2.817941 | 1.776944 | 0.8509438 | 0 | 2.287571 | 0.3368191 | 0.3189292 | 0.1214469 | 0.03332667 | 0.875479 | 0.3723626 | 0 | 0.6509303 | 0.4581876 | 0.6859502 | 0 | 2.347084 | 0 | 0.05287689 | 0 | 0 | 0 | 0 | 0 | 12.84686 | 0 | 1.741336 | 1.06228 | 1.68352 | 2.132897 | 0 | 5.826145 | 3.534827 | 0 | 3.119886 | 1.98886 | 2.374396 | 1.427928 | 0.5997734 | 3.4643 | 2.324136 | 1.410641 | 3.262956 | 2.438324 | 2.322612 | 0.6621022 | 7.305789 | 0 | 0.4908169 | 0.278382 | 0 | 0.1404386 | 0.194974 | 30.94668 | 15.44286 | 0 | 3.15989 | 2.513293 | 3.025472 | 3.009519 | 2.070603 | 13.07208 | 8.280986 | 2.141327 | 3.224511 | 12.21613 | 10.04 | 7.25022 | 3.788542 | 9.865162 | 8.065688 | 4.935263 | 7.08592 | 11.46547 | 4.34405 | 2.900466 | 17.73167 | 8.462418 | 6.836586 | 6.560131 | 4.293156 | 5.564672 | 2.913175 | 3.165047 | 14.4033 | 3.550989 | 4.272405 | 4.693309 | 3.416354 | 3.637958
UiO-66/GO-5 | 3.903557 | 2.494851 | 1.921886 | 0 | 0.7638 | 0.711155 | 0.7873233 | 0.3791406 | 0.7067564 | 1.361912 | 0.7788112 | 0 | 1.420185 | 1.201779 | 0.8953993 | 0 | 3.223776 | 0 | 0 | 0 | 0 | 0.2785159 | 0.3419634 | 14.3753 | 24.06337 | 0 | 2.455186 | 1.606799 | 2.687946 | 2.742515 | 0 | 6.460125 | 4.664228 | 0 | 3.49454 | 3.49366 | 3.178706 | 1.87157 | 1.829716 | 4.338398 | 3.091116 | 1.985808 | 4.242055 | 3.228368 | 2.886493 | 1.150071 | 8.326049 | 0 | 1.238026 | 0.5697344 | 0 | 1.200257 | 1.272776 | 20.41829 | 31.23421 | 0 | 3.980025 | 3.30643 | 4.472701 | 3.849744 | 2.671325 | 20.60233 | 19.20792 | 3.681568 | 25.35912 | 20.23817 | 13.21687 | 9.234286 | 4.733535 | 12.98406 | 10.46846 | 5.631041 | 11.50231 | 14.26029 | 5.623321 | 3.485979 | 22.14346 | 8.786637 | 11.26984 | 7.845869 | 4.926335 | 6.401765 | 4.317759 | 4.070508 | 32.05113 | 4.490276 | 5.367095 | 15.53712 | 5.200538 | 4.587764
UiO-67 | 4.130186 | 1.96664 | 1.426641 | 0 | 0.5831 | 0.28365 | 0.231176 | 0 | 0.2382754 | 0.7337765 | 0.2345987 | 0 | 0.8745283 | 0.7080879 | 0.1722237 | 25.53615 | 3.206545 | 0 | 0.001967172 | 0 | 0 | 0 | 0 | 27.04774 | 16.79619 | 0 | 1.878152 | 0.944856 | 2.254802 | 2.153376 | 0 | 7.451285 | 5.06344 | 0 | 2.96401 | 1.66853 | 2.728642 | 1.193922 | 1.262703 | 4.184314 | 2.574833 | 1.292889 | 4.141989 | 2.760796 | 2.226491 | 0.5217106 | 7.89828 | 0 | 0.01740363 | 0 | 0 | 0.7281445 | 0.8208753 | 28.07982 | 20.90319 | 0 | 3.666658 | 2.824007 | 4.674916 | 3.436957 | 2.016361 | 23.50965 | 17.64836 | 3.77959 | 51.87772 | 13.65621 | 24.33001 | 15.60889 | 5.184887 | 11.53516 | 11.53417 | 5.825474 | 18.8682 | 13.50553 | 6.377969 | 2.838284 | 35.10201 | 9.487421 | 0.2378858 | 7.60864 | 5.654746 | 7.350139 | 4.612959 | 22.40708 | 19.79661 | 4.845672 | 6.146206 | 12.04016 | 5.466862 | 4.78513
UiO-67/MCM-41 | 5.90856 | 3.458777 | 3.208159 | 0 | 4.706928 | 0.1964859 | 1.507731 | 0.7745302 | 1.700916 | 2.050518 | 1.501095 | 0 | 2.443694 | 2.280133 | 0.002202868 | 0 | 4.929898 | 0 | 0 | 0.00792389 | 0.10179 | 1.374762 | 1.473622 | 0.5299019 | 14.79469 | 0.1057007 | 3.330787 | 2.290457 | 3.963847 | 3.529455 | 0.2553807 | 8.656631 | 6.799262 | 0 | 6.125062 | 0.8393691 | 4.214493 | 2.431442 | 3.124425 | 5.852329 | 4.07704 | 2.677117 | 5.913544 | 4.304808 | 0.02183239 | 1.813417 | 9.038951 | 0.2407521 | 2.125159 | 1.073417 | 0 | 2.536806 | 2.611007 | 1.279489 | 21.99616 | 0.2262722 | 5.20227 | 4.355299 | 6.543773 | 4.996748 | 3.37983 | 40.01236 | 34.26776 | 5.670162 | 6.585085 | 10.5 | 28.03271 | 12.84583 | 6.844923 | 11.21639 | 10.45794 | 7.229136 | 37.72126 | 12.01478 | 0.555 | 4.12675 | 39.46114 | 10.27858 | 11.35519 | 8.789612 | 7.137139 | 8.534645 | 6.428545 | 5.973239 | 31.85275 | 6.528319 | 7.581361 | 13.21037 | 7.159756 | 6.509199
WUT-1a | 2.154525 | 0.5135458 | 0 | 0 | 0.2270608 | 0.2231271 | 0 | 0 | 0 | 0 | 0 | 0 | 0 | 0 | 0 | 2.039008 | 1.416025 | 0.0382466 | 0.02377504 | 0 | 0 | 0 | 0 | 13.1019 | 26.06981 | 0 | 0.5294666 | 0 | 0.5413443 | 0.7721401 | 0 | 5.11258 | 3.047958 | 0 | 1.67162 | 1.533376 | 1.068372 | 0.2802064 | 0 | 2.179308 | 1.009952 | 0.2856431 | 2.092037 | 1.093486 | 0.8972575 | 4.696378 | 9.023909 | 0.3732602 | 0.2349575 | 0 | 0 | 0 | 0 | 13.92799 | 32.28552 | 0 | 1.818842 | 1.176972 | 3.013961 | 1.635729 | 0.7697693 | 17.48488 | 18.84069 | 2.507903 | 10.30151 | 9.304563 | 10.88203 | 7.030384 | 3.023834 | 12.92721 | 8.752481 | 3.57258 | 9.206731 | 13.38894 | 4.327368 | 11.07612 | 18.59176 | 6.842346 | 5.695816 | 7.75044 | 3.657187 | 5.358132 | 2.802657 | 13.32805 | 32.08315 | 2.721417 | 4.505696 | 12.97799 | 5.018274 | 2.669581
WV1050 | 2.341363 | 1.471131 | 0.6479435 | 0 | 1.903865 | 0.3195222 | 0.160432 | 0.09408721 | 0 | 0.7643934 | 0.3296286 | 0 | 0.5142733 | 0.3440506 | 0.6334494 | 0 | 1.97324 | 0 | 0.05998218 | 0 | 0 | 0.01574327 | 0.01353486 | 19.26647 | 12.60575 | 0 | 1.444018 | 0.9186681 | 1.352973 | 1.849821 | 0 | 4.587718 | 2.86672 | 0 | 2.608638 | 2.060693 | 1.088113 | 1.261326 | 0.439159 | 3.002369 | 2.001775 | 1.200032 | 2.780425 | 2.063128 | 2.045215 | 0.5969251 | 6.177746 | 0 | 0.5595267 | 0.2512406 | 0 | 0.1547423 | 0.112784 | 32.0504 | 15.40416 | 0 | 2.722914 | 2.127853 | 2.51322 | 2.573298 | 1.808623 | 11.92404 | 7.812548 | 1.650328 | 2.557557 | 14.99528 | 10.15691 | 5.330125 | 3.209773 | 7.01445 | 5.323331 | 4.350067 | 6.036526 | 7.851431 | 3.511054 | 2.587013 | 15.28616 | 6.828295 | 5.535396 | 5.045748 | 3.319376 | 3.450216 | 1.569263 | 39.45772 | 14.81849 | 2.970262 | 3.367013 | 3.995399 | 2.805808 | 3.140491
Walbrzych Mine Coal | 3.52335 | 1.629009 | 1.20136 | 0 | 2.528707 | 0.04766354 | 0.3335846 | 0 | 0.2692935 | 0.7830089 | 0.3232091 | 0 | 0.819094 | 0.6655305 | 0.2769671 | 0 | 2.772704 | 0 | 0.01358054 | 0 | 0 | 0 | 0 | 0 | 19.96886 | 0 | 1.596463 | 0.9415799 | 1.848198 | 1.828262 | 0 | 5.970297 | 4.331131 | 0 | 3.717632 | 0.2956201 | 2.267315 | 1.123133 | 1.140016 | 3.57022 | 2.203663 | 1.231328 | 3.564863 | 2.331396 | 1.891963 | 0.625477 | 6.418401 | 0 | 0.05579225 | 0.02541022 | 0 | 0.5742278 | 0.6227198 | 0.08156385 | 27.90709 | 0 | 3.096151 | 2.40067 | 4.159496 | 2.925056 | 1.764721 | 26.88062 | 23.50311 | 3.495771 | 4.190302 | 0.671102 | 15.31789 | 10.85294 | 4.346397 | 9.07592 | 8.426495 | 4.895437 | 17.13362 | 10.06391 | 5.24125 | 2.414701 | 25.0681 | 7.630925 | 0.4985057 | 6.076071 | 4.557648 | 5.884304 | 4.039458 | 3.582937 | 33.13649 | 4.094706 | 4.994844 | 16.35345 | 4.763523 | 4.058199
Wet Fruitland Coal | 0.4081066 | 0.1708005 | 0.06537454 | 0 | 0.3222177 | 0 | 0 | 0 | 0 | 0.0128733 | 0 | 0 | 0 | 0 | 0 | 0 | 0.421527 | 0 | 0 | 0.003710955 | 0 | 0 | 0.001453312 | 0 | 1.4617 | 0 | 0.2329764 | 0.07800199 | 0.1729397 | 0.2565943 | 0 | 0.5832776 | 0.4303447 | 0 | 0.4092289 | 0.5415187 | 0.3172693 | 0.127187 | 0.04576661 | 0.505749 | 0.3587697 | 0.1704796 | 0.4177064 | 0.3234037 | 0.3191802 | 0 | 0.6449857 | 0 | 0 | 0.03559292 | 0 | 0 | 0.01055452 | 0 | 5.550189 | 0 | 0.516627 | 0.389465 | 0.550227 | 0.4462622 | 0.293344 | 4.858225 | 4.090462 | 0.4441789 | 0.3778974 | 4.041198 | 0.6703362 | 0.5532998 | 0.5046074 | 0.5237058 | 0.3066593 | 0.9417642 | 1.15141 | 0.4483276 | 0.4800048 | 0.6445816 | 3.31126 | 0.7899026 | 0.6019469 | 0.5068503 | 0.4241458 | 0.5160486 | 0.1977029 | 0.4006963 | 14.14503 | 0.4516427 | 0.4328178 | 0.1659412 | 0.5692261 | 0.5249784
XUBGUY | 0.3890245 | 0.2998794 | 0.05525967 | 0 | 0.4432037 | 0.1692687 | 0 | 0 | 0 | 0.1122154 | 0 | 0 | 0 | 0 | 0.09508809 | 0 | 0.3858895 | 0.08985427 | 0.03167653 | 0 | 0 | 0 | 0 | 17.36052 | 4.455841 | 0 | 0.3449475 | 0.1693461 | 0.1972847 | 0.4667755 | 0 | 0.721984 | 0.4561505 | 0 | 3.140661 | 1.692642 | 0.5333809 | 0.343904 | 0.03060467 | 0.7672094 | 0.5536754 | 0.300226 | 0.5843418 | 0.4987411 | 0.582341 | 0.0559001 | 0.7769935 | 0.8975612 | 0.5401964 | 0 | 0 | 0 | 0 | 20.01734 | 13.58258 | 0 | 0.7576983 | 0.579257 | 0.5741432 | 0.6750654 | 0.5518343 | 6.122012 | 6.350976 | 0.3775734 | 19.02927 | 15.27847 | 1.445078 | 0.7385898 | 0.609665 | 0.7461455 | 0.3524579 | 1.355132 | 2.080564 | 0.7380677 | 0.5119758 | 0.9983804 | 5.855028 | 22.87263 | 14.00998 | 0.4804976 | 0.3482741 | 0.5707045 | 0.4299683 | 20.76145 | 17.12083 | 0.5527213 | 0.3762195 | 0.4593018 | 0.5076689 | 0.7148194
Xtrusorb | 5.169806 | 2.000533 | 1.187101 | 0 | 2.958745 | 0.3248691 | 0 | 0 | 0 | 0.6333967 | 0 | 0 | 0.6474432 | 0.4046054 | 0.1660872 | 0 | 4.275517 | 0 | 0.1486057 | 0 | 0 | 0.04204623 | 0 | 13.6045 | 17.5953 | 0 | 1.866924 | 0.8603204 | 2.241494 | 2.349452 | 0 | 14.38219 | 6.758959 | 0 | 4.835487 | 5.405647 | 2.800831 | 1.210728 | 0.9535269 | 4.57873 | 2.685174 | 1.256201 | 4.557564 | 2.898964 | 2.449793 | 0.3247909 | 19.76938 | 0 | 1.0556 | 0 | 0 | 0.3475 | 0.9186303 | 18.901 | 18.22995 | 0 | 3.93738 | 2.962143 | 5.131045 | 3.692207 | 2.129734 | 15.24181 | 9.775052 | 4.5469 | 6.174353 | 18.23337 | 23.4265 | 18.62261 | 6.32968 | 24.44354 | 22.63314 | 6.652388 | 10.82155 | 27.82648 | 10.81042 | 3.057033 | 31.06603 | 21.5262 | 5.924636 | 19.50747 | 12.76049 | 3.281969 | 5.953672 | 4.900774 | 14.1723 | 5.690195 | 13.38142 | 6.30777 | 8.698486 | 5.398386
Y-PCP | 4.247169 | 2.10267 | 1.157067 | 0 | 0.2859458 | 0.8786275 | 0.4425234 | 0.2123285 | 0.2142203 | 1.144613 | 0.5090871 | 0.2203752 | 0.9296505 | 0.7112824 | 0.8512993 | 0 | 3.284805 | 0 | 0 | 0 | 0 | 0 | 0 | 0 | 13.79982 | 0 | 2.05425 | 1.393059 | 2.102168 | 2.513313 | 0 | 9.204316 | 4.84886 | 0 | 1.198746 | 4.323773 | 2.743528 | 1.745706 | 0.8043691 | 4.031591 | 2.69485 | 0.8516057 | 3.919488 | 2.826096 | 2.710113 | 0.846289 | 9.173389 | 0 | 0.8306862 | 0.3790445 | 0 | 0.312753 | 0.3889303 | 0.1066742 | 16.21949 | 0 | 3.628761 | 2.880687 | 3.699848 | 3.463314 | 2.405173 | 11.94322 | 8.088721 | 2.981115 | 3.235671 | 11.51603 | 9.536242 | 7.344535 | 1.484942 | 10.97536 | 8.642199 | 2.091407 | 6.494405 | 12.30563 | 6.737517 | 3.222562 | 17.12337 | 15.2988 | 13.65992 | 7.930239 | 5.894972 | 10.26871 | 3.809027 | 4.189172 | 16.37143 | 4.660616 | 7.452919 | 3.852008 | 5.060442 | 4.370035
Y-ftw-MOF-2 | 0.4583334 | 0.1905674 | 0 | 8.814123 | 0.3266004 | 0.1172745 | 0 | 0 | 0 | 0.3914879 | 0 | 0 | 0 | 0 | 0 | 0 | 0.3185215 | 0 | 0.05704092 | 0 | 0 | 0 | 0 | 0 | 1.605133 | 2.871348 | 0.2201359 | 0 | 0.07412577 | 0.400629 | 0 | 1.26961 | 0.6024403 | 11.1869 | 0.5857262 | 1.04854 | 0.4558445 | 0.1871726 | 0 | 3.435222 | 0.4924987 | 0.1417462 | 0.6354062 | 0.424619 | 0.5117925 | 0 | 1.667973 | 0 | 0.5208873 | 0 | 0 | 0 | 0 | 0 | 2.035354 | 10.29408 | 0.7463687 | 0.5233949 | 0.5966272 | 0.6532987 | 0.4416056 | 4.179898 | 1.720179 | 12.05793 | 0.3956909 | 30.43489 | 2.053695 | 1.699555 | 0.8081062 | 21.36684 | 1.201021 | 1.610087 | 1.199095 | 1.923724 | 0.7819015 | 0.9047069 | 5.921437 | 1.930947 | 11.38329 | 1.250943 | 0.6406067 | 1.012178 | 0.405716 | 0.6119692 | 2.715837 | 14.27806 | 0.6557034 | 0.3072294 | 0.7291864 | 0.8367688
Y-fum-fcu-MOF | 8.829721 | 6.035108 | 5.908874 | 1.84169 | 7.503995 | 3.875997 | 3.27771 | 1.94387 | 3.826656 | 0.995719 | 3.273939 | 0.5027208 | 4.961742 | 4.784225 | 2.569731 | 0.5578163 | 7.412469 | 0 | 0.074624 | 0.8129297 | 0.9646392 | 3.943736 | 4.116074 | 1.838263 | 28.05836 | 1.76021 | 5.843567 | 4.587907 | 6.769873 | 6.098206 | 1.153129 | 12.33234 | 9.935452 | 2.08082 | 9.082045 | 9.790936 | 6.844865 | 4.67032 | 5.83027 | 2.06202 | 6.610713 | 5.039268 | 8.976983 | 6.98331 | 6.139758 | 3.628691 | 14.48364 | 1.140598 | 0.539303 | 2.410147 | 0.3628837 | 5.525875 | 5.625931 | 3.052942 | 33.1802 | 2.21241 | 8.010773 | 7.000041 | 9.139479 | 7.797761 | 5.840864 | 27.56711 | 23.51111 | 2.052036 | 9.786404 | 32.38698 | 34.6708 | 24.20811 | 9.883044 | 2.466538 | 26.00757 | 10.31655 | 24.84198 | 28.85973 | 11.16785 | 6.602321 | 45.16873 | 15.52003 | 6.906705 | 14.34398 | 10.61841 | 12.44266 | 9.387467 | 8.972501 | 31.369 | 2.327666 | 11.14915 | 20.59259 | 9.853169 | 9.490405
YO-MOF | 2.176873 | 1.249453 | 0.4535363 | 0 | 0.3685604 | 0.2255599 | 0.1379094 | 0 | 0 | 0.6229823 | 0.1961374 | 0 | 0.3557445 | 0.2050501 | 0.5017478 | 0 | 1.818103 | 0 | 0 | 0 | 0 | 0 | 0 | 8.133641 | 8.521718 | 0 | 1.20528 | 0.771446 | 1.032784 | 1.646617 | 0 | 4.449606 | 2.584987 | 0 | 3.643542 | 1.26782 | 1.72601 | 1.10076 | 0.2644475 | 2.677473 | 1.73703 | 1.014556 | 2.420876 | 1.783973 | 1.827148 | 0.456506 | 6.039087 | 0 | 0.3328279 | 0.1127633 | 0 | 0 | 0 | 12.61842 | 10.21194 | 0 | 2.402505 | 1.844413 | 2.237776 | 2.24556 | 1.588944 | 9.707682 | 5.311213 | 1.438994 | 19.15584 | 13.58954 | 7.156613 | 5.419723 | 2.990115 | 6.609674 | 5.352424 | 4.135897 | 4.946709 | 7.530439 | 3.306531 | 2.340247 | 14.42673 | 6.064711 | 7.176684 | 5.130511 | 3.205775 | 4.24616 | 2.024747 | 2.472663 | 9.090433 | 2.718256 | 3.133228 | 1.804698 | 2.402891 | 2.883018
Yb(BPT)(H2O)*(DMF)1.5(H2O)1.25 | 2.708921 | 0.1475097 | 0.8669311 | 0 | 1.903432 | 0.07269005 | 0.1478913 | 0 | 0.07837875 | 0.596244 | 0.1504245 | 0 | 0.5709761 | 0.4521154 | 0.1945393 | 0 | 2.109041 | 0 | 0.01712777 | 0 | 0 | 0 | 0 | 0 | 9.244917 | 0 | 1.306752 | 0.7265754 | 1.399354 | 1.550433 | 0 | 1.037719 | 3.397595 | 0 | 2.934035 | 0.718968 | 1.870428 | 0.9578187 | 0.7431834 | 3.008929 | 1.779878 | 0.9857957 | 2.909504 | 1.867264 | 1.633204 | 0.4495045 | 5.456324 | 0 | 0.2247553 | 0 | 0 | 0.3087275 | 0.3448696 | 0 | 12.98529 | 0 | 2.595546 | 1.948643 | 3.139674 | 2.416306 | 1.509234 | 7.791379 | 14.26378 | 2.322609 | 3.078042 | 17.92884 | 15.63167 | 9.999095 | 3.584343 | 7.499885 | 6.865273 | 4.425844 | 14.6695 | 8.422231 | 4.276872 | 2.181252 | 25.87461 | 6.644454 | 6.095143 | 5.18095 | 3.778175 | 4.955093 | 2.957959 | 2.888187 | 14.2296 | 3.311416 | 4.043736 | 6.495043 | 3.644924 | 3.390894
Z10-04 | 2.305812 | 0.8061913 | 0.2471064 | 0 | 1.434139 | 0 | 0 | 0 | 0 | 0 | 0 | 0 | 0 | 0 | 0 | 0 | 1.606228 | 0 | 0 | 0 | 0 | 0 | 0 | 0 | 10.00151 | 2.23892 | 1.79304 | 2.847059 | 2.331022 | 1.0696 | 0 | 5.636002 | 3.219704 | 0 | 2.57178 | 3.160556 | 1.441329 | 0.3819254 | 0.1327435 | 2.711541 | 1.336296 | 0.3879422 | 2.546133 | 1.426587 | 1.144492 | 0 | 6.276439 | 0 | 0 | 0 | 0 | 0 | 0 | 0 | 11.03777 | 2.55129 | 2.36887 | 3.153892 | 2.97069 | 2.062321 | 0.9972424 | 17.62129 | 10.92468 | 1.803408 | 2.873727 | 22.14641 | 24.47299 | 14.23669 | 3.406008 | 9.023952 | 8.994117 | 4.379175 | 15.21143 | 10.82555 | 4.447026 | 1.805853 | 34.83504 | 8.051929 | 9.204833 | 6.12865 | 3.819442 | 5.489262 | 2.660383 | 2.556691 | 10.24616 | 2.999871 | 4.22485 | 3.399005 | 3.162431 | 3.173385
ZIF-10 | 2.958254 | 2.193716 | 1.281675 | 0 | 2.426793 | 1.265479 | 0.8404825 | 0.5838915 | 0.4584683 | 1.469734 | 0.9080271 | 0 | 1.218712 | 1.050055 | 0.01038405 | 0 | 1.96312 | 0 | 0.03480826 | 0.04849808 | 0.2145111 | 0 | 0.03712106 | 0 | 10.4472 | 0 | 2.157145 | 1.693508 | 2.000856 | 2.557134 | 0.2484583 | 4.828357 | 3.364452 | 0 | 3.053152 | 3.623957 | 2.679741 | 2.002037 | 1.055717 | 3.454938 | 2.651887 | 1.955447 | 3.23023 | 2.716928 | 0.06032753 | 1.227957 | 4.911349 | 0.1927952 | 0.3401998 | 0.7605911 | 0 | 0.4886566 | 0.5233007 | 0.4687231 | 12.6964 | 0 | 3.188803 | 2.75561 | 2.763495 | 3.121133 | 2.52885 | 8.924467 | 6.04724 | 1.818842 | 2.677404 | 8.227853 | 5.658965 | 3.881463 | 3.821116 | 4.665984 | 3.570325 | 4.725734 | 4.324185 | 5.235676 | 1.458091 | 3.26809 | 12.43873 | 8.183064 | 6.490898 | 3.359383 | 2.744078 | 4.848524 | 2.646304 | 3.219578 | 13.78618 | 3.48173 | 3.208322 | 1.788242 | 2.829342 | 3.582588
ZIF-100 | 2.06864 | 0.6017658 | 0 | 0 | 1.107534 | 0.150723 | 0 | 0 | 0 | 0 | 0 | 0 | 0 | 0 | 0.005737283 | 0 | 1.456246 | 0 | 0.04202817 | 0 | 0 | 0.01013386 | 0 | 0 | 19.15912 | 0 | 0.6122178 | 0.1026746 | 0.5364972 | 0.9153109 | 0 | 5.859776 | 2.876721 | 0 | 2.197646 | 0.93942 | 1.17794 | 0.4007215 | 0 | 2.288289 | 1.13992 | 0.3665482 | 2.122697 | 1.200279 | 0.04731 | 0 | 9.087158 | 0 | 0.26022 | 0 | 0 | 0.07084 | 0 | 0 | 23.37875 | 0 | 1.960018 | 1.285007 | 2.62509 | 1.765836 | 0.9060601 | 14.31164 | 12.02264 | 1.931891 | 2.57098 | 3.194584 | 9.769302 | 6.786238 | 3.046743 | 11.76399 | 8.422805 | 3.854555 | 7.58111 | 12.96105 | 1.163603 | 1.739572 | 17.3948 | 11.85363 | 1.55818 | 7.7399 | 4.331353 | 1.803158 | 2.458005 | 2.162139 | 23.3302 | 2.712769 | 4.904006 | 6.837608 | 4.522598 | 2.721957
ZIF-11 | 0.8354719 | 0.4698467 | 0 | 0 | 0.3130141 | 0.03487844 | 0 | 0 | 0 | 0.1603268 | 0 | 0 | 0 | 0 | 0.1027237 | 3.056082 | 0.6069879 | 0 | 0.1114357 | 0 | 0 | 0 | 0 | 0 | 5.164057 | 0 | 0.4883178 | 0.2555853 | 0.3246159 | 0.7128692 | 0 | 2.193882 | 1.110081 | 0 | 1.80735 | 1.314821 | 0.7756402 | 0.4581848 | 0 | 1.316464 | 0.7843118 | 0.4026352 | 1.077756 | 0.754762 | 0.8446153 | 7.11734 | 2.901658 | 0 | 0.7783 | 0 | 0 | 0 | 0 | 0 | 7.580865 | 0 | 1.168397 | 0.8475679 | 1.014872 | 1.038693 | 0.7309662 | 7.208943 | 3.944426 | 0.5736132 | 7.89837 | 6.897721 | 3.699028 | 2.542694 | 1.46729 | 2.923286 | 2.074641 | 2.512062 | 3.167697 | 3.23998 | 1.450358 | 12.3446 | 9.578276 | 3.04452 | 4.7278 | 2.148279 | 1.279385 | 1.903521 | 0.7732822 | 1.069989 | 7.05416 | 1.266418 | 1.310274 | 0.8152449 | 1.261063 | 1.475139
ZIF-20 | 2.673737 | 1.382686 | 0.4433255 | 0 | 0.8254949 | 0.4282818 | 0.07626098 | 0 | 0 | 0.6582618 | 0.1477841 | 0 | 0.3959088 | 0.2023095 | 0.4883676 | 5.384386 | 2.395275 | 0.1368684 | 0 | 0 | 0 | 0 | 0 | 0 | 7.590889 | 0 | 1.334995 | 0.8465062 | 1.13829 | 1.796041 | 0 | 6.679336 | 3.16844 | 0 | 3.141567 | 3.02281 | 1.85106 | 1.185686 | 0.1845113 | 2.912559 | 1.871953 | 1.124994 | 2.651274 | 1.925224 | 1.99032 | 8.805674 | 8.64594 | 0.6617317 | 0.3386436 | 0.05434721 | 0 | 0 | 0 | 0 | 8.511522 | 0 | 2.592571 | 1.992877 | 2.587762 | 2.421683 | 1.717906 | 8.694942 | 4.445082 | 1.796468 | 5.450819 | 8.848331 | 7.925403 | 6.850364 | 3.538324 | 9.111016 | 7.832667 | 4.584221 | 4.685138 | 10.5417 | 4.390155 | 11.11316 | 15.29352 | 4.759224 | 11.0367 | 7.297583 | 5.401484 | 6.957747 | 2.527447 | 2.82849 | 7.416012 | 3.190237 | 5.127495 | 1.156532 | 3.19129 | 3.252023
ZIF-3 | 5.112627 | 2.361174 | 1.380138 | 0 | 2.646448 | 1.291175 | 0.8288299 | 0.5464561 | 0.4090526 | 1.518781 | 0.9116324 | 0 | 1.313216 | 1.124773 | 0.004957439 | 0 | 3.644467 | 0 | 0.07172563 | 0 | 0.1490074 | 0 | 0.003607068 | 0 | 5.197001 | 0 | 2.296873 | 1.757285 | 2.166383 | 2.804412 | 0.1849195 | 8.66787 | 5.576751 | 0 | 4.13727 | 4.042932 | 2.849983 | 2.066185 | 1.097006 | 3.953153 | 2.903007 | 2.026619 | 3.818795 | 2.974599 | 0.04913264 | 1.233063 | 8.319617 | 0.1168483 | 0.594677 | 0.7332208 | 0 | 0.5877333 | 0.7406586 | 0.4433506 | 5.348636 | 0 | 3.624843 | 3.013898 | 3.60717 | 3.46612 | 2.66578 | 6.308158 | 3.091676 | 2.763335 | 4.292289 | 6.56362 | 5.710866 | 5.448647 | 5.603226 | 6.575664 | 5.709155 | 5.554749 | 2.964066 | 7.292572 | 1.286547 | 3.430073 | 12.45065 | 11.93178 | 6.80759 | 5.786365 | 5.578075 | 9.85496 | 4.232175 | 4.740772 | 5.1033 | 5.033411 | 6.371063 | 0.4494897 | 3.822625 | 4.498707
ZIF-4 | 3.120502 | 0.8408443 | 0.2961189 | 0 | 1.780881 | 0 | 0 | 0 | 0 | 1.77481 | 0 | 0 | 1.36132 | 0 | 0 | 0 | 2.177095 | 0 | 0 | 0 | 0 | 0 | 0 | 0 | 23.90716 | 2.32188 | 0.7975455 | 2.27735 | 1.056418 | 1.052525 | 0 | 6.899072 | 4.160199 | 0 | 3.255558 | 3.775196 | 1.527887 | 0.2441074 | 0.1541391 | 2.31552 | 1.403972 | 0.3232027 | 2.19466 | 1.585052 | 1.11832 | 0 | 8.264029 | 0 | 0 | 0 | 0 | 0 | 0 | 0 | 29.60561 | 2.3855 | 2.466061 | 2.40458 | 3.788201 | 2.258908 | 0.9564115 | 22.63037 | 18.55825 | 2.957507 | 3.832034 | 25.04827 | 21.7264 | 15.58022 | 4.190086 | 2.400745 | 17.61815 | 4.673118 | 2.352419 | 20.85069 | 5.575545 | 1.709022 | 31.6804 | 9.663146 | 12.21824 | 8.070174 | 4.914593 | 6.66844 | 3.698497 | 3.11315 | 28.76169 | 2.408948 | 5.521444 | 2.426862 | 5.084291 | 3.707063
ZIF-60 | 2.135664 | 1.736353 | 0.8717988 | 0 | 1.908315 | 0.9556348 | 0.6392179 | 0.4678973 | 0.3204018 | 1.139734 | 0.6829 | 0 | 0.8437844 | 0.7005398 | 0.005379328 | 0 | 1.298763 | 0 | 0.03399704 | 0 | 0.1318284 | 0 | 0 | 0 | 6.439547 | 0 | 1.717944 | 1.309586 | 1.496833 | 2.060363 | 0.1615828 | 3.393054 | 2.493601 | 0 | 2.351321 | 2.844429 | 2.207162 | 1.623489 | 0.6832415 | 2.796822 | 2.148447 | 1.53557 | 2.532057 | 2.157568 | 0.05269733 | 0.9472772 | 3.333482 | 0.1105042 | 0.318182 | 0.5965405 | 0 | 0.227485 | 0.2562407 | 0.3393997 | 8.09516 | 0 | 2.628771 | 2.238592 | 2.073813 | 2.55442 | 2.105293 | 6.298643 | 3.967789 | 1.134436 | 1.933137 | 6.16917 | 3.550136 | 2.398066 | 2.97497 | 2.573487 | 1.924243 | 3.996248 | 2.539769 | 2.880316 | 1.378114 | 2.823371 | 9.349215 | 5.230031 | 6.335459 | 1.973839 | 1.7155 | 3.281331 | 1.979909 | 2.533146 | 9.452214 | 2.722229 | 1.930147 | 0.5481638 | 1.759082 | 2.849692
ZIF-67 | 2.503203 | 0.8300654 | 0.1596577 | 0 | 1.445076 | 0 | 0 | 0 | 0 | 0.1600543 | 0 | 0 | 0 | 0 | 0.004219436 | 0 | 1.773307 | 0 | 0.0442736 | 0 | 0 | 0 | 0 | 0 | 23.37503 | 0 | 0.8292627 | 0.2799614 | 0.8303763 | 1.146904 | 0 | 5.963462 | 3.387214 | 0 | 2.538144 | 3.168189 | 1.440642 | 0.566911 | 0.02784125 | 2.56502 | 1.377499 | 0.552242 | 2.446802 | 1.466799 | 0.04181837 | 0.01185781 | 9.863985 | 0 | 0.4229964 | 0 | 0 | 0 | 0 | 0 | 28.63385 | 0 | 2.231772 | 1.54304 | 3.247349 | 2.05969 | 1.126109 | 15.45885 | 15.73611 | 2.616471 | 3.144264 | 13.81025 | 9.880326 | 6.64713 | 3.404563 | 12.18435 | 8.313908 | 4.028483 | 7.973548 | 13.05706 | 1.095022 | 1.946721 | 17.54255 | 13.94865 | 5.767398 | 7.890543 | 4.567628 | 6.467444 | 3.103811 | 2.502911 | 28.64252 | 3.081048 | 5.694719 | 9.61074 | 6.273099 | 3.024018
ZIF-68 | 2.01457 | 0.5709782 | 0 | 0 | 0.5001303 | 0.2590064 | 0 | 0 | 0 | 0 | 0 | 0 | 0 | 0 | 0 | 0 | 1.374264 | 0.1016414 | 0.09283487 | 0 | 0.0227273 | 0.01350508 | 0 | 12.11899 | 21.69068 | 0 | 0.579272 | 0.08801216 | 0.5156475 | 0.8689627 | 0 | 5.099679 | 2.836789 | 0 | 2.88722 | 1.59398 | 1.127737 | 0.3747315 | 0 | 2.18833 | 1.071789 | 0.3586478 | 2.039121 | 1.134594 | 1.005804 | 0 | 8.826017 | 0.765472 | 0.604489 | 0 | 0.2074816 | 0.1258769 | 0 | 12.74655 | 26.89892 | 0 | 1.868815 | 1.223422 | 2.711591 | 1.680251 | 0.8712739 | 14.76488 | 14.51831 | 2.090857 | 7.164908 | 13.30373 | 9.210013 | 6.118576 | 2.912802 | 11.00021 | 7.456541 | 3.631122 | 7.63249 | 11.8887 | 4.150796 | 1.659481 | 16.7817 | 5.564289 | 4.424502 | 6.983414 | 5.312438 | 1.908867 | 2.533723 | 18.13265 | 27.03127 | 2.602754 | 4.606558 | 8.264894 | 5.093261 | 2.605903
ZIF-69 | 2.759694 | 1.987072 | 1.083292 | 0 | 0.621514 | 0.3281945 | 0.6561376 | 0.4375502 | 0.2944699 | 1.281691 | 0.7204828 | 0 | 1.001955 | 0.8142825 | 1.065167 | 0 | 1.761138 | 0.1316337 | 0.0853659 | 0 | 0.0237885 | 0.02107737 | 0 | 9.525267 | 12.35286 | 0 | 1.963087 | 1.490578 | 1.811778 | 2.333447 | 0.1121343 | 4.700966 | 3.292872 | 0 | 3.05976 | 2.213226 | 2.474335 | 1.797428 | 0.8675311 | 3.270783 | 2.456699 | 1.757441 | 3.057541 | 2.526768 | 2.584312 | 1.0488 | 4.867545 | 0.875 | 0.661585 | 0.6027511 | 0.22467 | 0.2034745 | 0.3180383 | 10.68882 | 15.40971 | 0 | 3.021855 | 2.558688 | 2.793103 | 2.954168 | 2.325158 | 9.584977 | 7.329653 | 1.790716 | 29.27605 | 22.68226 | 5.8412 | 3.824388 | 3.627887 | 4.875482 | 3.637474 | 4.55801 | 4.652959 | 5.496487 | 3.897328 | 3.064804 | 12.66485 | 8.676989 | 6.872155 | 3.260316 | 3.181585 | 3.106953 | 2.691802 | 11.61302 | 16.77266 | 3.30521 | 3.12418 | 2.393883 | 2.971529 | 3.416737
ZIF-7 | 3.167023 | 1.56833 | 1.116429 | 2.4687 | 0.9499467 | 0.923345 | 0.0399191 | 0 | 0.2718709 | 1.8423 | 0.227279 | 0 | 1.44165 | 0.6483834 | 0.03769701 | 0 | 2.428022 | 0.0410256 | 0.0117216 | 0 | 0 | 0.1014595 | 0 | 0 | 9.123268 | 2.1404 | 1.20636 | 2.27797 | 1.693656 | 1.722232 | 0 | 6.093225 | 3.948467 | 2.56192 | 2.75419 | 2.31445 | 1.18073 | 1.003954 | 0.9772912 | 2.27344 | 2.063072 | 1.134244 | 2.234 | 2.175127 | 1.773243 | 0.5095699 | 6.680654 | 0.320879 | 0.120147 | 0.014652 | 0 | 0.69373 | 0.5718907 | 23.9127 | 10.55157 | 2.30426 | 3.017084 | 2.44771 | 3.610662 | 2.804944 | 1.645727 | 25.40308 | 18.37428 | 2.724027 | 13.59689 | 3.75836 | 26.53611 | 10.56851 | 4.20086 | 2.299158 | 8.108625 | 4.994175 | 2.379313 | 9.735362 | 5.0428 | 2.352488 | 38.42604 | 1.409729 | 0.27833 | 6.512704 | 4.564116 | 2.89577 | 3.410323 | 3.36534 | 13.77141 | 3.88269 | 4.869305 | 2.462813 | 4.518586 | 3.958348
ZIF-70 | 1.557008 | 1.266926 | 1.118403 | 0 | 1.489464 | 0.1129584 | 0.6851012 | 0.3758311 | 0.6829816 | 0.8904354 | 0.6389644 | 0 | 0.9124825 | 0.8571636 | 0.5955046 | 0 | 1.43915 | 0 | 0.05023389 | 0 | 0 | 0.01328296 | 0.2774941 | 23.12362 | 10.10246 | 0 | 1.339423 | 1.024314 | 1.283392 | 1.3487 | 0.009503428 | 1.971773 | 1.736399 | 0 | 1.610779 | 0.9373387 | 1.492093 | 1.079001 | 1.076224 | 1.668858 | 1.483224 | 1.208144 | 1.608807 | 1.487355 | 1.418917 | 0.8237166 | 2.490604 | 0.02247748 | 0.4933147 | 0.4551526 | 0 | 0.1294952 | 0.5903147 | 24.12739 | 26.47625 | 0 | 1.653946 | 1.537527 | 2.065511 | 1.611758 | 1.412084 | 18.53534 | 30.68653 | 1.890489 | 1.72719 | 10.99608 | 3.68726 | 2.931117 | 1.717564 | 3.427737 | 2.524254 | 2.063348 | 8.508935 | 3.157281 | 1.894174 | 1.767484 | 8.891625 | 3.235775 | 10.41043 | 2.23591 | 1.724341 | 2.852194 | 1.785195 | 25.27727 | 43.64352 | 1.630474 | 1.907278 | 8.998279 | 2.446513 | 1.71936
ZIF-71 | 4.165541 | 1.557274 | 0.8136874 | 0 | 2.435308 | 0.100976 | 0 | 0 | 0 | 0.5331873 | 0 | 0 | 0.4252544 | 0.2041707 | 0.261646 | 0 | 3.404174 | 0 | 0.0753709 | 0 | 0 | 0 | 0 | 11.56345 | 21.77565 | 0 | 1.517821 | 0.7230518 | 1.711634 | 1.881146 | 0 | 10.53733 | 5.215017 | 0 | 3.968305 | 0.643754 | 2.287863 | 1.0503 | 0.6355685 | 3.820321 | 2.204376 | 1.104513 | 3.753743 | 2.372957 | 2.039343 | 0.3401406 | 13.48108 | 0 | 0.5468 | 0 | 0 | 0.05181571 | 0.1588946 | 13.66307 | 25.08834 | 0 | 3.313864 | 2.425355 | 4.341863 | 3.078685 | 1.816442 | 15.78254 | 13.12801 | 3.918423 | 4.699534 | 12.43656 | 13.42975 | 10.46881 | 5.096497 | 17.12851 | 14.12544 | 5.561684 | 8.895705 | 19.20488 | 7.789427 | 2.751631 | 21.37621 | 18.94101 | 4.0791 | 12.09825 | 8.629507 | 11.93125 | 4.598315 | 13.53289 | 24.68461 | 4.677236 | 10.41882 | 8.254719 | 8.335718 | 4.446254
ZIF-76 | 2.571043 | 1.172753 | 0.4931767 | 0 | 1.768586 | 0.7528965 | 0 | 0 | 0 | 0.4261943 | 0 | 0 | 0.2797759 | 0.135248 | 0.226155 | 0 | 1.940881 | 0 | 0.5070251 | 0 | 0 | 0.1139004 | 0 | 0 | 11.88073 | 0 | 1.168258 | 0.5502132 | 1.165699 | 1.51859 | 0 | 5.211553 | 3.255013 | 0 | 2.785272 | 1.66667 | 1.799207 | 0.8770526 | 0.3635558 | 2.927373 | 1.72115 | 0.8602631 | 2.792327 | 1.826723 | 1.662768 | 0.2810547 | 5.707813 | 0 | 0.8767263 | 0 | 0 | 0.2436746 | 0.0225969 | 0 | 14.66872 | 0 | 2.582221 | 1.887152 | 2.905669 | 2.403445 | 1.45163 | 15.4524 | 9.582879 | 2.045547 | 2.975018 | 11.46105 | 13.53259 | 9.73572 | 3.483495 | 10.41275 | 10.11294 | 4.506369 | 9.287123 | 13.47413 | 4.253575 | 2.290025 | 22.06837 | 6.903731 | 4.790781 | 5.4503 | 3.651964 | 2.567773 | 2.775833 | 2.774439 | 12.38355 | 3.20969 | 3.884564 | 6.533733 | 3.289069 | 3.275698
ZIF-78 | 3.205566 | 1.977714 | 1.401256 | 0 | 0.4640344 | 0.280771 | 0.6444997 | 0.2447757 | 0.536796 | 1.087881 | 0.6346681 | 0 | 1.044475 | 0.8944023 | 0.7158046 | 0 | 2.620236 | 0 | 0.3607789 | 0 | 0 | 0.1581187 | 0.1822546 | 0 | 15.69728 | 0 | 1.914928 | 1.255349 | 2.091789 | 2.209476 | 0 | 5.362603 | 3.885713 | 0 | 1.415013 | 4.132744 | 2.560611 | 1.498389 | 1.289096 | 3.630008 | 2.511971 | 1.553502 | 3.538699 | 2.604766 | 2.339583 | 0.9511836 | 5.861233 | 0 | 1.551105 | 0.4380022 | 0 | 0.3766032 | 0.8301731 | 0.3878472 | 23.07413 | 0 | 3.279886 | 2.675501 | 3.654625 | 3.166551 | 2.131941 | 21.7195 | 16.88138 | 2.894528 | 3.286976 | 20.9807 | 12.63524 | 8.753224 | 4.014254 | 8.866539 | 8.253196 | 4.89426 | 12.84938 | 9.962304 | 4.614188 | 2.897208 | 21.74105 | 6.840988 | 20.12318 | 5.493983 | 3.978914 | 3.047085 | 3.541331 | 3.412492 | 25.00742 | 3.807392 | 4.343168 | 13.09156 | 4.056275 | 3.878823
ZIF-79 | 7.185817 | 1.982557 | 1.493381 | 0 | 2.960109 | 1.166381 | 0 | 0 | 0 | 0.5195286 | 0 | 0 | 0.939 | 0.7680568 | 0.1520509 | 0 | 4.815136 | 0 | 0.2578382 | 0 | 0 | 0.1695481 | 0.07571857 | 0 | 6.328218 | 0 | 1.782501 | 0.7555289 | 2.457557 | 2.218904 | 0 | 18.26705 | 8.865026 | 0 | 5.599943 | 3.972964 | 2.886499 | 1.106232 | 1.174693 | 4.790268 | 2.557967 | 1.115216 | 4.953268 | 2.895725 | 2.302912 | 0.1557689 | 22.90212 | 0 | 1.769431 | 0 | 0 | 0.5730143 | 1.247726 | 0 | 3.360152 | 0 | 3.881484 | 2.883504 | 5.093282 | 3.638216 | 1.941662 | 5.906463 | 1.834207 | 5.065137 | 6.983808 | 36.15897 | 27.15233 | 24.34076 | 8.175399 | 26.71798 | 26.99778 | 7.091156 | 6.626637 | 31.46132 | 13.30089 | 2.8654 | 32.36865 | 24.26479 | 13.33965 | 22.78211 | 15.18864 | 4.075276 | 6.767766 | 6.436171 | 1.928593 | 7.438996 | 15.14775 | 0.6761965 | 10.42254 | 6.072573
ZIF-8 | 6.211614 | 2.659261 | 0.02554789 | 2.802463 | 0.9483602 | 0.3125 | 0.211675 | 0.01449182 | 0.349357 | 0.3071874 | 0.166238 | 0.207552 | 0.19744 | 0.14928 | 0.008823988 | 3.479779 | 0.09989703 | 0.0422630625 | 0.03381175 | 0.0140940625 | 0.2404963 | 0.0294259 | 0.02050102 | 55.84617 | 0.01275758 | 2.21418 | 0.97501 | 1.52122 | 0.666099 | 2.506413 | 0 | 10.70354 | 0.2512758 | 3.86408 | 3.0412 | 2.14286 | 1.14155 | 0.1145421 | 3.214429 | 2.602924 | 1.528563 | 1.872562 | 1.60387 | 0.9892 | 0.06572798 | 14.13063 | 0.936169 | 0.460396875 | 0.4227196 | 0.178706875 | 0.3166221 | 0.2469823 | 0.2031834 | 63.24733 | 0.1214066 | 4.11979 | 3.763117 | 4.30289 | 3.56643 | 4.659685 | 2.281197 | 34.39434 | 5.423746 | 3.995542 | 41.76677 | 23.90888 | 19.10043 | 3.089208 | 15.19295 | 14.2781 | 13.62997 | 23.07098 | 13.40849 | 4.289451 | 1.676057 | 21.097 | 8.144997 | 12.04072 | 7.422028 | 4.671751 | 3.538994 | 2.561557 | 1.62706 | 40.60546 | 3.12689 | 4.807296 | 9.417294 | 5.451177 | 8.84457 | 6.733564
ZIF-8-90 0% | 3.042513 | 0.7034301 | 0 | 0 | 0.1780477 | 0.076103 | 0 | 0 | 0 | 0 | 0 | 0 | 0 | 0 | 0 | 0 | 2.283967 | 0 | 0 | 0 | 0 | 0 | 0 | 19.1272 | 42.40452 | 0 | 0.6415004 | 0 | 0.8762981 | 0.7969692 | 0 | 6.96032 | 4.061787 | 0 | 1.63024 | 0.987023 | 1.455259 | 0 | 0 | 3.062802 | 1.317514 | 0.120521 | 3.01881 | 1.503138 | 0.8602836 | 0 | 9.000122 | 0 | 0 | 0 | 0 | 0 | 0 | 20.15863 | 51.36097 | 0 | 2.349082 | 1.556418 | 3.961461 | 2.179556 | 0.7139469 | 30.4377 | 38.69825 | 3.464597 | 40.52125 | 23.03882 | 22.59956 | 18.89858 | 4.21842 | 19.64731 | 16.67707 | 4.50662 | 19.67722 | 21.3464 | 5.506374 | 1.424091 | 32.55327 | 11.10371 | 14.46203 | 8.700708 | 4.932965 | 6.926915 | 3.557957 | 19.65777 | 51.55012 | 3.760903 | 5.784717 | 31.23647 | 6.564143 | 3.731099
ZIF-8-90 30% | 3.754269 | 1.574194 | 1.183322 | 0 | 0.413109 | 0.222134 | 0.1151078 | 0 | 0.1408919 | 0.5990682 | 0.1182975 | 0 | 0.7449852 | 0.6022092 | 0 | 0 | 2.764486 | 0 | 0 | 0 | 0 | 0 | 0 | 14.63237 | 12.84469 | 0 | 1.533016 | 0.7874002 | 1.843877 | 1.678258 | 0 | 7.031561 | 4.640446 | 0 | 3.93484 | 2.30588 | 2.208468 | 0.9452923 | 1.075333 | 3.705438 | 2.083301 | 1.097863 | 3.676392 | 2.252242 | 1.717318 | 0.4223619 | 7.714105 | 0 | 0.5711828 | 0 | 0 | 0.5479984 | 0.6238491 | 17.00485 | 18.76859 | 0 | 3.122136 | 2.325594 | 4.443686 | 2.916953 | 1.606537 | 36.21457 | 29.80526 | 3.613995 | 19.28429 | 18.2915 | 29.00415 | 11.81534 | 4.762345 | 10.22034 | 9.426952 | 5.243388 | 35.55221 | 11.0699 | 5.855137 | 2.277127 | 40.86448 | 9.189273 | 10.39602 | 7.687801 | 5.328673 | 6.736827 | 4.223779 | 17.54499 | 26.47322 | 4.398091 | 5.817759 | 10.96082 | 5.573895 | 4.370036
ZIF-8-90 50% | 4.013586 | 1.898613 | 1.280024 | 0 | 0.669471 | 0.288244 | 0.1247178 | 0 | 0.1238173 | 0.6651006 | 0.1418239 | 0 | 0.7644871 | 0.5882039 | 0.1614538 | 0 | 3.109802 | 0 | 0 | 0 | 0 | 0 | 0 | 11.74637 | 15.67537 | 0 | 1.81261 | 0.8542087 | 2.162399 | 2.099492 | 0 | 7.338473 | 4.925647 | 0 | 4.97706 | 2.71957 | 2.65268 | 1.139341 | 1.083953 | 4.135865 | 2.494354 | 1.213361 | 4.070015 | 2.692764 | 2.171509 | 0.4269563 | 7.72998 | 0 | 0.5311777 | 0 | 0 | 0.5742132 | 0.6863282 | 15.55603 | 19.20863 | 0 | 3.626773 | 2.743656 | 4.466709 | 3.39423 | 1.957467 | 20.84268 | 14.72349 | 3.501855 | 20.47623 | 24.63413 | 22.59199 | 14.77199 | 5.068631 | 12.6468 | 13.55408 | 5.792699 | 15.82634 | 15.88758 | 6.293012 | 2.819134 | 32.76322 | 9.358118 | 10.92504 | 7.513106 | 5.555814 | 7.247448 | 4.430159 | 19.72355 | 16.71286 | 4.74559 | 6.005402 | 10.81927 | 5.174869 | 4.717064
ZIF-8-90 70% | 3.03454 | 1.501486 | 1.041637 | 0 | 0.474702 | 0.2882001 | 0.2957585 | 0 | 0.224721 | 0.737482 | 0.2864724 | 0 | 0.7340108 | 0.6118087 | 0.3097243 | 0 | 2.362705 | 0 | 0 | 0 | 0 | 0 | 0 | 12.34711 | 11.37044 | 0 | 1.470179 | 0.8776326 | 1.623683 | 1.714199 | 0 | 5.398566 | 3.735101 | 0 | 4.66518 | 2.75605 | 2.113273 | 1.092741 | 0.9251725 | 3.284519 | 2.017604 | 1.14853 | 3.188892 | 2.136875 | 1.794533 | 0.5915247 | 5.717463 | 0 | 0.6427721 | 0.06095167 | 0 | 0.4634879 | 0.5200506 | 15.22209 | 16.71405 | 0 | 2.861835 | 2.207827 | 3.461789 | 2.707226 | 1.692836 | 22.21914 | 16.29506 | 2.657784 | 18.51255 | 24.1984 | 15.23681 | 10.13683 | 3.87979 | 7.921096 | 7.269364 | 4.683342 | 15.17115 | 8.913534 | 4.627404 | 2.360862 | 25.35991 | 6.874818 | 7.821899 | 5.425916 | 3.991745 | 5.210747 | 3.349789 | 19.46479 | 17.79561 | 3.638996 | 4.306917 | 9.0215 | 3.91781 | 3.661757
ZIF-8-C_100_2d | 3.67513 | 2.308909 | 1.725313 | 0 | 3.045333 | 0.07495615 | 0.7566441 | 0.335645 | 0.7018091 | 1.257205 | 0.7531754 | 0 | 1.26513 | 1.106774 | 0.8015075 | 0 | 3.036854 | 0 | 0 | 0 | 0 | 0.3372724 | 0.4211008 | 18.74349 | 12.4251 | 0 | 2.210265 | 1.439442 | 2.48968 | 2.554111 | 0 | 5.976435 | 4.392756 | 0 | 4.030122 | 0.652174 | 2.960337 | 1.68673 | 1.567068 | 4.102172 | 2.841054 | 1.775824 | 4.03661 | 2.963886 | 2.661007 | 1.059868 | 6.347467 | 0 | 1.117645 | 0.5348454 | 0 | 1.038571 | 1.106162 | 20.06347 | 17.94352 | 0 | 3.671545 | 3.02546 | 4.051592 | 3.540787 | 2.455545 | 21.18867 | 15.26127 | 3.220067 | 4.229343 | 16.54686 | 15.46337 | 10.61451 | 4.567612 | 9.067175 | 8.734284 | 5.486645 | 14.03818 | 10.54953 | 5.190139 | 3.234222 | 25.47816 | 7.543299 | 8.556597 | 6.031183 | 4.593194 | 5.814885 | 3.979899 | 19.2804 | 17.80242 | 4.359554 | 4.886922 | 9.748626 | 4.372804 | 4.442204
ZIF-8-C_200_2d | 4.106186 | 1.749199 | 1.020413 | 0 | 2.654945 | 0.07495615 | 0 | 0 | 0 | 0.5987737 | 0 | 0 | 0.5583219 | 0.3379206 | 0.2074414 | 0 | 3.197972 | 0 | 0 | 0 | 0 | 0 | 0 | 18.21552 | 17.96668 | 0 | 1.68751 | 0.8123357 | 1.970621 | 2.064832 | 0 | 8.401381 | 5.129408 | 0 | 4.204963 | 0.652174 | 2.493972 | 1.128921 | 0.8067375 | 4.047334 | 2.380647 | 1.18793 | 3.977992 | 2.58692 | 2.166937 | 0.3369292 | 12.94691 | 0 | 0.369234 | 0 | 0 | 0.2572722 | 0.4238079 | 19.5355 | 20.15022 | 0 | 3.545525 | 2.632582 | 4.496378 | 3.305945 | 1.943226 | 16.73224 | 11.31306 | 3.478878 | 4.862495 | 16.54686 | 18.89506 | 14.44275 | 5.230372 | 19.19088 | 17.59989 | 5.881994 | 10.9152 | 22.68547 | 6.904156 | 2.861794 | 27.42458 | 12.63155 | 20.23517 | 12.90681 | 6.742005 | 8.80611 | 4.664457 | 18.90371 | 17.18226 | 4.835078 | 7.125886 | 8.361125 | 5.500331 | 4.722329
ZIF-8-W_200_2d | 5.199937 | 2.564787 | 1.859047 | 0 | 3.550843 | 0.08177385 | 0.3930971 | 0 | 0.2315784 | 1.201212 | 0.4444714 | 0 | 1.306494 | 1.057054 | 0.5951987 | 0 | 4.13799 | 0 | 0 | 0 | 0 | 0 | 0 | 17.15953 | 17.81103 | 0 | 2.443567 | 1.45902 | 2.854834 | 2.89332 | 0 | 10.33609 | 6.356158 | 0 | 5.28648 | 0.682716 | 3.331683 | 1.775553 | 1.633127 | 5.008778 | 3.207733 | 1.874924 | 5.024608 | 3.45939 | 2.997615 | 0.8637885 | 15.51545 | 0 | 0.9942353 | 0.1384035 | 0 | 1.158298 | 1.329124 | 18.74349 | 19.14696 | 0 | 4.418733 | 3.489153 | 5.400143 | 4.184506 | 2.698062 | 16.61304 | 10.951 | 4.291653 | 5.990223 | 6.043124 | 21.99926 | 16.49744 | 6.383839 | 21.37078 | 20.06122 | 6.953474 | 11.62729 | 24.92421 | 8.50197 | 3.619784 | 30.25028 | 15.48544 | 23.31182 | 15.63067 | 8.780993 | 10.91626 | 5.762971 | 18.13342 | 15.25435 | 5.963621 | 9.058894 | 7.96778 | 6.713182 | 5.797592
ZIF-8-W_250_2d | 4.092813 | 2.130697 | 1.184716 | 0 | 2.685683 | 0.076855 | 0.5454458 | 0.3113079 | 0.1632577 | 1.23351 | 0.6073056 | 0 | 0.986807 | 0.7702463 | 0.9551951 | 0 | 2.761378 | 0 | 0 | 0 | 0 | 0 | 0 | 8.183788 | 14.94297 | 0 | 2.090904 | 1.470062 | 2.090547 | 2.561876 | 0 | 7.514029 | 4.87621 | 0 | 3.819702 | 0.501271 | 2.719223 | 1.820908 | 0.9167794 | 3.898488 | 2.709235 | 1.800302 | 3.784284 | 2.855423 | 2.776806 | 0.9496596 | 7.955826 | 0 | 0.9057402 | 0.4782463 | 0 | 0.2847865 | 0.4055086 | 13.19966 | 17.89058 | 0 | 3.561939 | 2.888505 | 3.699924 | 3.45101 | 2.455005 | 11.3584 | 8.70936 | 2.909494 | 4.095648 | 10.1013 | 7.957565 | 5.827464 | 4.958239 | 8.312836 | 6.391871 | 5.382222 | 5.813858 | 9.351107 | 6.961728 | 3.239562 | 15.28342 | 15.44258 | 11.86319 | 5.948533 | 4.653084 | 9.203889 | 3.841706 | 45.97738 | 18.75349 | 4.530146 | 6.173919 | 3.702432 | 4.868474 | 4.241299
ZIF-80 | 2.286453 | 1.137165 | 1.0105 | 0 | 1.599016 | 0.1363603 | 0.2556526 | 0 | 0.4395213 | 0.5492567 | 0.2324964 | 0 | 0.7386225 | 0.6852316 | 0.1199994 | 0 | 2.206642 | 0 | 0.04978814 | 0 | 0 | 0.0164315 | 0.06514691 | 0 | 7.980032 | 0 | 1.20349 | 0.760777 | 1.314596 | 1.309372 | 0 | 3.114812 | 2.428565 | 0 | 2.236214 | 1.169806 | 1.40832 | 0.7924918 | 0.9861745 | 2.06626 | 1.510692 | 0.9884177 | 2.027183 | 1.561975 | 1.325457 | 0.4346906 | 3.56004 | 0 | 0.4818831 | 0 | 0 | 0.1607159 | 0.4352422 | 0.1705056 | 12.35488 | 0 | 1.950284 | 1.600128 | 2.604224 | 1.835718 | 1.206124 | 42.54239 | 39.93068 | 2.456536 | 2.275261 | 13.56944 | 7.500408 | 4.854345 | 2.511635 | 4.564937 | 3.878043 | 2.745867 | 16.99946 | 4.414886 | 2.766083 | 1.680738 | 10.98921 | 4.189074 | 7.61819 | 3.52019 | 2.79838 | 3.397824 | 2.29813 | 2.136836 | 39.29376 | 2.327049 | 2.898885 | 7.058994 | 3.36112 | 2.377369
ZIF-81 | 3.5756 | 1.426733 | 0.8036227 | 0 | 2.297633 | 0.1732717 | 0 | 0 | 0 | 0.457806 | 0 | 0 | 0.4006522 | 0.2180392 | 0.1390014 | 0 | 2.723953 | 0 | 0.1010354 | 0 | 0 | 0.01745104 | 0 | 0 | 23.81683 | 0 | 1.40248 | 0.6333476 | 1.613315 | 1.716861 | 0 | 6.936292 | 4.519506 | 0 | 3.669352 | 1.440109 | 2.121099 | 0.9197623 | 0.7079604 | 3.533614 | 2.050155 | 0.9633864 | 3.503145 | 2.199195 | 1.83796 | 0.2982348 | 10.54837 | 0 | 0.9197013 | 0 | 0 | 0.1688438 | 0.232925 | 0 | 28.80831 | 0 | 3.071343 | 2.261345 | 4.180151 | 2.850877 | 1.632687 | 18.71106 | 16.23257 | 3.366043 | 4.262059 | 6.83013 | 14.88736 | 10.86682 | 4.514692 | 16.5687 | 13.59869 | 5.082261 | 10.89133 | 18.72357 | 5.816851 | 2.528295 | 23.31723 | 10.66474 | 7.363894 | 9.985759 | 5.30342 | 2.653955 | 4.126962 | 3.577605 | 28.47493 | 4.217128 | 5.825428 | 12.4812 | 5.362062 | 4.088523
ZIF-82 | 3.462324 | 1.374755 | 0.5374515 | 0 | 2.065988 | 0.1903989 | 0 | 0 | 0 | 0.4988442 | 0.02235861 | 0 | 0.2960008 | 0.1059063 | 0.3377026 | 0 | 2.776615 | 0 | 0.04010274 | 0 | 0 | 0.01770528 | 0 | 0 | 18.72321 | 0 | 1.35733 | 0.6629477 | 1.377265 | 1.740242 | 0 | 8.357739 | 4.163803 | 0 | 3.322025 | 1.733373 | 2.046601 | 1.005747 | 0.3256238 | 3.326367 | 2.010749 | 0.9994298 | 3.216035 | 2.126206 | 1.910643 | 0.3205005 | 10.15773 | 0 | 0.3943564 | 0 | 0 | 0.1749161 | 0 | 0 | 22.56967 | 0 | 2.921976 | 2.192021 | 3.558309 | 2.738316 | 1.692168 | 13.56274 | 11.55378 | 3.094322 | 3.825954 | 13.84746 | 9.964748 | 7.430113 | 4.270488 | 12.36994 | 9.181788 | 4.974454 | 7.275249 | 13.57145 | 6.216639 | 2.564132 | 17.55918 | 16.68182 | 8.539072 | 8.67244 | 6.032867 | 4.204976 | 3.567296 | 3.349167 | 22.86406 | 3.910272 | 8.064635 | 5.989006 | 6.482061 | 3.792108
ZIF-95 | 4.079257 | 1.842526 | 1.212579 | 0 | 2.766376 | 0.122056 | 0.1107354 | 0 | 0 | 0.7069305 | 0.1239697 | 0 | 0.7077743 | 0.4928367 | 0.0039492 | 0 | 3.173739 | 0 | 0.0309431 | 0 | 0 | 0.0106977 | 0 | 0 | 20.18045 | 0 | 1.789248 | 0.9265245 | 2.087082 | 2.115561 | 0 | 7.544888 | 5.051278 | 0 | 4.233317 | 0.902318 | 2.558649 | 1.212685 | 1.039894 | 4.094556 | 2.44864 | 1.299142 | 4.051878 | 2.668601 | 0.0284002 | 0.4693131 | 11.09662 | 0 | 0.267963 | 0 | 0 | 0.0958848 | 0.6128889 | 0 | 23.94328 | 0 | 3.599324 | 2.727482 | 4.474733 | 3.363122 | 2.013136 | 17.92243 | 13.41469 | 3.55736 | 4.803017 | 13.13969 | 16.51122 | 12.46955 | 5.078625 | 17.22831 | 15.1982 | 5.702413 | 11.01936 | 20.30802 | 0.6933862 | 2.924854 | 25.15697 | 11.05804 | 6.833885 | 10.93629 | 5.931058 | 2.408425 | 4.571014 | 4.160945 | 23.1854 | 4.800094 | 6.303119 | 10.49751 | 5.379457 | 4.653124
ZJNU-40a | 2.184485 | 0.3311044 | 0 | 0 | 1.057498 | 0.6260487 | 0 | 0 | 0 | 0 | 0 | 0 | 0 | 0 | 0 | 0 | 1.58646 | 0 | 0.1460498 | 0 | 0 | 0.05739058 | 0 | 0 | 35.60329 | 0 | 0.3285133 | 0 | 0.3672373 | 0.5362045 | 0 | 4.671692 | 2.850642 | 0 | 2.163075 | 4.616431 | 0.8642475 | 0 | 0 | 2.031221 | 0.8295705 | 0.04732792 | 1.976032 | 0.8905199 | 0.611579 | 0 | 6.307919 | 0 | 1.016375 | 0 | 0 | 0.3326549 | 0 | 0 | 46.1424 | 0 | 1.569882 | 0.9885687 | 3.165241 | 1.404917 | 0.5005951 | 25.21178 | 33.64679 | 2.784656 | 2.463176 | 17.71453 | 12.1143 | 8.433855 | 2.958142 | 12.63902 | 9.161618 | 3.099425 | 13.56428 | 12.0842 | 3.875197 | 1.106075 | 21.15962 | 7.839306 | 8.767569 | 5.821904 | 3.437796 | 2.080389 | 2.55814 | 2.02109 | 46.91413 | 2.626467 | 4.212092 | 26.79238 | 5.30995 | 2.545761
ZJNU-47a | 4.185228 | 2.893718 | 2.342768 | 0 | 0.9724249 | 0.5884696 | 0.7408902 | 0.1917085 | 0.8103533 | 1.396133 | 0.7338223 | 0 | 1.627998 | 1.427952 | 0.6857638 | 0 | 4.080982 | 0.143095 | 0.09330011 | 0 | 0 | 0.4244232 | 0.5859588 | 0 | 26.83322 | 0 | 2.640226 | 1.67579 | 3.099836 | 2.890326 | 13.07835 | 9.294162 | 6.058409 | 0 | 7.205831 | 4.574225 | 3.435756 | 1.875971 | 2.321202 | 5.044909 | 3.32275 | 2.074984 | 5.087028 | 3.529331 | 3.005783 | 1.090411 | 9.714286 | 1.314576 | 0.9262932 | 0.3999585 | 0 | 1.802435 | 1.928462 | 0.4451034 | 33.26442 | 0 | 4.449249 | 3.606965 | 5.675956 | 4.251498 | 23.17548 | 16.91842 | 20.79068 | 4.827229 | 30.94767 | 23.95635 | 19.42053 | 14.63416 | 5.967592 | 18.68733 | 17.34741 | 6.4227 | 15.38549 | 21.95846 | 7.20153 | 3.593447 | 29.29817 | 10.4049 | 13.92016 | 9.375756 | 6.359486 | 8.025945 | 5.680926 | 5.119913 | 33.26333 | 5.729272 | 6.898994 | 17.81194 | 6.503425 | 5.577866
ZJU-26 | 1.771567 | 1.034267 | 4.647172 | 0 | 0.6991542 | 0.2707106 | 2.569659 | 1.321555 | 2.851817 | 3.49936 | 2.589056 | 0.1476987 | 4.009651 | 3.786299 | 1.944399 | 0.1882124 | 6.444281 | 0.2518575 | 0.1447557 | 0.3743077 | 0.4991594 | 2.63751 | 2.879143 | 1.180054 | 16.54354 | 0.5244483 | 5.044425 | 3.878798 | 5.60334 | 5.377663 | 5.515999 | 3.609456 | 8.785554 | 0 | 3.2287 | 1.643892 | 6.017299 | 4.005095 | 4.443043 | 7.772714 | 5.85764 | 4.294723 | 7.701124 | 6.103044 | 5.401432 | 2.987148 | 11.40734 | 0.9677983 | 0.5630793 | 1.753147 | 0.007305849 | 4.114865 | 4.295006 | 21.01202 | 17.35796 | 0.7260246 | 7.120574 | 6.155171 | 7.925278 | 6.884111 | 11.37955 | 9.336113 | 18.01279 | 6.821305 | 9.155426 | 30.40732 | 41.25779 | 22.90481 | 8.770243 | 15.71939 | 16.08253 | 9.562049 | 29.97059 | 17.96288 | 10.31183 | 5.966783 | 54.22224 | 7.384992 | 14.97294 | 11.26346 | 9.285455 | 11.29802 | 8.23445 | 7.799323 | 15.97387 | 8.432193 | 9.769265 | 10.47086 | 8.494945 | 8.413883
ZJU-31a | 1.342817 | 1.110775 | 0.9997088 | 0 | 2.37236 | 0.8374205 | 0.4774576 | 0.2804955 | 1.284416 | 0.9902262 | 0.5309181 | 1.218431 | 0.9820617 | 0.6087654 | 0.8636466 | 0 | 2.058519 | 0.1731502 | 0.1389752 | 0 | 0 | 0 | 0 | 10.42336 | 15.5543 | 0 | 1.883074 | 1.282862 | 1.811269 | 2.240678 | 3.71878 | 3.052235 | 3.652506 | 0 | 3.083558 | 3.779393 | 2.483714 | 1.637282 | 3.287578 | 2.943017 | 2.424858 | 3.06147 | 2.833488 | 2.554817 | 2.468505 | 0.8488981 | 6.177575 | 1.029844 | 0.7033528 | 0.4385708 | 0 | 0.1562189 | 0.2142181 | 11.54391 | 19.60353 | 0 | 3.131549 | 2.601442 | 3.012478 | 3.049175 | 6.623663 | 11.63168 | 9.64081 | 2.174375 | 3.065768 | 10.40062 | 7.213336 | 4.845541 | 4.142665 | 6.920921 | 5.078309 | 4.416891 | 5.841703 | 7.734286 | 4.607217 | 3.003547 | 14.47275 | 4.31263 | 2.290806 | 4.639547 | 3.369331 | 6.188522 | 2.87628 | 3.144684 | 20.47042 | 3.526398 | 4.359838 | 4.259028 | 3.892504 | 3.616084
ZJU-48a | 0.6607352 | 0.4744613 | 0.9794176 | 0 | 2.094847 | 0.9970526 | 0.6210612 | 0.3987455 | 0.5953881 | 0.1969252 | 0.6874368 | 0.4424315 | 0.2053799 | 0.7522564 | 1.02843 | 0 | 1.663493 | 0.05694403 | 0.03314898 | 0 | 0.04556223 | 0 | 0 | 21.63346 | 9.699995 | 0 | 1.854581 | 1.405692 | 1.680092 | 2.223873 | 3.277455 | 2.364118 | 3.090855 | 0 | 2.771412 | 3.225607 | 2.34444 | 1.709938 | 3.546179 | 1.808757 | 2.335956 | 2.813907 | 1.705746 | 2.386112 | 2.46175 | 0.9989462 | 4.453873 | 0.5028939 | 0.317348 | 0.5682559 | 0 | 0.2246746 | 0.264351 | 23.59638 | 11.85772 | 0 | 2.893282 | 2.438884 | 2.527236 | 2.825809 | 15.46759 | 6.684738 | 5.497017 | 1.586999 | 2.437653 | 7.670858 | 4.994314 | 3.348291 | 8.249737 | 3.661098 | 2.987852 | 8.753137 | 6.688821 | 4.446661 | 3.567392 | 2.950923 | 11.56907 | 3.211999 | 0.1419764 | 2.838358 | 2.375493 | 4.452359 | 2.477167 | 22.35001 | 13.1172 | 3.214849 | 2.827618 | 1.398296 | 2.478144 | 3.266199
ZJU-8a | 4.037241 | 2.560222 | 0.4054877 | 0 | 1.158246 | 0.6302291 | 0.02171615 | 0 | 0 | 0.4945968 | 0.06481041 | 0 | 0.2695233 | 0.1206356 | 0.3793417 | 0 | 1.597248 | 0.2337371 | 0.1916207 | 0 | 0.0854374 | 0.0490317 | 0 | 27.28063 | 15.73103 | 0 | 1.103127 | 0.6054125 | 1.019488 | 1.463133 | 12.15763 | 8.723003 | 2.659858 | 0 | 7.364303 | 4.20932 | 1.681859 | 0.9117338 | 0.2621886 | 2.614766 | 1.633579 | 0.8620374 | 2.424032 | 1.711129 | 1.645374 | 0.3575643 | 5.941604 | 1.465196 | 0.9968738 | 0 | 0.4746126 | 0.3452742 | 0 | 29.49977 | 20.04277 | 0 | 2.361866 | 1.787623 | 2.423729 | 2.231847 | 19.30751 | 18.75664 | 10.32042 | 1.682851 | 32.07958 | 18.97681 | 8.196233 | 5.084765 | 2.920028 | 7.293771 | 5.287708 | 3.945983 | 6.976051 | 8.088094 | 3.418277 | 2.223521 | 15.62508 | 12.59855 | 11.13318 | 4.833284 | 3.783394 | 4.112147 | 2.208107 | 2.343123 | 20.11397 | 2.687748 | 3.240854 | 6.338513 | 2.952026 | 2.787606
ZNJU-60a | 6.119626 | 3.255122 | 2.853524 | 0 | 0.6069714 | 0.4203382 | 0.8716694 | 0.1762528 | 1.400696 | 0.9144212 | 0.8955466 | 0 | 2.082014 | 1.868212 | 0.7709953 | 0 | 4.857214 | 0.1245066 | 0.06636903 | 0 | 0 | 0.7909634 | 0.9445969 | 0 | 23.46275 | 0 | 3.148924 | 2.049759 | 3.732449 | 3.453295 | 0 | 9.758951 | 7.199434 | 0 | 2.272242 | 1.725599 | 4.040855 | 2.233205 | 2.497913 | 2.271301 | 3.893121 | 2.476233 | 5.868878 | 4.157611 | 3.521031 | 1.30262 | 12.13938 | 0.7781675 | 0.5162025 | 0.4209456 | 0 | 2.275703 | 2.44048 | 0.5638832 | 27.09294 | 0 | 5.149199 | 4.19917 | 6.463541 | 4.916023 | 3.24828 | 22.13815 | 16.95834 | 5.378065 | 3.563482 | 3.3223 | 26.94779 | 19.07588 | 2.765306 | 2.763608 | 22.63408 | 7.562076 | 17.1313 | 26.53863 | 8.623038 | 4.072022 | 36.57366 | 2.458014 | 2.065415 | 12.06189 | 8.016019 | 9.915544 | 6.731619 | 6.07276 | 23.78399 | 6.858445 | 8.50395 | 15.475 | 7.216692 | 6.615911
ZNT | 1.517235 | 1.139529 | 0.4358235 | 0 | 1.315952 | 0.5616921 | 0.3254021 | 0.1943657 | 0.54162 | 0.44561 | 0.24659 | 1.095167 | 1.020158 | 0.68262 | 0.6632006 | 0 | 1.063432 | 0 | 0 | 0 | 0 | 0 | 0 | 0 | 2.517339 | 0 | 1.137555 | 0.7980846 | 0.9383655 | 1.429478 | 0 | 2.96549 | 1.812051 | 0 | 1.693975 | 2.149664 | 1.535833 | 1.069727 | 0.7653806 | 0.6352503 | 0.4156792 | 1.289511 | 1.217505 | 0.9662685 | 1.626603 | 0.5943829 | 3.134607 | 0 | 0.4303583 | 0.2936465 | 0 | 0 | 0 | 0.08276026 | 3.057405 | 0 | 1.960328 | 1.607926 | 1.577233 | 1.853244 | 1.471498 | 4.3169 | 1.980444 | 0.8422471 | 1.47744 | 4.293942 | 2.611655 | 2.17114 | 0.8236392 | 0.6892676 | 0.4519273 | 1.334983 | 1.249034 | 1.03915 | 2.111057 | 2.154766 | 7.330056 | 3.937379 | 2.819785 | 1.847898 | 1.692067 | 2.809778 | 1.438218 | 1.858776 | 3.733708 | 2.037939 | 1.766822 | 0.2820968 | 1.468449 | 2.209696
ZSM-5 | 0.5179517 | 0.4809535 | 0.2253125 | 0.82668 | 0.5904083 | 0.2260363 | 0.08240323 | 0 | 0.01207377 | 0.2859366 | 0.07922994 | 0 | 0.1549883 | 0.1203328 | 0.00425034 | 2.169992 | 0.5277737 | 0 | 0 | 0 | 0 | 0 | 0 | 7.181694 | 3.112008 | 1.673501 | 0.5288042 | 0.3619267 | 0.3893568 | 0.6495149 | 0 | 0.7975908 | 0.5897667 | 1.00199 | 0.6021252 | 0.9771726 | 0.7089822 | 0.5229473 | 0.1992199 | 0.89658 | 0.7358541 | 0.4850011 | 0.7281149 | 0.6767197 | 0.04212466 | 4.033908 | 0.871322 | 0 | 0.1817223 | 0.02856043 | 0 | 0.004705418 | 0 | 15.90916 | 10.93686 | 1.89691 | 0.9017805 | 0.7604457 | 0.6842263 | 0.8338817 | 0.73111 | 6.152691 | 5.835641 | 3.9463 | 0.5372582 | 5.539475 | 1.418177 | 0.8405719 | 0.7243606 | 0.8334904 | 0.4654351 | 1.448181 | 2.053262 | 0.8266484 | 1.103042 | 9.685064 | 5.586396 | 1.190894 | 0.9930859 | 0.5995416 | 0.4792571 | 0.6555046 | 0.5466216 | 30.95271 | 15.68515 | 1.924643 | 0.5057089 | 0.502412 | 0.6148009 | 0.829612
ZTOF-1 | 0.8879488 | 0.7753936 | 0.4536705 | 0 | 0.3228294 | 0.3881188 | 0.1833079 | 0.01222495 | 0.07856186 | 0.4761464 | 0.1906866 | 0 | 0.3358847 | 0.2856205 | 0.4373956 | 1.802178 | 0.8574846 | 0 | 0 | 0 | 0 | 0 | 0 | 11.9839 | 6.402336 | 0 | 0.8160907 | 0.5580751 | 0.7050272 | 0.940435 | 0 | 1.335791 | 0.973605 | 0 | 3.38975 | 1.414237 | 1.063057 | 0.7542407 | 0.4121882 | 1.312588 | 1.059021 | 0.7226834 | 1.151458 | 1.030136 | 1.039939 | 6.501318 | 1.705504 | 0 | 0.3613036 | 0.1130041 | 0 | 0.08347394 | 0.01110962 | 13.2345 | 16.65734 | 0 | 1.293858 | 1.110934 | 1.069406 | 1.237267 | 1.017839 | 11.35209 | 10.95639 | 0.8434692 | 53.19022 | 9.241548 | 3.222942 | 1.871566 | 1.143253 | 2.158397 | 1.352079 | 1.936216 | 5.055178 | 2.175102 | 1.037961 | 11.33167 | 8.936912 | 2.068702 | 2.165844 | 1.274152 | 0.9267542 | 1.195447 | 0.9032273 | 0.9920177 | 20.95501 | 1.07026 | 0.9355114 | 5.045874 | 1.172152 | 1.260313
Zeolite 13X | 2.233288 | 0.8794269 | 0.7726042 | 0 | 5.996412 | 4.0566 | 3.463942 | 0.0821638 | 0.02317696 | 0.194115 | 0 | 0 | 0.4335465 | 0.3545277 | 0 | 0 | 2.188157 | 0.1030817 | 0.1024789 | 0.07611291 | 0.06844 | 0.05198347 | 0.03024355 | 9.300587 | 9.523872 | 0 | 1.87421 | 0.4420392 | 2.849075 | 1.003883 | 0 | 3.467862 | 2.369817 | 0 | 7.562839 | 6.37671 | 5.760505 | 0.466276 | 0.7581864 | 1.94851 | 1.277259 | 0.6933394 | 1.943238 | 1.366566 | 1.000455 | 0.006717611 | 4.440115 | 0.83108 | 0.8198054 | 0.5781 | 0.56589 | 0.515005 | 0.2557267 | 11.30451 | 12.68954 | 0 | 2.827862 | 1.368164 | 3.271388 | 1.666316 | 0.8840241 | 60.81613 | 34.79191 | 2.487955 | 7.018901 | 7.009493 | 6.638943 | 0.9445818 | 2.529544 | 6.227078 | 5.330049 | 2.638034 | 25.29768 | 6.188589 | 2.813332 | 1.299876 | 15.7575 | 4.445157 | 3.7769 | 3.05726 | 3.264299 | 3.201041 | 2.92261 | 9.484029 | 30.7779 | 2.292974 | 3.074469 | 8.697822 | 3.608962 | 2.365091
Zeolite 4A | 3.366477 | 2.804786 | 1.846527 | 0 | 2.921396 | 3.434985 | 1.359832 | 1.079427 | 0.9964406 | 2.042074 | 1.439883 | 0.3918306 | 1.820997 | 1.630098 | 1.811504 | 0.270672 | 2.592493 | 0.1065987 | 0.07114355 | 0.4636734 | 0.07724464 | 0.3652552 | 0.5546089 | 0.3561611 | 8.597713 | 0.2342566 | 0.664332 | 2.274117 | 0.9949204 | 3.148017 | 0.6762539 | 5.288567 | 3.558521 | 0 | 3.34077 | 4.382802 | 3.270986 | 2.602837 | 1.583369 | 3.924074 | 3.186287 | 2.536519 | 3.651428 | 3.235064 | 3.402972 | 1.748037 | 5.653854 | 0.8876808 | 0.3735037 | 1.243198 | 0.738418 | 1.093952 | 1.122061 | 0.9903672 | 10.15905 | 0.2710643 | 1.097967 | 3.269476 | 1.412703 | 3.606479 | 3.159182 | 8.406172 | 4.955488 | 2.106586 | 2.968603 | 5.038226 | 5.921298 | 4.559297 | 4.10863 | 5.224618 | 4.226266 | 5.24283 | 4.067671 | 5.685472 | 3.989264 | 3.853545 | 12.72816 | 4.244934 | 2.14288 | 4.238288 | 9.700652 | 5.167527 | 2.811715 | 3.590781 | 10.16171 | 3.770061 | 1.343018 | 1.438666 | 1.651586 | 3.940611
Zeolite 5A | 4.274282 | 1.74314 | 0.7918969 | 0.88016 | 4.388963 | 2.915336 | 1.66672 | 0.3489481 | 0.9108682 | 0.6124867 | 0.4069667 | 1.840423 | 1.319336 | 1.175852 | 0.001760539 | 0 | 2.310062 | 0.15495 | 0.1295344 | 0.1098644 | 0.428571 | 0.387409 | 0.1008826 | 7.456031 | 0.02042649 | 1.651955 | 1.230122 | 1.865382 | 1.600056 | 2.155315 | 0 | 6.400824 | 5.290964 | 1.09175 | 5.19835 | 4.41379 | 2.951 | 1.1936 | 2.067268 | 1.742447 | 1.438601 | 2.788 | 2.448 | 2.225466 | 0.01165671 | 0.812871 | 6.343347 | 1.08409 | 0.8492299 | 0.590164 | 1.70714 | 1.483688 | 0.6415647 | 19.95488 | 0.199195 | 1.98637 | 1.78158 | 2.08939 | 2.03523 | 2.840175 | 2.075379 | 6.188173 | 3.400868 | 1.800831 | 8.894051 | 4.847828 | 3.545888 | 3.581724 | 2.395531 | 4.426356 | 2.134743 | 3.190873 | 2.879065 | 2.604073 | 0.08575698 | 2.806072 | 10.92961 | 4.019444 | 4.005952 | 3.325181 | 11.35882 | 10.09157 | 2.796483 | 4.189615 | 2.601613 | 2.367393 | 4.467065 | 2.34283 | 2.331683 | 4.097988
Zeolite BEA | 2.792391 | 2.153596 | 1.226158 | 0.5997066 | 2.403339 | 0.135654 | 0.7533212 | 0.4950586 | 0.3608411 | 1.391559 | 0.8109005 | 0 | 1.125616 | 0.9351279 | 1.147904 | 0 | 1.660661 | 0 | 0 | 0 | 0.1179617 | 0.0191126 | 0 | 0 | 11.6491 | 0 | 2.104456 | 1.61526 | 2.002527 | 2.534455 | 0.1516261 | 4.636915 | 3.563918 | 0.6085413 | 3.136829 | 1.2552 | 2.629951 | 1.929565 | 0.9813804 | 3.411782 | 2.627707 | 1.88614 | 3.240116 | 2.707469 | 2.786179 | 1.147417 | 4.605957 | 0.09713025 | 1.087516 | 0.6735863 | 0 | 0.16898 | 0.4166974 | 0.380176 | 14.89694 | 0 | 3.163482 | 2.743535 | 3.023003 | 3.111027 | 2.458566 | 8.675159 | 6.889697 | 0.6095105 | 2.969922 | 12.91586 | 5.339754 | 3.4389 | 3.911716 | 4.259513 | 3.151465 | 4.745331 | 4.165828 | 4.947967 | 4.231073 | 3.199801 | 12.00373 | 10.21172 | 6.298476 | 2.869846 | 2.424304 | 4.461278 | 3.146329 | 3.30298 | 16.51193 | 3.608168 | 2.886623 | 1.781034 | 2.742494 | 3.692059
Zeolite BOG | 1.693737 | 0.5607824 | 0.07600392 | 0.86478 | 1.013429 | 0 | 0 | 0 | 0 | 0 | 0 | 0 | 0 | 0 | 0 | 0 | 1.287788 | 0 | 0 | 0 | 0 | 0 | 0 | 0 | 16.62132 | 0 | 0.5748858 | 0.07768735 | 0.5761612 | 0.7721767 | 0 | 3.988905 | 2.336623 | 0.974843 | 1.799959 | 2.203555 | 0.980572 | 0.2972893 | 0 | 1.814622 | 0.9479614 | 0.3429794 | 1.729229 | 0.9907082 | 0.8338957 | 0 | 4.559826 | 0 | 0 | 0 | 0 | 0 | 0 | 0 | 24.96277 | 0 | 1.51959 | 1.062466 | 2.285367 | 1.386458 | 0.7501611 | 21.91945 | 18.11447 | 1.001344 | 2.095256 | 20.26596 | 10.51548 | 6.870584 | 2.447532 | 6.79569 | 5.943137 | 3.168462 | 12.254 | 7.4196 | 3.257845 | 1.341232 | 19.19152 | 5.544991 | 6.326064 | 4.211365 | 2.727838 | 3.866329 | 2.04995 | 1.726006 | 27.85656 | 2.152913 | 3.091948 | 13.72301 | 3.085582 | 2.218191
Zeolite CFI | 0.6647329 | 0.7567575 | 0.2579218 | 0.188235 | 0.855156 | 0.3891972 | 0.1773436 | 0.01161728 | 0 | 0.4896613 | 0.1988002 | 0 | 0.2335341 | 0.1587429 | 0.4689967 | 0 | 0.553569 | 0 | 0 | 0 | 0 | 0 | 0 | 0 | 7.435938 | 0 | 0.7845719 | 0.5737214 | 0.5645123 | 0.9638731 | 0 | 1.502601 | 0.8960518 | 0.196078 | 0.9207834 | 1.502192 | 1.070904 | 0.7899221 | 0.1661928 | 1.419953 | 1.082154 | 0.7213147 | 1.15116 | 1.03441 | 1.152691 | 0.4165868 | 1.515401 | 0 | 0.2688219 | 0.1379629 | 0 | 0 | 0 | 0 | 13.34272 | 0 | 1.362831 | 1.111441 | 0.9003069 | 1.274137 | 1.06575 | 6.806477 | 5.927468 | 0.1999259 | 0.711762 | 6.385218 | 2.540399 | 1.349676 | 1.21027 | 1.433091 | 0.8084728 | 2.340966 | 2.732703 | 1.547625 | 0.9926639 | 1.671436 | 8.002335 | 2.498832 | 1.889428 | 0.8846661 | 0.6069118 | 1.251953 | 0.6587591 | 0.9712293 | 15.05151 | 1.088516 | 0.6903418 | 0.9287101 | 0.8283338 | 1.336875
Zeolite CHA | 0.3041636 | 0.08524157 | 0 | 0 | 0.2193325 | 0.260274 | 0.168 | 0 | 0 | 0 | 0 | 0 | 0 | 0 | 0 | 0 | 0.2955955 | 0 | 0 | 0 | 0 | 0.0280267 | 0 | 0 | 5.009424 | 0 | 0.1309731 | 2.03102 | 0.04187692 | 0.1999294 | 0 | 0.5679763 | 0.3583591 | 0 | 0.3293705 | 2.13699 | 1.48 | 0.08669297 | 0 | 0.510583 | 0.2896313 | 0.07551017 | 0.3653768 | 0.2485841 | 0.3131051 | 0 | 0.6786714 | 0 | 0 | 0 | 0 | 0.191946 | 0 | 0 | 15.17263 | 0 | 0.4993603 | 2.810629 | 0.4998111 | 0.4076881 | 0.28358 | 6.602628 | 7.543599 | 0.3368334 | 0.2794581 | 11.00432 | 8.530149 | 0.6756993 | 0.481007 | 0.6567805 | 0.3108577 | 1.104337 | 2.338145 | 0.6532221 | 0.4271798 | 0.6988692 | 5.637938 | 1.019948 | 0.8572044 | 0.449231 | 0.3165023 | 4.533545 | 0.3423731 | 0.3179171 | 19.24445 | 0.4049323 | 0.3464288 | 2.97058 | 0.4755863 | 0.542565
Zeolite CaA | 3.262115 | 1.770801 | 0.9737275 | 0 | 2.469335 | 0.5585539 | 0.2420524 | 0 | 0.02264548 | 0.7896991 | 0.2570707 | 0 | 0.648998 | 0.4492779 | 0.003460599 | 0.3065171 | 2.632315 | 0 | 0 | 0 | 0 | 0.233681 | 0 | 0 | 0.02450432 | 0 | 1.727423 | 0.9627495 | 1.81901 | 2.124441 | 0 | 6.30659 | 4.040759 | 0 | 3.497129 | 4.13333 | 2.441713 | 1.294796 | 0.8091391 | 3.6585 | 2.367555 | 1.334998 | 3.531993 | 2.486224 | 0.03429762 | 2.365397 | 8.628441 | 0 | 0.5445241 | 0.1202746 | 0 | 0.718208 | 0.3402294 | 0 | 0.2339794 | 0 | 3.265306 | 2.5465 | 3.62372 | 3.102742 | 2.044804 | 15.97224 | 11.96612 | 2.804253 | 3.868888 | 15.24629 | 11.79748 | 8.277483 | 4.201578 | 12.29188 | 9.835774 | 5.080947 | 8.842639 | 13.97849 | 0.816978 | 8.601797 | 19.82958 | 9.502435 | 12.8163 | 8.00305 | 4.769824 | 2.439611 | 3.571481 | 3.493793 | 3.064488 | 3.949018 | 5.03811 | 8.485479 | 4.384613 | 3.959988
Zeolite DD3R | 1.731059 | 1.102419 | 0.3175524 | 0 | 0.5588806 | 0.2473455 | 0.1548046 | 0 | 0 | 0.5897777 | 0.175015 | 0 | 0.2892253 | 0.1551185 | 0.4943388 | 0 | 0.8734087 | 0.182864 | 0.04384691 | 0.0213639 | 0 | 0 | 0 | 4.100313 | 8.405029 | 0 | 1.095032 | 0.7152452 | 0.8856022 | 1.421107 | 0 | 3.200526 | 2.222469 | 0 | 2.044413 | 1.330318 | 0.9386106 | 1.028104 | 0.1554885 | 2.268819 | 1.538573 | 0.940213 | 2.006167 | 1.534592 | 1.65056 | 0.444804 | 3.013255 | 0.6294014 | 0.3514732 | 0.2709033 | 0 | 0 | 0 | 4.432104 | 10.92069 | 0 | 2.065398 | 1.621037 | 1.794147 | 1.928024 | 1.457525 | 7.0297 | 4.933459 | 0.8333824 | 2.86694 | 2.793723 | 2.688186 | 2.186374 | 2.60764 | 2.444004 | 1.688372 | 3.543166 | 3.040155 | 2.893188 | 2.556123 | 2.158929 | 9.764671 | 1.667208 | 1.551705 | 1.373691 | 1.393652 | 3.212009 | 1.741096 | 4.340158 | 12.74453 | 2.316369 | 1.592724 | 0.8222398 | 1.532827 | 2.412073
Zeolite DDR | 1.3764 | 0.8659846 | 0.2024989 | 0 | 0.560801 | 0.2456336 | 0.110251 | 0 | 0 | 0.4614005 | 0.1157443 | 0 | 0.192918 | 0.0844021 | 0.4215044 | 0 | 0.9376206 | 0 | 0 | 0 | 0 | 0.0196803 | 0.008759128 | 0 | 2.520319 | 0 | 0.8673815 | 0.549829 | 0.6631498 | 1.170285 | 0 | 3.037122 | 1.666909 | 0 | 1.92675 | 1.33024 | 0.805871 | 0.8272402 | 0.07037431 | 1.897843 | 1.27233 | 0.7324768 | 1.621194 | 1.236097 | 1.366166 | 0.3394822 | 3.314806 | 0 | 0.2009022 | 0.05082623 | 0 | 0.155102 | 0.08193408 | 0 | 3.024686 | 0 | 1.712679 | 1.324036 | 1.437442 | 1.586729 | 1.218408 | 4.436347 | 1.954013 | 0.7400554 | 3.283777 | 2.949117 | 2.319789 | 2.250315 | 2.108082 | 2.370912 | 1.827993 | 3.15415 | 1.467628 | 2.677432 | 2.061991 | 1.889339 | 7.6517 | 4.221325 | 3.021279 | 1.951995 | 1.713986 | 1.990617 | 1.402405 | 1.65439 | 3.70642 | 1.87229 | 1.814976 | 0.2380357 | 1.426572 | 2.00106
Zeolite EDI | 1.3182 | 0.7736899 | 0.1294965 | 0 | 0.9582934 | 0.28808 | 0.004806552 | 0 | 0 | 0.3728835 | 0.03545636 | 0 | 0.1143895 | 0.006708991 | 0.3303736 | 0 | 0.9888256 | 0 | 0 | 0 | 0 | 0.0219036 | 0 | 0 | 2.154746 | 0 | 0.7750119 | 0.4753318 | 0.5739892 | 1.074414 | 0 | 3.270419 | 1.661251 | 0 | 1.442046 | 1.90444 | 1.179033 | 0.7471226 | 0 | 1.815151 | 1.183782 | 0.6550937 | 1.544281 | 1.148983 | 1.265786 | 0.2646142 | 4.466769 | 0 | 0.1223392 | 0 | 0 | 0.273073 | 0 | 0 | 1.900171 | 0 | 1.610475 | 1.238852 | 1.463964 | 1.478084 | 1.123777 | 4.045531 | 1.417299 | 0.8214501 | 1.301216 | 4.759157 | 3.168348 | 2.965271 | 2.04591 | 3.368419 | 2.727228 | 3.082588 | 1.361465 | 3.700189 | 2.250749 | 1.78138 | 7.820869 | 4.541446 | 4.070611 | 2.846677 | 2.16544 | 6.954486 | 1.324208 | 1.57894 | 2.449774 | 1.809984 | 2.001698 | 0.2362175 | 1.588199 | 1.950562
Zeolite ERI | 5.939912 | 1.887978 | 0.8330197 | 0 | 2.234054 | 0.244898 | 0.3568043 | 0.1267987 | 0 | 1.034438 | 0.4359473 | 0 | 0.7577829 | 0.5472047 | 0.8021463 | 0 | 3.237942 | 0 | 0 | 0 | 0 | 0.0204082 | 0 | 0 | 6.181408 | 0 | 1.814551 | 1.264447 | 1.768214 | 2.357782 | 0 | 9.672734 | 7.885671 | 0 | 4.621953 | 1.71429 | 2.376749 | 1.595127 | 0.5162958 | 3.724511 | 2.460677 | 1.557754 | 3.824917 | 2.586113 | 2.605314 | 0.7591266 | 8.589421 | 0 | 0.6739243 | 0.2918894 | 0 | 0.197279 | 0.2488864 | 0 | 6.608779 | 0 | 3.285283 | 2.592292 | 4.471459 | 3.09129 | 2.193326 | 6.559414 | 3.451735 | 3.354512 | 6.123631 | 5.975203 | 5.535408 | 5.000359 | 6.472809 | 6.433005 | 5.294353 | 5.559214 | 3.09141 | 7.326957 | 10.00218 | 2.946194 | 12.45193 | 14.52653 | 9.999024 | 5.568471 | 5.549907 | 2.268016 | 6.888935 | 5.373814 | 6.68393 | 5.958037 | 7.225022 | 0.455992 | 4.479989 | 4.939598
Zeolite FAU | 2.25402 | 1.433509 | 0.5865777 | 0 | 1.818942 | 0.0497004 | 0.2887436 | 0.1106786 | 0 | 0.7961789 | 0.3315271 | 0 | 0.4875424 | 0.3277277 | 0.6520625 | 0 | 1.511966 | 0 | 0 | 0 | 0 | 0.0392303 | 0.03177957 | 0 | 15.1496 | 0 | 1.428142 | 0.9472308 | 1.290577 | 1.785595 | 0 | 4.528218 | 2.724563 | 0 | 2.367601 | 0.567021 | 1.948364 | 1.282148 | 0.3661322 | 2.756749 | 1.918821 | 1.234926 | 2.56483 | 1.977336 | 2.006345 | 0.6163892 | 4.846471 | 0 | 0.4651472 | 0.2550992 | 0 | 0.3578621 | 0.2945614 | 0 | 19.73247 | 0 | 2.56474 | 2.042399 | 2.523151 | 2.455622 | 1.793517 | 10.71152 | 9.668984 | 1.702227 | 2.381272 | 14.1687 | 6.197149 | 3.918417 | 3.028709 | 5.513164 | 3.851405 | 4.043294 | 5.230995 | 6.11269 | 3.465668 | 2.530561 | 13.16096 | 10.52675 | 7.460749 | 3.414025 | 2.391752 | 3.664613 | 3.31959 | 2.417261 | 20.73543 | 2.756898 | 3.168187 | 3.787203 | 3.350609 | 2.885959
Zeolite FAU-I | 3.458389 | 1.341268 | 0.8018609 | 0 | 2.2351 | 3.29587 | 0 | 0 | 0 | 0.3715917 | 0 | 0 | 0.3863986 | 0.2243405 | 0 | 0 | 2.63066 | 0 | 0 | 0 | 0 | 0.03657601 | 0 | 0 | 2.42334 | 0 | 1.296298 | 0.5235395 | 1.568399 | 1.555143 | 0 | 6.609633 | 4.400946 | 0 | 3.60875 | 4.91409 | 2.044939 | 0.786497 | 0.6858265 | 3.446164 | 1.932706 | 0.8552209 | 3.420236 | 2.104256 | 1.639233 | 0.2006331 | 7.308695 | 0 | 0.2603403 | 0 | 0 | 0.244983 | 0.2375428 | 0 | 26.81701 | 0 | 2.956228 | 2.160763 | 4.069429 | 2.746619 | 1.468425 | 21.77783 | 17.15299 | 3.235306 | 4.096305 | 5.395125 | 17.68951 | 12.78467 | 4.475229 | 13.64043 | 14.19364 | 5.057655 | 14.26557 | 16.91973 | 5.605525 | 2.277586 | 27.75183 | 8.629048 | 10.57012 | 7.046529 | 4.932561 | 4.918986 | 3.983258 | 3.461336 | 26.04823 | 4.144459 | 5.410028 | 15.27426 | 4.911541 | 4.055268
Zeolite FER | 3.831084 | 3.197231 | 2.234184 | 0 | 3.299429 | 0.213308 | 1.589333 | 1.226899 | 1.209986 | 2.277639 | 1.667532 | 0.4434698 | 2.171929 | 2.013255 | 2.001384 | 0.3093955 | 2.541454 | 0 | 0.3945963 | 0.5265409 | 0.7289342 | 0.033591 | 0.7650234 | 0.4195619 | 9.564758 | 0.2791889 | 3.045809 | 2.576201 | 2.969212 | 3.552879 | 0.7735778 | 5.562901 | 4.645593 | 0 | 4.19421 | 1.225 | 3.603194 | 2.847353 | 1.923367 | 4.423555 | 3.529697 | 2.837977 | 4.322097 | 3.671835 | 3.824332 | 1.983217 | 5.528972 | 0.70089 | 2.053683 | 1.425946 | 0.384538 | 0.217555 | 1.54478 | 1.17652 | 10.97421 | 0.3165019 | 4.134418 | 3.653515 | 3.757663 | 4.061119 | 3.454811 | 7.986687 | 5.238217 | 2.549753 | 4.072662 | 2.513542 | 5.599857 | 4.168201 | 4.947478 | 4.804358 | 3.885154 | 5.748039 | 3.811607 | 5.402112 | 5.136246 | 4.137108 | 12.32314 | 9.415399 | 6.327976 | 3.800915 | 3.439827 | 0.9997624 | 4.027863 | 4.403356 | 12.38852 | 4.709682 | 3.848492 | 1.323637 | 3.32422 | 4.760276
Zeolite GIS | 0.8441824 | 0.7117367 | 0.1984039 | 0 | 0.8458303 | 1.60274 | 0.05680973 | 0 | 0 | 0.397907 | 0.08565591 | 0 | 0.1703194 | 0.07123207 | 0.3687786 | 0 | 0.5872354 | 0 | 0 | 0 | 0 | 0.016257 | 0 | 0 | 5.202358 | 0 | 0.7221517 | 0.4880681 | 0.5328145 | 0.959154 | 0 | 1.87141 | 1.079374 | 0 | 1.06529 | 3.84932 | 1.067321 | 0.7070021 | 0.09897269 | 1.529573 | 1.06153 | 0.6404082 | 1.271871 | 1.034236 | 1.150039 | 0.3013824 | 1.937313 | 0 | 0.1804089 | 0.01916996 | 0 | 0.216949 | 0 | 0 | 8.200982 | 0 | 1.430604 | 1.121963 | 1.044773 | 1.309592 | 1.012611 | 5.816967 | 3.809412 | 0.4900675 | 0.8246111 | 33.34807 | 2.407542 | 1.501809 | 1.407003 | 1.573699 | 0.9828424 | 2.550692 | 2.114808 | 1.744977 | 1.231683 | 1.644101 | 7.750557 | 2.674263 | 1.969918 | 1.081048 | 0.8356754 | 5.571004 | 0.8281074 | 1.144703 | 9.265928 | 1.266233 | 0.9180176 | 0.4327288 | 1.006158 | 1.504344
Zeolite GME | 5.016395 | 2.184636 | 1.741457 | 0 | 3.605332 | 0.493151 | 0 | 0 | 0.1309118 | 0.6272528 | 0 | 0 | 1.016858 | 0.7813681 | 0 | 0 | 4.051679 | 0 | 0 | 0 | 0 | 0.0247262 | 0 | 0 | 41.25654 | 0 | 2.114605 | 0.9712886 | 2.734396 | 2.166015 | 0 | 8.854881 | 6.131476 | 0 | 5.189117 | 2.13699 | 3.041833 | 0.9907042 | 1.662049 | 4.905077 | 2.842371 | 1.382141 | 4.929369 | 3.153868 | 2.203007 | 0.3261077 | 10.32431 | 0 | 0.7368129 | 0 | 0 | 0.196246 | 0.9765289 | 0 | 50.00602 | 0 | 4.136618 | 3.196927 | 5.842615 | 3.956203 | 2.070304 | 36.56322 | 41.85864 | 5.079361 | 5.631197 | 26.61726 | 31.74473 | 22.83478 | 6.140409 | 16.31648 | 15.15075 | 6.369783 | 29.78366 | 18.47342 | 7.578679 | 2.718208 | 41.86386 | 12.28552 | 14.62213 | 10.15763 | 6.834592 | 4.776454 | 5.530963 | 4.998422 | 54.32183 | 5.793875 | 7.643548 | 31.33254 | 7.779958 | 5.634539
Zeolite IFO | 4.173224 | 1.572462 | 1.187131 | 0 | 2.798206 | 0.06166886 | 0 | 0 | 0 | 0.2682162 | 0 | 0 | 0.5279107 | 0.351784 | 0 | 0 | 3.129797 | 0 | 0.01539197 | 0 | 0 | 0 | 0 | 0 | 27.30594 | 0 | 1.479013 | 0.4631357 | 2.006934 | 1.651794 | 0 | 7.873041 | 5.239523 | 0 | 4.313931 | 0.4769 | 2.329165 | 0.6598798 | 1.092867 | 4.036199 | 2.146909 | 0.8444975 | 4.085183 | 2.404772 | 1.68958 | 0.03433596 | 8.755733 | 0 | 0.14173 | 0 | 0 | 0.3955232 | 0.5002794 | 0 | 34.1124 | 0 | 3.342414 | 2.460017 | 4.951895 | 3.132923 | 1.526553 | 32.88776 | 29.75124 | 4.063926 | 4.933955 | 4.171069 | 30.71901 | 18.91401 | 5.237376 | 12.66266 | 12.09242 | 5.568618 | 28.55921 | 14.25589 | 6.619519 | 2.268665 | 41.45826 | 10.48257 | 1.792571 | 8.740646 | 5.898226 | 7.613721 | 4.808548 | 4.141597 | 38.2244 | 4.893303 | 6.561938 | 20.72669 | 6.269317 | 4.749279
Zeolite IHW | 0.7676595 | 0.5794323 | 0.3054711 | 0 | 0.8102158 | 0.1807161 | 0.00307053 | 0 | 0 | 0.267005 | 0.01100291 | 0 | 0.1700726 | 0.1237941 | 0.1865468 | 0 | 0.7814431 | 0 | 0 | 0 | 0.02252609 | 0.0139093 | 0.01118745 | 0 | 15.07231 | 0 | 0.6375672 | 0.3601929 | 0.5396375 | 0.7325987 | 0 | 1.347063 | 0.9376588 | 0 | 0.8898133 | 1.313638 | 0.8645313 | 0.535787 | 0.2625762 | 1.150811 | 0.85565 | 0.5468283 | 0.98206 | 0.8355279 | 0.8293786 | 0.202342 | 1.833567 | 0 | 0.18599 | 0 | 0.2001493 | 0.1287426 | 0.1048622 | 0 | 28.63179 | 0 | 1.114745 | 0.9167378 | 1.217097 | 1.034866 | 0.8191659 | 12.4684 | 17.41687 | 0.9846087 | 0.9031025 | 10.07282 | 3.547837 | 1.794685 | 1.044568 | 2.548117 | 1.427327 | 1.78324 | 5.685676 | 2.496039 | 1.117038 | 1.272952 | 9.389567 | 2.886888 | 2.832122 | 1.426066 | 1.33159 | 1.18566 | 1.09264 | 0.8470894 | 31.04437 | 0.9482436 | 1.049123 | 8.481396 | 1.603398 | 1.102215
Zeolite ISV | 0.5485044 | 0.689213 | 0.2379899 | 0 | 0.765937 | 0.120415 | 0.1778035 | 0.03334797 | 0.0130761 | 0.462718 | 0.1945919 | 0 | 0.2017013 | 0.1432777 | 0.4689251 | 0 | 0.5088798 | 0 | 0 | 0 | 0 | 0.0124567 | 0 | 0 | 5.534657 | 0 | 0.7194778 | 0.5267589 | 0.5104535 | 0.8815301 | 0 | 1.180956 | 0.718983 | 0 | 0.765026 | 1.14602 | 0.9612268 | 0.736611 | 0.1818978 | 1.219754 | 0.9660727 | 0.6765124 | 0.9747651 | 0.9123952 | 1.029907 | 0.4057749 | 1.212066 | 0 | 0.243458 | 0.1365456 | 0 | 0.153633 | 0 | 0 | 12.11111 | 0 | 1.184612 | 0.9939945 | 0.7409953 | 1.113324 | 0.9775155 | 6.216182 | 5.360757 | 0.4389345 | 0.5950624 | 17.3257 | 1.968938 | 1.094875 | 0.9777672 | 1.10145 | 0.6185656 | 2.025878 | 2.288374 | 1.169871 | 0.7854871 | 1.520777 | 7.068634 | 1.925114 | 1.426181 | 0.6998939 | 0.497689 | 3.996418 | 0.5483595 | 0.8091902 | 14.27501 | 0.8843821 | 0.5383117 | 0.6364007 | 0.6907946 | 1.116134
Zeolite ITQ-12 | 3.326182 | 0.9577175 | 0.4416081 | 0 | 2.050328 | 0 | 0 | 0 | 0 | 0.01390919 | 0 | 0 | 0 | 0 | 0 | 0 | 2.358664 | 0 | 0 | 0 | 0 | 0 | 0 | 0 | 34.94725 | 1.25844 | 0.9321579 | 1.19194 | 1.267994 | 1.116926 | 0 | 6.650012 | 4.302795 | 0 | 3.349881 | 3.998781 | 1.674152 | 0.4400301 | 0.3051816 | 3.08952 | 1.525503 | 0.5099766 | 3.117108 | 1.692347 | 1.214605 | 0 | 9.153149 | 0 | 0 | 0 | 0 | 0 | 0 | 0 | 42.59941 | 1.433348 | 2.502463 | 1.402674 | 4.295401 | 2.336295 | 1.072705 | 23.20486 | 28.63553 | 3.684567 | 3.929824 | 21.84877 | 16.64503 | 12.53695 | 4.191103 | 19.98483 | 16.21869 | 4.443849 | 13.71571 | 20.97248 | 5.704827 | 1.819229 | 25.79167 | 10.94849 | 14.74741 | 8.497181 | 4.863946 | 6.906271 | 3.923403 | 3.179904 | 41.85595 | 1.671018 | 5.901491 | 1.646553 | 6.422969 | 3.724012
Zeolite IWV | 1.253386 | 0.9247379 | 0.4165845 | 0 | 1.143337 | 0.4519659 | 0.1715639 | 0 | 0 | 0.5671297 | 0.2000879 | 0 | 0.3560765 | 0.237459 | 0.4778344 | 0 | 1.015167 | 0 | 0 | 0 | 0.006398962 | 0.004583221 | 0.003890127 | 0 | 9.651256 | 0 | 0.9313864 | 0.6634281 | 0.8007309 | 1.14478 | 0 | 2.353961 | 1.535792 | 0 | 1.490314 | 2.026547 | 1.289933 | 0.8878944 | 0.3059984 | 1.871319 | 1.266722 | 0.8284632 | 1.661273 | 1.25917 | 1.276038 | 0.4699208 | 2.934127 | 0 | 0.3647709 | 0.1235497 | 0.06303595 | 0.04528686 | 0.0413223 | 0 | 15.35507 | 0 | 1.6808 | 1.344345 | 1.529446 | 1.595601 | 1.186448 | 11.85325 | 8.461575 | 1.01144 | 1.323591 | 10.07119 | 5.262714 | 3.117982 | 1.858078 | 3.542254 | 2.56825 | 2.890607 | 5.545876 | 3.811147 | 1.773421 | 1.769112 | 11.80448 | 3.365962 | 3.69613 | 2.28329 | 1.41322 | 1.1157 | 0.991736 | 1.48316 | 15.48153 | 1.665138 | 1.590582 | 5.246962 | 1.695916 | 1.920214
Zeolite JSR | 0.6466496 | 0.6780278 | 0.1726773 | 0 | 0.7782409 | 0.1997837 | 0.08074825 | 0 | 0 | 0.395345 | 0.1019232 | 0 | 0.1559644 | 0.07747833 | 0.3837279 | 0 | 0.4687257 | 0 | 0.05303905 | 0 | 0 | 0 | 0 | 0 | 5.696079 | 0 | 0.7039849 | 0.4837309 | 0.4931703 | 0.9066074 | 0 | 1.490721 | 0.8666593 | 0 | 0.906756 | 1.44 | 1.018134 | 0.7166743 | 0.08559447 | 1.409514 | 1.015367 | 0.6323829 | 1.129653 | 0.964676 | 1.10287 | 0.3183756 | 1.434513 | 0 | 0.37402 | 0.03884836 | 0 | 0 | 0 | 0 | 10.17607 | 0 | 1.334285 | 1.046035 | 0.8676315 | 1.225967 | 1.000782 | 5.858524 | 4.48723 | 0.4120775 | 0.6691086 | 10.69865 | 2.151999 | 1.184975 | 1.190419 | 1.181499 | 0.6870192 | 2.366253 | 2.097784 | 1.31446 | 0.966566 | 1.620344 | 7.433249 | 2.493161 | 5.327697 | 0.7447212 | 0.549972 | 1.233657 | 0.6485308 | 0.9622284 | 12.06595 | 1.072882 | 0.6015428 | 0.452926 | 0.7485899 | 1.314145
Zeolite LS-Ca-KFI | 2.768461 | 1.515668 | 0.9475527 | 0 | 2.239468 | 1.142813 | 0.3554505 | 0 | 0.1786883 | 0.7929769 | 0.3446354 | 0 | 0.6550738 | 0.5112213 | 0.4951509 | 0 | 2.289084 | 0 | 0.06360459 | 0 | 0 | 0 | 0 | 0 | 23.42962 | 0 | 1.499458 | 0.9202694 | 1.628072 | 1.765944 | 0 | 4.73361 | 3.484466 | 0 | 2.982072 | 2.305404 | 2.104327 | 1.155876 | 0.8932594 | 3.108977 | 2.068785 | 1.192521 | 3.021502 | 2.167018 | 1.912841 | 0.6736991 | 6.236264 | 0 | 0.43461 | 0.1679773 | 0 | 0.3310099 | 0.3424249 | 0.0530226 | 32.02802 | 0 | 2.792555 | 2.232085 | 3.445827 | 2.66223 | 1.753255 | 18.83908 | 19.5381 | 2.912115 | 3.428432 | 3.673518 | 9.547984 | 5.924041 | 3.516119 | 8.829968 | 6.458722 | 4.209545 | 9.685849 | 9.220015 | 4.183562 | 2.497207 | 17.71544 | 6.994525 | 1.868997 | 5.411694 | 3.518861 | 4.765314 | 3.227767 | 2.881121 | 32.72489 | 3.287063 | 3.979548 | 14.55607 | 4.208917 | 3.352876
Zeolite LS-K-KFI | 3.114252 | 1.90939 | 0.9654681 | 0 | 2.22555 | 0.7796254 | 0.6070408 | 0.3815935 | 0.2206617 | 1.208075 | 0.6715146 | 0 | 0.9233711 | 0.7502676 | 1.023119 | 0 | 1.703081 | 0 | 0.05379559 | 0 | 0.009054173 | 0 | 0 | 0 | 6.385551 | 0 | 1.869896 | 1.404712 | 1.770482 | 2.311342 | 0.04246481 | 4.729957 | 3.98587 | 0 | 3.329155 | 2.395802 | 2.392168 | 1.71155 | 0.7334715 | 3.440458 | 2.423243 | 1.656009 | 3.319554 | 2.524712 | 2.556073 | 0.9731945 | 4.538805 | 0 | 0.3915076 | 0.5419663 | 0 | 0.2010742 | 0.3087453 | 0.2507264 | 7.652358 | 0 | 3.128276 | 2.547328 | 2.938162 | 2.987242 | 2.234652 | 6.380581 | 3.766541 | 1.598597 | 3.308378 | 3.63625 | 4.174113 | 3.04296 | 4.351177 | 3.45687 | 2.760502 | 4.842497 | 2.735744 | 3.9734 | 4.528168 | 2.962703 | 10.35751 | 8.324202 | 1.638512 | 2.794963 | 2.662765 | 5.266374 | 3.498559 | 3.7651 | 8.84696 | 4.088109 | 2.922806 | 0.4961262 | 2.344876 | 3.891687
Zeolite LS-Li-KFI | 2.370507 | 1.758609 | 0.8633503 | 0 | 2.018196 | 2.875986 | 0.5858253 | 0.3836776 | 0.2220455 | 1.127298 | 0.6398154 | 0 | 0.8363478 | 0.6768339 | 0.9861451 | 0 | 1.280664 | 0 | 0.09429979 | 0 | 0.03271883 | 0 | 0 | 0 | 6.726744 | 0 | 1.745761 | 1.312923 | 1.596934 | 2.132444 | 0.0624732 | 3.719779 | 2.99567 | 0 | 2.69965 | 4.146186 | 2.247667 | 1.623098 | 0.6440365 | 3.084186 | 2.23618 | 1.555245 | 2.871598 | 2.327167 | 2.382036 | 0.9166007 | 3.541333 | 0.01703716 | 0.6402468 | 0.5334478 | 0 | 0.1560725 | 0.2387472 | 0.2521097 | 8.439735 | 0 | 2.858902 | 2.361049 | 2.34792 | 2.74958 | 2.123064 | 6.325514 | 4.043311 | 1.120987 | 2.470929 | 4.961113 | 3.737107 | 2.47002 | 3.479517 | 2.714501 | 2.032719 | 4.356642 | 2.603434 | 3.146322 | 3.245467 | 2.848882 | 9.657354 | 6.49287 | 2.0441 | 2.0617 | 1.858999 | 2.16213 | 2.53876 | 2.970231 | 10.16727 | 3.271407 | 2.056738 | 0.5301704 | 1.777746 | 3.271357
Zeolite LS-Na-KFI | 2.492647 | 2.964146 | 1.951795 | 0 | 2.955167 | 1.60432 | 1.44563 | 1.076329 | 1.0415 | 2.102764 | 1.50443 | 0.3721514 | 1.929695 | 1.795562 | 1.818574 | 0.2382214 | 1.614104 | 0 | 0.08452803 | 0.4472041 | 0.6389546 | 0.3083619 | 0.562235 | 0.3290558 | 10.6581 | 0.2068122 | 2.789451 | 2.374369 | 2.664767 | 3.289471 | 0.6651639 | 4.07334 | 3.231029 | 0 | 3.124773 | 3.210188 | 3.316669 | 2.626855 | 1.618891 | 3.889972 | 3.242151 | 2.621595 | 3.693111 | 3.381206 | 3.57796 | 1.822138 | 3.909942 | 0.6160762 | 0.5063032 | 1.288147 | 0.3150085 | 1.286724 | 1.261062 | 1.018393 | 13.68961 | 0.2441796 | 3.699639 | 3.341456 | 2.809081 | 3.635942 | 3.242696 | 7.762811 | 6.312449 | 1.521185 | 2.921119 | 4.571728 | 4.808085 | 3.030134 | 3.651182 | 3.560786 | 2.58261 | 5.166051 | 3.62276 | 4.08296 | 3.54989 | 3.901393 | 11.14064 | 8.086699 | 1.91957 | 2.418526 | 2.080943 | 4.059824 | 2.807056 | 3.193989 | 15.59717 | 3.517111 | 2.379409 | 1.444062 | 2.185611 | 3.934709
Zeolite LS-Sr-KFI | 2.796499 | 2.660163 | 1.778268 | 0 | 2.879821 | 2.574742 | 1.053739 | 0.7309392 | 0.6543236 | 1.724754 | 1.108964 | 0.06810623 | 1.583352 | 1.426948 | 1.430631 | 0 | 1.582442 | 0 | 0.07377494 | 0.1373508 | 0.3264535 | 0.009309938 | 0.176065 | 0.02776666 | 9.667644 | 0 | 2.537746 | 2.002841 | 2.5812 | 3.027521 | 0.3540273 | 4.407043 | 3.63123 | 0 | 3.432763 | 2.858028 | 3.07827 | 2.259041 | 1.447088 | 3.986974 | 3.066096 | 2.278338 | 3.93891 | 3.270483 | 3.293746 | 1.452204 | 4.151378 | 0.2994072 | 0.5300793 | 0.9275325 | 0.01305373 | 1.022853 | 0.9205702 | 0.6373108 | 12.12704 | 0 | 3.681683 | 3.215748 | 2.99469 | 3.629677 | 2.89431 | 7.488023 | 5.544855 | 1.447288 | 3.38318 | 4.072917 | 4.68899 | 3.029145 | 4.00702 | 3.557249 | 2.613691 | 5.297728 | 3.430515 | 4.166492 | 4.186789 | 3.574974 | 11.08231 | 9.247808 | 1.91957 | 2.510754 | 2.24545 | 4.6913 | 3.234673 | 3.543216 | 14.0834 | 3.890626 | 2.561435 | 1.114164 | 2.232152 | 4.249146
Zeolite LTA | 2.9041 | 2.756807 | 1.858423 | 0 | 2.952896 | 0.1266833 | 1.159274 | 0.8247261 | 0.7488232 | 1.809818 | 1.221415 | 0.1272274 | 1.679462 | 1.548553 | 1.545626 | 0.004227523 | 1.662242 | 0 | 0.08235346 | 0.1997398 | 0.3942804 | 0.014433 | 0.2779315 | 0.09365101 | 8.189679 | 0 | 2.629311 | 2.101529 | 2.649621 | 3.120524 | 0.4264255 | 4.361104 | 3.676298 | 0 | 3.546581 | 1.0312 | 3.18355 | 2.347884 | 1.52386 | 4.045695 | 3.149117 | 2.37026 | 4.016389 | 3.344831 | 3.388512 | 1.534693 | 4.129446 | 0.3661021 | 1.563666 | 1.020758 | 0.07217471 | 0.134708 | 1.090418 | 0.7432826 | 10.11849 | 0.01103131 | 3.744531 | 3.290592 | 2.980503 | 3.691007 | 2.997382 | 6.982928 | 4.726562 | 1.499232 | 3.344278 | 14.44742 | 4.401522 | 2.927365 | 4.114736 | 3.299382 | 2.50399 | 5.35416 | 3.071917 | 3.839435 | 4.086588 | 3.674546 | 10.64423 | 8.452473 | 5.009536 | 2.474726 | 2.297528 | 3.504862 | 3.266833 | 3.7014 | 12.13871 | 4.014918 | 2.545461 | 0.82266 | 2.15519 | 4.321692
Zeolite LTL | 2.954354 | 1.146477 | 0.6141698 | 0 | 1.924282 | 0.0909389 | 0 | 0 | 0 | 0.3502756 | 0 | 0 | 0.3081921 | 0.1589663 | 0.001950104 | 0 | 2.25044 | 0 | 0 | 0 | 0 | 0.00847849 | 0 | 0 | 18.54061 | 0 | 1.128927 | 0.4850821 | 1.276628 | 1.405051 | 0 | 5.728472 | 3.769605 | 0 | 3.132833 | 0.811865 | 1.794934 | 0.7648064 | 0.4831324 | 3.050591 | 1.712663 | 0.787386 | 2.999698 | 1.848015 | 1.51554 | 0.212029 | 6.372541 | 0 | 0.221238 | 0 | 0 | 0.0906015 | 0.06571476 | 0 | 24.19423 | 0 | 2.637916 | 1.89996 | 3.491132 | 2.469672 | 1.349738 | 20.09587 | 15.22185 | 2.672068 | 3.51228 | 5.716924 | 14.54319 | 10.30412 | 3.85725 | 11.64841 | 11.42623 | 4.626949 | 12.26203 | 14.45959 | 4.800653 | 2.161813 | 24.04244 | 7.564858 | 9.275408 | 6.078338 | 4.144368 | 2.292694 | 3.398918 | 3.030794 | 24.12329 | 3.583714 | 4.576491 | 13.35237 | 4.15363 | 3.56885
Zeolite Li-LSX | 1.756531 | 0.817506 | 0.1948341 | 0 | 1.21696 | 0.1183687 | 0 | 0 | 0 | 0.2804349 | 0 | 0 | 0.04570346 | 0 | 0.180709 | 0 | 1.234934 | 0 | 0 | 0 | 0 | 0.3707741 | 0 | 0 | 0.03548852 | 0 | 0.8356509 | 0.3940842 | 0.7271653 | 1.102587 | 0 | 4.022364 | 2.408796 | 0 | 1.787761 | 2.549101 | 1.350489 | 0.6634046 | 0.06428127 | 2.079157 | 1.266268 | 0.6221318 | 1.871673 | 1.318677 | 1.264598 | 0.1558553 | 5.083236 | 0 | 0.05405631 | 0 | 0 | 1.77892 | 0 | 0 | 0.203062 | 0 | 1.891128 | 1.407436 | 2.575686 | 1.75135 | 1.136553 | 12.5543 | 15.14355 | 2.376421 | 2.307364 | 10.78323 | 6.480931 | 3.775284 | 2.397907 | 6.709389 | 3.925206 | 3.308403 | 6.095503 | 6.960014 | 3.345581 | 1.832606 | 13.51933 | 11.96 | 9.138617 | 3.581564 | 2.208959 | 9.83852 | 2.436329 | 1.693069 | 4.106162 | 2.164513 | 3.582167 | 8.075389 | 5.505768 | 2.247215
Zeolite LiX | 6.969523 | 1.899755 | 1.444449 | 0 | 3.039477 | 0.5642789 | 0.1915531 | 0 | 0 | 0.8113526 | 0.2156933 | 0 | 0.7611327 | 0.5606393 | 0.4008865 | 0 | 4.863422 | 0 | 0 | 0 | 0.2036415 | 0.1054322 | 0.04110051 | 0 | 0.01704992 | 0 | 1.878965 | 1.053568 | 2.274383 | 2.224238 | 0 | 14.1417 | 9.725458 | 0 | 5.029037 | 5.466357 | 2.621246 | 1.355484 | 1.407589 | 4.265697 | 2.560709 | 1.432061 | 4.378083 | 2.803194 | 2.378742 | 0.6018197 | 16.37585 | 0 | 0.6073304 | 0 | 1.205991 | 0.7376278 | 0.3455034 | 0 | 0.1185923 | 0 | 3.680249 | 2.82789 | 8.680995 | 3.481198 | 2.130488 | 16.23189 | 20.26283 | 11.23601 | 10.04879 | 14.2791 | 12.24732 | 9.632912 | 6.78902 | 19.47063 | 13.51981 | 5.748868 | 8.527398 | 19.93026 | 15.37475 | 3.015845 | 19.82679 | 28.35785 | 25.34455 | 13.72515 | 2.572932 | 2.13461 | 1.72244 | 4.911458 | 2.072759 | 6.103185 | 16.2598 | 13.83534 | 16.52226 | 5.135648
Zeolite MEL | 1.50217 | 1.874327 | 0.9728925 | 0.827211 | 1.87917 | 1.084755 | 0.7543682 | 0.5710474 | 0.4125407 | 1.274761 | 0.8042656 | 0 | 0.9559749 | 0.8050881 | 1.132699 | 0 | 1.003303 | 0 | 0 | 0.05308029 | 0.2170971 | 0.03875944 | 0.04928502 | 0 | 10.84275 | 0 | 1.833435 | 1.429863 | 1.518798 | 2.17408 | 0.2466051 | 2.842041 | 1.986687 | 1.26259 | 1.977729 | 2.842005 | 2.316724 | 1.755235 | 0.7782139 | 2.663979 | 2.212887 | 1.673072 | 2.381233 | 2.181785 | 2.417586 | 1.080693 | 2.817637 | 0.2016077 | 0.9330379 | 0.7179767 | 0 | 0.3093199 | 0.3534665 | 0.4388742 | 15.17988 | 0 | 2.515949 | 2.247687 | 1.814855 | 2.483434 | 2.252131 | 7.734837 | 6.91275 | 1.39131 | 1.687909 | 7.252406 | 4.056652 | 2.30198 | 2.420717 | 2.63993 | 1.716712 | 3.865892 | 3.498992 | 2.997879 | 2.188717 | 2.970051 | 10.09119 | 5.736486 | 3.739015 | 1.650083 | 1.289262 | 2.66052 | 1.575842 | 2.055826 | 16.93442 | 2.252966 | 1.493239 | 1.46406 | 1.622789 | 2.60398
Zeolite MER | 0.9986912 | 0.6636611 | 0.1596613 | 0 | 0.8429616 | 0.506849 | 0 | 0 | 0 | 0.3332331 | 0 | 0 | 0.1020565 | 0.0007813983 | 0.2564871 | 0 | 0.7596644 | 0 | 0 | 0 | 0 | 0.0183051 | 0 | 0 | 8.142878 | 0 | 0.6851639 | 0.4313559 | 0.5400493 | 0.8949175 | 0 | 2.121197 | 1.266006 | 0 | 1.175132 | 2.41096 | 0.9775508 | 0.6344727 | 0.05079569 | 1.532792 | 0.9817944 | 0.5865944 | 1.30617 | 0.9631631 | 1.010075 | 0.2313568 | 2.643963 | 0 | 0.1066881 | 0 | 0 | 0.18642 | 0 | 0 | 12.57306 | 0 | 1.355782 | 1.04418 | 1.20805 | 1.243629 | 0.9231256 | 9.972718 | 6.575902 | 0.7169936 | 0.9965453 | 4.008042 | 4.498347 | 2.666008 | 1.590099 | 3.022335 | 2.115594 | 2.579967 | 4.588521 | 3.301737 | 1.508566 | 1.469054 | 10.77043 | 2.988302 | 3.180516 | 2.016669 | 1.30048 | 4.829349 | 0.9497713 | 1.212826 | 12.2084 | 1.378929 | 1.348942 | 3.040051 | 1.390709 | 1.602683
Zeolite MFI | 4.077368 | 1.832798 | 0.8617889 | 1.655507 | 0.667697 | 0.2832268 | 0.0874121 | 0.2086697 | 0.03621192 | 1.236244 | 0.5055799 | 0 | 0.788404 | 0.6078077 | 0.8661966 | 0 | 2.119189 | 0 | 0.1211527 | 0 | 0 | 0.0202082 | 0 | 0 | 5.967087 | 1.76373 | 0.991308 | 1.943116 | 1.725518 | 2.244901 | 0 | 6.077739 | 5.581473 | 1.72585 | 2.285294 | 1.59195 | 0.753652 | 1.60589 | 0.5959161 | 2.082247 | 2.361646 | 1.54483 | 3.585774 | 2.484043 | 2.498218 | 0.825483 | 5.867756 | 0 | 0.8216 | 0.3643976 | 0 | 0.183675 | 0.1920195 | 0.08452997 | 6.953398 | 1.985677 | 1.71232 | 2.158812 | 3.684998 | 2.974886 | 2.13621 | 6.227176 | 3.494226 | 1.726057 | 5.197238 | 3.147199 | 2.630067 | 3.501869 | 5.200304 | 2.528295 | 3.364134 | 5.157968 | 2.681123 | 4.759574 | 6.781127 | 2.85674 | 10.72278 | 10.85134 | 2.587765 | 3.485345 | 3.380339 | 4.830553 | 5.342077 | 4.486604 | 7.785325 | 2.092488 | 1.910993 | 2.185025 | 3.160281 | 4.401067
Zeolite MOR | 2.65747 | 1.468602 | 0.6058281 | 0 | 1.715176 | 0.386441 | 0.3764708 | 0.2067644 | 0.06727207 | 0.8927955 | 0.4380257 | 0 | 0.6028191 | 0.452251 | 0.7953151 | 0 | 1.497594 | 0 | 0 | 0 | 0 | 0.0271186 | 0 | 0 | 4.278699 | 0 | 1.460979 | 1.053001 | 1.268128 | 1.812692 | 0 | 4.412937 | 3.058656 | 0 | 2.577686 | 1.85085 | 1.931756 | 1.364321 | 0.4059472 | 2.821879 | 1.935703 | 1.289904 | 2.615226 | 1.962704 | 2.044898 | 0.7111651 | 4.345594 | 0 | 0.5726973 | 0.3484752 | 0 | 0.216949 | 0.05970423 | 0.08916672 | 5.161463 | 0 | 2.548912 | 2.034739 | 2.358693 | 2.403211 | 1.835143 | 5.457527 | 2.889569 | 1.269924 | 2.326413 | 3.458718 | 3.525157 | 2.827246 | 3.559799 | 3.1308 | 2.565138 | 4.253838 | 2.133528 | 3.616298 | 3.798934 | 2.562935 | 9.252223 | 6.925805 | 4.242151 | 2.628984 | 2.467564 | 3.071036 | 2.543422 | 2.938947 | 5.838531 | 3.221255 | 2.716975 | 0.341932 | 2.074794 | 3.126029
Zeolite MSE | 2.799627 | 1.419279 | 0.563794 | 0 | 1.642806 | 0.6493708 | 0.3197866 | 0.1414559 | 0 | 0.8460558 | 0.3782555 | 0 | 0.5613224 | 0.4096447 | 0.725376 | 0 | 1.633919 | 0 | 0 | 0 | 0.01432884 | 0.009546383 | 0.007668855 | 0 | 4.764789 | 0 | 1.413326 | 1.007647 | 1.206443 | 1.756651 | 0 | 4.737041 | 3.053398 | 0 | 2.504683 | 2.742246 | 1.867566 | 1.317137 | 0.355859 | 2.743122 | 1.878039 | 1.242154 | 2.519503 | 1.877778 | 1.987026 | 0.6567413 | 4.814223 | 0 | 0.530431 | 0.2858664 | 0.1363274 | 0.09001027 | 0.07458889 | 0.03223525 | 5.704467 | 0 | 2.464672 | 1.957796 | 2.349773 | 2.306296 | 1.787714 | 5.737951 | 3.107919 | 1.381954 | 2.261444 | 5.836159 | 3.770883 | 3.082641 | 3.515025 | 3.493555 | 2.865967 | 4.180631 | 2.345609 | 3.9727 | 3.843291 | 2.507226 | 9.70562 | 7.545613 | 4.590185 | 2.929785 | 1.72521 | 1.43595 | 1.28099 | 2.889687 | 6.220037 | 3.141148 | 3.061122 | 0.3947897 | 2.278149 | 3.02904
Zeolite MTT | 0.507047 | 0.5045119 | 0.1487237 | 0 | 0.6104681 | 0.283849 | 0.01648254 | 0 | 0 | 0.3013049 | 0.03031747 | 0 | 0.08846759 | 0.05680468 | 0.2693892 | 0 | 0.4993534 | 0 | 0 | 0 | 0 | 0.019244 | 0 | 0 | 6.691746 | 0 | 0.5476224 | 0.3628749 | 0.3519243 | 0.6816327 | 0 | 1.020311 | 0.6126103 | 0 | 0.6457739 | 1.23643 | 0.7524814 | 0.5508836 | 0.1126859 | 1.024374 | 0.762668 | 0.5030752 | 0.8156507 | 0.708558 | 0.8116128 | 0.2265437 | 1.132223 | 0 | 0.1194437 | 0 | 0 | 0.134708 | 0 | 0 | 15.14737 | 0 | 0.9886456 | 0.7906834 | 0.6923804 | 0.9124141 | 0.7679704 | 7.205148 | 7.131552 | 0.4588434 | 0.5328586 | 1.956729 | 2.073686 | 1.031386 | 0.8318809 | 1.157337 | 0.5909643 | 1.713642 | 2.896775 | 1.185703 | 0.6933892 | 1.248335 | 7.224371 | 1.660638 | 1.379553 | 0.6672636 | 0.4878993 | 3.477196 | 0.5274 | 0.6717317 | 17.34843 | 0.7454345 | 0.5087318 | 1.078684 | 0.6841066 | 0.9421429
Zeolite MWW | 2.774673 | 1.545343 | 0.6216022 | 0 | 1.807331 | 0.301651 | 0.4176684 | 0.2450006 | 0.06324095 | 0.9633946 | 0.4852709 | 0 | 0.6311988 | 0.46867 | 0.8539059 | 0 | 1.473058 | 0 | 0 | 0 | 0 | 0.0190572 | 0 | 0 | 2.937301 | 0 | 1.51013 | 1.111973 | 1.348141 | 1.931493 | 0 | 4.593687 | 3.756941 | 0 | 2.94877 | 1.76314 | 2.004759 | 1.434332 | 0.4047271 | 3.0651 | 2.037175 | 1.353012 | 2.897634 | 2.088178 | 2.193333 | 0.7677034 | 4.259233 | 0 | 0.6143688 | 0.3870704 | 0 | 0.215033 | 0.121535 | 0.1063626 | 3.174068 | 0 | 2.714436 | 2.135873 | 2.655273 | 2.57392 | 1.905417 | 4.433376 | 2.012132 | 1.27797 | 3.045701 | 3.564463 | 3.093668 | 2.676852 | 3.973348 | 2.901483 | 2.450305 | 4.640679 | 1.531143 | 3.438065 | 4.654477 | 2.646507 | 8.35218 | 7.651227 | 4.316054 | 2.505595 | 2.505963 | 1.83905 | 3.56118 | 3.367462 | 4.235505 | 3.680645 | 2.770711 | 0.2200922 | 2.04626 | 3.554582
Zeolite Na-A | 2.2473 | 1.389919 | 0.5542569 | 0 | 1.624248 | 3.40107 | 0.3465366 | 0.1910271 | 0.04711733 | 0.8302475 | 0.4021493 | 0 | 0.5367876 | 0.3917356 | 0.005380213 | 0.7064275 | 1.487808 | 0 | 0.09997167 | 0 | 0 | 0 | 0 | 0 | 6.106732 | 0 | 1.379801 | 0.9854849 | 1.173565 | 1.732961 | 0 | 4.117522 | 2.506475 | 0 | 2.228346 | 4.50943 | 1.847963 | 1.287168 | 0.3758986 | 2.637913 | 1.847787 | 1.210798 | 2.380499 | 1.845497 | 0.0533227 | 3.254892 | 4.180755 | 0 | 0.551482 | 0.3214912 | 0 | 0 | 0.006358165 | 0.07016996 | 7.568471 | 0 | 2.397286 | 1.931309 | 2.070101 | 2.259982 | 1.750279 | 6.475495 | 3.725131 | 1.218507 | 1.970585 | 4.279927 | 3.963965 | 2.86842 | 2.993876 | 3.284848 | 2.554776 | 3.955103 | 2.746111 | 3.658298 | 1.396265 | 8.06422 | 9.982285 | 6.21734 | 1.149351 | 2.600016 | 2.30511 | 4.166144 | 1.916281 | 2.475863 | 8.110017 | 2.684145 | 2.612794 | 0.5493426 | 1.989725 | 2.766621
Zeolite Na-LSX | 2.14837 | 2.302799 | 0.03873443 | 0 | 2.461849 | 4.123902 | 3.122758 | 0.6556819 | 0.5158484 | 1.525612 | 0.9719995 | 0.03946285 | 1.269805 | 1.114071 | 0.002046818 | 0 | 1.244784 | 0 | 0 | 0.1019611 | 0.2752661 | 0.1129458 | 0.02594147 | 0.004778098 | 8.006078 | 0 | 2.225252 | 1.738442 | 2.131913 | 2.661015 | 0.3041508 | 3.507065 | 0.1453697 | 0 | 2.808819 | 5.298347 | 4.723121 | 2.056963 | 1.069857 | 3.435324 | 2.710974 | 1.992166 | 3.274681 | 2.834613 | 0.01979149 | 1.285275 | 3.285453 | 0.2573776 | 1.205668 | 0.8308313 | 0 | 0.4160691 | 0.257197 | 0.5297084 | 10.32047 | 0 | 3.23966 | 2.83633 | 2.345377 | 3.182788 | 2.600569 | 6.662385 | 2.221974 | 1.067154 | 2.492395 | 6.455422 | 6.152109 | 2.422133 | 3.327315 | 2.616525 | 1.891634 | 4.711747 | 2.83208 | 3.083167 | 0.5031353 | 3.301355 | 9.881814 | 6.706224 | 3.980893 | 1.862264 | 1.669648 | 3.122485 | 2.59299 | 2.937261 | 12.5258 | 3.24646 | 1.846661 | 0.7323027 | 1.647922 | 3.584046
Zeolite Na-Y | 3.409796 | 2.740765 | 1.781392 | 0 | 2.329165 | 1.89495 | 1.171652 | 0.292137 | 0.792456 | 1.887812 | 1.255756 | 1.92757 | 1.76631 | 1.510734 | 1.60939 | 2.309893 | 3.085083 | 0 | 0.1503882 | 0.2789973 | 0.4559841 | 0.2000074 | 0.3358966 | 9.088711 | 8.779616 | 0.01996704 | 2.669152 | 2.137918 | 2.516637 | 3.158644 | 0.4897534 | 6.456394 | 3.751389 | 0 | 4.52333 | 4.16845 | 3.248732 | 1.63715 | 1.515284 | 4.067239 | 3.225996 | 2.86635 | 2.72497 | 3.270601 | 3.37264 | 6.076986 | 7.30448 | 0.4328299 | 1.610123 | 1.065548 | 0.1503819 | 0.9535878 | 1.092066 | 13.0046 | 10.11458 | 0.06226388 | 3.774683 | 3.309776 | 3.178697 | 3.696548 | 3.049195 | 9.254401 | 5.115044 | 2.309907 | 5.586457 | 5.492586 | 7.505389 | 7.618476 | 4.300028 | 7.310984 | 6.079801 | 3.476473 | 4.758472 | 8.101545 | 4.645691 | 8.678209 | 14.74444 | 8.889714 | 8.181058 | 6.106197 | 4.85381 | 6.552925 | 3.025744 | 3.758389 | 9.139756 | 3.982595 | 4.961325 | 1.679472 | 3.529386 | 4.162253
Zeolite NaX | 3.539192 | 2.949953 | 2.019527 | 0 | 3.098439 | 3.971356 | 1.304058 | 0.9364753 | 0.9095102 | 1.38842 | 1.376815 | 0.2109177 | 3.228552 | 1.751344 | 0.1406455 | 4.58774 | 2.166742 | 0 | 0.03573914 | 0.2879194 | 0.0908698 | 0.04362677 | 0.4481357 | 0.1728662 | 0.01568684 | 3.027469 | 2.63639 | 2.300271 | 3.05508 | 3.318649 | 0.5173259 | 5.272696 | 4.497882 | 0 | 4.03781 | 5.94693 | 3.351966 | 2.546869 | 1.732113 | 3.539961 | 3.320049 | 2.581964 | 4.149422 | 3.480042 | 0.3797849 | 10.22875 | 5.181928 | 0.454431 | 0.3253839 | 1.147071 | 0.778235 | 0.4038244 | 1.238137 | 0.8841059 | 0.1542851 | 3.262907 | 0.188005 | 3.439679 | 3.96615 | 3.857244 | 3.200243 | 8.129611 | 5.604789 | 2.175197 | 4.078403 | 6.56604 | 5.461315 | 3.787733 | 4.72542 | 4.221696 | 3.495223 | 5.571983 | 4.332127 | 5.167963 | 1.191688 | 14.96227 | 12.15478 | 10.22735 | 3.65773 | 3.343865 | 5.9234 | 4.887248 | 4.044265 | 4.203213 | 3.995629 | 3.291192 | 3.286999 | 1.392775 | 12.78655 | 4.656712
Zeolite OKO | 4.51448 | 3.131847 | 2.321257 | 0 | 3.549396 | 0.169147 | 1.174454 | 0.7863349 | 0.7801159 | 1.933762 | 1.246429 | 0.07142507 | 1.981356 | 1.803215 | 1.569346 | 0 | 2.763225 | 0 | 0.04085725 | 0.1475686 | 0.3419193 | 0.0939748 | 0.3478271 | 0.02609333 | 12.50928 | 0 | 2.979626 | 2.311118 | 3.261189 | 3.523992 | 0.3767851 | 6.746597 | 6.056953 | 0 | 4.923271 | 1.1815 | 3.55959 | 2.566369 | 1.940392 | 4.890656 | 3.611955 | 2.63536 | 5.09162 | 3.892112 | 3.795888 | 1.602696 | 6.95017 | 0.3138902 | 0.35433 | 1.000734 | 0.01532859 | 1.993147 | 1.501792 | 0.7516181 | 15.02155 | 0 | 4.374075 | 3.782398 | 4.692166 | 4.303833 | 3.297087 | 9.369901 | 7.084578 | 3.10524 | 6.225916 | 3.500018 | 6.603431 | 4.736616 | 5.748562 | 6.284189 | 4.817868 | 6.345133 | 4.673539 | 7.131605 | 7.661123 | 3.998565 | 13.71225 | 14.44406 | 2.564494 | 4.523151 | 3.999041 | 8.335034 | 5.774035 | 5.084533 | 16.44803 | 5.569884 | 4.925165 | 2.132761 | 4.408585 | 5.560146
Zeolite PdNaX-31 | 1.32271 | 0.8045606 | 0.2157518 | 0 | 0.9942781 | 0.307526 | 0.05780106 | 0 | 0 | 0.4259632 | 0.1037339 | 0 | 0.1999052 | 0.09913531 | 0.3567561 | 2.520836 | 1.015118 | 0 | 0 | 0 | 0 | 0 | 0 | 0 | 5.253146 | 0 | 0.8074527 | 0.5283002 | 0.6115689 | 1.095736 | 0 | 2.833542 | 1.630506 | 0 | 1.517458 | 1.891648 | 1.187465 | 0.7715299 | 0.09025109 | 1.867509 | 1.194618 | 0.6926163 | 1.601836 | 1.179243 | 1.453828 | 7.402448 | 3.846887 | 0 | 0.2053632 | 0.03210703 | 0 | 0 | 0 | 0 | 7.163097 | 0 | 1.654515 | 1.262248 | 1.497543 | 1.512048 | 1.11727 | 6.903611 | 3.743649 | 0.8508627 | 1.288256 | 6.731699 | 4.006315 | 3.020196 | 2.008833 | 3.450888 | 2.595991 | 3.113156 | 3.028512 | 3.777369 | 2.588403 | 10.70761 | 10.0413 | 3.778986 | 3.835104 | 2.769965 | 1.82754 | 2.559905 | 1.248938 | 1.596693 | 6.670442 | 1.778589 | 1.829474 | 0.7003215 | 1.610726 | 1.998434
Zeolite PdNaX-43 | 4.042449 | 1.588703 | 0.5833295 | 0 | 1.909109 | 0.5481263 | 0.1678341 | 0 | 0 | 0.7889891 | 0.2403289 | 0 | 0.5227334 | 0.3275017 | 0.4730689 | 1.935648 | 3.150357 | 0 | 0 | 0 | 0 | 0 | 0 | 0 | 8.011885 | 0 | 1.529176 | 1.002144 | 1.392377 | 2.018796 | 0 | 8.984639 | 4.357012 | 0 | 3.200763 | 3.316135 | 2.073344 | 1.349355 | 0.3031195 | 3.220395 | 2.105253 | 1.292022 | 3.021591 | 2.180079 | 1.753822 | 6.042008 | 8.606038 | 0 | 0.4648778 | 0.1257762 | 0 | 0 | 0 | 0 | 8.765231 | 0 | 2.84727 | 2.232423 | 2.920097 | 2.67221 | 1.916385 | 8.308558 | 4.385474 | 2.330436 | 3.279121 | 8.282017 | 7.04055 | 5.896754 | 4.65031 | 7.894454 | 6.566883 | 4.966236 | 4.308462 | 9.112764 | 3.172703 | 8.912277 | 14.34095 | 13.43998 | 10.6487 | 6.395706 | 5.865151 | 10.30386 | 3.227079 | 3.649356 | 8.244292 | 4.061814 | 7.136766 | 1.037945 | 3.798715 | 3.714454
Zeolite PdNaX-52 | 4.235496 | 1.950054 | 0.9766098 | 0 | 2.256082 | 0.9854518 | 0.5703712 | 0.3468821 | 0.1772776 | 1.211756 | 0.6465403 | 0 | 0.9559391 | 0.7730201 | 0.7269139 | 2.640877 | 2.905961 | 0 | 0 | 0 | 0.0004861094 | 0 | 0 | 0 | 5.249303 | 0 | 1.895847 | 1.425441 | 1.765813 | 2.350354 | 0.03320511 | 7.141621 | 4.467215 | 0 | 3.43159 | 3.545424 | 2.432714 | 1.745053 | 0.7409404 | 3.441323 | 2.472099 | 1.665469 | 3.261181 | 2.526248 | 2.146125 | 5.561864 | 7.079386 | 0 | 0.8931907 | 0.5051219 | 0 | 0.2546968 | 0.3943008 | 0.2214914 | 5.692167 | 0 | 3.148578 | 2.583747 | 3.040517 | 2.986841 | 2.269959 | 6.245209 | 3.177565 | 2.213836 | 3.380664 | 6.389393 | 4.948826 | 4.453345 | 4.67421 | 5.282288 | 4.502799 | 4.929406 | 2.802765 | 5.8749 | 3.47154 | 8.91165 | 11.47829 | 10.63011 | 6.896611 | 4.65119 | 4.381442 | 8.382889 | 3.397643 | 3.961247 | 5.65583 | 4.196971 | 5.151458 | 0.4576575 | 3.294991 | 3.832761
Zeolite PdNaX-58 | 3.939967 | 2.574613 | 1.580448 | 0 | 2.88373 | 1.426769 | 0.9893042 | 0.6746823 | 0.562647 | 1.629349 | 1.06858 | 0.002775375 | 1.478359 | 1.314023 | 0.8626665 | 1.56052 | 2.210537 | 0 | 0 | 0.07264714 | 0.265798 | 0 | 0.1081164 | 0 | 5.360094 | 0 | 2.458435 | 1.917531 | 2.522765 | 2.992826 | 0.3003382 | 5.635985 | 5.168758 | 0 | 4.269035 | 4.137267 | 3.008616 | 2.16268 | 1.290392 | 4.234014 | 3.081754 | 2.187467 | 4.300502 | 3.271396 | 2.496607 | 5.241752 | 5.501154 | 0.2284374 | 1.383918 | 0.8628537 | 0 | 0.8570175 | 0.904951 | 0.5742133 | 6.185999 | 0 | 3.827243 | 3.212337 | 3.766245 | 3.745556 | 2.808543 | 5.969844 | 3.307498 | 2.228674 | 4.67465 | 6.052086 | 4.320223 | 3.527976 | 5.255953 | 3.989553 | 3.331115 | 5.751194 | 2.538918 | 4.567497 | 3.799779 | 7.779308 | 10.52682 | 9.789042 | 5.816871 | 3.406361 | 3.337285 | 6.783762 | 4.957691 | 4.750907 | 7.068893 | 5.111238 | 3.753162 | 0.4284607 | 2.961555 | 4.907952
Zeolite PdNaX-67 | 3.863537 | 2.303239 | 1.326811 | 0 | 2.598068 | 1.305672 | 0.8810705 | 0.618488 | 0.4856362 | 1.501829 | 0.9523697 | 0 | 1.263702 | 1.090521 | 1.119217 | 1.548558 | 2.217588 | 0 | 0 | 0.04580106 | 0.2373303 | 0 | 0.04962508 | 0 | 4.806525 | 0 | 2.241132 | 1.730576 | 2.188045 | 2.707202 | 0.2648385 | 5.512075 | 4.746024 | 0 | 3.94251 | 3.80211 | 2.758096 | 2.022369 | 1.077691 | 3.878789 | 2.82089 | 1.998548 | 3.841623 | 2.942257 | 2.91139 | 5.041655 | 5.393413 | 0.1943928 | 1.209851 | 0.7912097 | 0 | 0.5470979 | 0.6549331 | 0.5129746 | 5.334174 | 0 | 3.54199 | 2.947754 | 3.484713 | 3.405682 | 2.596354 | 5.615992 | 2.993272 | 2.172954 | 3.968787 | 5.704341 | 4.136859 | 3.551779 | 5.013431 | 3.942309 | 3.357086 | 5.34422 | 2.274473 | 4.520822 | 4.171727 | 7.368882 | 10.1612 | 8.919333 | 5.392581 | 3.427352 | 3.352935 | 6.407202 | 4.351424 | 4.461572 | 6.021279 | 4.750647 | 3.72254 | 0.3771816 | 2.880509 | 4.460837
Zeolite PdX | 3.459239 | 2.758109 | 1.745464 | 0 | 2.967493 | 1.639716 | 1.214862 | 0.9387328 | 0.8161858 | 1.839913 | 1.279938 | 0.2498116 | 1.663447 | 1.493348 | 0.01419348 | 7.787307 | 2.043975 | 0 | 0.2047539 | 0.324943 | 0.5210659 | 0.1444359 | 0.3763217 | 0.2073524 | 4.043699 | 0.08851328 | 2.621127 | 2.114452 | 2.61921 | 3.164044 | 0.5468145 | 4.88268 | 4.403838 | 0 | 3.982303 | 4.139834 | 3.179364 | 2.376625 | 1.454677 | 4.216065 | 3.192034 | 2.386071 | 4.196358 | 3.375397 | 0.05092783 | 12.79683 | 4.721473 | 0.4825693 | 1.568825 | 1.096938 | 0.1835757 | 1.011088 | 1.08043 | 0.823785 | 4.388722 | 0.1183743 | 3.862869 | 3.337303 | 3.35123 | 3.786013 | 3.009228 | 5.104175 | 2.656479 | 1.918878 | 4.022466 | 5.1561 | 3.672356 | 3.164431 | 4.767139 | 3.433751 | 2.927374 | 5.646404 | 1.880051 | 3.943147 | 0.2333693 | 15.06969 | 9.329572 | 7.790145 | 4.760673 | 2.966151 | 2.92482 | 5.457547 | 4.077912 | 4.342304 | 5.41455 | 4.638426 | 3.139438 | 0.3357008 | 2.519618 | 4.735514
Zeolite RHO | 11.9454 | 2.898983 | 2.416606 | 0 | 4.225535 | 0.328767 | 0.4115133 | 0.06183355 | 0.04905868 | 1.257354 | 0.4863475 | 0 | 1.522221 | 1.340985 | 0.8386073 | 0 | 7.817043 | 0 | 0 | 0 | 0 | 0.0301003 | 0.7152768 | 0 | 17.22216 | 0 | 2.662166 | 1.666136 | 3.801492 | 3.35567 | 0 | 20.04345 | 16.72548 | 0 | 11.02577 | 2.57534 | 3.551938 | 1.934479 | 2.037498 | 6.539994 | 3.628467 | 2.090673 | 8.393256 | 4.175909 | 3.534393 | 0.8822473 | 16.78881 | 0 | 1.137421 | 0.2696158 | 0 | 0.230769 | 4.686733 | 0 | 18.76267 | 0 | 5.415667 | 3.958119 | 11.88264 | 5.104205 | 2.913256 | 12.14292 | 8.84252 | 9.150925 | 16.38166 | 8.969325 | 13.28509 | 12.27251 | 13.45133 | 19.11467 | 17.0202 | 8.77573 | 7.10585 | 21.35579 | 21.34316 | 3.763326 | 21.11705 | 29.61596 | 26.82548 | 14.81617 | 13.54283 | 5.522417 | 16.30165 | 11.63074 | 18.51008 | 12.94736 | 17.62189 | 4.021385 | 12.12762 | 9.968156
Zeolite RuNaX-20 | 5.32557 | 2.196604 | 1.322915 | 0 | 2.954479 | 0.8951752 | 0.4669352 | 0.2191321 | 0.1181009 | 1.154174 | 0.5307955 | 0 | 0.9701059 | 0.7491303 | 0.4332752 | 2.947033 | 3.404887 | 0 | 0 | 0 | 0 | 0 | 0 | 0 | 19.55624 | 0 | 2.142119 | 1.402208 | 2.293017 | 2.628801 | 0 | 9.687805 | 6.934714 | 0 | 4.661786 | 4.840054 | 2.887563 | 1.754855 | 1.089302 | 4.265856 | 2.877655 | 1.759287 | 4.25176 | 3.058148 | 1.194714 | 7.122 | 10.18811 | 0 | 0.861997 | 0.3970877 | 0 | 0.4544556 | 0.6054575 | 0.1110019 | 23.62129 | 0 | 3.849319 | 3.087065 | 5.4719 | 3.691794 | 2.457998 | 12.71282 | 12.24004 | 5.23349 | 6.638102 | 11.47017 | 9.125491 | 6.871326 | 6.001418 | 11.4311 | 8.241602 | 5.783154 | 6.560865 | 12.31672 | 2.023142 | 9.228343 | 16.53962 | 20.9498 | 16.64827 | 7.868269 | 5.987307 | 12.79324 | 6.869014 | 4.906779 | 24.27779 | 5.549058 | 8.903309 | 5.636655 | 8.420424 | 4.871399
Zeolite RuNaX-32 | 4.920188 | 1.529049 | 0.52226 | 0 | 1.829838 | 0.5604066 | 0.1643185 | 0 | 0 | 0.8001689 | 0.2369413 | 0 | 0.5000823 | 0.3039302 | 0.4238907 | 2.830775 | 3.026458 | 0 | 0 | 0 | 0 | 0 | 0 | 0 | 5.003819 | 0 | 1.471842 | 1.00934 | 1.328936 | 1.967847 | 0 | 9.681016 | 5.790665 | 0 | 3.420215 | 3.303433 | 2.020126 | 1.360666 | 0.2680441 | 3.144245 | 2.07783 | 1.273994 | 2.960469 | 2.120376 | 1.266254 | 6.835483 | 8.701031 | 0 | 0.4387541 | 0.136126 | 0 | 0 | 0 | 0 | 5.220767 | 0 | 2.79256 | 2.184876 | 3.180416 | 2.613942 | 1.870433 | 6.150774 | 2.992903 | 2.582901 | 3.776565 | 6.432906 | 5.377306 | 5.168562 | 5.086163 | 6.717516 | 5.68716 | 4.92035 | 2.860375 | 7.638317 | 2.08508 | 8.569859 | 12.15101 | 13.62183 | 9.654586 | 5.81857 | 5.662894 | 11.11748 | 4.289486 | 4.016301 | 5.167825 | 4.478357 | 7.330577 | 0.3873213 | 4.001314 | 3.830891
Zeolite RuNaX-40 | 2.809326 | 1.533238 | 0.6025747 | 0 | 1.77699 | 0.673705 | 0.3004621 | 0.1290392 | 0 | 0.8772207 | 0.3785927 | 0 | 0.6104938 | 0.4442271 | 0.3963642 | 2.264113 | 2.596368 | 0 | 0 | 0 | 0 | 0 | 0 | 0 | 3.819198 | 0 | 1.491448 | 1.07801 | 1.303005 | 1.950228 | 0 | 6.892468 | 3.303525 | 0 | 2.719371 | 3.106377 | 2.005505 | 1.398199 | 0.4029314 | 2.971277 | 2.037731 | 1.309192 | 2.713335 | 2.058044 | 1.334149 | 6.630835 | 8.290562 | 0 | 0.5527924 | 0.2726032 | 0 | 0 | 0.1061636 | 0 | 3.958988 | 0 | 2.709322 | 2.142423 | 2.523606 | 2.539637 | 1.888868 | 5.902978 | 2.583322 | 1.707113 | 2.700982 | 6.305019 | 5.73637 | 5.723969 | 3.619834 | 7.175639 | 6.363886 | 4.514333 | 2.765479 | 8.202207 | 2.135438 | 9.696038 | 12.2635 | 9.034984 | 8.668483 | 6.313239 | 5.457042 | 7.59072 | 2.568041 | 2.977679 | 3.832188 | 3.221202 | 5.268566 | 0.3379004 | 2.965581 | 3.267485
Zeolite RuNaX-46 | 3.651773 | 1.471563 | 0.5122283 | 0 | 1.732752 | 0.5233626 | 0.16674 | 0 | 0 | 0.7570998 | 0.2354156 | 0 | 0.4815792 | 0.2975956 | 0.450699 | 1.719103 | 2.711617 | 0 | 0 | 0 | 0 | 0 | 0 | 0 | 6.31005 | 0 | 1.431854 | 0.956899 | 1.228254 | 1.886369 | 0 | 8.042171 | 3.978321 | 0 | 2.877728 | 3.067708 | 1.938349 | 1.296128 | 0.2640719 | 2.96577 | 1.980807 | 1.233438 | 2.737352 | 2.017217 | 1.452257 | 4.952648 | 7.82955 | 0 | 0.4211608 | 0.1365583 | 0 | 0 | 0 | 0 | 6.864888 | 0 | 2.659248 | 2.083344 | 2.668476 | 2.487741 | 1.820624 | 7.065837 | 3.613673 | 1.949946 | 2.90326 | 7.148385 | 5.638713 | 4.93502 | 4.2487 | 6.250674 | 5.220253 | 4.61313 | 3.401984 | 7.061821 | 2.292707 | 7.439054 | 12.58535 | 11.80527 | 8.629346 | 5.341162 | 5.103659 | 9.308626 | 2.86579 | 3.334797 | 6.589512 | 3.632095 | 6.113076 | 0.565855 | 3.288243 | 3.39299
Zeolite RuNaX-52 | 2.992099 | 1.454489 | 0.5634981 | 0 | 1.698695 | 0.6650062 | 0.3129885 | 0.1313193 | 0 | 0.8680203 | 0.3757235 | 0 | 0.5691072 | 0.4050816 | 0.4879144 | 1.73329 | 1.633587 | 0 | 0 | 0 | 0 | 0 | 0 | 0 | 4.230549 | 0 | 1.440807 | 1.036223 | 1.249132 | 1.809285 | 0 | 4.99908 | 3.422953 | 0 | 2.731569 | 2.88451 | 1.91893 | 1.344994 | 0.3442909 | 2.884109 | 1.928657 | 1.270811 | 2.673432 | 1.958925 | 1.541586 | 4.829868 | 4.896244 | 0 | 0.5375738 | 0.2807711 | 0 | 0 | 0.006686758 | 0.01732009 | 4.965878 | 0 | 2.576447 | 2.026174 | 2.526745 | 2.424498 | 1.823558 | 5.430426 | 2.808114 | 1.444347 | 2.530983 | 5.580494 | 3.707856 | 3.078221 | 3.819726 | 3.453168 | 2.888983 | 4.406671 | 2.190823 | 4.025608 | 3.193637 | 7.282323 | 9.567947 | 8.255838 | 4.838973 | 2.945126 | 2.804473 | 5.85484 | 2.89732 | 3.147852 | 5.619229 | 3.451057 | 3.155509 | 0.3274804 | 2.328122 | 3.28469
Zeolite RuX | 3.29814 | 1.520037 | 0.6287588 | 0 | 1.784444 | 0.7299352 | 0.3769718 | 0.1832869 | 0.02345799 | 0.9333788 | 0.4473026 | 0 | 0.6356687 | 0.4775773 | 0.02970786 | 13.01446 | 1.869783 | 0 | 0 | 0 | 0 | 0 | 0 | 0 | 3.518823 | 0 | 1.506995 | 1.1076 | 1.336192 | 1.894275 | 0 | 5.440407 | 3.705289 | 0 | 2.856302 | 2.933892 | 1.981109 | 1.41774 | 0.4084629 | 2.968316 | 2.014896 | 1.344579 | 2.770366 | 2.045547 | 0.07639175 | 16.54015 | 5.47287 | 0 | 0.6050418 | 0.3375106 | 0 | 0 | 0.07091393 | 0.06428015 | 3.798833 | 0 | 2.656474 | 2.107062 | 2.709824 | 2.503613 | 1.892901 | 5.037315 | 2.350941 | 1.697183 | 2.709769 | 5.186813 | 3.660653 | 3.31221 | 4.085104 | 3.705259 | 3.225265 | 4.506556 | 1.890746 | 4.288248 | 0.6361787 | 18.32238 | 9.378674 | 8.471437 | 5.01095 | 3.291442 | 3.190426 | 6.444689 | 3.146977 | 3.341122 | 4.521272 | 3.666605 | 3.623188 | 0.2774345 | 2.601663 | 3.400615
Zeolite SEW | 15.9881 | 4.417196 | 6.413323 | 0 | 6.930798 | 0.201803 | 0.8627712 | 0.3194023 | 0.8567047 | 1.933107 | 0.942282 | 0 | 3.500286 | 3.813545 | 1.18147 | 0 | 10.96401 | 0 | 0.03945242 | 0 | 0 | 4.485701 | 4.819272 | 0 | 17.35032 | 0 | 3.845036 | 2.521711 | 7.617659 | 4.737499 | 0 | 25.58096 | 21.85837 | 0 | 16.16361 | 1.3415 | 4.893755 | 2.717478 | 6.221036 | 10.01258 | 5.087446 | 2.979393 | 13.40462 | 6.222571 | 4.839972 | 1.363654 | 21.29653 | 0 | 0.33465 | 0.5798468 | 0 | 9.629161 | 9.076027 | 0.4139556 | 17.62875 | 0 | 7.62912 | 5.636993 | 16.07495 | 7.273711 | 3.878829 | 12.78806 | 8.235324 | 12.46152 | 20.97145 | 3.809288 | 18.32338 | 17.77515 | 18.49977 | 23.97535 | 22.14131 | 11.98991 | 8.297322 | 27.76862 | 26.17728 | 4.743499 | 26.12103 | 33.77518 | 3.316775 | 19.53155 | 18.21071 | 28.03643 | 20.43071 | 16.24626 | 15.41102 | 18.48571 | 22.78859 | 4.165508 | 15.27714 | 14.60881
Zeolite SIV | 1.588774 | 0.8631436 | 0.1723452 | 0 | 1.042605 | 0.2695644 | 0.01483225 | 0 | 0 | 0.4149531 | 0.06669268 | 0 | 0.1755614 | 0.05949412 | 0.3700293 | 0 | 1.310801 | 0 | 0 | 0 | 0.007271386 | 0.003958532 | 0.002971249 | 0 | 4.278572 | 0 | 0.8621354 | 0.5343207 | 0.6497815 | 1.22121 | 0 | 3.580445 | 1.889314 | 0 | 1.683716 | 2.042472 | 1.280722 | 0.8251135 | 0.03061857 | 2.008143 | 1.293539 | 0.7227899 | 1.736385 | 1.274291 | 1.40408 | 0.2886411 | 5.145236 | 0 | 0.1707783 | 0 | 0.07025978 | 0.03877505 | 0.02935728 | 0 | 5.346308 | 0 | 1.811883 | 1.367965 | 1.689877 | 1.656257 | 1.210858 | 6.255733 | 3.100279 | 0.9846488 | 1.516468 | 6.353614 | 4.422783 | 3.831792 | 2.27747 | 4.391087 | 3.695503 | 3.363404 | 2.735667 | 4.945464 | 2.494124 | 1.912828 | 10.63792 | 4.831926 | 5.094713 | 3.682071 | 1.22975 | 0.852893 | 0.71405 | 1.788393 | 4.985463 | 2.022668 | 2.337954 | 0.4527296 | 1.825539 | 2.195744
Zeolite TER | 0.4944428 | 0.5810093 | 0.1315332 | 1.1741 | 0.6693459 | 0.2510157 | 0.03992887 | 0 | 0 | 0.3470342 | 0.06237431 | 0 | 0.09802797 | 0.04102218 | 0.3359249 | 0 | 0.4365223 | 0 | 0 | 0 | 0 | 0 | 0 | 0 | 5.494647 | 0 | 0.6095309 | 0.4149984 | 0.4107743 | 0.7707623 | 0 | 1.127463 | 0.6506644 | 1.34676 | 0.6895729 | 1.193946 | 0.8542357 | 0.625501 | 0.08263974 | 1.137082 | 0.8596177 | 0.5617694 | 0.8943383 | 0.8044935 | 0.9114985 | 0.2785035 | 1.132495 | 0 | 0.1364225 | 0 | 0 | 0 | 0 | 0 | 11.68984 | 0 | 1.09925 | 0.889495 | 0.6764509 | 1.013371 | 0.8677521 | 5.969264 | 5.069808 | 1.354027 | 0.525995 | 5.634974 | 1.882431 | 0.9997548 | 0.9096954 | 0.9907361 | 0.5485797 | 1.962486 | 2.08284 | 1.055241 | 0.7361821 | 1.402202 | 6.916556 | 1.878162 | 1.313538 | 0.6189941 | 0.4406719 | 0.9077243 | 0.5016819 | 0.7383804 | 13.89666 | 0.81412 | 0.4837191 | 0.5429128 | 0.631988 | 1.038939
Zeolite TON | 1.036801 | 0.9862964 | 0.4061822 | 0.71655 | 1.11315 | 0.5299572 | 0.2967152 | 0.1280961 | 0.04759227 | 0.6354346 | 0.3213564 | 0 | 0.3811361 | 0.2870974 | 0.613696 | 0 | 0.7611483 | 0 | 0 | 0 | 0 | 0 | 0 | 0 | 8.702368 | 0 | 0.9844769 | 0.7231732 | 0.7809361 | 1.259424 | 0 | 2.081589 | 1.315223 | 0.7368099 | 1.305146 | 1.944162 | 1.379525 | 0.9661504 | 0.2928343 | 1.819252 | 1.361686 | 0.8817225 | 1.541571 | 1.334818 | 1.455034 | 0.5456677 | 2.17602 | 0 | 0.396536 | 0.2587229 | 0 | 0.02046388 | 0.006333482 | 0.04669961 | 12.57492 | 0 | 1.720382 | 1.421721 | 1.28433 | 1.653371 | 1.317903 | 7.588843 | 5.738062 | 0.738728 | 1.078045 | 7.040623 | 3.374164 | 1.886769 | 1.64762 | 2.113446 | 1.273963 | 2.826156 | 3.298109 | 2.308079 | 1.418624 | 1.974315 | 9.179428 | 3.185532 | 2.580462 | 1.378723 | 0.9854748 | 1.826298 | 0.9999865 | 1.356014 | 13.88397 | 1.507631 | 1.131505 | 1.214869 | 1.241393 | 1.774442
Zeolite UFI | 0.5524247 | 0.5535781 | 0.1500916 | 0 | 0.6605275 | 0.2220347 | 0.01188369 | 0 | 0 | 0.3252411 | 0.0302895 | 0 | 0.1019649 | 0.05461429 | 0.2806058 | 0 | 0.5143385 | 0 | 0 | 0 | 0.007299768 | 0.004464989 | 0.003544336 | 0 | 7.384681 | 0 | 0.5930781 | 0.4028831 | 0.3988294 | 0.7397241 | 0 | 1.200064 | 0.6896022 | 0 | 0.730109 | 1.198641 | 0.8228212 | 0.5933278 | 0.1028908 | 1.116952 | 0.8241729 | 0.5400342 | 0.9040251 | 0.7792688 | 0.8724637 | 0.2378149 | 1.361557 | 0 | 0.1282062 | 0 | 0.06862483 | 0.04306625 | 0.03451351 | 0 | 14.39428 | 0 | 1.078677 | 0.8607292 | 0.7421061 | 0.9918618 | 0.8362941 | 7.416869 | 6.608622 | 0.4780527 | 0.5875235 | 6.775689 | 2.384863 | 1.223685 | 0.9393036 | 1.381001 | 0.7141473 | 1.910595 | 3.069935 | 1.442399 | 0.7861877 | 1.327099 | 7.76405 | 1.90335 | 1.655635 | 0.8129396 | 1.07401 | 0.826231 | 0.7226 | 0.7568094 | 15.94168 | 0.8331892 | 0.5829726 | 1.234271 | 0.7820265 | 1.045635
Zeolite X | 0.5595294 | 0.6584417 | 0.197188 | 0 | 0.7451535 | 1.052423 | 0.1189775 | 0 | 0 | 0.4258069 | 0.1393968 | 0 | 0.167748 | 0.1043201 | 0.4153145 | 0 | 0.5106588 | 0 | 0 | 0 | 0 | 0.008640877 | 0 | 0 | 6.245597 | 0 | 0.6876592 | 0.4947326 | 0.4787942 | 0.8494905 | 0 | 1.222171 | 0.7318673 | 0 | 0.7663022 | 3.90465 | 0.9354516 | 0.704971 | 0.1422379 | 1.219364 | 0.9412964 | 0.6416185 | 0.9748445 | 0.8909437 | 0.9979162 | 0.3586597 | 1.261452 | 0 | 0.2109075 | 0.0781914 | 0 | 0.0826828 | 0 | 0 | 12.80528 | 0 | 1.17928 | 0.9712684 | 0.757405 | 1.101404 | 0.9464804 | 6.409686 | 5.662275 | 0.4491622 | 0.5969911 | 5.764898 | 2.074634 | 1.137596 | 0.9978707 | 1.189235 | 0.649461 | 2.040804 | 2.41213 | 1.239566 | 0.8135487 | 1.490608 | 7.250605 | 1.961641 | 1.501121 | 0.7516056 | 0.5200103 | 2.16366 | 0.5521465 | 0.8158242 | 14.78722 | 0.8961822 | 0.5647045 | 0.737027 | 0.7288252 | 1.122993
Zeosorb 13X | 2.528146 | 2.504061 | 1.516254 | 0 | 2.586198 | 1.483378 | 1.040986 | 0.72116 | 0.6512953 | 1.714458 | 1.099006 | 0.1026473 | 1.444893 | 1.269878 | 1.422491 | 0 | 1.63994 | 0 | 0.08963555 | 0.1669693 | 0.3434526 | 0.03747436 | 0.1780513 | 0.05987519 | 13.60814 | 0 | 2.402742 | 1.922719 | 2.197133 | 2.860311 | 0.3760387 | 4.457372 | 3.341012 | 0 | 3.001581 | 3.807984 | 2.92797 | 2.250179 | 1.26297 | 3.540111 | 2.855536 | 2.19766 | 3.347952 | 2.899117 | 3.124295 | 1.450132 | 4.585778 | 0.3206868 | 0.7491794 | 0.9242053 | 0.04949725 | 0.3468077 | 0.7410973 | 0.6294972 | 17.72969 | 0 | 3.349993 | 2.938925 | 2.962452 | 3.276187 | 2.804442 | 9.502567 | 8.454808 | 1.783127 | 2.901857 | 8.582405 | 5.702527 | 3.647421 | 3.63567 | 4.607399 | 3.385258 | 4.847481 | 4.626167 | 5.203879 | 3.938465 | 3.523623 | 12.4105 | 9.911279 | 3.81271 | 3.037839 | 2.345361 | 3.180715 | 2.937058 | 3.094084 | 19.1539 | 3.424916 | 2.870798 | 2.68731 | 2.977791 | 3.642152
Zn(BDC)(DABCO)0.5 | 3.489905 | 2.030695 | 1.124949 | 0 | 0.4726089 | 0.2095125 | 0.5606678 | 0.3484639 | 0.1972648 | 1.216896 | 0.6253487 | 0 | 0.9575951 | 0.7475302 | 0.970246 | 0 | 2.471378 | 0.1095199 | 0 | 0 | 0 | 0 | 0 | 0 | 13.30336 | 0 | 1.989231 | 1.440195 | 1.940688 | 2.443817 | 0.02737169 | 6.665667 | 4.003524 | 0 | 4.857395 | 2.133307 | 2.596249 | 1.793521 | 0.8461742 | 3.651521 | 2.584713 | 1.757548 | 3.485216 | 2.70141 | 2.65279 | 0.9518615 | 7.159827 | 0.7148724 | 0.8907827 | 0.5069709 | 0 | 0.2435583 | 0.3076962 | 0.2342488 | 16.06388 | 0 | 3.337733 | 2.748415 | 3.0934 | 3.256827 | 2.366914 | 11.06087 | 7.828301 | 2.272 | 3.189228 | 54.37238 | 7.610433 | 5.488202 | 4.341899 | 7.604942 | 5.794279 | 5.13822 | 5.698042 | 8.468699 | 5.146328 | 3.145081 | 14.89396 | 18.16476 | 9.570379 | 5.461059 | 4.248631 | 7.298192 | 2.992575 | 3.598984 | 16.77749 | 3.933777 | 5.315301 | 3.231518 | 3.918227 | 3.898929
Zn(Im)1.1(5-MebIM)0.9 | 3.882055 | 0.3335904 | 0.8526282 | 0 | 1.933944 | 0.1417246 | 0 | 0 | 0 | 0 | 0 | 0 | 0 | 0 | 0 | 0 | 3.067012 | 0 | 0.148148 | 0 | 0 | 0 | 0 | 0 | 46.96679 | 0 | 0.2822374 | 0 | 1.255019 | 0.2715227 | 0 | 6.889252 | 4.741679 | 0 | 3.542502 | 1.037593 | 0.9172047 | 0 | 1.136949 | 2.752552 | 1.06088 | 0 | 2.931898 | 1.291529 | 0.3223942 | 0 | 9.368546 | 0 | 0.5760906 | 0 | 0 | 0.6918896 | 0.5170677 | 0 | 79.70315 | 0 | 2.123916 | 1.285654 | 5.240933 | 1.9548 | 0 | 87.40908 | 96.0818 | 5.169077 | 4.554115 | 9.87997 | 53.76527 | 17.23479 | 4.35267 | 15.28168 | 12.76875 | 4.296962 | 66.54573 | 15.51409 | 6.045724 | 1.024951 | 60.16022 | 10.72552 | 3.898123 | 9.495759 | 5.584827 | 7.088232 | 4.821962 | 3.309073 | 101.4723 | 3.953809 | 6.645639 | 47.7122 | 7.877847 | 3.712527
Zn(Im)1.2(5-BrbIM)0.8 | 2.060522 | 0.9446137 | 0.4057878 | 0 | 1.394816 | 0.1115512 | 0 | 0 | 0 | 0.3380779 | 0 | 0 | 0.221804 | 0.06069835 | 0.101776 | 0 | 1.610793 | 0 | 0.08488375 | 0 | 0 | 0 | 0 | 0 | 17.86039 | 0 | 0.9384879 | 0.4810168 | 0.9131382 | 1.16121 | 0 | 4.097386 | 2.648585 | 0 | 2.261146 | 0.793121 | 1.402028 | 0.7300941 | 0.2878257 | 2.385619 | 1.362865 | 0.7407601 | 2.263016 | 1.408391 | 1.286527 | 0.2242189 | 4.789719 | 0 | 0.6024963 | 0 | 0 | 0 | 0 | 0 | 25.31962 | 0 | 2.069135 | 1.484906 | 2.578625 | 1.905395 | 1.183235 | 18.54788 | 15.25768 | 1.969988 | 2.494609 | 9.279114 | 9.324173 | 5.758061 | 2.814082 | 7.733282 | 6.133448 | 3.620016 | 9.625326 | 8.350585 | 3.456394 | 1.852881 | 17.59361 | 5.700457 | 5.241053 | 4.387946 | 2.874768 | 3.992525 | 2.383043 | 2.233503 | 26.49652 | 2.558848 | 3.199807 | 12.80653 | 3.081753 | 2.653125
Zn(Im)1.25(5-ClbIM)0.75 | 2.497956 | 0.9377088 | 0.2108956 | 0 | 1.516251 | 0.1645602 | 0 | 0 | 0 | 0.229252 | 0 | 0 | 0.03828992 | 0 | 0.1098558 | 0 | 1.832058 | 0 | 0.1051987 | 0 | 0 | 0 | 0 | 0 | 16.69914 | 0 | 0.9238453 | 0.3570284 | 0.9053507 | 1.280409 | 0 | 5.403618 | 3.229844 | 0 | 2.656081 | 1.25289 | 1.565448 | 0.6573493 | 0.09088187 | 2.721019 | 1.519028 | 0.6370838 | 2.572769 | 1.605021 | 1.428404 | 0.08060063 | 7.964275 | 0 | 0.711111 | 0 | 0 | 0 | 0 | 0 | 20.32522 | 0 | 2.371003 | 1.684034 | 2.88359 | 2.185649 | 1.233137 | 14.80213 | 10.79282 | 2.045065 | 2.933699 | 11.91649 | 10.74191 | 7.549973 | 3.408719 | 11.86668 | 9.031837 | 4.291139 | 8.04901 | 13.26302 | 4.318453 | 2.083422 | 18.57307 | 8.426255 | 4.585033 | 7.200308 | 3.802701 | 5.271902 | 2.798452 | 2.610687 | 20.14116 | 3.129555 | 4.103573 | 7.067336 | 3.584533 | 3.152268
Zn(NDC)(DPMBI) | 2.521533 | 1.010541 | 0.4989374 | 0 | 1.680761 | 0.4402666 | 0 | 0 | 0 | 0.3379087 | 0 | 0 | 0.2619906 | 0.09417462 | 0 | 0 | 1.947216 | 0 | 0 | 0 | 0 | 0.05392622 | 0 | 0 | 22.78752 | 0 | 1.011235 | 0.4902861 | 1.074328 | 1.208096 | 0 | 4.721393 | 3.221064 | 0 | 2.699914 | 2.6413 | 1.547332 | 0.7165744 | 0.4166879 | 2.657339 | 1.494564 | 0.749114 | 2.605649 | 1.573916 | 1.311768 | 0.217497 | 5.473526 | 0 | 0.1964039 | 0 | 0 | 0.23866 | 0 | 0 | 31.56506 | 0 | 2.266913 | 1.653503 | 3.229796 | 2.107749 | 1.219069 | 21.22655 | 20.49715 | 2.678008 | 3.098644 | 16.21398 | 11.00771 | 7.157696 | 3.289124 | 9.229665 | 7.822198 | 3.928221 | 11.51997 | 9.914738 | 4.10352 | 1.882469 | 19.76495 | 6.618138 | 7.42357 | 5.079124 | 3.433655 | 4.976845 | 3.020493 | 2.592197 | 33.15653 | 3.031503 | 3.858517 | 16.47621 | 3.904786 | 3.073468
Zn(NO3)2*4H2O | 5.026137 | 2.162941 | 1.688028 | 0 | 3.285299 | 0.5815991 | 0.1670622 | 0 | 0.07966153 | 0.8586213 | 0.1829617 | 0 | 0.9779084 | 0.7482694 | 0.2855093 | 0 | 3.956524 | 0 | 0.05095923 | 0 | 0 | 0 | 0 | 46.91229 | 23.89221 | 0 | 2.087365 | 1.135992 | 2.560216 | 2.398828 | 0 | 10.11402 | 6.141224 | 0 | 5.064891 | 5.465448 | 2.917549 | 1.379967 | 1.521237 | 4.607923 | 2.805008 | 1.521222 | 4.710936 | 3.055628 | 2.503943 | 0.5866887 | 15.84632 | 0 | 0.4973053 | 0 | 0 | 1.044286 | 1.208135 | 57.14982 | 27.21141 | 0 | 4.040748 | 3.107924 | 5.44416 | 3.793314 | 2.248036 | 19.17435 | 14.87825 | 4.558617 | 5.922801 | 20.69465 | 21.05886 | 16.48432 | 6.123875 | 22.46156 | 20.02919 | 6.429953 | 12.75127 | 25.68752 | 8.297937 | 3.145793 | 29.60504 | 16.19838 | 9.00775 | 15.66726 | 8.392006 | 10.70288 | 5.701236 | 61.23451 | 25.20042 | 5.745659 | 8.951077 | 12.1751 | 7.346495 | 5.498437
Zn(bdc)(dabco) | 3.786866 | 1.349795 | 0.6490718 | 0 | 2.526941 | 0.1709355 | 0 | 0.03490699 | 0 | 0 | 0 | 0 | 0.07520278 | 0 | 0 | 0 | 3.033747 | 0 | 0 | 0 | 0 | 0 | 0 | 0 | 41.99848 | 0 | 1.271642 | 0.200796 | 1.60992 | 1.430411 | 0 | 7.690825 | 4.813203 | 0 | 3.982049 | 1.733603 | 2.128499 | 0.3215033 | 0.6044608 | 3.924284 | 2.020759 | 0.6245628 | 3.828827 | 2.214577 | 1.47627 | 0 | 9.124555 | 0 | 0 | 0 | 0 | 0 | 0 | 0 | 51.51957 | 0 | 3.177906 | 2.262336 | 4.666848 | 2.991285 | 1.341889 | 39.06402 | 45.3125 | 3.943562 | 4.315869 | 44.36092 | 31.80173 | 7.253659 | 5.013251 | 14.19555 | 12.59266 | 5.46509 | 31.57143 | 15.48678 | 6.170214 | 2.018242 | 41.63001 | 10.94477 | 13.20679 | 9.071733 | 5.618705 | 7.431784 | 4.231113 | 3.848457 | 57.56047 | 4.573987 | 6.25963 | 32.81885 | 6.511438 | 4.60179
Zn(bdc)(ted)0.5 | 3.59041 | 0.770537 | 0.4447187 | 0 | 2.003846 | 0.2619431 | 0 | 0.02059144 | 0 | 0 | 0 | 0 | 0 | 0 | 0.00422083 | 0 | 2.90947 | 0 | 0.03431911 | 0 | 0 | 0.02059144 | 0 | 20.90486 | 0.006863814 | 0 | 0.6937577 | 0 | 1.174775 | 0.9989973 | 0 | 7.355593 | 4.558462 | 0 | 3.573889 | 1.9864 | 1.602334 | 0.1990509 | 0.6314307 | 3.386155 | 1.585738 | 0.09335788 | 3.264496 | 1.708345 | 0.04936959 | 0 | 9.512482 | 0 | 0.4255568 | 0 | 0 | 0.1372763 | 0.01666423 | 21.50596 | 0.1235487 | 0 | 2.684798 | 1.799271 | 4.687353 | 2.495844 | 0.8965409 | 62.81046 | 73.40351 | 4.467275 | 4.153154 | 14.99072 | 46.91014 | 5.114808 | 4.564294 | 15.43885 | 12.95259 | 5.29327 | 53.02226 | 16.21629 | 1.077682 | 1.935009 | 55.47041 | 11.10682 | 11.80184 | 9.513464 | 5.455451 | 3.525616 | 4.280413 | 21.24643 | 3.065636 | 4.115968 | 6.277182 | 48.33685 | 7.150657 | 4.092982
Zn-Atz | 5.072486 | 1.551222 | 0.7779157 | 0 | 2.92197 | 0.01642852 | 0 | 0 | 0 | 0.3252707 | 0 | 0 | 0.2364529 | 0.03287326 | 0 | 0 | 4.071978 | 0 | 0 | 0 | 0.0461645 | 0 | 0 | 0 | 19.32265 | 0 | 1.440316 | 0.5466212 | 1.821988 | 1.911893 | 0 | 15.02924 | 6.795989 | 0 | 4.27345 | 5.0412 | 2.350324 | 0.8852879 | 0.5697094 | 4.120211 | 2.233061 | 0.930679 | 4.143071 | 2.469931 | 2.018505 | 0.04772176 | 20.03459 | 0 | 0.05385238 | 0 | 0.494276 | 0.34857 | 0.5547915 | 0 | 20.60349 | 0 | 3.476118 | 2.516618 | 4.933985 | 3.235622 | 1.714125 | 15.64297 | 10.56536 | 4.531284 | 19.11761 | 18.12326 | 22.13025 | 18.11129 | 6.134946 | 24.45305 | 22.20249 | 6.180248 | 10.69745 | 27.68478 | 11.57858 | 2.666853 | 29.72771 | 22.8059 | 29.46555 | 19.44645 | 3.077609 | 16.97051 | 5.960351 | 4.536629 | 17.07675 | 5.443511 | 14.33284 | 7.013584 | 9.669765 | 4.992789
Zn-DABCO | 3.024847 | 1.440274 | 0.9090295 | 0 | 2.197549 | 0.3644813 | 0.184798 | 0.02538871 | 0.1089521 | 0.35219 | 0.0947643 | 0 | 0.6077229 | 0.4698437 | 0.2599159 | 0 | 2.327898 | 0 | 0.06046605 | 0.03942837 | 0 | 0.02013582 | 0.01559054 | 19.80899 | 13.76597 | 3.495554 | 1.81421 | 0.7715017 | 1.552426 | 1.668159 | 0 | 5.434302 | 3.739161 | 0 | 3.251144 | 1.89461 | 1.18959 | 0.2495415 | 0.7879794 | 4.714657 | 3.022093 | 1.060794 | 3.183008 | 2.115225 | 1.774037 | 0.4927031 | 5.821451 | 0 | 0.495897 | 0.3840897 | 0 | 0.1983496 | 0.1534977 | 0 | 19.17573 | 6.76069 | 5.82547 | 2.184557 | 3.450343 | 2.702948 | 1.622693 | 20.32196 | 14.57086 | 2.650549 | 3.502368 | 44.51592 | 21.60986 | 5.304161 | 3.888382 | 9.506187 | 8.925706 | 4.722238 | 12.88087 | 10.42559 | 4.614709 | 2.392224 | 24.10043 | 6.973528 | 8.520557 | 6.832816 | 4.00908 | 4.437468 | 3.392945 | 3.190175 | 18.48399 | 7.557095 | 7.28618 | 10.64222 | 3.88992 | 3.665338
Zn-MOF | 6.086407 | 3.328108 | 2.817169 | 0 | 0.5766826 | 0.4589634 | 0.1319302 | 0 | 0.9934583 | 1.62619 | 0.8075592 | 0 | 2.045187 | 1.827853 | 0.3266392 | 0 | 4.901227 | 0.09631171 | 0.06788455 | 0 | 0 | 0.9525153 | 1.115766 | 0 | 18.51425 | 0 | 3.167264 | 1.957665 | 3.733663 | 3.535897 | 0 | 10.38717 | 7.361208 | 0 | 2.197803 | 1.299138 | 1.02545 | 2.136482 | 2.719797 | 5.993156 | 4.017189 | 2.410698 | 6.031717 | 4.233813 | 3.564888 | 1.181219 | 11.16218 | 0.7356041 | 0.5329072 | 0.1817962 | 0 | 2.44055 | 2.60195 | 0.5497402 | 19.87848 | 0 | 5.28441 | 4.320454 | 6.642424 | 5.034226 | 3.293512 | 27.51997 | 20.55337 | 5.61632 | 12.81197 | 11.51456 | 10.76728 | 25.04231 | 7.24938 | 15.58305 | 15.70428 | 7.810256 | 34.74466 | 17.89793 | 9.054844 | 4.136482 | 63.06749 | 7.361952 | 6.224033 | 11.27209 | 8.072484 | 10.27279 | 6.877567 | 6.125516 | 18.05938 | 6.936043 | 8.805246 | 12.36936 | 8.00866 | 6.771934
Zn-MOF-74 | 2.348942 | 1.013467 | 0.03234232 | 0 | 0.727089 | 0.2964137 | 0.0656882 | 0 | 0 | 0.2861651 | 0 | 0 | 0.1217127 | 0 | 0.1020361 | 5.93495 | 0.1062738 | 0 | 0.242249 | 0 | 0 | 10.22688 | 0.0215262 | 12.03851 | 9.135235 | 0 | 1.015888 | 0.4017546 | 0.962401 | 0.6004778 | 0 | 5.160605 | 0.3072543 | 0 | 3.74194 | 3.02041 | 1.95634 | 0.7392021 | 0.1711444 | 2.719821 | 1.523394 | 0.6905627 | 2.549099 | 1.631205 | 1.473036 | 9.708 | 1.050238 | 0 | 1.115727 | 0 | 0 | 35.89643 | 0.184791 | 29.85259 | 10.68782 | 0 | 2.36425 | 1.68586 | 2.623882 | 4.641549 | 1.282568 | 13.73339 | 7.049787 | 1.792159 | 20.33782 | 11.21767 | 10.03173 | 10.21278 | 3.290936 | 9.700297 | 10.2632 | 4.362066 | 8.78984 | 13.09507 | 4.085618 | 13.52331 | 27.58003 | 6.85216 | 8.235803 | 5.358527 | 3.585156 | 11.31818 | 3.799633 | 22.8782 | 9.146386 | 2.999902 | 3.786555 | 3.995425 | 3.08495 | 20.44535
Zn-TBCPPM | 10.83212 | 8.585703 | 9.457945 | 0 | 10.53943 | 4.544514 | 3.207065 | 2.19206 | 5.800348 | 4.67218 | 3.413228 | 0.8890565 | 8.719606 | 8.312783 | 0.0200582 | 2.93707 | 7.233315 | 0 | 0.09028197 | 1.081377 | 1.342638 | 7.146227 | 9.909894 | 1.433508 | 17.56924 | 0.8115671 | 7.637101 | 6.236522 | 10.5271 | 8.408947 | 1.408387 | 17.29395 | 15.97541 | 0.07950421 | 11.9924 | 15.54704 | 8.263099 | 5.422039 | 8.922618 | 12.01498 | 8.606801 | 6.463863 | 12.83813 | 9.66373 | 0.1987946 | 14.48153 | 14.8246 | 1.351946 | 0.7796423 | 2.4402 | 0.7505106 | 11.39758 | 13.70065 | 3.122886 | 20.18116 | 0.9348767 | 10.29178 | 9.015209 | 12.14119 | 10.2373 | 7.020361 | 11.20392 | 9.729115 | 9.0444 | 17.60035 | 10.60933 | 10.98714 | 9.243579 | 12.98457 | 15.23171 | 12.33659 | 13.06925 | 6.11165 | 16.72439 | 5.205474 | 26.8153 | 18.57944 | 28.37757 | 10.5165 | 11.73641 | 11.05421 | 20.59494 | 16.08193 | 11.75204 | 20.68729 | 13.25718 | 15.27181 | 3.816075 | 11.57457 | 12.4924
Zn2(1d)2(BIPY) | 6.316853 | 3.503187 | 3.022328 | 0 | 0.5451799 | 1.59243 | 1.050293 | 0.2831101 | 1.139418 | 1.901555 | 1.081099 | 0 | 2.275689 | 2.063689 | 0.9563136 | 0.006419584 | 5.048026 | 0 | 0 | 0 | 0 | 0.9336794 | 1.052273 | 0 | 22.39192 | 0 | 3.367798 | 2.252753 | 3.935563 | 3.732666 | 0 | 10.63341 | 7.44801 | 0 | 2.124317 | 6.847044 | 4.297509 | 2.446796 | 2.867205 | 6.070022 | 4.158967 | 2.682952 | 6.160758 | 4.415682 | 3.804523 | 0.01217079 | 14.91267 | 0 | 1.895984 | 0.5828919 | 0 | 2.424796 | 2.60038 | 0.7054655 | 24.82353 | 0 | 5.4089 | 4.454272 | 6.577505 | 5.168383 | 3.48023 | 20.07362 | 14.75542 | 5.456373 | 9.806828 | 23.70495 | 26.61712 | 19.09291 | 7.474198 | 23.97506 | 22.79118 | 7.898113 | 15.37678 | 27.67786 | 9.097711 | 0.01409912 | 35.24299 | 14.64891 | 21.94449 | 15.14812 | 9.004668 | 10.94558 | 6.909317 | 6.395237 | 21.21309 | 7.127438 | 9.373805 | 12.60988 | 7.658768 | 6.924961
Zn2(Atz)2(ox) | 0.5571421 | 0.3097175 | 0 | 0 | 2.90087 | 0.05271291 | 0 | 0 | 0 | 0.121346 | 0 | 0 | 0 | 0 | 0 | 0 | 0.6439759 | 0 | 0 | 0 | 0.0202916 | 0 | 0 | 0.0671891 | 4.524862 | 0 | 0.3688471 | 0.2237753 | 0.1411089 | 0.4919698 | 0 | 0.9000527 | 0.5179781 | 0 | 4.29495 | 0.4189621 | 0.3873982 | 0.3060201 | 0 | 0.5764844 | 0.5202338 | 0.3603174 | 0.4759735 | 0.4720851 | 0.5393392 | 0.06144892 | 1.131128 | 0 | 0.004547443 | 0 | 0.259015 | 0 | 0 | 0 | 8.988642 | 0 | 0.6668742 | 0.5331255 | 0.6735463 | 0.5762252 | 0.4755667 | 12.55846 | 29.06716 | 0.5873027 | 4.837634 | 8.428292 | 1.313266 | 1.474479 | 0.6898479 | 1.387301 | 1.072178 | 1.024445 | 4.225712 | 1.276468 | 0.6238186 | 0.7578213 | 1.91837 | 1.209958 | 1.385708 | 1.072493 | 1.355103 | 0.7705582 | 0.4089277 | 0.5105529 | 41.82713 | 0.5679283 | 0.7193119 | 3.189895 | 0.8964809 | 0.6888112
Zn2(BDC)2(TED) | 1.299591 | 1.84539 | 0.8876401 | 0 | 1.839529 | 0.3330858 | 0.8631242 | 0.6883339 | 0.4905499 | 1.369844 | 0.901522 | 0.2043897 | 0.9742499 | 0.8171847 | 1.258258 | 0.101573 | 0.8303058 | 0 | 0.05865911 | 0.2558133 | 0.4196976 | 0.02192307 | 0.1457903 | 0.03157053 | 1.997056 | 0.06748173 | 1.801612 | 1.461699 | 1.479718 | 2.120947 | 0.4320785 | 2.217702 | 1.705313 | 0 | 1.829428 | 2.871081 | 2.264342 | 1.821103 | 0.6888177 | 2.592996 | 2.164551 | 1.676064 | 2.279444 | 2.149579 | 2.389229 | 1.182953 | 1.943033 | 0.3791914 | 0.5014503 | 0.810276 | 0.1609558 | 0.215054 | 0.3765016 | 5.921771 | 3.411464 | 0.0849863 | 2.443002 | 2.232931 | 1.472643 | 2.439452 | 2.280552 | 3.926104 | 2.051494 | 0.6799887 | 1.432215 | 16.16941 | 2.0448 | 1.51685 | 2.178544 | 1.377955 | 1.032278 | 3.774444 | 1.049486 | 1.625104 | 1.727181 | 2.968916 | 6.393958 | 3.154473 | 8.596188 | 1.090257 | 0.9720069 | 4.962939 | 1.35169 | 1.93431 | 5.20232 | 2.09572 | 1.050735 | 0.2174774 | 0.9898768 | 2.496188
Zn2(NDC)2(DPNI) | 3.906887 | 1.924019 | 1.269629 | 0 | 2.829991 | 1.347504 | 0.0557362 | 0 | 0 | 0.833391 | 0.1399922 | 0 | 0.8140235 | 0.6163121 | 0.5209445 | 0 | 2.86205 | 0 | 0.2579131 | 0 | 0 | 0 | 0 | 8.967938 | 5.981604 | 0 | 1.787578 | 1.016372 | 2.201518 | 2.308349 | 0 | 8.87252 | 5.00638 | 0 | 4.191231 | 5.44033 | 2.825735 | 1.385792 | 0.9794181 | 4.317103 | 2.510274 | 1.33094 | 4.200665 | 2.72304 | 2.42197 | 0.5356219 | 12.89508 | 0 | 1.281907 | 0 | 0 | 0.7156571 | 0.8287949 | 14.29022 | 3.63403 | 0 | 3.621086 | 2.773142 | 4.120626 | 3.414497 | 2.121433 | 7.010293 | 2.637362 | 3.18984 | 4.516983 | 11.95391 | 26.63243 | 21.325 | 5.089352 | 21.14149 | 22.13467 | 6.062644 | 7.575331 | 25.99754 | 6.419176 | 3.075394 | 32.66615 | 12.3767 | 7.563757 | 13.10609 | 6.485246 | 8.637241 | 4.311933 | 4.266675 | 2.467788 | 4.851957 | 6.810838 | 0.9238552 | 5.113899 | 4.833523
Zn2(dobdc) | 4.743763 | 3.447559 | 2.445851 | 0 | 3.966024 | 0.8760393 | 1.329343 | 0.884872 | 0.9997496 | 2.22071 | 1.41166 | 0.07319571 | 2.131869 | 1.908692 | 1.721791 | 0 | 4.158085 | 0 | 0.02667486 | 0.157632 | 0.3916801 | 0.0901408 | 0.6974235 | 0.06339224 | 10.69067 | 0 | 3.316412 | 2.5065 | 3.397872 | 3.849814 | 0.4359166 | 9.149462 | 5.629808 | 0 | 5.07888 | 4.4169 | 4.082423 | 2.875377 | 2.135926 | 5.31239 | 4.001171 | 2.894868 | 5.182553 | 4.141301 | 4.033353 | 1.805001 | 11.19679 | 0.3431394 | 1.933257 | 1.11693 | 0.005621601 | 0.3510265 | 1.880749 | 0.8963405 | 11.01744 | 0 | 4.861015 | 4.192525 | 4.485387 | 4.748837 | 3.684408 | 12.07047 | 6.541291 | 3.410987 | 5.248561 | 8.027439 | 14.62276 | 12.06908 | 5.866416 | 14.37602 | 13.59115 | 6.983936 | 7.801904 | 17.4963 | 7.030552 | 4.516516 | 22.80684 | 12.74797 | 17.23096 | 10.71757 | 7.557254 | 7.49275 | 4.774348 | 5.155691 | 8.965108 | 5.578187 | 7.485523 | 3.242815 | 5.142092 | 5.604917
Zn2(pydc)2(DEF)-MeOH | 7.550409 | 2.85134 | 1.856429 | 0 | 0.02525369 | 0.01262685 | 0.8205394 | 0.4552195 | 0.3995052 | 1.617987 | 0.9116197 | 0 | 1.608786 | 1.381145 | 1.225999 | 0 | 5.044062 | 0 | 0 | 0 | 0.01761194 | 0 | 0 | 0.06045667 | 10.75821 | 0 | 2.700197 | 1.981673 | 2.944613 | 3.339429 | 0.05725661 | 12.5059 | 10.13928 | 0 | 0.2197071 | 0.09596383 | 3.351484 | 2.276608 | 1.437186 | 5.259829 | 3.437668 | 2.331975 | 5.688208 | 3.706655 | 3.556407 | 1.266869 | 10.91549 | 0 | 1.40684 | 0.6707972 | 0 | 1.573895 | 1.277067 | 0.345252 | 11.49676 | 0 | 4.575612 | 3.606361 | 6.088783 | 4.359503 | 3.044136 | 9.425956 | 5.502481 | 4.922594 | 5.817594 | 2.498621 | 8.968349 | 7.474532 | 9.10617 | 10.90358 | 9.136802 | 7.168327 | 5.151259 | 12.43646 | 12.90236 | 3.780198 | 16.38474 | 18.69903 | 15.40701 | 8.47674 | 7.948883 | 14.50866 | 8.763817 | 8.497808 | 11.56629 | 8.56725 | 9.842706 | 1.689087 | 6.188064 | 6.632149
Zn3(BDC)3[Cu(SalPyCy)]*5DMF*4H2O Desolvated | 1.121233 | 0.7904385 | 0.0655148 | 0 | 0.7388216 | 0.4091756 | 0 | 0 | 0 | 0.1686171 | 0 | 0.7303732 | 0.4483077 | 0 | 0.1506944 | 0 | 0.3599385 | 0 | 0 | 0 | 0 | 0 | 0 | 0 | 0.9345351 | 0 | 0.4047007 | 0.2245109 | 0.2289184 | 0.5173544 | 2.104419 | 1.860541 | 0.4732055 | 0 | 1.675158 | 1.293112 | 0.6029457 | 0.4038912 | 0.03343477 | 0.8210164 | 0.6134526 | 1.45986 | 1.273231 | 0.5454691 | 0.6299594 | 0.1270649 | 0.7517779 | 0 | 0.0391297 | 0 | 0 | 0 | 0 | 0 | 2.920171 | 0 | 0.7828201 | 0.6396881 | 0.5375271 | 0.7169486 | 2.655431 | 3.633689 | 2.01192 | 0.3392208 | 14.04252 | 1.932973 | 1.002695 | 0.6632594 | 0.6579896 | 0.6009263 | 0.3232029 | 1.666615 | 0.725543 | 0.6117363 | 0.5332568 | 1.066027 | 3.887227 | 1.003956 | 0.7640716 | 0.414623 | 0.3181016 | 0.5867275 | 0.4101416 | 0.5242367 | 5.949396 | 0.5834564 | 0.3539975 | 0.1860417 | 0.4581223 | 0.7374423
Zn3(CDC)3[Cu(SalPyCy)]*5DMF*4H2O Desolvated | 0.9125741 | 0.7300593 | 0.3885726 | 0 | 0.3373891 | 0.1406773 | 0.2581592 | 0.09734778 | 0 | 0.6209382 | 0.2866974 | 0.2230742 | 0.1205805 | 0.2628214 | 0.60306 | 0 | 0.8747075 | 0 | 0 | 0 | 0 | 0 | 0 | 0 | 7.130577 | 0 | 1.019019 | 0.7144947 | 0.8091297 | 1.323531 | 1.926549 | 1.825153 | 1.519455 | 0 | 0.9125741 | 0.6230015 | 1.430099 | 0.9853061 | 0.2697812 | 1.978363 | 1.407364 | 0.7300593 | 0.4220322 | 1.390077 | 1.524286 | 0.5140873 | 2.665911 | 0 | 0.3749674 | 0.2240996 | 0 | 0 | 0 | 0.0002270527 | 9.74312 | 0 | 1.860383 | 1.484571 | 1.429598 | 1.756219 | 7.224844 | 3.025004 | 4.538124 | 0.7766007 | 1.929223 | 6.441481 | 3.293212 | 2.060531 | 1.855508 | 2.217614 | 1.521337 | 1.013856 | 0.5432875 | 2.463915 | 1.635276 | 2.03372 | 9.064615 | 3.640142 | 2.756029 | 1.606912 | 1.242341 | 2.11993 | 1.187331 | 1.544068 | 10.72481 | 1.696959 | 1.397672 | 0.7699135 | 1.411689 | 1.946345
Zn3(TCPB)2(H2O)2 | 0.4785609 | 0.4949163 | 0.105491 | 0 | 0.326794 | 0.1347254 | 0 | 0.00541504 | 0 | 0.2776603 | 0 | 0 | 0.06239383 | 0.01838471 | 0.2449286 | 0.0126405 | 0.4222583 | 0.03949447 | 0.01748704 | 0 | 0.009976814 | 0.003180368 | 0 | 0 | 2.592531 | 0 | 0.533595 | 0.336355 | 0.3479014 | 0.6618469 | 0 | 1.024643 | 0.615284 | 0 | 1.06147 | 0.615197 | 0.7495711 | 0.0325856 | 0.05982903 | 1.017201 | 0.7565506 | 0.4765562 | 0.8101164 | 0.6954157 | 0.7977484 | 0.0618002 | 1.084436 | 0.246079 | 0.126972 | 0 | 0.0415746 | 0.0207873 | 0 | 0.0290271 | 7.217613 | 0 | 0.9675307 | 0.7830923 | 0.64389 | 0.8891355 | 0.7610657 | 5.002861 | 3.505719 | 0.3810886 | 2.393264 | 1.186515 | 1.526999 | 0.09113183 | 0.843286 | 0.9355299 | 0.5522736 | 1.75243 | 1.465559 | 0.9776681 | 0.6954281 | 1.241474 | 5.770641 | 0.5670582 | 1.122958 | 0.6369076 | 0.09520079 | 0.8209317 | 0.5133712 | 0.6912553 | 9.120246 | 0.7525828 | 0.4841964 | 0.3369015 | 0.5966013 | 0.9225544
Zn4(pydc)4-(DMF)2-3DMF | 0.2265614 | 0.1313175 | 0 | 0 | 0.9734153 | 0.4988741 | 0 | 0 | 0 | 0 | 0 | 0 | 0 | 0 | 0 | 0 | 0.21222 | 0 | 0 | 0 | 0 | 0 | 0 | 0 | 0.6101161 | 0 | 0.1781718 | 0.01969249 | 0.04691014 | 0.2806173 | 0 | 0.658926 | 0.3439064 | 0 | 2.616053 | 2.056338 | 0.3555124 | 0.1672348 | 0 | 0.5913925 | 0.3727398 | 0.1332094 | 0.4275801 | 0.3011069 | 0.3940025 | 0 | 0.7317519 | 0 | 0 | 0 | 0 | 0 | 0 | 0 | 0.8479904 | 0 | 0.5624619 | 0.3954068 | 0.4072272 | 0.481515 | 0.381498 | 2.303 | 0.8268385 | 0.2511055 | 7.812593 | 3.846568 | 0.7725474 | 0.5831904 | 0.5158986 | 0.5535735 | 0.3094043 | 1.173053 | 0.3673559 | 0.5563918 | 0.4417174 | 0.8128424 | 3.04852 | 0.9304996 | 0.7095948 | 0.4188332 | 0.2718606 | 0.5199257 | 0.2917738 | 0.3585479 | 2.431757 | 0.4373004 | 0.3299187 | 0.1526411 | 0.4353158 | 0.5798654
ZnAcBPDC | 1.793262 | 1.609963 | 0.7717181 | 4.518305 | 0.8772147 | 0.4946888 | 0.3009363 | 0.3658595 | 0.1156507 | 0.09615076 | 0.5875894 | 1.471344 | 0.88666 | 0.5033577 | 0.9011158 | 0 | 1.263377 | 0.1120839 | 0.09981482 | 0.08517302 | 0.02405304 | 0 | 0 | 10.15697 | 11.98934 | 3.830967 | 2.701107 | 3.881286 | 2.542357 | 1.926277 | 0.05474951 | 3.265407 | 2.113979 | 5.683768 | 5.16773 | 3.258715 | 2.277768 | 1.491188 | 1.1462 | 0.9520234 | 2.037263 | 6.344686 | 4.592532 | 3.249835 | 2.158963 | 0.8668969 | 3.527311 | 1.110614 | 0.8192096 | 0.7982486 | 0 | 0.1704293 | 0.1852113 | 13.35639 | 15.51723 | 6.130705 | 5.461477 | 6.545806 | 5.711997 | 2.422083 | 1.962855 | 9.255473 | 7.356309 | 5.846545 | 27.46008 | 8.32876 | 15.03374 | 2.999911 | 30.01296 | 24.92602 | 2.499063 | 11.12539 | 4.368362 | 4.068133 | 2.394582 | 2.690704 | 11.44581 | 29.08063 | 20.96568 | 20.7693 | 1.715398 | 3.138248 | 1.702205 | 39.75785 | 16.77105 | 2.32839 | 2.045503 | 2.413751 | 6.600175 | 2.615841
ZnBuBPDC | 11.35788 | 3.235968 | 2.728899 | 0 | 0.5200501 | 0.2210323 | 0.1413886 | 0 | 0.83617 | 0.4149556 | 0.227298 | 0.809155 | 0.4802928 | 0.2841757 | 0.6373618 | 0 | 9.655451 | 0.1291052 | 0.0807111 | 0.0648347 | 0 | 0.7712359 | 0.9267001 | 9.609563 | 23.10728 | 1.602509 | 1.105 | 1.722151 | 1.368515 | 3.526505 | 0 | 22.35189 | 13.84215 | 0 | 3.364227 | 1.988507 | 1.400973 | 2.107311 | 2.694823 | 1.938965 | 1.420897 | 3.909265 | 2.921275 | 2.080914 | 3.608233 | 1.044168 | 25.08428 | 1.183976 | 0.7999189 | 0.6410543 | 0 | 2.672836 | 2.861766 | 12.4524 | 24.1839 | 3.003737 | 2.655839 | 3.561408 | 3.412124 | 5.212481 | 3.199687 | 17.3055 | 12.37941 | 8.731607 | 26.9743 | 20.43641 | 27.87703 | 22.59308 | 6.038248 | 4.17761 | 27.04948 | 7.582922 | 12.77824 | 32.59457 | 19.15531 | 4.088394 | 35.2482 | 30.72951 | 20.94602 | 16.78166 | 19.95378 | 24.34084 | 12.57367 | 25.55521 | 20.04636 | 26.97646 | 23.51695 | 4.156405 | 4.067781 | 8.036719
ZnCaBTB | 9.950716 | 2.236564 | 1.433469 | 0 | 3.290306 | 0.204757 | 0.04455409 | 0 | 0 | 0.836666 | 0.08969167 | 0 | 0.8783621 | 0.6322295 | 0.4140971 | 0 | 7.857505 | 0 | 0 | 0 | 0 | 0 | 0 | 15.36486 | 17.6067 | 0 | 2.091468 | 1.112707 | 2.561636 | 2.631453 | 0 | 20.16277 | 12.44393 | 0 | 6.601674 | 2.259132 | 2.992817 | 1.425304 | 1.166342 | 4.998073 | 2.921989 | 1.554759 | 5.364837 | 3.257556 | 2.770527 | 0.5093447 | 18.66709 | 0 | 0.6022925 | 0 | 0 | 1.197502 | 1.396007 | 16.71419 | 18.73733 | 0 | 4.334611 | 3.217784 | 7.325117 | 4.06305 | 2.380253 | 13.71632 | 9.160581 | 8.540614 | 11.04142 | 11.38529 | 17.15901 | 15.90858 | 9.754334 | 21.79271 | 20.05472 | 7.251013 | 8.758351 | 25.01377 | 17.53205 | 3.321105 | 25.14894 | 28.13021 | 28.92573 | 17.43372 | 15.32411 | 22.30887 | 11.3007 | 17.60597 | 16.74798 | 8.660522 | 19.1646 | 5.176593 | 12.51917 | 6.583226
Zr-MOF | 5.141473 | 2.829186 | 1.904159 | 0 | 0.528101 | 0.1752972 | 0.8399878 | 0.463825 | 0.4930547 | 1.629144 | 0.9019328 | 0 | 1.567572 | 1.325805 | 1.201655 | 1.904161 | 4.543911 | 0 | 0 | 0 | 0.03495594 | 0 | 0.1225231 | 0 | 14.6853 | 0 | 2.760984 | 1.895624 | 2.855525 | 3.208687 | 0.0750941 | 10.89189 | 5.863988 | 0 | 1.805149 | 1.06196 | 3.503218 | 2.241682 | 1.626535 | 4.882179 | 3.426708 | 2.292594 | 4.852787 | 3.623103 | 3.386416 | 4.495391 | 11.6298 | 0 | 1.378473 | 0.6686414 | 0 | 1.171778 | 1.340467 | 11.73972 | 16.45158 | 0 | 4.472918 | 3.653868 | 4.483167 | 4.300106 | 3.060875 | 13.12794 | 8.358994 | 3.893588 | 2.856974 | 2.340077 | 12.62798 | 10.33997 | 5.980158 | 14.7895 | 12.93669 | 6.564228 | 7.564721 | 17.12991 | 7.918262 | 5.693314 | 20.54151 | 16.68305 | 18.24242 | 10.61948 | 8.458467 | 12.09175 | 4.929066 | 5.062054 | 14.63329 | 5.523301 | 9.481658 | 4.617233 | 6.247892 | 5.297192
Zr-btdc | 0.6893041 | 0.8723512 | 0.3344687 | 0 | 0.6896456 | 0.4556467 | 0.2886946 | 0.1443113 | 0.06297454 | 0.5959101 | 0.3027106 | 0 | 0.3164954 | 0.2322407 | 0.5995899 | 0 | 0.5460531 | 0 | 0 | 0 | 0 | 0 | 0 | 24.91502 | 6.146799 | 0 | 0.8969906 | 0.6707054 | 0.6585739 | 1.103752 | 0 | 1.483504 | 0.9149589 | 0 | 3.91481 | 2.9545 | 1.219148 | 0.8997625 | 0.2371208 | 1.510844 | 1.208578 | 0.8209953 | 1.233863 | 1.160693 | 1.304755 | 0.5161064 | 1.442704 | 0 | 0.3542556 | 0.2508785 | 0 | 0.002918847 | 0.002355067 | 26.49349 | 11.77155 | 0 | 1.460084 | 1.236247 | 0.9426661 | 1.387501 | 1.209348 | 6.042647 | 5.104222 | 0.4949101 | 64.15019 | 48.37462 | 2.200678 | 1.23461 | 1.258173 | 1.233184 | 0.7201809 | 2.457944 | 2.189641 | 1.341422 | 0.992298 | 1.848848 | 7.470826 | 2.433896 | 1.663844 | 0.8030439 | 0.5766851 | 1.227586 | 0.6783109 | 1.037957 | 13.81934 | 1.143765 | 0.6488445 | 0.5993484 | 0.8087367 | 1.414071
Zr-fum MOF (393 k) | 5.493673 | 2.768467 | 2.382478 | 0 | 4.153219 | 1.019895 | 0.5092623 | 0 | 0.7675869 | 1.14921 | 0.449443 | 0 | 1.577249 | 1.391464 | 0 | 0.123302 | 4.443709 | 0 | 0.07114016 | 0 | 0 | 0.2635819 | 0.4078603 | 0 | 16.2331 | 0 | 2.604941 | 1.458004 | 3.294359 | 2.735858 | 0 | 9.127005 | 6.495324 | 0 | 5.718928 | 2.799447 | 3.574809 | 1.524072 | 2.296099 | 5.4354 | 3.40509 | 1.855787 | 5.481758 | 3.69576 | 2.759601 | 21.38434 | 10.24549 | 0 | 0.5674114 | 0 | 0 | 1.588715 | 1.664518 | 0.2419032 | 23.72388 | 0 | 4.690094 | 3.735893 | 6.244309 | 4.47712 | 2.556051 | 60.25983 | 48.59263 | 5.291126 | 6.121849 | 66.19841 | 48.93966 | 15.41896 | 6.62082 | 13.73175 | 12.49839 | 7.01126 | 61.57329 | 14.75764 | 7.764373 | 0.3793954 | 65.67886 | 11.67177 | 2.345502 | 10.32402 | 7.214219 | 8.83695 | 5.971502 | 5.551667 | 39.31329 | 6.241447 | 7.803031 | 14.29447 | 7.600865 | 6.190224
ZrFA | 6.255564 | 1.583776 | 0.5891185 | 0 | 1.962355 | 0.506103 | 0.262334 | 0 | 0 | 0.793217 | 0.1896981 | 0 | 0.4473672 | 0.2568713 | 0.6275283 | 0 | 4.034357 | 0 | 0 | 0 | 0 | 0.019173 | 0 | 0 | 2.824931 | 0 | 1.458923 | 0.9874116 | 1.482986 | 2.132233 | 0 | 14.01575 | 8.161697 | 0 | 4.514218 | 1.36056 | 0.927883 | 1.358842 | 0.3671354 | 3.493337 | 2.164245 | 1.248214 | 3.757019 | 2.227067 | 2.348258 | 0.5425592 | 11.87576 | 0 | 0.3872543 | 0.05394359 | 0 | 0.119368 | 0.039623 | 0 | 1.777988 | 0 | 2.939638 | 2.282038 | 4.112851 | 2.789378 | 1.934794 | 4.153584 | 1.144975 | 3.466779 | 5.767292 | 2.056447 | 1.521016 | 7.529808 | 7.135728 | 10.40117 | 9.682451 | 5.485124 | 1.800853 | 12.51948 | 11.30036 | 2.745751 | 12.03973 | 17.86913 | 14.59254 | 9.236873 | 8.823387 | 2.374047 | 6.326384 | 5.60825 | 1.953912 | 6.641415 | 11.01912 | 0.1420216 | 5.880925 | 4.748176
[(CH3)2NH2]2[Eu3+(Î¼3-OH)8(1,4-NDC)6(H2O)6]*(solv)x | 1.74164 | 1.14156 | 0.3250372 | 1.35134 | 1.314175 | 0.6427489 | 0.2037432 | 0.05153434 | 0 | 0.8768536 | 0.263429 | 0 | 0.3362902 | 0.2071246 | 0.5929403 | 0 | 0.9006788 | 0 | 0.07874302 | 0 | 0 | 0.01720609 | 0 | 0 | 3.059502 | 1.521451 | 1.134312 | 0.777151 | 0.9100174 | 1.465141 | 0 | 3.240346 | 2.260948 | 1.557474 | 1.970644 | 2.01684 | 1.586969 | 1.082684 | 0.1797732 | 1.961894 | 1.574574 | 0.9872053 | 2.082054 | 1.543486 | 1.684843 | 0.5081792 | 3.013322 | 0 | 0.51088 | 0.1737961 | 0 | 0.14008 | 0 | 0 | 3.873503 | 1.935967 | 2.068466 | 1.639839 | 1.78677 | 1.944637 | 1.507297 | 4.612837 | 2.312186 | 1.66946 | 1.731857 | 4.365695 | 2.615637 | 1.988417 | 2.6797 | 2.623922 | 1.568844 | 3.701985 | 1.528893 | 2.397541 | 2.833842 | 2.213619 | 7.770679 | 5.299718 | 2.557786 | 1.618059 | 1.53591 | 1.507516 | 1.901959 | 2.196145 | 5.08106 | 2.145742 | 1.695582 | 0.2236731 | 1.396337 | 2.553264
[(CH3)NH2]3[(Cu4Cl)3-(btc)8].TEA | 1.481179 | 1.067745 | 0.4218604 | 0 | 0.52815 | 0.3686906 | 0.2794052 | 0.1233114 | 0 | 0.6378376 | 0.3081704 | 0 | 0.3944205 | 0.293549 | 0.6133745 | 1.98649 | 1.114112 | 0 | 0 | 0 | 0.00170102 | 0 | 0 | 0 | 7.04953 | 0 | 1.060888 | 0.753046 | 0.8710971 | 1.365611 | 0 | 2.755771 | 1.788108 | 0 | 3.54389 | 2.03509 | 1.464448 | 1.020825 | 0.3023912 | 2.141988 | 1.466454 | 0.9401615 | 1.875924 | 1.475877 | 1.558307 | 5.27365 | 3.503622 | 0 | 0.4043416 | 0.2459906 | 0.0345874 | 0 | 0 | 7.158138 | 9.589154 | 0 | 1.933761 | 1.550184 | 1.635708 | 1.835885 | 1.396568 | 7.709002 | 4.561683 | 0.9827858 | 8.511267 | 7.205457 | 4.162974 | 2.820108 | 2.146437 | 3.242166 | 2.302143 | 3.238816 | 3.420268 | 3.48848 | 1.969701 | 7.533304 | 10.29386 | 3.787721 | 3.613541 | 2.473619 | 1.788867 | 2.4997 | 1.420547 | 1.75653 | 9.249178 | 1.941346 | 1.831884 | 1.142755 | 1.722401 | 2.180151
[(CH3)NH2]3[(Cu4Cl)3-(btc)8].TMA | 2.921521 | 1.516125 | 0.6316909 | 0 | 0.75602 | 0.4570633 | 0.3281465 | 0.159605 | 0.006124031 | 0.8854395 | 0.3892696 | 0 | 0.6140004 | 0.4397816 | 0.7407863 | 2.24662 | 1.820613 | 0 | 0 | 0 | 0 | 0 | 0 | 8.510425 | 7.195215 | 0 | 1.500404 | 1.067904 | 1.304578 | 1.862346 | 0 | 5.029738 | 3.130428 | 0 | 4.10533 | 2.45617 | 1.98559 | 1.379241 | 0.4193497 | 2.857728 | 1.983197 | 1.313247 | 2.617892 | 2.020006 | 2.081565 | 5.74662 | 5.116487 | 0 | 0.556052 | 0.2983725 | 0.0872524 | 0 | 0.02997867 | 8.822539 | 8.52739 | 0 | 2.598111 | 2.089452 | 2.414138 | 2.458495 | 1.863034 | 7.235466 | 4.176082 | 1.488899 | 8.138369 | 7.054245 | 4.707665 | 3.450203 | 3.55694 | 4.031713 | 3.233529 | 4.246385 | 3.306234 | 4.54257 | 3.909992 | 7.838288 | 11.20569 | 8.430316 | 5.39669 | 3.248974 | 2.942519 | 5.605933 | 2.361248 | 8.829428 | 9.053075 | 3.162153 | 3.367678 | 0.7835483 | 2.499748 | 3.101659
[(CH3)NH2]3[(Cu4Cl)3-(btc)8].TPA | 3.234833 | 1.849763 | 0.9404287 | 0 | 0.493063 | 0.212127 | 0.5796199 | 0.3729933 | 0.2102754 | 1.179627 | 0.6533891 | 0 | 0.9130344 | 0.7394632 | 1.013132 | 1.20608 | 2.383109 | 0 | 0 | 0 | 0.00170102 | 0 | 0 | 0 | 7.809553 | 0 | 1.828382 | 1.387771 | 1.657287 | 2.218715 | 0.05492922 | 5.717044 | 3.415874 | 0 | 2.68421 | 1.68421 | 2.332346 | 1.701068 | 0.7160982 | 3.238194 | 2.346985 | 1.627298 | 3.001894 | 2.397405 | 2.444607 | 3.05068 | 6.15882 | 0.0002990551 | 0.8588653 | 0.5303727 | 0.0174104 | 0.1859654 | 0.2914897 | 5.09372 | 8.87262 | 0 | 2.974671 | 2.452363 | 2.711704 | 2.835708 | 2.207783 | 7.699441 | 4.361706 | 1.888747 | 5.245026 | 7.450697 | 5.465042 | 4.310439 | 3.895467 | 5.054636 | 4.135711 | 4.647196 | 3.667907 | 5.595128 | 4.230647 | 4.128842 | 12.30161 | 8.810846 | 6.265579 | 4.170981 | 3.658742 | 6.141506 | 2.602815 | 3.238681 | 8.724872 | 3.494628 | 4.202116 | 1.005439 | 2.984617 | 3.470787
[(CH3)NH2]3[(Cu4Cl)3-(btc)8].xMeOH | 1.187613 | 0.9471583 | 0.3287343 | 0 | 0.966747 | 0.4281573 | 0.2258296 | 0.08343291 | 0 | 0.563724 | 0.2575661 | 0 | 0.3060976 | 0.2066776 | 0.5429496 | 2.31757 | 0.7347905 | 0 | 0 | 0 | 0 | 0 | 0 | 0 | 2.499208 | 0 | 0.9497795 | 0.6471111 | 0.7475794 | 1.226414 | 0 | 2.258871 | 1.418894 | 0 | 5.5614 | 3.29828 | 1.341077 | 0.9027553 | 0.2175687 | 1.880256 | 1.328439 | 0.8271935 | 1.600261 | 1.296279 | 1.411389 | 7.21284 | 2.245883 | 0 | 0.3177948 | 0.1902292 | 0.0872857 | 0 | 0 | 11.25338 | 3.977885 | 0 | 1.722378 | 1.38771 | 1.307157 | 1.599145 | 1.274577 | 4.418405 | 2.291722 | 0.6369987 | 31.89079 | 4.287488 | 2.183221 | 1.622631 | 1.804776 | 1.633204 | 1.129837 | 2.909329 | 1.341941 | 1.82874 | 1.583886 | 10.73139 | 6.783549 | 3.140303 | 2.136723 | 1.259664 | 1.09293 | 2.040824 | 1.155681 | 1.494461 | 4.853494 | 1.635954 | 1.153007 | 0.2691 | 1.152944 | 1.865565
[(NiL)3(TCBA)2]*12H2O | 1.748936 | 0.7061475 | 0.4024116 | 0 | 0.05249124 | 0 | 0 | 0 | 0 | 0.08867188 | 0 | 0 | 0.1568087 | 0.05229478 | 0 | 0.1234408 | 1.56611 | 0 | 0 | 0 | 0 | 0 | 0 | 0.2122809 | 7.395475 | 0 | 0.7224638 | 0.2561666 | 0.79375 | 0.8983242 | 0 | 3.186428 | 2.048734 | 0 | 0.4979816 | 0.4169877 | 0.2992525 | 0.3653426 | 0.3304387 | 1.747869 | 1.098188 | 0.4896036 | 1.699252 | 1.124515 | 0.9249157 | 0.5772936 | 3.811504 | 0 | 0.1095644 | 0 | 0 | 0 | 0 | 1.148988 | 10.80473 | 0 | 1.59646 | 1.191503 | 2.116822 | 1.456234 | 0.8097393 | 40.73862 | 32.04788 | 1.823207 | 5.931981 | 4.602691 | 2.266232 | 5.915981 | 2.184545 | 5.291335 | 4.520552 | 2.648581 | 22.49925 | 5.360927 | 2.52697 | 10.81194 | 16.12758 | 4.452264 | 5.035125 | 3.763661 | 2.460125 | 3.042335 | 1.844442 | 25.03559 | 23.78315 | 1.986168 | 2.59942 | 6.712395 | 2.807666 | 2.070101
[(Ni^II)2Ni^III(mu3-OH)(IN)3(BDC)1.5] | 0.8966645 | 0.6631526 | 0.5667543 | 0 | 6.234031 | 0.4072092 | 0.2857203 | 0.1264918 | 0.3013459 | 0.4410864 | 0.2711137 | 0 | 0.4681348 | 0.4366039 | 0.2762221 | 2.622016 | 0.926039 | 1.822161 | 0 | 0 | 0 | 0.1249983 | 0.0522813 | 0 | 2.756193 | 0 | 0.7336692 | 0.5318427 | 0.697617 | 0.7402262 | 0 | 1.034744 | 0.9122794 | 0 | 32.67622 | 0.9995918 | 0.7926831 | 0.5560936 | 0.5321398 | 0.9724663 | 0.8489322 | 0.6469041 | 0.9231539 | 0.8346538 | 0.7820485 | 7.29457 | 1.111652 | 10.85889 | 0.4692504 | 0.1707189 | 0 | 0.2795972 | 0.2051663 | 0.2203297 | 6.267973 | 0 | 1.008426 | 0.8892255 | 1.037306 | 0.9511797 | 0.7773437 | 7.993789 | 13.48504 | 0.9041483 | 102.9066 | 6.737919 | 0.9551962 | 1.179594 | 0.9822853 | 1.067655 | 0.8865983 | 1.279914 | 3.169002 | 0.9733711 | 0.9344437 | 10.06589 | 3.498265 | 28.38054 | 1.109345 | 1.003347 | 0.9221203 | 0.965202 | 0.8597727 | 0.88085 | 29.51139 | 0.9290689 | 0.9087924 | 1.280197 | 1.041412 | 1.016175
[Al(OH) (SBPDC)] | 9.557336 | 5.505986 | 6.76281 | 0.002358662 | 0.78806 | 0.390679 | 3.42644 | 1.232727 | 5.32496 | 3.457736 | 3.020939 | 0 | 5.393732 | 5.412152 | 0.8441644 | 2.92435 | 8.925261 | 0.1311938 | 0.3082596 | 0.08696519 | 0 | 6.132774 | 5.511109 | 3.007284 | 28.22353 | 1.527013 | 5.509812 | 4.079929 | 6.942455 | 4.914113 | 0.1485233 | 11.55631 | 10.19134 | 0.2536936 | 4.72836 | 2.6293 | 5.879015 | 3.352649 | 7.175942 | 7.757617 | 6.048818 | 4.469797 | 8.274359 | 6.508229 | 4.765733 | 8.6237 | 13.46017 | 0.4994388 | 4.99091 | 1.699595 | 0 | 6.737431 | 6.485052 | 20.66372 | 50.8827 | 1.871628 | 7.092695 | 6.345317 | 10.85853 | 6.994799 | 4.568119 | 120.7122 | 118.8008 | 10.85095 | 19.61342 | 9.487727 | 23.30295 | 16.18105 | 9.674033 | 16.73925 | 14.92258 | 8.078176 | 58.26489 | 16.29911 | 11.12958 | 13.27421 | 25.33527 | 14.30228 | 15.82129 | 13.42798 | 10.85622 | 11.79408 | 10.40903 | 8.680535 | 124.1329 | 9.32697 | 11.71025 | 27.80976 | 12.8189 | 8.921428
[BMIM][SCN]/IRMOF-1 | 3.281436 | 2.019497 | 1.26708 | 0 | 2.652794 | 0.04904825 | 0.489521 | 0.1547963 | 0.3154753 | 1.035351 | 0.5072511 | 0 | 0.9098744 | 0.7093074 | 0.7150527 | 0 | 2.701149 | 0 | 0 | 0 | 0 | 0.0164647 | 0 | 0 | 17.82197 | 0 | 1.966828 | 1.212425 | 2.067654 | 2.345027 | 0 | 5.858049 | 3.97691 | 0 | 3.556334 | 0.34466 | 2.647131 | 1.527942 | 1.119004 | 3.750252 | 2.559398 | 1.584469 | 3.636865 | 2.68365 | 2.504829 | 0.8434731 | 7.466567 | 0 | 0.8091922 | 0.3349156 | 0 | 0.0728155 | 0.6352461 | 0.1982376 | 22.40932 | 0 | 3.400425 | 2.748336 | 3.667326 | 3.284633 | 2.290434 | 17.40898 | 12.86788 | 2.825419 | 3.820667 | 2.240049 | 12.25067 | 8.448674 | 4.158778 | 11.16869 | 9.480312 | 5.115537 | 9.745204 | 12.98096 | 4.88535 | 3.099183 | 20.54626 | 7.72049 | 10.25761 | 6.986967 | 4.282856 | 0.4489662 | 3.537596 | 3.513109 | 22.25365 | 3.946973 | 4.635626 | 10.41429 | 4.205589 | 4.002429
[Bmim]2[Mg6(NDC)5(HNDC)2(HCOO)2] | 0.3498247 | 0.05048082 | 0 | 0 | 0.3255054 | 0 | 0 | 0 | 0 | 0 | 0 | 0 | 0 | 0 | 0 | 0.9511927 | 0.2736409 | 0 | 0 | 0 | 0 | 0 | 0 | 2.814393 | 4.180182 | 0 | 0.07903671 | 0 | 0 | 0.244513 | 0 | 1.011018 | 0.5050476 | 0 | 0.987527 | 0.6785107 | 0.2989326 | 0.02542235 | 0 | 0.6733095 | 0.3346745 | 0.001577955 | 0.5076389 | 0.284138 | 0.3613781 | 2.068812 | 1.416484 | 0 | 0 | 0 | 0 | 0 | 0 | 20.64672 | 8.745006 | 0 | 0.6138493 | 0.3736381 | 0.5401518 | 0.5226921 | 0.2794009 | 6.8709 | 4.333318 | 0.3071772 | 1.75401 | 6.319067 | 2.24766 | 1.36612 | 0.7012818 | 1.582482 | 0.9195356 | 1.418443 | 2.67192 | 1.664391 | 0.6710605 | 2.839697 | 7.386997 | 1.570814 | 1.549779 | 0.9701173 | 0.5027117 | 0.8219781 | 0.3497457 | 0.4719963 | 8.600992 | 0.582164 | 0.5505703 | 0.7798167 | 0.6560578 | 0.73933
[Cd(NDC)0.5(PCA)]*Gx | 0.5856016 | 0.3672432 | 0.2118145 | 0 | 0.3418647 | 0.1776718 | 0.06606191 | 0 | 0.01394803 | 0.2151848 | 0.05905157 | 0 | 0.1654906 | 0.1409698 | 0.1033024 | 0.03503354 | 0.6055828 | 0 | 0 | 0 | 0.0176197 | 0 | 0 | 0 | 5.607222 | 0 | 0.4357211 | 0.2776027 | 0.3679508 | 0.4593997 | 0 | 0.6543134 | 0.5524034 | 0 | 1.656433 | 0.7144076 | 0.4873086 | 0.3123006 | 0.1539491 | 0.6895446 | 0.5464939 | 0.3749419 | 0.6079857 | 0.5293312 | 0.5293994 | 0.1299309 | 0.7570137 | 0 | 0.1797543 | 0 | 0.1738192 | 0 | 0 | 0.2734938 | 20.16281 | 0 | 0.7069624 | 0.5838984 | 0.6541963 | 0.6483798 | 0.4892962 | 7.446814 | 14.49858 | 0.5294281 | 2.984464 | 6.23677 | 0.863481 | 0.7484484 | 0.6776623 | 0.8105561 | 0.4922375 | 1.047644 | 2.697466 | 0.6896231 | 0.5408126 | 2.735141 | 4.187876 | 1.027122 | 0.9806818 | 0.6101399 | 4.548948 | 0.5509478 | 0.4640017 | 0.5766171 | 31.82164 | 0.6151513 | 0.5003818 | 2.32178 | 0.6787627 | 0.7159595
[Cd(bdc)(4-bpmh)]n.2n(H2O) | 0.9442508 | 0.7304539 | 0.1331731 | 0 | 0.5055262 | 0.2599858 | 0.0398371 | 0 | 0 | 0.3910293 | 0.06884767 | 0 | 0.1162893 | 0.02574374 | 0.369628 | 0 | 0.5498444 | 0 | 0 | 0 | 0 | 0 | 0 | 0 | 1.412187 | 0 | 0.7334624 | 0.474082 | 0.5222719 | 1.027577 | 0 | 2.299804 | 1.269804 | 0 | 1.249376 | 0.9532807 | 1.125867 | 0.7297968 | 0.04569335 | 1.635517 | 1.1243 | 0.6350423 | 1.355515 | 1.072878 | 1.215935 | 0.2944003 | 2.211728 | 0 | 0.1281028 | 0.02324008 | 0 | 0 | 0 | 0 | 1.186236 | 0 | 1.486213 | 1.174489 | 1.073 | 1.382915 | 1.084453 | 2.756476 | 0.9022305 | 0.4797572 | 9.810719 | 3.386623 | 1.877998 | 1.522438 | 1.698379 | 1.493111 | 1.137183 | 2.798667 | 0.6854217 | 1.693769 | 1.660922 | 1.74554 | 5.407592 | 3.423608 | 2.168073 | 1.26751 | 1.062208 | 2.270559 | 0.9826736 | 1.30207 | 2.022255 | 1.482254 | 1.177327 | 0.1195468 | 1.035743 | 1.685894
[Cd(bipy)0.5(Himdc)]n | 0.6335053 | 0.6603865 | 0.3692569 | 0 | 0.7897129 | 0.292647 | 0.2053993 | 0.04974401 | 0.1173579 | 0.451339 | 0.1913933 | 0 | 0.276188 | 0.2411215 | 0.4427236 | 2.543 | 0.654461 | 0 | 0.04197599 | 0 | 0 | 0 | 0 | 4.484638 | 10.03314 | 0 | 0.7104914 | 0.5225084 | 0.5664653 | 0.8284699 | 0 | 1.006008 | 0.7098328 | 0 | 0.7650322 | 1.353474 | 0.9033598 | 0.6914815 | 0.3343928 | 1.092893 | 0.8947604 | 0.6604742 | 0.9070945 | 0.8590935 | 0.9522066 | 4.53213 | 1.179854 | 0 | 0.3600086 | 0.1495423 | 0 | 0.09326132 | 0.04109311 | 6.118612 | 22.48479 | 0 | 1.078462 | 0.9337499 | 0.8814418 | 1.031466 | 0.9120943 | 9.094634 | 12.58409 | 0.6591204 | 0.670683 | 2.407787 | 2.402614 | 1.172912 | 0.8867601 | 1.486907 | 0.7355095 | 1.704489 | 3.953644 | 1.427873 | 0.7703852 | 5.965628 | 7.636927 | 2.0873 | 1.961638 | 0.8321881 | 0.6149474 | 0.893837 | 0.6360644 | 0.7386273 | 26.05196 | 0.8140519 | 0.6561379 | 2.901107 | 0.9612822 | 1.006263
[Cd(pda)0.5(spiro-4-py)0.5(HCOO)]Â·2H2OÂ·DMF | 2.299603 | 1.338325 | 0.5235428 | 0 | 0.3964 | 0.2748 | 0.3203759 | 0.03853 | 0.03027227 | 0.794502 | 0.3716485 | 0 | 0.5039145 | 0.3618671 | 0.7086231 | 0 | 1.456735 | 0 | 0 | 0 | 0 | 0.01341 | 0 | 7.5237 | 0.0061 | 0 | 1.327971 | 0.9486999 | 1.120853 | 1.672556 | 0 | 4.060699 | 2.521242 | 0 | 2.2731 | 1.8098 | 1.788118 | 0.17379 | 0.3484095 | 2.565476 | 1.78968 | 1.162253 | 2.315679 | 1.780193 | 1.899467 | 0.6279905 | 4.091053 | 0 | 0.4867549 | 0.2869107 | 0 | 0.08938 | 0 | 7.8599 | 0.03417 | 0 | 2.33723 | 1.868394 | 2.02286 | 2.184827 | 1.70548 | 5.770891 | 3.168681 | 1.16609 | 4.541626 | 4.401506 | 3.559168 | 0.5272973 | 3.008307 | 3.078289 | 2.446674 | 3.92946 | 2.297018 | 3.505378 | 2.959337 | 2.418816 | 9.356359 | 5.9402 | 3.878691 | 2.514197 | 2.299415 | 0.1869861 | 1.923579 | 2.507932 | 6.402756 | 2.703865 | 2.535987 | 0.4004076 | 1.926547 | 2.740345
[Cd2(pda)(spiro-4-py) (CH3COO)2]Â·DMA | 1.404216 | 0.7578319 | 0.1020959 | 0 | 0.9225091 | 0.15053 | 0 | 0.00875 | 0 | 0.3328295 | 0 | 0 | 0.08842932 | 0 | 0.2824764 | 0 | 1.035714 | 0 | 0 | 0 | 0 | 0.00891 | 0 | 6.203 | 0.00779 | 0 | 0.7531196 | 0.4475281 | 0.5377094 | 1.070903 | 0 | 3.387679 | 1.733987 | 0 | 1.502166 | 0.77604 | 1.162839 | 0.04951 | 0 | 1.847004 | 1.146685 | 0.6205312 | 1.573047 | 1.134186 | 1.25667 | 0.2108521 | 4.235852 | 0 | 0.08779098 | 0 | 0 | 0.02724 | 0 | 6.4833 | 0.033 | 0 | 1.650013 | 1.217357 | 1.545537 | 1.504043 | 1.096146 | 6.757075 | 3.832966 | 0.9334725 | 1.280892 | 2.01157 | 4.076412 | 0.7019972 | 2.127996 | 3.377702 | 2.60092 | 3.181506 | 2.979792 | 3.747212 | 2.190072 | 1.758101 | 10.2027 | 5.071188 | 4.083736 | 2.666703 | 2.087704 | 0.03958961 | 1.303154 | 1.62155 | 0.7557052 | 1.852781 | 2.27054 | 0.6260644 | 1.836397 | 2.023973
[Cd2(sdb)2(4-bpmh)2(H2O)]n.2n(H2O) | 0.8433449 | 0.3595242 | 0 | 0 | 0.1343205 | 0.05369752 | 0 | 0 | 0 | 0.01946007 | 0 | 0 | 0 | 0 | 0 | 0 | 0.574028 | 0.02197191 | 0 | 0 | 0 | 0 | 0 | 0 | 4.264445 | 0 | 0.3711276 | 0.1056396 | 0.1650755 | 0.6502325 | 0 | 2.805334 | 1.174273 | 0 | 0.6271507 | 0.3810316 | 0.7094449 | 0.3613328 | 0 | 1.303534 | 0.7044155 | 0.2658722 | 1.046431 | 0.6774883 | 0.8240868 | 0 | 4.296421 | 0.2460691 | 0 | 0 | 0 | 0 | 0 | 0 | 5.994627 | 0 | 1.157027 | 0.7716356 | 1.022813 | 1.015354 | 0.668964 | 6.303892 | 3.215853 | 0.4548562 | 8.807689 | 3.007501 | 3.873919 | 2.983466 | 1.526489 | 3.460423 | 2.728764 | 2.625811 | 2.715307 | 3.968483 | 1.751368 | 1.298664 | 9.930063 | 4.325103 | 4.244049 | 2.775999 | 1.661474 | 2.588072 | 0.7351816 | 1.058779 | 5.692449 | 1.300795 | 1.654451 | 0.4271761 | 1.393754 | 1.472669
[Cd2(sdb)2-(3-bpmh)2]n.3n(H2O).n(C6H5NO) | 0.8050922 | 0.3290624 | 0 | 0 | 0.5690017 | 0.3269009 | 0 | 0 | 0 | 0 | 0 | 0 | 0 | 0 | 0 | 0 | 0.7593533 | 0.8002786 | 0.06151047 | 0 | 0 | 0 | 0 | 0 | 7.481134 | 0 | 0.3515855 | 0.04154086 | 0.2712167 | 0.5349934 | 0 | 1.368246 | 0.9288154 | 0 | 0.8755248 | 1.27544 | 0.6371365 | 0.2459721 | 0 | 1.029921 | 0.6499392 | 0.2300559 | 0.8916716 | 0.628638 | 0.6236966 | 0 | 1.760427 | 1.691674 | 0.4376452 | 0 | 0 | 0 | 0 | 0 | 16.88905 | 0 | 0.9742095 | 0.7150789 | 1.029126 | 0.8692338 | 0.5687426 | 13.93373 | 11.87179 | 0.7861458 | 0.8129113 | 2.102791 | 3.806557 | 2.291624 | 1.073165 | 2.503155 | 1.740631 | 1.716109 | 6.270336 | 2.551359 | 1.104248 | 1.022269 | 9.997792 | 2.39074 | 2.350113 | 1.443669 | 0.9582026 | 1.238506 | 0.7993265 | 0.8431392 | 20.93794 | 0.9609183 | 1.007006 | 7.059035 | 1.233113 | 1.107307
[Cd2L(H2O)]2*5H2O | 1.274111 | 1.247029 | 0.5280991 | 0 | 1.647648 | 1.293241 | 0.4273801 | 0.2931985 | 0.1651268 | 0.7995821 | 0.4559025 | 0 | 0.5120668 | 0.3959705 | 0.7762228 | 0 | 0.8257353 | 0 | 0 | 0 | 0 | 0 | 0 | 0 | 3.762643 | 0 | 1.240234 | 0.9084489 | 1.030734 | 1.539379 | 0.001080681 | 2.294075 | 1.563707 | 0 | 2.541203 | 2.118932 | 1.683854 | 1.210637 | 0.3830165 | 2.098392 | 1.640094 | 1.102541 | 1.798627 | 1.626604 | 1.751073 | 0.6825687 | 2.182138 | 0 | 0.04905445 | 0.3982567 | 0 | 0.04905445 | 0.0674745 | 2.481642 | 6.058385 | 0 | 2.030616 | 1.707428 | 1.396616 | 1.935323 | 1.620246 | 4.969305 | 3.061991 | 0.7243799 | 18.08669 | 13.06314 | 2.338156 | 1.647022 | 1.98569 | 1.639863 | 1.126186 | 3.166802 | 1.609212 | 1.862783 | 1.634863 | 2.303446 | 7.417038 | 3.314445 | 2.153836 | 1.224861 | 1.019712 | 2.046944 | 1.216359 | 1.646689 | 7.20814 | 1.81163 | 1.123439 | 0.3315701 | 1.146517 | 2.019795
[Cd3Na6(BTC)4(H2O)12]H2O | 1.899175 | 0.7744547 | 0.2519641 | 0 | 2.0355 | 1.40496 | 0 | 0 | 0 | 0.1640661 | 0 | 0 | 0.04625734 | 0 | 0 | 0 | 1.350448 | 0 | 0 | 0 | 0 | 0.033058 | 0 | 0 | 6.576979 | 0 | 0.777186 | 0.2690399 | 0.7574525 | 1.081255 | 0 | 4.542319 | 2.537521 | 0 | 3.69231 | 2.7052 | 1.323292 | 0.5317854 | 0.1263552 | 2.269584 | 1.270635 | 0.5162543 | 2.096451 | 1.306311 | 1.192588 | 0.009377439 | 5.050227 | 0 | 0 | 0 | 0 | 0.247934 | 0 | 0 | 6.833859 | 0 | 1.935246 | 1.38778 | 2.170637 | 1.775962 | 1.045233 | 13.84074 | 7.343623 | 1.388281 | 4.718693 | 17.85887 | 17.60394 | 11.00804 | 2.782349 | 7.037008 | 6.759611 | 3.785922 | 10.75344 | 8.318089 | 3.552319 | 1.767057 | 27.24586 | 6.390214 | 7.305185 | 4.843452 | 3.080232 | 3.036467 | 2.032565 | 2.112658 | 6.874649 | 2.513268 | 3.258244 | 2.892997 | 2.824755 | 2.637616
[Co(2)(pyridine)2(H2O)] | 3.751634 | 1.920778 | 0.9502974 | 0 | 2.215808 | 0.09348609 | 0.5934051 | 0.3775578 | 0.202694 | 1.214477 | 0.669654 | 0 | 0.9432798 | 0.7672763 | 1.058234 | 0 | 3.004271 | 0 | 0.02913897 | 0 | 0.03047943 | 0.004142014 | 0 | 0 | 0.02696336 | 0 | 1.877832 | 1.436719 | 1.742716 | 2.352337 | 0.05903323 | 7.272742 | 4.073977 | 0 | 3.227534 | 0.5834743 | 2.418564 | 1.758215 | 0.6941469 | 3.396077 | 2.451192 | 1.676799 | 3.177942 | 2.495938 | 2.576866 | 0.9650434 | 7.740021 | 0 | 0.1725127 | 0.5400567 | 0 | 0.04105105 | 0.3899099 | 0.2474825 | 0.07338419 | 0 | 3.108375 | 2.564998 | 2.835065 | 2.9446 | 2.270343 | 5.423833 | 2.365016 | 1.956164 | 3.174188 | 3.06255 | 5.110324 | 5.120095 | 4.419109 | 6.206906 | 5.415151 | 4.969389 | 2.405799 | 6.898412 | 5.242515 | 3.0283 | 11.37599 | 9.849818 | 1.874529 | 5.3859 | 5.128921 | 1.074929 | 3.046639 | 3.642351 | 1.366218 | 3.898918 | 5.40778 | 0.3142189 | 3.165771 | 3.736453
[Co(HL)]*2H2O | 0.8321984 | 0.5270213 | 0.01739916 | 0 | 1.027694 | 0.4038356 | 0 | 0 | 0 | 0.2187968 | 0 | 0 | 0 | 0 | 0.1794852 | 3.051333 | 0.6275947 | 0 | 0 | 0 | 0.03253062 | 0.0187985 | 0 | 3.483517 | 4.827908 | 0 | 0.5495445 | 0.3172707 | 0.3775979 | 0.7661961 | 0 | 2.065343 | 1.09825 | 0 | 2.2023 | 1.636932 | 0.8260695 | 0.5185193 | 0 | 1.351584 | 0.8428947 | 0.4666503 | 1.112882 | 0.7979886 | 0.9007663 | 5.180228 | 2.643987 | 0 | 0 | 0 | 0.2624932 | 0.1308981 | 0 | 6.592422 | 7.33029 | 0 | 1.201797 | 0.8935731 | 1.021273 | 1.075636 | 0.7930608 | 6.969828 | 3.853317 | 0.5724221 | 2.657525 | 6.679727 | 3.464529 | 2.38517 | 1.434305 | 2.675438 | 1.901155 | 2.47949 | 2.99748 | 2.963598 | 1.381217 | 7.600317 | 9.170313 | 2.824174 | 2.817959 | 1.97266 | 1.807185 | 1.790008 | 0.7873094 | 1.070358 | 6.89084 | 1.237828 | 1.262671 | 0.8101996 | 1.230361 | 1.453802
[Co(atz)(bdc)0.5] | 1.25842 | 0.9586856 | 0.4211705 | 0 | 1.119518 | 0.2660643 | 0.2682659 | 0.1379786 | 0 | 0.609431 | 0.2928831 | 0 | 0.3882253 | 0.2867472 | 0.5807765 | 0 | 0.956832 | 0 | 0 | 0 | 0 | 0.006510951 | 0 | 0 | 4.203401 | 0 | 0.9690298 | 0.7183506 | 0.783282 | 1.218892 | 0 | 2.364356 | 1.54054 | 0 | 1.456998 | 1.613674 | 1.326815 | 0.938421 | 0.3123532 | 1.894323 | 1.322655 | 0.8732252 | 1.628056 | 1.294722 | 1.401892 | 0.5143627 | 2.913781 | 0 | 0.3937717 | 0.2309602 | 0 | 0.06572702 | 0 | 0.01635724 | 6.353723 | 0 | 1.701067 | 1.386135 | 1.412515 | 1.591575 | 1.264661 | 6.160469 | 3.437433 | 0.8287677 | 1.216556 | 4.006996 | 3.237851 | 2.472635 | 1.8931 | 2.681957 | 1.95423 | 2.953297 | 2.431684 | 2.958984375 | 1.725762 | 1.877104 | 8.68784 | 3.117155 | 2.928481 | 2.100191 | 1.481329 | 1.686286 | 1.188293 | 1.529991 | 6.090899 | 1.693593 | 1.498275 | 0.6265097 | 1.449851 | 1.944121
[Co2(bpdc)2(H2bpz)]*2(DMF)*5(H2O) | 1.974109 | 1.063269 | 0.2830611 | 0 | 0.1901739 | 0.1039066 | 0.06589347 | 0 | 0 | 0.5154508 | 0.1036798 | 0 | 0.2324593 | 0.08823656 | 0.4130754 | 0.7547912 | 1.240124 | 0 | 0 | 0 | 0.0201353 | 0 | 0 | 3.451108 | 11.22588 | 0 | 1.053823 | 0.6480621 | 0.8473884 | 1.395881 | 0 | 4.022247 | 2.260804 | 0 | 1.855 | 1.010459 | 1.513185 | 0.9710996 | 0.1109806 | 2.346937 | 1.506171 | 0.9006773 | 2.09482 | 1.512934 | 1.607041 | 2.018866 | 4.194046 | 0 | 0.2263301 | 0.03498224 | 0.4600012 | 0 | 0 | 9.685122 | 14.16863 | 0 | 2.088096 | 1.592443 | 2.003818 | 1.946372 | 1.414897 | 8.934241 | 6.531312 | 1.205278 | 33.01011 | 26.95015 | 5.093075 | 3.20201 | 2.640895 | 4.006685 | 2.88937 | 3.683168 | 4.223701 | 4.62515 | 2.769893 | 6.2062 | 11.76841 | 8.283574 | 5.659239 | 2.596735 | 10.83211 | 4.091845 | 1.77002 | 2.116614 | 15.29327 | 2.385077 | 2.538295 | 1.803655 | 2.295864 | 2.549437
[Co2(ndc)2(bpy)] | 2.308203 | 1.265211 | 0.9599078 | 0.1770408 | 1.757754 | 0.111094 | 0.2236229 | 0 | 0.2763852 | 0.09429461 | 0.1958569 | 0 | 0.7036198 | 0.5898346 | 0.05292271 | 0 | 2.103484 | 0 | 0.155223 | 0 | 0 | 0 | 0 | 0 | 7.796778 | 0.2449111 | 1.276631 | 0.794327 | 1.352437 | 1.443341 | 0 | 3.824557 | 2.636191 | 0.373392 | 2.396351 | 0.5328756 | 1.608987 | 0.8864527 | 0.910717 | 0.4108027 | 1.650493 | 1.032118 | 2.294593 | 1.683681 | 1.478671 | 0.4449973 | 4.390785 | 0 | 0.2117067 | 0 | 0 | 0.4374721 | 0.4169308 | 0.06804477 | 10.5853 | 1.23803 | 2.188813 | 1.750665 | 2.685204 | 2.041645 | 1.370051 | 43.00139 | 30.19076 | 0.6347195 | 2.452033 | 2.225019 | 11.81559 | 6.767518 | 2.778836 | 1.549406 | 5.263516 | 3.228298 | 24.83231 | 6.228178 | 3.201073 | 1.910794 | 18.3105 | 5.128924 | 1.370547 | 4.347942 | 3.055056 | 3.718987 | 2.417216 | 2.320399 | 19.80276 | 1.098614 | 3.221114 | 6.779078 | 3.333109 | 2.649272
[Co2(pbdc)2(bimb)0.5 (H2O)4 (DMF)0.25]n | 0.3837475 | 0.07781902 | 0 | 0 | 0.5553922 | 0 | 0 | 0 | 0 | 0 | 0 | 0 | 0 | 0 | 0 | 2.534794 | 0.2593652 | 0.1190815 | 0 | 0 | 0 | 0 | 0 | 0.1008175 | 2.721648 | 0 | 0.09963721 | 0 | 0 | 0.2835243 | 0 | 1.366862 | 0.5521678 | 0 | 2.096707 | 0.7181233 | 0.3376316 | 0.05859921 | 0 | 0.7117531 | 0.3758175 | 0.0143341 | 0.5476778 | 0.3150409 | 0.3960348 | 5.208916 | 1.859295 | 0.4830448 | 0 | 0 | 0 | 0 | 0 | 0.5087563 | 4.8545 | 0 | 0.643681 | 0.410935 | 0.5473268 | 0.5479323 | 0.3123678 | 5.640265 | 2.901983 | 0.2687484 | 3.750536 | 5.521771 | 2.481264 | 1.873713 | 0.7820356 | 2.063641 | 1.365911 | 1.63746 | 2.093865 | 2.271647 | 0.7881696 | 7.529481 | 7.500923 | 1.022419 | 2.021097 | 1.353219 | 0.6533055 | 1.087897 | 0.3341089 | 3.211163 | 4.816636 | 0.6536895 | 0.6864404 | 0.4340984 | 0.7754661 | 0.8063771
[Co3(BTB)2(DMA)4]*4DMA | 1.879969 | 1.265251 | 0.4692608 | 0 | 0.3679867 | 0.1916064 | 0.3371705 | 0.2073263 | 0.03699595 | 0.7759586 | 0.3781859 | 0 | 0.4676675 | 0.3348709 | 0.7173727 | 2.89532 | 1.274446 | 0 | 0 | 0 | 0 | 0 | 0 | 3.420143 | 1.987816 | 0 | 1.258199 | 0.9087096 | 1.043457 | 1.588311 | 0 | 3.781942 | 2.154007 | 0 | 1.818514 | 1.198453 | 1.698088 | 1.217729 | 0.3230603 | 2.338984 | 1.697769 | 1.117699 | 2.065085 | 1.664347 | 1.805323 | 4.799351 | 3.803746 | 0 | 0.467768 | 0.3060748 | 0 | 0 | 0.007767674 | 5.096977 | 1.600853 | 0 | 2.14247 | 1.755106 | 1.83084 | 2.040643 | 1.637023 | 3.62268 | 1.255607 | 0.9878083 | 26.56699 | 2.915902 | 2.754106 | 2.47713 | 2.661652 | 2.664464 | 2.184763 | 3.719352 | 1.093075 | 3.007262 | 2.73149 | 5.144303 | 7.152944 | 4.923159 | 3.396933 | 2.331146 | 2.144232 | 3.764838 | 1.730085 | 36.96589 | 2.382962 | 2.358641 | 2.311842 | 0.1823583 | 1.618841 | 2.494161
[Co3(ndc)-(HCOO)3(mu3-OH)(H2O)]n | 1.858003 | 0.8634375 | 0.7200304 | 0 | 1.765394 | 0.3988975 | 0.110215 | 0 | 0.2252783 | 0.3931546 | 0.09262337 | 0 | 0.497697 | 0.447702 | 0.008988459 | 3.88042 | 1.818996 | 8.321871 | 5.750495 | 0 | 10.79726 | 5.870993 | 0 | 14.92022 | 5.979107 | 0 | 0.9227845 | 0.5638059 | 1.016719 | 1.045499 | 0 | 2.549958 | 1.955196 | 0 | 7.348821 | 3.077908 | 1.072072 | 0.6077902 | 0.7167421 | 1.69854 | 1.201444 | 0.7537144 | 1.676489 | 1.253136 | 1.059691 | 0.2697955 | 2.846816 | 9.924527 | 0.7127666 | 0 | 14.35637 | 10.29318 | 0.2772609 | 17.63798 | 8.858416 | 0 | 1.601923 | 1.267077 | 2.025201 | 1.494319 | 0.9440469 | 36.87527 | 29.70041 | 1.901643 | 17.98505 | 11.18855 | 5.574891 | 3.742635 | 2.061447 | 3.344299 | 2.987405 | 2.326105 | 13.00098 | 3.265176 | 2.207053 | 1.355353 | 8.512435 | 24.16191 | 3.295114 | 2.833108 | 34.1359 | 18.04591 | 1.773902 | 17.52799 | 27.01476 | 1.919293 | 2.335202 | 5.039561 | 2.534664 | 1.97612
[Co4(OH)2(2)3DMF2] | 14.69227 | 9.763492 | 12.92253 | 0 | 13.43681 | 0.08261654 | 2.740819 | 1.793927 | 5.100044 | 4.258769 | 2.955992 | 0.5171583 | 10.18575 | 10.30288 | 2.770021 | 0.35765 | 10.08847 | 0 | 0.02950852 | 0.721445 | 0.9767618 | 0.01800376 | 11.64498 | 0.9434206 | 0.03664699 | 0.4307231 | 8.050793 | 5.915578 | 13.9102 | 9.125012 | 1.038344 | 23.03949 | 20.86478 | 0 | 17.02944 | 0.6366925 | 8.769808 | 5.057041 | 12.49186 | 15.38502 | 9.654309 | 6.22562 | 17.769 | 12.02348 | 9.097088 | 3.131455 | 18.48234 | 0.9814284 | 0.2121883 | 2.066831 | 0.3927928 | 0.06429675 | 15.86932 | 2.537746 | 0.1198276 | 0.5578701 | 12.71255 | 10.52559 | 15.95418 | 12.54743 | 6.819369 | 11.29416 | 7.707774 | 11.2482 | 21.91102 | 3.674205 | 14.2665 | 13.80866 | 17.75365 | 20.76534 | 18.42044 | 16.10109 | 6.770411 | 23.62006 | 24.50161 | 6.854758 | 22.12639 | 32.05828 | 2.200311 | 16.20876 | 15.62582 | 1.35509 | 20.12479 | 16.38133 | 1.625383 | 18.40564 | 20.18967 | 3.264872 | 13.72021 | 17.13727
[Co7(OH)4(H2O)2(ina)4(ip)3] | 0.8662547 | 0.4532064 | 0 | 0 | 1.018262 | 0.5691239 | 0 | 0 | 0 | 0.1453081 | 0 | 0 | 0 | 0 | 0.09389055 | 2.417843 | 0.6277766 | 0 | 0 | 0 | 0 | 0 | 0 | 0 | 5.313822 | 0 | 0.4714373 | 0.2404705 | 0.3079563 | 0.7056095 | 0 | 2.246793 | 1.161379 | 0 | 2.950919 | 2.237081 | 0.7738005 | 0.4427527 | 0 | 1.344498 | 0.7806981 | 0.3871372 | 1.098004 | 0.7522286 | 0.8406075 | 5.059411 | 3.049592 | 0 | 0 | 0 | 0 | 0 | 0 | 6.198339 | 7.60012 | 0 | 1.18875 | 0.8453444 | 1.047383 | 1.050043 | 0.7208524 | 7.227888 | 3.934411 | 0.5975981 | 7.30574 | 3.276118 | 3.809858 | 2.676793 | 1.513759 | 3.126599 | 2.230249 | 2.53663 | 3.135858 | 3.449074 | 1.501253 | 7.95672 | 9.703259 | 3.160255 | 3.180224 | 2.280418 | 1.351153 | 1.971363 | 0.8042344 | 1.091215 | 6.959422 | 1.298474 | 1.393665 | 0.8331098 | 1.31918 | 1.493625
[Cu(Hoxonic)(bpy)0.5]n*1.5n | 2.42405 | 1.545863 | 0.6793138 | 0 | 1.185999 | 0.7628366 | 0.4312382 | 0.2716158 | 0.1209349 | 0.9549282 | 0.4913619 | 0 | 0.6682918 | 0.5191147 | 0.854395 | 0 | 1.820377 | 0.03165827 | 0 | 0 | 0 | 0 | 0 | 0 | 5.102667 | 0 | 1.528226 | 1.123749 | 1.317922 | 1.889259 | 0 | 4.596911 | 2.655172 | 0 | 1.978989 | 2.837812 | 2.002779 | 1.436441 | 0.4784184 | 2.785753 | 2.00104 | 1.361649 | 2.51552 | 2.004147 | 2.114494 | 0.7679828 | 5.03443 | 0.1571566 | 0.6395776 | 0.4029857 | 0 | 0.04674501 | 0.1157703 | 0.1548137 | 6.277151 | 0 | 2.560396 | 2.084239 | 2.256606 | 2.425466 | 1.906615 | 6.244987 | 3.334956 | 1.431186 | 2.644228 | 6.30373 | 4.224194 | 3.431881 | 3.136792 | 3.923237 | 3.230829 | 4.127951 | 2.681215 | 4.346491 | 3.214724 | 2.627549 | 10.34777 | 0.6010376 | 4.78515 | 3.295455 | 2.934224 | 4.708505 | 2.126562 | 2.623099 | 6.310728 | 2.840359 | 3.16879 | 0.5001078 | 2.346347 | 2.955098
[Cu(INAIP)]*2H2O | 0.5758002 | 0.7087631 | 0.2270241 | 0 | 1.513969 | 0.7320029 | 0.1965913 | 0.07942946 | 0.01505716 | 0.4792293 | 0.2093027 | 0 | 0.213591 | 0.1442288 | 0.4616627 | 0 | 0.4434757 | 0 | 0 | 0 | 0.06934751 | 0.0225582 | 0 | 0 | 1.100068 | 0 | 0.7379371 | 0.525082 | 0.5149887 | 0.8840375 | 0 | 1.111475 | 0.7349241 | 0 | 2.555029 | 2.110531 | 0.9861903 | 0.7470512 | 0.143778 | 1.256096 | 0.9807742 | 0.6736299 | 1.001358 | 0.9103173 | 1.044162 | 0.4222313 | 1.023901 | 0 | 0.2422294 | 0.1694722 | 0.2214127 | 0.133683 | 0 | 0.005312428 | 2.611739 | 0 | 1.194325 | 1.007164 | 0.7443685 | 1.114323 | 0.9961521 | 3.487566 | 1.729715 | 0.3693013 | 2.997934 | 2.926984 | 1.32769 | 0.8632202 | 1.019196 | 0.7835506 | 0.4901629 | 2.035645 | 0.7286167 | 0.8414873 | 0.7770285 | 1.563696 | 4.611966 | 1.555504 | 1.010632 | 0.5646129 | 4.311315 | 0.5637324 | 0.5796064 | 0.8483605 | 4.728014 | 0.9211224 | 0.4907052 | 0.2125024 | 0.5444385 | 1.147066
[Cu(L)DMF]*2H2O | 1.765341 | 1.116446 | 0.3628348 | 0 | 0.1781756 | 0.08486143 | 0.2200764 | 0.0976624 | 0 | 0.6349656 | 0.2561839 | 0 | 0.3510809 | 0.2378785 | 0.5874708 | 0 | 1.417792 | 0 | 0 | 0 | 0 | 0.01699682 | 0 | 0.03338175 | 1.964161 | 0 | 1.112189 | 0.7606161 | 0.9185449 | 1.419598 | 0 | 3.791494 | 2.082697 | 0 | 1.806932 | 1.611818 | 1.531028 | 1.058344 | 0.2292979 | 2.216375 | 1.539397 | 0.9730861 | 1.950555 | 1.510653 | 1.627942 | 0.5082799 | 4.779775 | 0 | 0.3585306 | 0.1973728 | 0 | 0.1244495 | 0 | 0.2716959 | 1.467626 | 0 | 2.015241 | 1.600952 | 1.822906 | 1.877815 | 1.465596 | 3.695552 | 1.187506 | 1.10749 | 48.63837 | 41.2787 | 3.336137 | 3.278003 | 2.482423 | 3.66029 | 3.088502 | 3.506459 | 1.218517 | 4.017609 | 2.620511 | 2.156101 | 7.774973 | 4.986643 | 4.333228 | 3.134347 | 2.666178 | 3.170279 | 1.722538 | 5.690032 | 1.983322 | 2.223713 | 2.499523 | 0.2227241 | 1.829611 | 2.361044
[Cu(bcppm)H2O] | 2.495912 | 1.169101 | 0.6379644 | 0 | 1.792587 | 0.937105 | 0 | 0 | 0 | 0.3164826 | 0 | 0 | 0.31396 | 0.1648025 | 0 | 0 | 1.794857 | 0 | 0 | 0 | 0 | 0.03369342 | 0 | 0 | 9.507222 | 0 | 1.138543 | 0.4846267 | 1.265353 | 1.347788 | 0 | 5.512378 | 3.200206 | 0 | 2.76284 | 1.63501 | 1.707229 | 0.6456326 | 0.4706575 | 2.779223 | 1.65204 | 0.7587702 | 2.670962 | 1.714172 | 1.381535 | 0.1557938 | 6.473238 | 0 | 0.2261246 | 0 | 0 | 0.110482 | 0.07055114 | 0 | 10.52691 | 0 | 2.365817 | 1.801648 | 2.931502 | 2.18654 | 1.275725 | 44.63346 | 18.2823 | 2.073836 | 2.947642 | 9.893157 | 33.28175 | 11.93498 | 3.404734 | 9.934639 | 8.680615 | 4.200479 | 47.16542 | 10.94963 | 4.336352 | 1.905641 | 65.53265 | 8.022574 | 9.928041 | 6.569615 | 3.750355 | 0.5834239 | 2.745004 | 2.671277 | 13.55444 | 3.146917 | 4.136567 | 6.649368 | 3.845717 | 3.226024
[Cu(dhbc)2(bpy)]H2O] | 1.370894 | 0.4360021 | 0 | 0 | 0.8430334 | 0 | 0 | 0 | 0 | 0 | 0 | 0 | 0 | 0 | 0 | 0 | 1.106011 | 0 | 0 | 0 | 0.004385699 | 0 | 0 | 3.300275 | 13.5878 | 0 | 0.4485859 | 0 | 0.4173908 | 0.6630128 | 0 | 3.496578 | 1.863842 | 0 | 2.432914 | 1.984999 | 0.8340189 | 0.2129031 | 0 | 1.541756 | 0.8246076 | 0.2219632 | 1.419895 | 0.8466066 | 0.7293052 | 0 | 3.966209 | 0.07312282 | 0.06068822 | 0 | 0.04854183 | 0.03372668 | 0 | 4.904598 | 22.2039 | 0 | 1.322443 | 0.9180577 | 1.874667 | 1.200807 | 0.6529872 | 22.44718 | 18.43707 | 1.478117 | 1.612601 | 20.37777 | 9.558223 | 6.195847 | 2.045316 | 5.820747 | 4.928581 | 2.742984 | 12.3291 | 6.275722 | 2.729439 | 1.230679 | 18.10229 | 4.935361 | 5.560969 | 3.641871 | 1.13817 | 0.5704637 | 1.595082 | 4.974824 | 26.5924 | 1.76794 | 2.66157 | 12.05083 | 2.740974 | 1.847902
[Cu2(EBTC)(H2O)2]*8H2O*DMF*DMSO | 4.428412 | 2.799001 | 0.2762893 | 0 | 0.9521115 | 0.3898616 | 0.1776307 | 0.04192405 | 0 | 0.5034844 | 0.2054019 | 0 | 0.259111 | 0.1593144 | 0.4801728 | 3.292511 | 0.6137106 | 0.1180338 | 0 | 0 | 0 | 0 | 0 | 0 | 2.475509 | 0 | 0.8397721 | 0.5794548 | 0.6402333 | 1.092868 | 11.11416 | 7.132918 | 1.164271 | 0 | 7.770342 | 1.664105 | 1.219594 | 0.804769 | 0.1637611 | 1.666473 | 1.197968 | 0.7346535 | 1.389026 | 1.16608 | 1.281726 | 12.62475 | 1.831247 | 1.219854 | 0.2643867 | 0.1370202 | 0 | 0 | 0 | 28.88404 | 4.510492 | 0 | 1.552057 | 1.255405 | 1.106702 | 1.442476 | 22.51871 | 11.13672 | 2.454883 | 0.5176828 | 37.01485 | 4.286912 | 1.99073 | 1.389024 | 1.515118 | 1.365685 | 0.9067444 | 2.651372 | 1.321788 | 1.544307 | 1.283253 | 101.8702 | 6.520117 | 30.62725 | 1.788722 | 0.9908214 | 0.8437143 | 1.610528 | 0.9218101 | 1.249649 | 5.513232 | 1.380515 | 0.8894563 | 0.2682572 | 0.97082 | 1.617103
[Cu2(L)2(SO4)(Br)2] | 12.09508 | 7.574128 | 8.362817 | 0 | 9.919723 | 0.06400096 | 3.896275 | 1.487467 | 5.587836 | 4.825541 | 3.843555 | 0 | 6.74914 | 6.603496 | 1.64727 | 0 | 9.85753 | 0 | 0.005160478 | 0.1429711 | 0.06450979 | 6.615499 | 6.810052 | 2.982208 | 36.1801 | 1.104577 | 7.281187 | 5.339424 | 9.149818 | 7.229651 | 0.4051996 | 18.93574 | 14.12522 | 0 | 12.23188 | 0.4138301 | 8.928944 | 5.049651 | 8.343925 | 11.40912 | 8.170648 | 5.880198 | 11.7827 | 8.824951 | 7.090189 | 3.954113 | 21.71863 | 0.5341687 | 0.02788197 | 2.203107 | 0 | 8.488289 | 8.720496 | 4.049102 | 32.75623 | 1.650316 | 10.09401 | 8.779711 | 12.98996 | 9.839363 | 6.75738 | 28.02744 | 20.82416 | 11.94275 | 13.85609 | 8.312482 | 90.97408 | 53.06736 | 13.45498 | 37.70754 | 36.90598 | 12.99643 | 58.69108 | 43.96202 | 16.82024 | 7.221624 | 113.3492 | 25.47701 | 0.663683 | 22.50967 | 15.43441 | 19.44617 | 13.57862 | 11.96268 | 20.06864 | 13.12212 | 17.04858 | 35.22652 | 15.28011 | 12.53855
[Cu2(L)2(SO4)-(Br)2]*4H2O | 0.5979586 | 0 | 0 | 0 | 0.2229516 | 0.4943089 | 0 | 0 | 0 | 0 | 0 | 0 | 0 | 0 | 0 | 0 | 0.4334197 | 0 | 0.01852972 | 0 | 0 | 0 | 0 | 0 | 8.563384 | 0 | 0 | 0 | 0 | 0.1483067 | 0 | 2.214565 | 0.901925 | 0 | 0.7096649 | 1.28424 | 0.270419 | 0 | 0 | 0.848973 | 0.285638 | 0 | 0.7058865 | 0.2772244 | 0.2135798 | 0 | 2.779277 | 0 | 0.1353265 | 0 | 0 | 0 | 0 | 0 | 16.35255 | 0 | 0.7004461 | 0.350042 | 0.8950703 | 0.5925542 | 0.1152705 | 20.12013 | 14.95231 | 0.5854109 | 0.6365352 | 4.388158 | 7.698933 | 4.952003 | 1.081262 | 4.383232 | 3.568709 | 1.748274 | 10.58686 | 4.690245 | 1.432388 | 0.6990142 | 15.67198 | 3.622765 | 0.6190884 | 2.530178 | 1.229717 | 1.981066 | 0.612541 | 0.6963387 | 19.31813 | 0.911674 | 1.372419 | 7.922106 | 1.524596 | 1.007229
[Cu2(Me4BPDC)2]*9DMF | 1.254882 | 1.053125 | 0.443337 | 0 | 0.6261098 | 0.40279 | 0.2666234 | 0.08965999 | 0 | 0.6595455 | 0.2808064 | 0 | 0.3877361 | 0.2820562 | 0.5744551 | 0 | 0.9538971 | 0.09015648 | 0.04691386 | 0 | 0 | 0 | 9.19128 | 0 | 14.44214 | 0 | 1.054813 | 0.7498959 | 0.864235 | 1.339588 | 0 | 2.630773 | 1.623842 | 0 | 2.315541 | 1.484211 | 1.489102 | 1.014475 | 0.3276667 | 2.050345 | 1.462046 | 0.937519 | 1.790291 | 1.482121 | 1.546164 | 0.5465314 | 2.862457 | 0.5478746 | 0.2678706 | 0.2172968 | 0 | 0 | 12.49956 | 0 | 20.3111 | 0 | 1.92703 | 1.540913 | 1.647855 | 1.853108 | 1.397015 | 10.23684 | 9.995362 | 1.099692 | 5.097663 | 2.275471 | 4.812591 | 2.596035 | 1.927875 | 3.374315 | 2.116275 | 3.121271 | 4.825137 | 3.722121 | 1.944932 | 2.075808 | 11.20996 | 1.41182 | 0.5490379 | 1.949243 | 1.305999 | 2.498367 | 13.3419 | 1.532249 | 21.32293 | 1.767372 | 1.635252 | 3.82911 | 1.905097 | 2.009793
[Cu2(bdc)2(dabco)]n | 0.6022685 | 0.3055813 | 2.865246 | 0 | 3.884786 | 2.55254 | 2.008326 | 1.644505 | 1.672512 | 2.748997 | 2.078662 | 0.7786307 | 2.785671 | 2.676235 | 2.398419 | 0.6251094 | 2.721547 | 0.08551148 | 0.7427126 | 0.8936253 | 1.118457 | 1.064577 | 1.440584 | 0.8280621 | 5.073572 | 0.6088817 | 3.55134 | 3.106568 | 3.727109 | 4.147239 | 5.80604 | 2.475209 | 5.030532 | 0.1736065 | 4.764668 | 4.975804 | 4.114249 | 3.347336 | 2.464287 | 5.181918 | 4.104842 | 3.35519 | 5.224379 | 4.351235 | 4.426848 | 2.38875 | 5.559718 | 1.087832 | 2.621952 | 1.814747 | 0.6893314 | 2.642431 | 2.4147 | 1.592412 | 5.387152 | 0.6604696 | 4.768824 | 4.233183 | 4.008473 | 4.692217 | 3.981822 | 63.2637 | 3.113288 | 2.696911 | 4.662311 | 5.806936 | 4.443979 | 3.903849 | 5.498372 | 4.209141 | 3.663266 | 6.556562 | 2.358608 | 4.724917 | 5.419621 | 4.585241 | 10.4994 | 8.171564 | 5.325881 | 3.6962 | 3.586796 | 6.123206 | 4.559527 | 5.056783 | 6.19454 | 5.404741 | 3.884562 | 0.4364563 | 3.186041 | 5.593722
[Cu2(m-OH)2(bdim)] | 2.21741 | 0 | 0 | 0 | 2.764 | 1.56511 | 0 | 0 | 0 | 0 | 0 | 0 | 0 | 0 | 0 | 0 | 1.629347 | 0 | 0 | 0 | 0.09540683 | 0 | 0 | 0 | 46.89312 | 0 | 0 | 0 | 0.07511117 | 0.2111572 | 0 | 5.803711 | 3.057366 | 0 | 5.74511 | 4.85511 | 0.7145931 | 0 | 0 | 2.216708 | 0.7028691 | 0 | 2.061737 | 0.7780789 | 0.2888271 | 0 | 7.894748 | 0 | 0 | 0 | 0.6923865 | 0 | 0 | 10.92184 | 57.6941 | 0 | 1.667348 | 0.8799546 | 3.220008 | 1.46553 | 0.1375662 | 41.63536 | 51.69877 | 2.862459 | 6.654954 | 6.400956 | 28.03227 | 17.64786 | 3.242156 | 13.43784 | 11.05242 | 3.958091 | 30.22102 | 14.24661 | 4.338086 | 0.9177288 | 37.52414 | 9.36488 | 12.17086 | 7.808254 | 2.97866 | 5.576026 | 2.746911 | 2.159187 | 63.8876 | 2.776119 | 4.658738 | 38.49941 | 5.474782 | 2.862822
[Cu2(ndc)2(dabco)]n | 1.98147 | 0.9125477 | 2.478175 | 0 | 0.6762144 | 2.154814 | 1.676427 | 1.31654 | 1.301954 | 2.361727 | 1.739352 | 0.5134522 | 2.378962 | 2.271654 | 2.058436 | 0.3710482 | 2.000138 | 0 | 0.4656689 | 0.601243 | 0.8164217 | 0.6394037 | 0.984723 | 13.43759 | 8.990934 | 0.346262 | 3.182599 | 2.729853 | 3.244758 | 3.723199 | 6.023002 | 4.335955 | 4.107853 | 0 | 5.076499 | 4.580485 | 3.726045 | 2.947081 | 2.099743 | 4.567962 | 3.665212 | 2.960904 | 4.506409 | 3.870827 | 4.009319 | 2.052056 | 4.596378 | 0.789775 | 2.205426 | 1.493096 | 0.4482044 | 2.103027 | 1.952522 | 13.81056 | 10.63099 | 0.3887529 | 4.26029 | 3.803218 | 3.438828 | 4.177956 | 7.73556 | 7.447999 | 5.060066 | 1.921171 | 44.42233 | 7.01343 | 4.892629 | 3.424992 | 4.47222 | 3.867945 | 3.006872 | 5.860572 | 3.335232 | 4.406904 | 4.496115 | 4.240231 | 11.2734 | 8.76183 | 5.448503 | 2.944098 | 2.711379 | 5.055282 | 3.708677 | 16.93873 | 12.58795 | 4.382 | 3.01869 | 1.056756 | 2.617287 | 4.744389
[Cu2(obb)2(bpy)0.5(DMF)]*2DMF | 4.884797 | 2.578617 | 2.037297 | 0 | 0.4515824 | 0.2299658 | 0.3816283 | 0 | 0.4642321 | 1.123316 | 0.4014593 | 0 | 1.345542 | 1.132253 | 0.05358844 | 2.646351 | 3.848016 | 0.224216 | 0 | 0 | 0.008207568 | 0.3349731 | 0.4596834 | 0 | 12.93387 | 0 | 2.461347 | 1.386997 | 2.974505 | 2.819793 | 0 | 9.098234 | 6.171228 | 0 | 2.961865 | 1.641215 | 3.455023 | 1.604624 | 1.853558 | 5.121248 | 3.255577 | 1.792583 | 5.087752 | 3.453196 | 2.871546 | 6.619726 | 9.723145 | 0.8725903 | 1.055295 | 0 | 0.1524159 | 1.504228 | 1.671047 | 9.771407 | 13.18251 | 0 | 4.466441 | 3.535318 | 5.462197 | 4.220263 | 2.633229 | 22.893 | 15.35935 | 4.361132 | 10.15997 | 28.79753 | 45.70604 | 20.39258 | 6.13517 | 13.46422 | 13.10231 | 6.900573 | 31.50071 | 15.55919 | 7.70346 | 41.73821 | 62.53273 | 18.31791 | 13.98686 | 9.82721 | 2.443376 | 8.909801 | 5.619015 | 5.066088 | 12.34831 | 5.853417 | 7.469683 | 8.196346 | 6.675564 | 5.766642
[Cu24(CN)4(btc)12(dabco)9(H2O)6]*8(NO3) | 3.85153 | 1.228606 | 0.94104 | 0 | 0.7112866 | 0.4147489 | 0 | 0 | 0 | 0 | 0 | 0 | 0.3152855 | 0.175623 | 0 | 0 | 2.542064 | 0 | 0 | 0 | 0 | 0 | 0 | 6.458399 | 12.4743 | 0 | 1.064782 | 0.04362332 | 1.755476 | 1.39567 | 0 | 8.810316 | 5.088783 | 0 | 3.976088 | 2.635411 | 2.182453 | 0.3577969 | 0.7049443 | 3.934561 | 1.836179 | 0.4095854 | 3.910345 | 2.110675 | 1.463203 | 0 | 12.55737 | 0 | 0 | 0 | 0 | 0.5868286 | 0.7576676 | 6.621778 | 8.785254 | 0 | 3.168124 | 2.164864 | 4.177812 | 2.924388 | 1.173401 | 11.52234 | 5.310994 | 3.340065 | 24.34197 | 7.288688 | 45.53882 | 32.21516 | 4.981199 | 27.20917 | 28.55883 | 5.903245 | 18.31526 | 32.92563 | 6.825561 | 2.181963 | 55.86296 | 14.13399 | 24.05703 | 13.4412 | 6.142058 | 8.862868 | 4.447422 | 4.022652 | 4.885395 | 4.711078 | 6.779724 | 4.21226 | 5.640239 | 4.615561
[Cu3(TDPAH)(H2O)3] 13H2O 8DMA | 1.58991 | 2.786606 | 0.4042455 | 0 | 1.124603 | 1.021629 | 0 | 0 | 0 | 1.247094 | 0 | 0 | 1.747019 | 0.1099948 | 0 | 0 | 1.460055 | 0 | 0.1480454 | 0 | 0 | 0.05582297 | 0 | 0 | 6.235641 | 0 | 0.7186868 | 0.3033603 | 0.7608523 | 0.9153509 | 0 | 6.75357 | 1.88566 | 0 | 1.668209 | 5.161892 | 1.056583 | 0.4648542 | 0.369961 | 4.656004 | 1.100528 | 0.5141036 | 5.040539 | 1.112749 | 0.9727537 | 0.04217698 | 3.260308 | 0 | 0.9880936 | 0 | 0 | 0.294851 | 0 | 0 | 8.757995 | 0 | 1.582655 | 1.180125 | 1.912123 | 1.443434 | 0.8706799 | 10.94435 | 25.50561 | 1.601118 | 1.695092 | 36.55828 | 8.572242 | 5.300057 | 2.040644 | 17.09943 | 3.885443 | 2.567357 | 14.75952 | 4.674327 | 2.315218 | 1.448593 | 14.9871 | 3.877117 | 22.76088 | 3.191471 | 2.218478 | 5.679453 | 1.662109 | 1.617081 | 18.56283 | 1.837044 | 2.325181 | 5.341868 | 2.374121 | 1.950357
[Cu3L2(mu3-OH)2(mu2-H2O)]Â·2DMA | 6.836436 | 4.247982 | 3.702925 | 0 | 0.02800278 | 0.005437356 | 1.572609 | 0.508833 | 1.802201 | 2.508152 | 1.584632 | 0 | 2.961314 | 2.728092 | 1.132792 | 0 | 5.746513 | 0 | 0 | 0 | 0 | 1.718039 | 1.918729 | 0.2789823 | 17.51547 | 0 | 4.097078 | 2.883993 | 4.664857 | 4.433266 | 0 | 11.23986 | 8.206294 | 0 | 0.2299693 | 0.05227745 | 5.064847 | 3.055315 | 3.532756 | 6.841439 | 4.92591 | 3.344214 | 6.893733 | 5.161278 | 4.456629 | 2.005082 | 11.74094 | 0 | 2.567194 | 0.9261323 | 0 | 3.206928 | 3.368395 | 1.302668 | 17.3379 | 0 | 6.191414 | 5.223729 | 7.403395 | 5.947487 | 4.187459 | 22.50394 | 15.57344 | 6.335454 | 2.096268 | 1.003669 | 45.67956 | 27.74703 | 8.041747 | 17.40611 | 18.83494 | 8.769029 | 29.61241 | 20.94649 | 9.846489 | 5.029236 | 59.54 | 14.16845 | 16.55007 | 11.72571 | 8.863873 | 11.09489 | 7.691561 | 6.925269 | 13.77371 | 7.779419 | 9.595773 | 10.49425 | 8.434621 | 7.577567
[Eu(BDC)(NO3)(DMF)2] | 0.1583603 | 0 | 0 | 0 | 0.007603426 | 0 | 0 | 0 | 0 | 0 | 0 | 0 | 0 | 0 | 0 | 0.8955312 | 0.143734 | 0 | 0 | 0 | 0 | 0 | 0 | 0 | 0.8120329 | 0 | 0 | 0 | 0 | 0.02062552 | 0 | 0.570209 | 0.2298346 | 0 | 0.06341952 | 0.02663274 | 0.08606599 | 0 | 0 | 0.3246517 | 0.1053179 | 0 | 0.2076624 | 0.06258945 | 0.09836797 | 1.647673 | 0.7210355 | 0 | 0 | 0 | 0 | 0 | 0 | 0 | 1.551812 | 0 | 0.2978883 | 0.1341929 | 0.3070447 | 0.2218585 | 0.05157569 | 3.588179 | 1.643463 | 0.2049419 | 0.5323263 | 0.2303192 | 0.9016781 | 0.7088318 | 0.3487032 | 0.6668591 | 0.377573 | 0.8762738 | 0.7194503 | 0.6880504 | 0.3495321 | 1.951305 | 3.427989 | 0.9412253 | 0.7975139 | 0.5267709 | 0.2884228 | 0.4673845 | 0.1683154 | 0.1735696 | 3.666024 | 0.2686502 | 0.3282179 | 0.2220737 | 0.4673922 | 0.3601655
[Fe2(BPEB)3] | 0.2109606 | 0 | 0 | 0 | 0.5938239 | 0.1472196 | 0 | 0 | 0 | 0 | 0 | 0 | 0 | 0 | 0 | 0 | 0.2031072 | 0.1146381 | 0.06716503 | 0 | 0 | 0.02732829 | 0 | 0 | 0.4751486 | 0 | 0.008547261 | 0 | 0 | 0.03263009 | 0 | 0.4478275 | 0.2540098 | 0 | 4.279308 | 2.398139 | 0.08608174 | 0 | 0 | 0.2766345 | 0.1180525 | 0 | 0.2020495 | 0.08459398 | 0.08942318 | 0 | 0.5833778 | 1.036437 | 0.6126866 | 0 | 0 | 0.1518198 | 0 | 0 | 0.6897233 | 0 | 0.2708277 | 0.149718 | 0.3358619 | 0.1995528 | 0.07100743 | 2.279337 | 0.9236306 | 0.249844 | 13.69909 | 13.27563 | 0.390738 | 0.4186638 | 0.3435539 | 0.4350428 | 0.2508971 | 0.7236327 | 0.2859268 | 0.3763288 | 0.3319926 | 0.3770928 | 2.182068 | 7.846557 | 6.646981 | 0.4652328 | 0.3008669 | 3.573302 | 0.2366978 | 0.2119149 | 3.154351 | 0.2783482 | 0.3287655 | 0.1066567 | 0.4433683 | 0.3346376
[Fe3(O)(pmc)5.3(O2CH)0.7]*DMF | 3.396907 | 2.018589 | 1.240842 | 0 | 1.021224 | 0.7473714 | 0.4261682 | 0.1206521 | 0.240916 | 1.014689 | 0.4521157 | 0 | 0.8639114 | 0.6821751 | 0.7000617 | 2.940526 | 2.753172 | 0.1447675 | 0 | 0 | 0 | 0 | 0 | 0 | 12.506 | 0 | 1.977114 | 1.18354 | 2.090198 | 2.366421 | 0 | 5.938719 | 4.133232 | 0 | 2.245482 | 4.249154 | 2.677327 | 1.504281 | 1.045747 | 3.849159 | 2.575807 | 1.540944 | 3.7262 | 2.700113 | 2.501761 | 4.510917 | 6.513884 | 0.841989 | 0.7491053 | 0.2974002 | 0 | 0.5417395 | 0.6296824 | 0.174775 | 15.46995 | 0 | 3.462946 | 2.75579 | 3.644693 | 3.313236 | 2.276333 | 16.29295 | 10.3176 | 2.760399 | 3.100578 | 17.58037 | 14.71646 | 10.51795 | 4.366056 | 11.00503 | 10.64612 | 5.401927 | 10.06907 | 13.9667 | 4.989429 | 4.945789 | 23.65871 | 5.31585 | 9.638774 | 6.259779 | 4.399246 | 5.777414 | 3.599861 | 3.688949 | 13.09784 | 4.134522 | 4.629883 | 7.458003 | 3.956536 | 4.179327
[Fe^(III)(Tp)(CN)3]4Co^(II)2 | 2.452271 | 1.351556 | 0.4866861 | 0 | 1.536786 | 0.1527951 | 0.2929202 | 0.1724895 | 0 | 0.8191575 | 0.3471252 | 0 | 0.4916388 | 0.3426428 | 0.7378234 | 1.155372 | 1.800926 | 0 | 0 | 0 | 0 | 0 | 0 | 0 | 1.988371 | 0 | 1.333743 | 0.9733749 | 1.094957 | 1.687037 | 0 | 5.623614 | 2.922289 | 0 | 2.275024 | 0.7260752 | 1.789795 | 1.291082 | 0.3011479 | 2.605376 | 1.782478 | 1.190428 | 2.332254 | 1.775442 | 1.908337 | 1.452266 | 5.942166 | 0 | 0.4892451 | 0.2763603 | 0 | 0 | 0.05672256 | 0.2418878 | 1.064949 | 0 | 2.338641 | 1.858268 | 2.197519 | 2.20163 | 1.732914 | 3.01887 | 0.8281692 | 1.420255 | 2.2212 | 2.713689 | 3.498058 | 3.727767 | 3.238299 | 4.240219 | 3.794313 | 4.120585 | 0.9516361 | 4.713177 | 4.053187 | 1.468022 | 7.718681 | 7.739748 | 5.532346 | 3.8391 | 3.359394 | 6.381052 | 2.384046 | 2.595478 | 1.312352 | 2.872173 | 3.851493 | 0.1394832 | 2.392356 | 2.86645
[La(BTB)(H2O)3DMF]n Activated | 0.3745118 | 0.2586084 | 0.03291795 | 0 | 0.373369 | 0.05212485 | 0 | 0 | 0 | 0.1067409 | 0 | 0 | 0 | 0 | 0.03183508 | 0 | 0.3834563 | 0.01745717 | 0 | 0 | 0.003037299 | 0 | 0 | 4.339778 | 0.6754615 | 0 | 0.3088028 | 0.1506865 | 0.1825175 | 0.4059635 | 0 | 0.7415905 | 0.4739337 | 0 | 0.4518351 | 0.270214 | 0.4786714 | 0.2870312 | 0.007925097 | 0.7114665 | 0.4935347 | 0.2643595 | 0.5455866 | 0.4254337 | 0.5117237 | 0.0414652 | 0.7924295 | 0.0998078 | 0.07762389 | 0 | 0.03002469 | 0 | 0 | 13.52963 | 0.8261361 | 0 | 0.6831805 | 0.5206095 | 0.548733 | 0.6062158 | 0.4995832 | 2.339587 | 0.9105141 | 0.3894773 | 0.3858193 | 2.063997 | 0.777662 | 0.6913226 | 0.6234228 | 0.6839543 | 0.3949486 | 1.23593 | 0.3901006 | 0.6805096 | 0.5558697 | 0.9279727 | 2.951908 | 1.034372 | 0.9150311 | 0.5149989 | 0.739876 | 0.6279162 | 0.4324279 | 0.4733962 | 2.337283 | 0.5485696 | 0.4449536 | 0.1993748 | 0.5467259 | 0.685478
[La(TATAB)(H2O)].6H2O | 0.4138182 | 0.5319464 | 0.1884314 | 0 | 0.5031349 | 0.2058766 | 0.09915915 | 0 | 0.008283712 | 0.3291743 | 0.09037427 | 0 | 0.1294357 | 0.09719473 | 0.3625315 | 3.403153 | 0.4532928 | 0.1113882 | 0.0387706 | 0 | 0 | 0 | 0 | 0 | 3.631214 | 0 | 0.5751089 | 0.399866 | 0.3740535 | 0.7137453 | 0 | 0.7921306 | 0.505987 | 0 | 3.429373 | 1.484054 | 0.7713879 | 0.5760971 | 0.1555381 | 0.9407655 | 0.7725612 | 0.5307332 | 0.7348514 | 0.7061931 | 0.8423493 | 7.039774 | 0.7952349 | 0.8360053 | 0.4425912 | 0.05032782 | 0 | 0 | 0 | 0 | 11.54752 | 0 | 0.9316236 | 0.797999 | 0.5793594 | 0.8654953 | 0.7989241 | 5.679381 | 5.308408 | 0.3769235 | 13.71866 | 6.493692 | 1.461546 | 0.7639397 | 0.7139844 | 0.7290254 | 0.3813419 | 1.559971 | 1.801211 | 0.7396141 | 0.5394605 | 9.114166 | 5.862354 | 21.12538 | 7.173277 | 0.452924 | 0.3445795 | 0.6276782 | 0.4400526 | 0.5802373 | 15.25954 | 0.6382323 | 0.3491943 | 0.3273186 | 0.504055 | 0.8292022
[Li0.5H0.5]+[In(C16H6O8)]- | 5.230169 | 1.383189 | 0.5765369 | 0 | 2.124595 | 0.6139957 | 0 | 0 | 0 | 0.5133637 | 0.02342132 | 0 | 0.2984572 | 0.1201226 | 0.3555339 | 0 | 2.633323 | 0 | 0 | 0 | 0 | 0.1353086 | 0 | 0 | 22.71834 | 0 | 1.383637 | 0.6977426 | 1.435111 | 1.688796 | 0 | 10.1927 | 8.311446 | 0 | 3.828013 | 5.23745 | 2.031684 | 1.018448 | 0.4225907 | 3.296658 | 1.957491 | 1.036263 | 3.272311 | 2.155565 | 1.874023 | 0.341091 | 10.38138 | 0 | 0.2392253 | 0 | 0 | 0.8904397 | 0.04902713 | 0 | 28.06151 | 0 | 2.942749 | 2.179242 | 7.67415 | 2.752249 | 1.709584 | 12.80895 | 15.30739 | 7.509444 | 8.944315 | 17.72992 | 8.211384 | 5.841691 | 5.388509 | 11.95998 | 7.407055 | 4.786275 | 6.446879 | 12.354 | 13.34492 | 2.522853 | 15.6016 | 24.23164 | 18.76728 | 7.255265 | 5.509861 | 2.239383 | 10.23 | 3.81607 | 28.57843 | 4.798405 | 10.34722 | 8.069368 | 11.36271 | 3.962701
[Me2NH2][In(BPTC)] | 4.697628 | 2.658823 | 2.156598 | 0 | 0.7313665 | 0.3298312 | 0.7554169 | 0.2421784 | 0.7585199 | 1.359572 | 0.7460787 | 0 | 1.539531 | 1.32983 | 0.7239822 | 2.590101 | 3.785457 | 0 | 0 | 0 | 0 | 0.3589948 | 0.4838598 | 9.238973 | 23.41393 | 0 | 2.582317 | 1.629243 | 2.938122 | 2.838765 | 0 | 7.442436 | 5.545007 | 0 | 3.656824 | 2.35184 | 3.370277 | 1.83757 | 2.083523 | 4.825914 | 3.259636 | 2.031371 | 4.799312 | 3.42544 | 2.942992 | 6.624321 | 8.218753 | 0 | 1.300519 | 0.4509189 | 0 | 1.549758 | 1.646361 | 11.60914 | 30.19486 | 0 | 4.326132 | 3.506536 | 5.236645 | 4.132369 | 2.751388 | 23.70366 | 20.01758 | 4.325807 | 7.359603 | 5.75977 | 18.75384 | 13.70768 | 5.56446 | 14.40655 | 14.66303 | 6.221808 | 16.04215 | 17.43762 | 6.557234 | 8.842351 | 29.03262 | 9.396617 | 11.55068 | 7.938802 | 5.805777 | 7.348452 | 5.177667 | 4.798475 | 30.9641 | 5.326999 | 6.260561 | 17.22312 | 5.80711 | 5.277061
[Mg16(PTCA)8(mu2-H2O)8(H2O)16(dioxane)8]*(H2O)13*(DMF)26 | 4.015303 | 1.966243 | 0.9808874 | 0 | 0.5153616 | 0.2478229 | 0.4549417 | 0.2223504 | 0.07996008 | 1.12517 | 0.5193457 | 0 | 0.8625082 | 0.6614985 | 0.8665308 | 1.548951 | 2.464102 | 0 | 0 | 0 | 0.0407182 | 0.02532514 | 0 | 4.872074 | 11.27627 | 0 | 1.90692 | 1.34227 | 1.835338 | 2.390376 | 0 | 6.374525 | 5.118274 | 0 | 1.979426 | 1.065135 | 2.468861 | 1.68855 | 0.6971074 | 3.661575 | 2.513335 | 1.655062 | 3.573053 | 2.616029 | 2.632612 | 4.046837 | 6.525924 | 0 | 0.7934912 | 0.3932698 | 0.1759796 | 0.09270828 | 0.1846651 | 5.493112 | 0.1241274 | 0 | 3.309031 | 2.641722 | 3.568579 | 3.134256 | 2.273164 | 9.156863 | 6.149545 | 2.453535 | 4.589414 | 2.209453 | 6.1875 | 4.421974 | 4.965824 | 5.731417 | 4.451722 | 5.149032 | 4.472784 | 6.653607 | 6.512575 | 8.949553 | 13.29807 | 12.756 | 8.683537 | 4.222737 | 3.854162 | 0.4448367 | 4.156089 | 5.419426 | 14.47555 | 4.594077 | 4.599008 | 1.730049 | 3.597985 | 4.19249
[Mn3(mu5-mTPO)(mu6-mTPO)(mu-H2O)(H2O)4]*2DMF*H2O | 1.510475 | 0.7786914 | 0.09523655 | 0 | 0.4932214 | 0.2635233 | 0 | 0 | 0 | 0.3378938 | 0 | 0 | 0.08634809 | 0 | 0.2740749 | 0 | 1.193838 | 0.04127428 | 0 | 0 | 0 | 0 | 0 | 0 | 4.23138 | 0 | 0.771363 | 0.4508356 | 0.5540591 | 1.113196 | 0 | 3.829356 | 1.814771 | 0 | 1.422232 | 1.054712 | 1.184422 | 0.7360947 | 0 | 1.880433 | 1.188377 | 0.6348076 | 1.607984 | 1.170783 | 1.300901 | 0.2024227 | 5.040056 | 0.1214309 | 0.08323698 | 0 | 0.08399858 | 0 | 0 | 0 | 5.410434 | 0 | 1.689797 | 1.258276 | 1.633277 | 1.539708 | 1.12364 | 5.982341 | 3.025585 | 0.9489695 | 1.938093 | 1.748553 | 4.002723 | 3.321051 | 2.224795 | 3.857037 | 3.130722 | 3.280325 | 2.522915 | 4.315112 | 2.453275 | 1.804984 | 10.00694 | 2.393401 | 0.1909785 | 3.233273 | 2.599012 | 3.798421 | 1.402571 | 1.702479 | 5.248821 | 1.952251 | 2.604383 | 0.3978781 | 1.889775 | 2.083273
[NH2(CH3)2]2[Cd3(BTA)(BTC)2(H2O)]2*7DMAC*8H2O | 0.6724609 | 0.4972803 | 0.008293796 | 0 | 0.8787025 | 0.1017185 | 0 | 0 | 0 | 0.2251762 | 0 | 0 | 0 | 0 | 0.181952 | 3.811488 | 0.4220878 | 0.1535843 | 0 | 0 | 0.03287876 | 0 | 0 | 5.937431 | 1.427095 | 0 | 0.5180311 | 0.2894576 | 0.3374502 | 0.7145745 | 0 | 1.762164 | 0.941766 | 0 | 3.883536 | 1.256304 | 0.8251945 | 0.5078461 | 0 | 1.301618 | 0.8215557 | 0.4403123 | 1.044323 | 0.7667564 | 0.871403 | 7.701247 | 2.077574 | 1.245046 | 0 | 0 | 0.220229 | 0 | 0 | 6.927077 | 1.499265 | 0 | 1.168179 | 0.8677783 | 0.8236815 | 1.040954 | 0.7831336 | 3.184268 | 1.113661 | 0.3942363 | 6.855834 | 3.064902 | 1.865771 | 1.466371 | 1.304628 | 1.479957 | 1.041839 | 2.312836 | 0.7672769 | 1.647152 | 1.207235 | 9.130374 | 5.482019 | 5.346482 | 1.964966 | 1.182048 | 5.463498 | 1.572752 | 0.6488081 | 6.455842 | 2.331176 | 1.142606 | 0.88664 | 0.1806204 | 0.84839 | 1.336613
[NH2(CH3)2][Zn3(BTA)(BTC)2(H2O)]*4DMAC*3H2O | 3.803076 | 2.011009 | 1.056297 | 0 | 0.951583 | 1.063113 | 0.6515876 | 0.4271188 | 0.2703812 | 1.282294 | 0.726826 | 0 | 1.018469 | 0.846623 | 1.089949 | 4.969289 | 2.917695 | 0.2024719 | 0 | 0 | 0.04438315 | 0 | 0 | 9.322205 | 5.997569 | 0 | 1.962151 | 1.49395 | 1.82592 | 2.421369 | 0.1046584 | 6.896691 | 4.072403 | 0 | 4.666928 | 3.619045 | 2.512514 | 1.811817 | 0.8301091 | 3.474585 | 2.545177 | 1.740358 | 3.264062 | 2.599554 | 2.644301 | 9.815115 | 7.257833 | 1.509651 | 0.9611716 | 0.5872014 | 0.3468874 | 0.3150833 | 0.4464669 | 9.674548 | 6.45466 | 0 | 3.20871 | 2.660779 | 2.987122 | 3.055008 | 2.338815 | 6.796456 | 3.522393 | 2.212158 | 8.066254 | 6.84979 | 5.419566 | 4.803376 | 4.462593 | 5.700713 | 4.847798 | 4.954301 | 3.171169 | 6.260068 | 5.060411 | 12.87757 | 12.11399 | 5.016351 | 6.933488 | 4.94518 | 4.395904 | 7.848516 | 3.071225 | 9.718466 | 6.035001 | 3.956146 | 5.07552 | 0.6124967 | 3.30922 | 3.794485
[Na2(NDA)(DMF)] | 3.693472 | 2.511615 | 1.565013 | 0 | 0.008991144 | 1.443123 | 0.9712334 | 0.6850967 | 0.595668 | 1.676342 | 1.049326 | 0.06010981 | 1.482241 | 1.285481 | 1.407534 | 0 | 3.069487 | 0 | 0 | 0.1266733 | 0.2962994 | 0.03759735 | 0.1555019 | 0.031374 | 8.825241 | 0 | 2.446812 | 1.91887 | 2.352561 | 2.932669 | 0.3300685 | 6.569333 | 3.948549 | 0 | 0.0707791 | 4.111088 | 3.023044 | 2.243887 | 1.31985 | 3.972473 | 3.038099 | 2.191192 | 3.736787 | 3.108594 | 3.141993 | 1.386577 | 7.232254 | 0.2754121 | 1.390958 | 0.8897871 | 0 | 0.7097114 | 0.825361 | 0.1028982 | 10.07824 | 0 | 3.657413 | 3.155527 | 3.16425 | 3.577599 | 2.815642 | 8.901922 | 5.014747 | 2.319025 | 0.8355553 | 8.492163 | 6.939328 | 5.639366 | 4.516601 | 6.770226 | 5.577847 | 5.408988 | 4.512402 | 7.447851 | 4.915133 | 3.586775 | 14.1333 | 9.756551 | 7.726164 | 5.607289 | 4.541062 | 6.957101 | 3.019305 | 1.567838 | 9.50093 | 4.098941 | 4.969723 | 1.518547 | 3.499651 | 4.142137
[Ni(BPEB)] | 0.2110824 | 0.02375871 | 0 | 0 | 0.2850816 | 0.1368835 | 0 | 0 | 0 | 0 | 0 | 0 | 0 | 0 | 0 | 0 | 0.1897416 | 0.04377173 | 0 | 0 | 0 | 0 | 0 | 0 | 0.6450952 | 0 | 0.05690359 | 0 | 0 | 0.1569505 | 0 | 0.7020583 | 0.3246825 | 0 | 1.82643 | 1.089511 | 0.2343373 | 0.0001513399 | 0 | 0.459233 | 0.2536754 | 0 | 0.3211944 | 0.1919934 | 0.242005 | 0 | 0.8157887 | 0.4155389 | 0.2558897 | 0 | 0 | 0 | 0 | 0 | 0.6369955 | 0 | 0.4286848 | 0.2775996 | 0.3831108 | 0.3534758 | 0.2187114 | 1.896217 | 0.6530753 | 0.2412789 | 12.42611 | 1.488566 | 0.8827987 | 0.8112401 | 0.4684724 | 0.7631449 | 0.5017779 | 1.039971 | 0.3546989 | 0.7677155 | 0.4355485 | 0.6471223 | 2.999519 | 4.990804 | 4.226104 | 0.6093454 | 0.3124074 | 0.564339 | 0.2533449 | 0.2821762 | 1.161044 | 0.3754856 | 0.3742954 | 0.1703913 | 0.4993988 | 0.4880096
[Ni2(C2O4)(L)2]n*6nH2O | 1.842235 | 0.8905785 | 0.3426951 | 0 | 1.512438 | 0.2027898 | 0 | 0 | 0 | 0.3673586 | 0 | 0 | 0.1850575 | 0.04419674 | 0.2154763 | 1.974416 | 1.403937 | 0.1189231 | 0 | 0 | 0.02884389 | 0 | 0 | 2.866793 | 16.83043 | 0 | 0.9024218 | 0.485779 | 0.8163918 | 1.136278 | 0 | 3.679895 | 2.370579 | 0 | 3.039943 | 2.584234 | 1.367891 | 0.7337103 | 0.2305776 | 2.257787 | 1.326757 | 0.7322552 | 2.074125 | 1.357123 | 1.286496 | 3.562958 | 4.592861 | 0.8112137 | 0.171776 | 0 | 0.1814525 | 0 | 0 | 2.877001 | 22.67028 | 0 | 1.976483 | 1.442432 | 2.270863 | 1.824241 | 1.162101 | 15.63965 | 12.70886 | 1.639597 | 3.861567 | 13.51723 | 8.031785 | 4.663445 | 2.559201 | 6.369972 | 4.648936 | 3.438125 | 7.733455 | 6.933829 | 3.023252 | 4.364563 | 15.5473 | 1.965182 | 5.996719 | 3.908384 | 0.4604104 | 3.557838 | 2.076376 | 2.012848 | 23.44117 | 2.316974 | 2.825126 | 9.407114 | 2.788349 | 2.439908
[Ni2(m2-OH)(COO)2] | 1.092782 | 1.090511 | 0.4207364 | 0 | 0.8960443 | 0.422904 | 0.361712 | 0.242276 | 0.1027329 | 0.6894407 | 0.3807018 | 0 | 0.4186411 | 0.3153884 | 0.6666402 | 2.723111 | 0.7194338 | 0.148612 | 0 | 0 | 0.06054233 | 0 | 0 | 16.30315 | 1.933949 | 0 | 1.080779 | 0.7765685 | 0.8600618 | 1.353273 | 0 | 2.047584 | 1.332525 | 0 | 4.836203 | 2.779415 | 1.477923 | 1.040892 | 0.3057027 | 1.919142 | 1.454443 | 0.9661773 | 1.620942 | 1.412956 | 1.533595 | 9.069392 | 1.925252 | 1.115862 | 0.4253144 | 0.3404243 | 0.3679385 | 0.01919577 | 0.01581619 | 17.85887 | 3.06773 | 0 | 1.78509 | 1.518317 | 1.246627 | 1.684763 | 1.427751 | 3.910745 | 1.884907 | 0.6149505 | 20.20123 | 10.48787 | 1.967907 | 1.446913 | 1.722804 | 1.406598 | 0.9602192 | 2.868713 | 1.066111 | 1.576383 | 1.449298 | 13.95477 | 6.096608 | 6.83231 | 1.862951 | 1.074814 | 3.41232 | 1.80633 | 1.072745 | 1.426881 | 4.156607 | 1.564301 | 1.011148 | 0.2431604 | 1.039262 | 1.826789
[Ni3(HCOO)6] 1a | 2.844529 | 1.905574 | 1.204149 | 0 | 2.448239 | 0.9125486 | 0.6285289 | 0.2668712 | 0.4291053 | 1.108746 | 0.6245239 | 0 | 0.9362065 | 0.7760838 | 0.8088894 | 0 | 2.322589 | 0 | 0.145291 | 0 | 0 | 0.02375398 | 0.0650879 | 0 | 14.44023 | 0 | 1.856849 | 1.247781 | 1.894424 | 2.22664 | 0 | 4.916986 | 3.426143 | 0 | 3.161757 | 3.842283 | 2.48762 | 1.52849 | 1.06311 | 3.419076 | 2.4628 | 1.552549 | 3.277762 | 2.523981 | 2.384607 | 0.9464934 | 5.509429 | 0 | 0.947085 | 0.4579889 | 0 | 0.226009 | 0.6517379 | 0.3354406 | 19.9412 | 0 | 3.119864 | 2.586532 | 3.201296 | 3.028214 | 2.179225 | 17.522 | 12.55509 | 2.417078 | 3.276302 | 16.47838 | 10.72115 | 7.177616 | 3.647582 | 8.553908 | 7.304005 | 4.721648 | 9.542854 | 9.451067 | 4.113308 | 3.000408 | 19.00868 | 6.433822 | 2.494471 | 5.146616 | 3.58708 | 5.703056 | 3.024563 | 3.120994 | 20.02683 | 3.459361 | 3.84145 | 10.24236 | 3.545563 | 3.576561
[Ni3(HCOO)6]-1b | 3.989751 | 2.363716 | 1.456063 | 0 | 2.825418 | 1.140251 | 0.6787296 | 0.3883679 | 0.2693648 | 1.369499 | 0.7552043 | 0 | 1.240477 | 1.067512 | 1.096139 | 0 | 2.10343 | 0 | 0.155357 | 0 | 0 | 0.0267857 | 0 | 0 | 8.648812 | 0 | 2.253019 | 1.651438 | 2.425515 | 2.773895 | 0.02512521 | 5.923973 | 5.707141 | 0 | 4.365738 | 4.308077 | 2.788382 | 1.922246 | 1.084024 | 4.243017 | 2.881229 | 1.95707 | 4.417366 | 3.130364 | 3.037766 | 1.100059 | 5.743387 | 0 | 0.969643 | 0.584875 | 0 | 0.235714 | 0.7605941 | 0.2918034 | 10.3207 | 0 | 3.763683 | 3.037807 | 4.102538 | 3.62782 | 2.580621 | 7.287529 | 4.743998 | 2.300643 | 6.03913 | 7.095717 | 5.073158 | 3.644602 | 5.337027 | 4.427117 | 3.404602 | 5.750961 | 3.380694 | 5.207176 | 7.253159 | 3.266426 | 11.77247 | 12.56164 | 2.410235 | 3.387185 | 3.220501 | 4.708078 | 5.664201 | 4.796898 | 11.9999 | 5.237707 | 3.903492 | 0.8860051 | 3.217654 | 5.07533
[Ni3(HCOO)6]-1c | 3.602639 | 2.264831 | 1.351815 | 0 | 2.659796 | 1.120228 | 0.667142 | 0.3949835 | 0.2687956 | 1.360192 | 0.7380673 | 0 | 1.154852 | 0.9725409 | 1.086041 | 0 | 1.957579 | 0 | 0.13991 | 0 | 0.004031975 | 0.0269058 | 0 | 0 | 10.26643 | 0 | 2.184032 | 1.601622 | 2.21238 | 2.667166 | 0.03797928 | 5.467123 | 4.854599 | 0 | 4.056102 | 3.969324 | 2.717837 | 1.917904 | 1.028791 | 3.922809 | 2.773887 | 1.907596 | 4.004588 | 2.962846 | 2.92119 | 1.090735 | 5.289049 | 0 | 0.855605 | 0.5791207 | 0 | 0.215247 | 0.4541777 | 0.2864115 | 12.53329 | 0 | 3.554788 | 2.924026 | 3.764532 | 3.46281 | 2.512407 | 8.216223 | 5.828339 | 2.009925 | 4.748815 | 7.740258 | 5.38543 | 3.656357 | 4.850345 | 4.556031 | 3.432482 | 5.37564 | 3.922497 | 5.364109 | 6.008897 | 3.222786 | 12.154 | 11.97849 | 2.450254 | 3.242637 | 2.970438 | 3.859893 | 4.69301 | 4.277263 | 14.27791 | 4.654256 | 3.500349 | 1.378799 | 3.088818 | 4.637222
[Ni3(HCOO)6]-2a | 3.371384 | 2.102053 | 1.164871 | 0 | 2.476438 | 1.029201 | 0.5907007 | 0.3402334 | 0.1984863 | 1.269407 | 0.6578389 | 0 | 1.009366 | 0.8217157 | 1.008187 | 0 | 1.794641 | 0 | 0.155357 | 0 | 0 | 0.0267857 | 0 | 0 | 9.64383 | 0 | 2.03168 | 1.486768 | 2.013004 | 2.499147 | 0 | 5.177235 | 4.537796 | 0 | 3.743647 | 3.709161 | 2.570028 | 1.810475 | 0.8631104 | 3.697482 | 2.610549 | 1.776372 | 3.694206 | 2.764838 | 2.753451 | 1.004033 | 4.969267 | 0 | 0.980357 | 0.5125615 | 0 | 0.225 | 0.2990779 | 0.225175 | 11.87629 | 0 | 3.37057 | 2.752192 | 3.410552 | 3.264214 | 2.37061 | 7.936624 | 5.432847 | 1.82629 | 4.074217 | 7.543825 | 5.10921 | 3.442366 | 4.615865 | 4.190789 | 3.169669 | 5.108735 | 3.729589 | 4.958998 | 5.474751 | 3.096045 | 11.78514 | 11.0715 | 3.517419 | 3.021222 | 2.777795 | 3.057532 | 4.150338 | 4.037401 | 13.58127 | 4.404277 | 3.228268 | 1.201379 | 2.753282 | 4.290579
[Ni3(HCOO)6]-2b | 3.274876 | 2.043434 | 1.103352 | 0 | 2.324339 | 1.067907 | 0.6486025 | 0.4078557 | 0.2633275 | 1.297039 | 0.7129476 | 0 | 1.048145 | 0.8448273 | 1.05817 | 0 | 2.032858 | 0 | 0.0857143 | 0 | 0.04645744 | 0.0207164 | 0 | 0 | 9.816492 | 0 | 2.002628 | 1.517154 | 1.883292 | 2.427071 | 0.08012301 | 5.231102 | 3.774918 | 0 | 3.263308 | 3.56731 | 2.529381 | 1.834325 | 0.8720357 | 3.421164 | 2.550947 | 1.775633 | 3.248561 | 2.629236 | 2.67052 | 1.04208 | 5.343091 | 0.02562586 | 0.514286 | 0.5780289 | 0 | 0.160714 | 0.3523701 | 0.2925142 | 11.86704 | 0 | 3.150281 | 2.667439 | 2.88429 | 3.076553 | 2.366575 | 8.615328 | 5.628622 | 1.82335 | 2.997033 | 8.073142 | 5.608473 | 3.851742 | 4.164393 | 4.710317 | 3.657274 | 4.79336 | 4.181036 | 5.385486 | 4.468691 | 3.110174 | 12.42386 | 9.784801 | 1.307645 | 3.464982 | 3.015176 | 3.978616 | 2.923959 | 3.544751 | 13.07466 | 3.808215 | 3.527336 | 1.481467 | 2.875093 | 3.737274
[Ni3(mu2-H2O)2(bdc)3(pyrazine)2]*3(DMA) | 2.832177 | 1.925463 | 0.9910271 | 0 | 1.304596 | 0.5279184 | 0.5616593 | 0.3366849 | 0.1730564 | 1.182439 | 0.6253957 | 1.074737 | 0.8908209 | 0.7165078 | 0.970676 | 0 | 1.462844 | 0.1072768 | 0 | 0 | 0.05286545 | 0 | 0 | 0 | 8.848639 | 0 | 1.868288 | 1.38556 | 1.834424 | 2.312821 | 0 | 4.434926 | 3.805768 | 0 | 4.738851 | 3.01813 | 2.394977 | 1.68691 | 0.7242465 | 3.466176 | 2.428801 | 2.029361 | 3.419113 | 2.574584 | 2.572103 | 0.9396556 | 4.190327 | 0.7321402 | 0.8490065 | 0.4967735 | 0.2413787 | 0.168264 | 0.2758098 | 8.400348 | 11.06173 | 0 | 3.161425 | 2.563992 | 2.98179 | 3.042406 | 2.223091 | 7.268098 | 5.05723 | 1.423623 | 6.724142 | 6.65145 | 4.440638 | 2.887634 | 4.094979 | 3.405377 | 2.507846 | 6.8824 | 3.253057 | 3.999287 | 4.609268 | 2.942034 | 10.84657 | 2.198321 | 5.581157 | 2.436974 | 0.6542137 | 5.191937 | 3.779518 | 3.586735 | 12.97242 | 3.940756 | 2.588087 | 0.9180849 | 2.216286 | 3.954876
[Ni7(OH)4(H2O)2(ina)4(ip)3] | 2.256914 | 1.93248 | 1.034891 | 0 | 1.095946 | 0.6183794 | 0.726605 | 0.507804 | 0.3708267 | 1.28457 | 0.78252 | 0 | 0.9962759 | 0.8359402 | 1.120056 | 3.116516 | 1.341143 | 0 | 0 | 0 | 0.1519177 | 0 | 0 | 0 | 7.181435 | 0 | 1.912777 | 1.481216 | 1.721622 | 2.289953 | 0.1816458 | 3.661885 | 2.787523 | 0 | 3.257565 | 2.498484 | 2.417536 | 1.788396 | 0.8257793 | 3.034739 | 2.372002 | 1.725218 | 2.812625 | 2.426526 | 2.535164 | 5.90165 | 3.536613 | 0.1318994 | 0.9638184 | 0.6757498 | 0 | 0.3280024 | 0.3797586 | 6.791716 | 9.084553 | 0 | 2.864774 | 2.463363 | 2.239916 | 2.813272 | 2.298187 | 6.904657 | 4.369201 | 1.207842 | 4.101855 | 3.664458 | 4.028118 | 2.610678 | 3.274534 | 2.851063 | 2.110809 | 4.313637 | 2.983943 | 3.277445 | 2.930191 | 7.185596 | 10.05433 | 5.755098 | 3.750756 | 2.102927 | 1.846326 | 3.556489 | 2.242753 | 2.816397 | 10.77128 | 3.038219 | 2.067379 | 0.7507428 | 1.782968 | 3.168973
[NiII(dpzca)2Ag]BF4*0.5(C3H6O) | 4.199283 | 2.236377 | 1.223736 | 0 | 2.574851 | 0.138567 | 0.734101 | 0.4560962 | 0.3093322 | 1.381863 | 0.8094425 | 0 | 1.146105 | 0.9698589 | 1.166022 | 0 | 2.303845 | 0 | 0.03398928 | 0 | 0.08162694 | 0.00731732 | 0 | 0 | 5.016223 | 0 | 2.139375 | 1.612532 | 2.146086 | 2.654068 | 0.1142432 | 6.031016 | 5.679969 | 0 | 4.24411 | 0.374543 | 2.66659 | 1.895125 | 0.9521417 | 4.007142 | 2.768291 | 1.88276 | 4.080214 | 2.901145 | 2.916388 | 1.137291 | 5.893342 | 0.04083418 | 0.121765 | 0.6435798 | 0 | 0.029404 | 0.5594794 | 0.347489 | 5.629679 | 0 | 3.553292 | 2.887907 | 3.948266 | 3.421731 | 2.49004 | 5.684323 | 3.052903 | 2.475507 | 5.018763 | 0.7728788 | 4.184301 | 3.592582 | 5.441203 | 4.111503 | 3.461533 | 5.595886 | 2.349045 | 4.744731 | 6.643799 | 3.201594 | 10.32871 | 10.40853 | 0.5074821 | 3.584533 | 3.555849 | 0.4210079 | 5.492805 | 4.812772 | 6.404952 | 5.173466 | 4.152711 | 0.3643908 | 3.25216 | 4.830439
[Zn(BDC-OH)-(TED)0.5] | 0.3494875 | 0.1742346 | 0.04844883 | 0 | 0.3079315 | 0 | 0 | 0.03308703 | 0 | 0.03534463 | 0 | 0 | 0 | 0 | 0 | 0 | 0.3700896 | 0 | 0.05448453 | 0 | 0 | 0.03306196 | 0 | 11.22723 | 0.01168958 | 0 | 0.2338569 | 0.0832503 | 0.1514288 | 0.2716525 | 0 | 0.4953009 | 0.368906 | 0 | 0.3613185 | 0.5560756 | 0.3342386 | 0.22436 | 0.03236831 | 0.5224888 | 0.363044 | 0.1811534 | 0.4034603 | 0.3229081 | 0.3679311 | 0 | 0.5472013 | 0 | 0.4701422 | 0 | 0 | 0.1495565 | 0 | 15.98447 | 0.1388704 | 0 | 0.5307109 | 0.3936874 | 0.482649 | 0.4578324 | 0.3348393 | 4.390283 | 3.391955 | 0.3560697 | 0.3195893 | 3.675538 | 0.6766735 | 5.380498 | 0.4676293 | 0.4388102 | 0.2158949 | 1.000399 | 0.9520413 | 0.3977182 | 0.4164487 | 0.7446159 | 3.436508 | 0.7504193 | 11.81957 | 0.3591976 | 0.324532 | 1.11458 | 0.3695627 | 0.3548446 | 1.771416 | 0.4036742 | 0.3288483 | 0.1142321 | 0.4620073 | 0.5077084
[Zn(BPEB)] | 4.137909 | 1.261268 | 0.286973 | 0 | 0.2491782 | 0.1274871 | 0 | 0 | 0 | 0.3237265 | 0 | 0 | 0.06868522 | 0 | 0.07690534 | 0 | 3.572317 | 0.05216269 | 0 | 0 | 0 | 0 | 0 | 0 | 12.84983 | 0 | 1.189401 | 0.510017 | 1.305306 | 1.729087 | 0 | 13.10339 | 5.339337 | 0 | 1.710939 | 0.8713783 | 1.984726 | 0.8845379 | 0.01713255 | 3.530113 | 1.933509 | 0.8311993 | 3.485395 | 2.09212 | 1.892633 | 0.04495086 | 15.45653 | 0.4721676 | 0 | 0 | 0 | 0 | 0 | 0 | 13.69712 | 0 | 3.005828 | 2.142449 | 3.776246 | 2.779261 | 1.552986 | 12.46175 | 7.181283 | 3.170769 | 11.77492 | 11.19325 | 15.53509 | 13.88773 | 5.242086 | 18.71905 | 17.22748 | 5.587973 | 7.953859 | 21.86509 | 9.486275 | 2.500984 | 23.57825 | 7.901551 | 23.92773 | 14.69637 | 11.43012 | 14.71518 | 4.353355 | 3.838014 | 11.38243 | 4.576321 | 12.16053 | 3.579388 | 7.211934 | 4.288218
[Zn(FA)(datrz)2]n | 1.932059 | 0.7843478 | 0.1313531 | 0 | 1.130406 | 0.4029166 | 0 | 0 | 0 | 0.1669299 | 0 | 0 | 0 | 0 | 0.03789352 | 0 | 1.45568 | 0 | 0 | 0 | 0 | 0 | 0 | 5.04219 | 9.152757 | 0 | 0.7913201 | 0.277227 | 0.6880172 | 1.101609 | 0 | 4.546219 | 2.525748 | 0 | 3.230025 | 1.768755 | 1.314465 | 0.5881265 | 0.001420099 | 2.315295 | 1.245248 | 0.5385534 | 2.118697 | 1.311295 | 1.253678 | 0.02003159 | 5.054906 | 0 | 0 | 0 | 0 | 0 | 0 | 5.349854 | 11.23008 | 0 | 1.992926 | 1.369357 | 2.17062 | 1.827038 | 1.08682 | 13.11576 | 7.343099 | 1.392404 | 4.883021 | 3.33479 | 11.83802 | 8.759412 | 2.828015 | 9.069416 | 8.922154 | 3.926284 | 7.752704 | 12.13181 | 3.512452 | 1.837024 | 19.99497 | 6.183014 | 7.773365 | 4.786961 | 3.033778 | 4.421763 | 2.034688 | 2.1259 | 9.496794 | 2.544167 | 3.221267 | 3.879376 | 2.618421 | 2.669181
[Zn(L)].4DMF-a | 3.412796 | 1.580914 | 0.6816416 | 0 | 0.681046 | 0.3931709 | 0.3916401 | 0.1959578 | 0.03641085 | 0.9670717 | 0.4589106 | 0 | 0.6733533 | 0.5096943 | 0.8142261 | 0 | 1.943218 | 0.1691248 | 0.105925 | 0 | 0 | 0 | 0 | 22.22613 | 4.625527 | 0 | 1.570225 | 1.151539 | 1.404621 | 1.961692 | 0 | 5.552053 | 3.837712 | 0 | 4.322263 | 2.323424 | 2.049543 | 1.460707 | 0.4648252 | 3.070871 | 2.077886 | 1.387526 | 2.87697 | 2.129763 | 2.20102 | 0.7548248 | 5.520301 | 1.300946 | 0.7406553 | 0.3494616 | 0 | 0 | 0.09979074 | 25.12948 | 5.215539 | 0 | 2.757469 | 2.189456 | 2.776149 | 2.588545 | 1.948472 | 5.611425 | 2.956269 | 1.789456 | 41.69813 | 22.0726 | 4.018422 | 3.450404 | 4.191655 | 3.946543 | 3.329066 | 4.602047 | 2.301555 | 4.507349 | 5.046071 | 2.680689 | 9.998372 | 7.698203 | 4.440133 | 3.441211 | 3.229846 | 6.529567 | 3.211349 | 24.14435 | 5.681948 | 3.768492 | 3.664303 | 0.352721 | 2.666803 | 3.517621
[Zn(SiF6)(pyz)2]n | 3.905552 | 1.545194 | 1.179756 | 0 | 2.632164 | 0.3239245 | 0 | 0 | 0.04303386 | 0.508679 | 0 | 0 | 0.6680604 | 0.5169681 | 0.002012715 | 1.018146 | 2.918916 | 0 | 0 | 0 | 0 | 0 | 0 | 1.77451 | 16.85328 | 0 | 1.474792 | 0.7007928 | 1.916604 | 1.681481 | 0 | 7.293002 | 4.8339 | 0 | 4.058406 | 4.524717 | 2.239956 | 0.8700168 | 1.065829 | 3.820974 | 2.096912 | 1.014744 | 3.832368 | 2.288912 | 0.01486291 | 3.00535 | 7.940566 | 0 | 0.4664888 | 0 | 0 | 0.4779404 | 0.5422385 | 6.513275 | 23.73733 | 0 | 3.179575 | 2.360544 | 4.644331 | 2.974967 | 1.564668 | 34.39016 | 28.69487 | 3.790137 | 4.529825 | 39.55897 | 28.80217 | 13.34853 | 4.922386 | 10.53058 | 9.766884 | 5.344368 | 31.82751 | 11.46019 | 0.3387517 | 4.484906 | 40.20134 | 9.433653 | 10.66478 | 7.872407 | 5.493065 | 7.018252 | 4.425043 | 3.909523 | 29.32359 | 4.560079 | 6.041674 | 14.2486 | 5.733167 | 4.527369
[Zn(bdc)(ted)0.5]*2DMF*0.2H2O | 0.4671371 | 0.2480495 | 0 | 0 | 0.3849097 | 0 | 0 | 0 | 0 | 0 | 0 | 0 | 0 | 0 | 0 | 0 | 0.4439207 | 0 | 0 | 0 | 0 | 0 | 0 | 0 | 2.526282 | 3.26351 | 2.370635 | 0.06885019 | 0.1568714 | 0.441182 | 0 | 0.9711123 | 0.6027127 | 0 | 0.574689 | 0.832156 | 0.499937 | 0.2431043 | 0 | 0.7902659 | 0.5251078 | 0.2036872 | 0.6326224 | 0.4737789 | 0.5526561 | 0 | 1.201818 | 0 | 0 | 0 | 0 | 0 | 0 | 0 | 7.410988 | 6.591894 | 6.106343 | 0.5588534 | 0.658111 | 0.6739808 | 0.4837115 | 6.073303 | 4.07147 | 0.4686089 | 0.4625369 | 5.58016 | 1.807471 | 1.163897 | 0.7768244 | 1.22128 | 0.7376274 | 1.4435 | 2.105778 | 1.268142 | 0.7161397 | 0.9463786 | 6.327185 | 1.353205 | 1.276967 | 0.7840376 | 0.5362116 | 0.8284455 | 0.4890592 | 0.5883511 | 8.245913 | 7.43121 | 7.357829 | 0.5836645 | 0.6798536 | 0.8321522
[Zn(dcpa)] | 6.438352 | 4.358348 | 3.332196 | 0 | 0.5674739 | 0.3694768 | 2.462062 | 1.816949 | 2.247122 | 3.2731 | 2.4744 | 0.8040863 | 3.250641 | 2.987834 | 2.647516 | 0.6721644 | 4.758229 | 0.08128534 | 0.7832783 | 0.9351978 | 1.16411 | 1.690203 | 1.993457 | 9.203995 | 21.80106 | 0.6827371 | 4.114009 | 3.572987 | 4.160929 | 4.676296 | 1.220701 | 10.29217 | 7.952718 | 0.1919465 | 3.219857 | 2.172979 | 4.859192 | 3.863541 | 3.113581 | 5.783043 | 4.648426 | 3.85915 | 5.930576 | 4.81228 | 4.881591 | 2.879627 | 10.67248 | 1.161558 | 3.066836 | 2.088809 | 0.7297305 | 0.07042585 | 3.076924 | 15.30382 | 25.83684 | 0.7729392 | 5.431703 | 4.824887 | 6.620272 | 5.370521 | 4.6363 | 14.635 | 13.98983 | 5.814518 | 23.62508 | 4.710061 | 11.21159 | 8.391283 | 7.469332 | 12.44777 | 9.43846 | 7.318388 | 7.782773 | 13.3843 | 10.13802 | 5.3521 | 18.85907 | 19.23369 | 15.24677 | 8.993015 | 7.168344 | 11.71595 | 7.256921 | 6.469343 | 26.38475 | 7.050296 | 9.269129 | 8.019425 | 8.370356 | 6.500489
[Zn11(H2O)2(ur)4(bpdc)11] | 1.97391 | 1.103098 | 0.8198958 | 0 | 0.119947 | 0.05050756 | 0.1534055 | 0.003367171 | 0.2341473 | 0.4865911 | 0.1446594 | 0.1314478 | 0.07744466 | 0.5034195 | 0.09751715 | 0 | 1.890195 | 0 | 0 | 0 | 0 | 0.07473646 | 0 | 7.451302 | 7.369158 | 0 | 1.135348 | 0.6795543 | 1.173926 | 1.300637 | 0 | 2.86978 | 2.200536 | 0 | 0.5320274 | 0.323247 | 1.416068 | 0.7803416 | 0.7990623 | 2.029826 | 1.48707 | 0.6130078 | 0.4579356 | 1.520218 | 1.322987 | 0.3777478 | 3.333285 | 0 | 0.522145 | 0 | 0 | 0.4121561 | 0.3203852 | 7.993506 | 11.22976 | 0 | 1.914177 | 1.575196 | 2.310668 | 1.810111 | 1.204294 | 32.95632 | 31.02932 | 2.063617 | 3.067406 | 26.88084 | 7.00232 | 4.831481 | 2.314715 | 4.330871 | 3.639627 | 2.679461 | 1.404388 | 4.264281 | 2.551343 | 1.705057 | 12.44132 | 3.744921 | 4.021061 | 3.127894 | 2.457896 | 2.797526 | 2.037054 | 1.962708 | 30.52852 | 2.141412 | 2.558416 | 6.598637 | 2.821352 | 2.250806
[Zn17thb14(mu4-O)4(H2O)(Me2NH2)]*Me2NH2 1a | 0.614334 | 0.426621 | 0 | 0 | 0.7055375 | 0.02682107 | 0 | 0 | 1.08621 | 0.724138 | 0 | 0.688525 | 0.47541 | 0 | 0.1202075 | 0 | 0.6435894 | 0 | 0 | 0 | 0 | 0 | 0 | 0 | 6.007304 | 0 | 0.5806283 | 0.2908613 | 0.3661724 | 0.8619774 | 4.19795 | 3.29352 | 1.450023 | 0 | 1.224559 | 1.597721 | 0.9636346 | 0.5586053 | 4.48276 | 3.81034 | 0.9494249 | 3.67213 | 3.03279 | 0.9267147 | 1.059234 | 0.06164915 | 3.167583 | 0 | 0 | 0 | 0 | 0 | 0 | 0 | 7.828577 | 0 | 1.40446 | 1.016221 | 1.270837 | 1.270198 | 19.36993 | 6.346033 | 3.756116 | 0.6514407 | 0.9780976 | 6.236612 | 3.319484 | 2.138046 | 6.986029 | 2.361863 | 1.715549 | 7.241377 | 2.575879 | 2.736439 | 1.833398 | 1.551288 | 9.123244 | 4.996207 | 3.273789 | 1.75656 | 1.408502 | 2.957896 | 1.025006 | 1.346366 | 8.655788 | 1.616342 | 1.665018 | 0.4657608 | 1.446566 | 1.748834
[Zn17thb14(mu4-O)4(H2O)(Me2NH2)]*Me2NH2 2a | 1.07509 | 0.784983 | 1.402326 | 0 | 2.504123 | 1.004244 | 0.7483695 | 0.4128628 | 1 | 0.655172 | 0.7413438 | 1.14754 | 0.836066 | 0.9212203 | 0.9004017 | 0 | 2.355118 | 0 | 0 | 0 | 0 | 0.2622128 | 0.1920002 | 0 | 19.7239 | 0 | 1.902274 | 1.324828 | 2.000655 | 2.147972 | 5.30717 | 3.70307 | 3.311935 | 0 | 3.000256 | 3.820294 | 2.487461 | 1.544977 | 5.18966 | 4.46552 | 2.430994 | 5 | 3.93443 | 2.50109 | 2.299723 | 1.063917 | 5.285299 | 0 | 1.01708 | 0.5991463 | 0 | 0.7787815 | 0.7686142 | 0.4628507 | 29.81411 | 0 | 2.978439 | 2.567882 | 3.343267 | 2.91943 | 19.28657 | 16.22336 | 19.22576 | 2.801845 | 3.266218 | 16.66492 | 9.017982 | 5.631668 | 10.03541 | 7.44976 | 5.776537 | 11.14647 | 9.872359 | 7.808671 | 3.891029 | 2.86747 | 17.08157 | 6.249834 | 6.750828 | 4.692451 | 3.292423 | 4.362329 | 3.110464 | 2.859837 | 32.13491 | 3.207079 | 3.675219 | 14.97104 | 3.909049 | 3.387101
[Zn2(CN5H2)3(H2O)3]6H2O | 4.050419 | 2.946088 | 2.273675 | 0 | 0.7496615 | 1.506825 | 1.082277 | 0.6349881 | 0.9966167 | 1.780909 | 1.098686 | 0 | 1.837247 | 1.607593 | 1.177667 | 0 | 3.433712 | 0.09581412 | 0 | 0 | 0.02787309 | 0.5911568 | 0.6741512 | 0.1209791 | 17.41102 | 0 | 2.839653 | 2.055037 | 3.046016 | 3.213559 | 0.2268557 | 6.621344 | 4.76443 | 0 | 2.35597 | 5.189066 | 3.587409 | 2.351148 | 2.11191 | 4.628816 | 3.44539 | 2.433944 | 4.538909 | 3.590899 | 3.359297 | 1.475935 | 7.589316 | 0.5160859 | 1.639938 | 0.8366504 | 0.137936 | 1.619341 | 1.704095 | 0.7557647 | 22.72765 | 0 | 4.278665 | 3.649778 | 4.436088 | 4.186007 | 3.148416 | 19.52665 | 14.43198 | 3.594973 | 6.289761 | 19.44698 | 14.34651 | 10.36254 | 4.941675 | 12.04442 | 11.05503 | 6.005654 | 11.57975 | 14.2186 | 5.674751 | 3.942014 | 23.58751 | 1.414838 | 10.56334 | 7.313548 | 0.6844724 | 6.457259 | 4.34628 | 4.330292 | 22.54036 | 4.756626 | 5.409159 | 12.44697 | 4.940672 | 4.841226
[Zn2(CN5H2)3(H2O)3]6H2O Ac | 0.7241117 | 1.056791 | 0.3959722 | 0 | 1.011864 | 0.5705125 | 0.346239 | 0.1980537 | 0.0893482 | 0.6912788 | 0.3649929 | 0 | 0.3965541 | 0.3083669 | 0.673988 | 0 | 0.5157972 | 0.1006034 | 0 | 0 | 0 | 0 | 0 | 0 | 7.630404 | 0 | 1.077477 | 0.7828116 | 0.7845054 | 1.312965 | 0 | 1.648827 | 1.044657 | 0 | 2.766463 | 1.88908 | 1.455617 | 1.071542 | 0.2776158 | 1.732799 | 1.388618 | 0.9673482 | 1.428371 | 1.358378 | 1.544641 | 0.6018944 | 1.498218 | 0.573895 | 0.4323461 | 0.3174571 | 0 | 0.02592581 | 0.02721256 | 0.1020147 | 13.73781 | 0 | 1.685035 | 1.439555 | 1.009384 | 1.633639 | 1.450836 | 6.469948 | 5.881 | 0.4497192 | 3.574299 | 6.156029 | 2.56508 | 1.31335 | 1.443894 | 1.315312 | 0.749955 | 2.771557 | 2.526428 | 1.513539 | 1.148491 | 2.132854 | 8.031308 | 2.678284 | 1.979172 | 0.7843304 | 0.5736027 | 1.374267 | 0.7578335 | 1.18208 | 15.63875 | 1.321697 | 0.6426882 | 0.8051233 | 0.7795461 | 1.614568
[Zn2(CN5H2)3(H2O)3]6H2O TMC | 1.568289 | 1.310932 | 0.51765 | 0 | 1.026444 | 0.7333196 | 0.2567928 | 0.2769339 | 0.1181875 | 0.817306 | 0.4337449 | 0 | 0.5206288 | 0.3864969 | 0.7680668 | 0 | 0.8574296 | 0.08334207 | 0 | 0 | 0.02549692 | 0 | 0 | 0 | 2.316997 | 0 | 1.307076 | 0.9523906 | 1.075858 | 1.61963 | 0 | 2.683535 | 1.904569 | 0 | 2.875 | 2.33929 | 1.19511 | 1.25349 | 0.35427 | 2.374214 | 1.727355 | 1.163043 | 2.073168 | 1.708615 | 1.836995 | 0.6804947 | 2.471903 | 0.550937 | 0.521682 | 0.3739472 | 0.1949463 | 0.02842186 | 0.06347051 | 0.1481457 | 3.239189 | 0 | 2.17321 | 1.805119 | 1.554185 | 2.090542 | 1.676935 | 4.175749 | 1.990176 | 0.7455215 | 7.583048 | 3.330602 | 2.152213 | 1.759583 | 2.367326 | 1.721489 | 1.2934 | 3.54466 | 1.248511 | 2.005083 | 2.143285 | 2.372565 | 6.938819 | 1.288139 | 2.429008 | 1.392136 | 0.6904441 | 2.63569 | 1.522907 | 1.995867 | 4.408663 | 2.156251 | 1.371324 | 0.2190726 | 1.244273 | 2.338765
[Zn2(TRZ)2(DOBDC)]n | 0.8232787 | 1.256472 | 0.5459348 | 0 | 0.9616415 | 0.5023987 | 0.5338651 | 0.3756632 | 0.2571298 | 0.877489 | 0.5424994 | 0 | 0.5571746 | 0.4672244 | 0.8545914 | 2.276963 | 0.6053155 | 0.09523482 | 0.07344048 | 0 | 0.03990145 | 0.01313836 | 0 | 4.555487 | 9.279076 | 0 | 1.257741 | 0.9874969 | 0.9240065 | 1.534672 | 0.06771842 | 1.832279 | 1.148696 | 0 | 2.015899 | 1.385045 | 1.665434 | 1.281288 | 0.418932 | 1.894327 | 1.579347 | 1.167134 | 1.586702 | 1.528049 | 1.77686 | 4.947116 | 1.72153 | 0.419946 | 0.2505614 | 0.5003199 | 0 | 0.1294447 | 0.12864 | 4.492491 | 16.2254 | 0 | 1.827163 | 1.611345 | 1.147431 | 1.794116 | 1.682094 | 7.230093 | 7.297354 | 0.597299 | 4.116609 | 2.350942 | 3.051921 | 1.555294 | 1.546985 | 1.740524 | 0.9775903 | 2.940062 | 3.086398 | 1.943686 | 1.297194 | 6.868193 | 8.720781 | 0.6793082 | 0.3375798 | 0.9655969 | 0.6844462 | 1.55808 | 0.8743249 | 1.274248 | 17.89641 | 1.407086 | 0.8133719 | 1.256134 | 1.008971 | 1.778545
[Zn2(adc)2(dabco)]n | 3.855867 | 2.623562 | 0.4121102 | 0 | 1.344402 | 0.5287188 | 0.2819495 | 0.140874 | 0.0150369 | 0.6808315 | 0.3168115 | 0 | 0.3954303 | 0.2804257 | 0.6577354 | 0 | 0.9450499 | 0 | 0 | 0 | 0 | 0 | 0 | 0 | 3.508404 | 0 | 1.148387 | 0.7997211 | 0.9475486 | 1.464237 | 4.972769 | 4.462197 | 1.898881 | 0 | 1.769832 | 2.209071 | 1.584446 | 1.101923 | 0.2710067 | 2.21326 | 1.568193 | 1.003716 | 1.951076 | 1.556414 | 1.682829 | 0.557134 | 2.853843 | 0 | 0.3997318 | 0.2446015 | 0 | 0 | 0 | 0.04212095 | 4.832751 | 0 | 2.052014 | 1.637012 | 1.618425 | 1.938129 | 5.234667 | 4.989792 | 2.714558 | 0.785456 | 1.479729 | 4.962017 | 2.69139 | 2.006723 | 2.358149 | 2.038253 | 1.509371 | 3.444367 | 1.697651 | 2.349719 | 2.119549 | 2.212445 | 7.908297 | 4.215278 | 2.663001 | 1.614951 | 1.421948 | 2.830443 | 1.512842 | 1.948254 | 5.667319 | 2.115509 | 1.580764 | 0.2938071 | 1.371362 | 2.281985
[Zn2(bcta)(dipy)(mu2-OH)]*2DMF*H2O | 3.833334 | 3.526749 | 2.798309 | 0 | 0.6661128 | 0.3217315 | 1.590294 | 1.210408 | 1.226163 | 2.301301 | 1.656772 | 0.3929468 | 2.465319 | 2.357926 | 1.961046 | 0.2505427 | 2.310863 | 0 | 0.3451635 | 0.4823099 | 0.7031339 | 0.0244456 | 0.9676281 | 0.8882013 | 7.948689 | 0.2257564 | 3.319656 | 2.734437 | 3.653985 | 3.882221 | 0.7421737 | 5.350629 | 4.814389 | 0 | 2.2025 | 1.668376 | 3.853361 | 2.914068 | 2.375811 | 5.069262 | 3.893471 | 3.00143 | 5.12587 | 4.195347 | 4.159269 | 1.964035 | 5.164618 | 0.6750898 | 2.240057 | 1.40914 | 0.3275558 | 0.08172322 | 2.338245 | 1.948553 | 9.118056 | 0.2682472 | 4.605576 | 4.05009 | 3.910812 | 4.520075 | 3.640697 | 6.824983 | 4.410022 | 2.320191 | 14.8099 | 3.573419 | 4.870535 | 3.652013 | 5.083401 | 4.126105 | 3.344592 | 6.348734 | 3.059294 | 4.735157 | 5.437161 | 4.274663 | 11.31247 | 10.02085 | 5.976798 | 3.329655 | 3.166716 | 1.571104 | 4.829585 | 29.15855 | 10.81106 | 5.019257 | 3.532527 | 0.7668508 | 2.99444 | 5.38738
[Zn2(bpdc)2bpe]-2DMF | 1.46102 | 0.7470624 | 0.539259 | 0 | 0.6011269 | 0.3944893 | 0.06956039 | 0 | 0.1092872 | 0.3327816 | 0.0519851 | 0 | 0.3930632 | 0.3380935 | 0.01153739 | 0 | 1.457713 | 0 | 0.009831613 | 0 | 0 | 0.008172679 | 0 | 0 | 4.260852 | 0 | 0.7987034 | 0.4889126 | 0.7979061 | 0.9426195 | 0 | 1.957839 | 1.5085 | 0 | 1.831555 | 1.577955 | 0.9261825 | 0.5568147 | 0.5247585 | 1.388745 | 1.038601 | 0.668413 | 1.327855 | 1.047304 | 0.9691977 | 0.2268794 | 2.156388 | 0 | 0.05205079 | 0 | 0 | 0.01483813 | 0.1190824 | 0 | 6.562756 | 0 | 1.35684 | 1.102719 | 1.589514 | 1.268908 | 0.8641427 | 24.11333 | 23.93175 | 1.469811 | 2.720283 | 18.02056 | 3.458107 | 2.78466 | 1.61243 | 2.379096 | 2.153978 | 1.890146 | 9.14191 | 2.318348 | 1.72232 | 1.26223 | 6.501452 | 2.309998 | 0.1540859 | 2.106304 | 1.778508 | 1.854196 | 1.35995 | 1.4006 | 20.44837 | 1.496816 | 1.778556 | 3.348187 | 1.954127 | 1.555836
[Zn2(btm)2] 1.5CO2 | 0.650411 | 0.7234371 | 0.2198701 | 0 | 1.855891 | 0.8932972 | 0.1654264 | 0.03772893 | 0 | 0.4641143 | 0.1837611 | 0 | 0.2089268 | 0.1147566 | 0.4353322 | 0 | 0.465357 | 0 | 0 | 0 | 0.03030333 | 0 | 0 | 0 | 1.204267 | 0 | 0.7429813 | 0.5203913 | 0.5305349 | 0.9378471 | 0 | 1.378919 | 0.8453093 | 0 | 3.329186 | 2.518797 | 1.046604 | 0.7440356 | 0.1274969 | 1.402461 | 1.050543 | 0.6692867 | 1.12271 | 0.9857456 | 1.114069 | 0.394402 | 1.251468 | 0 | 0.220337 | 0.1369425 | 0.1953902 | 0 | 0 | 0 | 1.889212 | 0 | 1.301741 | 1.08085 | 0.8321491 | 1.208525 | 1.027948 | 3.222174 | 1.380395 | 0.3798445 | 4.861781 | 2.924761 | 1.457562 | 1.013169 | 1.15636 | 0.9160027 | 0.6214921 | 2.24178 | 0.6814694 | 1.023713 | 0.9430968 | 1.61257 | 4.772377 | 1.889288 | 1.236495 | 0.6976368 | 1.270678 | 1.13711 | 0.67222 | 0.9614032 | 3.468057 | 1.063003 | 0.6036122 | 0.1999012 | 0.6674022 | 1.309687
[Zn2(ndc)2(dabco)]n | 2.658514 | 1.387816 | 0.8019171 | 0 | 1.731563 | 1.013312 | 0.6960495 | 0.5627913 | 0.3646572 | 1.207959 | 0.7483227 | 0.03424989 | 0.8496789 | 0.6886452 | 1.110688 | 0 | 0.7551493 | 0 | 0 | 0.08944362 | 0.2567726 | 0.03083862 | 0.05466158 | 0.000725776 | 4.282985 | 0 | 1.694992 | 1.335281 | 1.39535 | 2.016147 | 6.286096 | 4.692633 | 1.645257 | 0 | 1.74962 | 2.598973 | 2.171362 | 1.675411 | 0.6059798 | 2.501887 | 2.064542 | 1.560277 | 2.195831 | 2.066299 | 2.278696 | 1.019896 | 1.952803 | 0.2267874 | 0.821514 | 0.666871 | 0 | 0.2119739 | 0.2768525 | 0.402011 | 7.141747 | 0 | 2.374277 | 2.127002 | 1.396799 | 2.35177 | 7.644031 | 6.883211 | 3.49131 | 0.623253 | 1.37411 | 5.031788 | 2.400938 | 1.559509 | 2.127915 | 1.498064 | 1.041692 | 3.675117 | 1.738205 | 1.755877 | 1.693648 | 2.844844 | 7.646171 | 3.649479 | 2.164415 | 1.074481 | 0.9166143 | 1.967636 | 1.276079 | 1.86233 | 9.348849 | 2.048651 | 0.9773117 | 0.347183 | 0.9934118 | 2.432557
[Zn2(obb)2(bpy)]*DMF | 4.031186 | 2.761652 | 1.799208 | 0 | 0.2853636 | 0.1607419 | 1.097653 | 0.7486041 | 0.6962841 | 1.834136 | 1.168523 | 0.08870164 | 1.646047 | 1.434023 | 1.502174 | 0 | 2.700772 | 0 | 0.04382775 | 0.1544379 | 0.3349544 | 0.0501616 | 0.2360321 | 0.04171155 | 12.2528 | 0 | 2.64853 | 2.091643 | 2.609425 | 3.163477 | 0.3698201 | 6.274143 | 4.965723 | 0 | 1.095675 | 0.7337013 | 3.242631 | 2.395398 | 1.522579 | 4.207263 | 3.24765 | 2.39458 | 4.13708 | 3.37149 | 3.41683 | 1.527629 | 6.579462 | 0.3101255 | 1.529339 | 0.9542649 | 0.03364891 | 0.9145687 | 0.9608156 | 0.22112 | 14.46716 | 0 | 3.875233 | 3.366061 | 3.795962 | 3.796165 | 3.032872 | 9.728021 | 6.902956 | 2.641227 | 1.833645 | 1.34905 | 6.755755 | 4.857948 | 5.130886 | 6.257225 | 4.912477 | 5.677074 | 4.85847 | 7.002741 | 5.927094 | 3.76467 | 13.90571 | 12.07096 | 8.395843 | 4.590602 | 3.833041 | 6.911601 | 4.055436 | 4.434025 | 15.70697 | 4.780324 | 4.610583 | 2.267836 | 3.880847 | 4.640742
[Zn2(tzba)(DMF)]*0.5DM | 0.2964526 | 0.07741029 | 0 | 0 | 0.9433315 | 0.4147636 | 0 | 0 | 0 | 0 | 0 | 0 | 0 | 0 | 0 | 2.563075 | 0.1721534 | 0 | 0 | 0 | 0 | 3.39965e-05 | 0 | 0 | 1.087224 | 0 | 0.1081614 | 0 | 0 | 0.2755319 | 0 | 0.967281 | 0.4433975 | 0 | 2.101956 | 1.618109 | 0.3378251 | 0.08219442 | 0 | 0.6543375 | 0.3793988 | 0.0311024 | 0.4894606 | 0.3105527 | 0.06601389 | 4.025347 | 1.261872 | 0 | 0 | 0 | 0 | 0.04716234 | 0 | 6.267492 | 1.085017 | 0 | 0.6078993 | 0.4091666 | 0.4661169 | 0.5214583 | 0.3309042 | 2.934376 | 0.972861 | 0.2269457 | 15.20835 | 2.236719 | 1.442634 | 1.166389 | 0.645318 | 1.180423 | 0.7849652 | 1.356258 | 0.6326608 | 1.217362 | 0.5947887 | 27.25351 | 4.449978 | 1.52557 | 1.282755 | 0.8480991 | 0.4444592 | 0.761169 | 0.3059565 | 0.4459084 | 1.806774 | 0.5455916 | 0.4857563 | 0.2202596 | 0.567324 | 0.6764137
[Zn22(btc)12-(H2O)22(NO3)8) xguest-c | 1.916109 | 0.8929933 | 0.3513694 | 0 | 1.268815 | 0.7195123 | 0 | 0 | 0 | 0.3001223 | 0 | 0 | 0.1614606 | 0.03877613 | 0.04738705 | 0 | 1.46115 | 0 | 0.06189327 | 0 | 0 | 0 | 0 | 3.478632 | 6.772608 | 0 | 0.8918754 | 0.4144246 | 0.8448759 | 1.172046 | 0 | 4.257019 | 2.471872 | 0 | 2.60726 | 2.189477 | 1.389937 | 0.6762279 | 0.2133522 | 2.30187 | 1.344709 | 0.6587155 | 2.117065 | 1.394608 | 1.296334 | 0.1525617 | 4.588819 | 0 | 0.3945705 | 0 | 0 | 0 | 0 | 3.605472 | 8.204947 | 0 | 1.947915 | 1.455941 | 2.139529 | 1.807317 | 1.155199 | 14.11559 | 7.838468 | 1.36993 | 16.12734 | 10.12928 | 13.17824 | 9.074734 | 2.75242 | 6.610227 | 6.483878 | 3.779576 | 9.098168 | 7.939303 | 3.366426 | 1.838512 | 22.21594 | 5.777462 | 1.15408 | 4.318691 | 2.924035 | 4.103834 | 1.984627 | 2.134274 | 8.199212 | 2.502217 | 3.078613 | 3.225022 | 2.567435 | 2.653458
[Zn3(BTTTDTIOA)(H2O)3]n | 0.5865268 | 0 | 0 | 0 | 0.02631759 | 0 | 0 | 0 | 0 | 0 | 0 | 0 | 0 | 0 | 0 | 3.392588 | 0.3491416 | 0 | 0 | 0 | 0 | 0 | 0 | 33.19344 | 4.555752 | 0 | 0 | 0 | 0 | 0.138405 | 0 | 2.201757 | 0.8896064 | 0 | 0.2608308 | 0.9861035 | 0.284547 | 0 | 0 | 0.8687092 | 0.2797349 | 0 | 0.7252811 | 0.2829885 | 0.2057487 | 12.64085 | 2.843596 | 0 | 0 | 0 | 0 | 0 | 0 | 35.76325 | 5.429819 | 0 | 0.7127689 | 0.3631373 | 0.7815269 | 0.6073243 | 0.1180975 | 15.75691 | 8.809584 | 0.4226721 | 6.748484 | 18.81065 | 11.58428 | 6.071966 | 1.072414 | 4.429007 | 3.834873 | 1.853823 | 11.0972 | 5.163095 | 1.346362 | 19.57639 | 20.62673 | 3.667981 | 4.60061 | 2.720891 | 1.178159 | 1.875529 | 0.6213295 | 35.50754 | 7.311697 | 0.9422446 | 1.294176 | 2.468813 | 1.217682 | 1.048253
[Zn3(OH)(p-CDC)2.5(DEF)4]n | 5.667883 | 1.57034 | 0.9327675 | 0 | 2.512632 | 0.1414688 | 0.009012122 | 0 | 0 | 0.5940301 | 0.038966 | 0 | 0.4599 | 0.2548839 | 0.3208758 | 0 | 4.005974 | 0 | 0.0181194 | 0 | 0 | 0 | 0 | 0 | 28.20581 | 0 | 1.566141 | 0.7928669 | 1.747146 | 1.868394 | 0 | 12.05553 | 7.904055 | 0 | 4.149901 | 0.937933 | 2.239388 | 1.103723 | 0.8451757 | 3.666866 | 2.176621 | 1.159434 | 3.677576 | 2.349362 | 2.037537 | 0.4112569 | 14.27652 | 0 | 0.17381 | 0 | 0 | 0.151989 | 0.2803176 | 0 | 33.14717 | 0 | 3.192012 | 2.380647 | 7.15692 | 2.982399 | 1.846687 | 15.46515 | 19.24092 | 9.642473 | 7.934145 | 5.65936 | 11.13567 | 8.389962 | 5.634733 | 17.19311 | 11.38867 | 5.174469 | 7.895954 | 17.6158 | 13.05457 | 2.70616 | 18.7095 | 25.85975 | 2.426459 | 11.54488 | 8.980381 | 16.05924 | 9.309951 | 3.991859 | 33.21726 | 5.060371 | 13.95826 | 12.72864 | 14.77858 | 4.366018
[Zn3(TCPB)2*2H2O]*2H2O*4DMF | 1.134729 | 0.6342996 | 0.09880391 | 0 | 1.113499 | 0.08773239 | 0 | 0 | 0 | 0.2450292 | 0 | 0 | 0.00991388 | 0 | 0.1552825 | 1.758234 | 0.8619084 | 0.05357593 | 0 | 0 | 0 | 0 | 0 | 0.4100313 | 9.949078 | 0 | 0.6496767 | 0.364484 | 0.5098777 | 0.8819997 | 0 | 2.641939 | 1.493005 | 0 | 3.083661 | 1.747738 | 0.9810836 | 0.5834674 | 0 | 1.630243 | 0.9796826 | 0.5466335 | 1.409745 | 0.9708907 | 1.005737 | 4.138695 | 3.223064 | 0.5078016 | 0.005965728 | 0 | 0 | 0 | 0 | 1.108255 | 14.14994 | 0 | 1.433696 | 1.049023 | 1.378969 | 1.30268 | 0.8927051 | 11.8459 | 7.65317 | 0.795037 | 24.21024 | 10.42602 | 5.904148 | 3.477794 | 1.814678 | 4.180794 | 3.022589 | 2.846182 | 5.696336 | 4.628956 | 1.957036 | 5.907847 | 12.85201 | 6.724242 | 4.165877 | 2.651622 | 1.645051 | 2.40599 | 1.093892 | 1.364214 | 13.49675 | 1.582931 | 1.760077 | 4.226181 | 1.661702 | 1.793614
[Zn3(TPATTTADTIOA)(H2O)3]n | 0.6833172 | 0 | 0 | 0 | 0.01528092 | 0 | 0 | 0 | 0 | 0 | 0 | 0 | 0 | 0 | 0 | 2.463109 | 0.6095483 | 0 | 0 | 0 | 0 | 0 | 0 | 35.57092 | 4.603028 | 0 | 0.01389371 | 0 | 0.002752025 | 0.208054 | 0 | 1.810221 | 0.8800282 | 0 | 0.2276641 | 0.8969893 | 0.3028989 | 0 | 0 | 0.8389367 | 0.3343484 | 0 | 0.7125964 | 0.3215827 | 0.2707607 | 8.318792 | 2.210772 | 0 | 0 | 0 | 0 | 0 | 0 | 39.40092 | 6.628605 | 0 | 0.7106076 | 0.3966323 | 0.8930271 | 0.5999709 | 0.178448 | 27.7853 | 20.2914 | 0.6585922 | 3.941234 | 24.03729 | 6.752467 | 3.994103 | 1.046923 | 3.269312 | 2.663739 | 1.665189 | 13.1262 | 3.395087 | 1.2573 | 14.94541 | 12.37524 | 2.626086 | 3.13151 | 2.142575 | 1.259015 | 1.625752 | 0.6794893 | 40.52501 | 13.47478 | 0.9028637 | 1.293824 | 3.671099 | 1.420271 | 1.006994
[Zn3(TPBTTTATIOA)(H2O)3]n | 1.828756 | 0.5548826 | 0 | 0 | 0.008879851 | 0 | 0 | 0 | 0 | 0.02035331 | 0 | 0 | 0 | 0 | 0 | 1.48716 | 1.205435 | 0 | 0 | 0 | 0 | 0 | 0 | 0 | 30.65801 | 0 | 0.592023 | 0.1599178 | 0.5441464 | 0.75797 | 0 | 4.126022 | 2.729388 | 0 | 0.1129491 | 2.555374 | 0.993455 | 0.3914624 | 0 | 1.781236 | 0.9324024 | 0.4088546 | 1.671028 | 0.9702522 | 0.8614289 | 6.738714 | 7.517852 | 0 | 0 | 0 | 0 | 0 | 0 | 0 | 37.90286 | 0 | 1.460247 | 1.033354 | 3.288636 | 1.335896 | 0.8046561 | 15.13366 | 24.00059 | 4.270115 | 2.343689 | 12.21937 | 6.98413 | 3.933289 | 2.348556 | 10.78 | 4.867706 | 2.800883 | 7.102095 | 9.954228 | 3.891815 | 16.21732 | 14.12561 | 12.413 | 13.22334 | 5.36633 | 2.744727 | 5.157106 | 3.077703 | 1.569064 | 38.2729 | 2.12903 | 4.944037 | 16.95049 | 9.381323 | 2.098928
[Zn3-(ntb)2]n | 1.019203 | 0.07752474 | 0 | 0 | 0.3486091 | 0 | 0 | 0 | 0 | 0 | 0 | 0 | 0 | 0 | 0 | 3.03786 | 0.4311797 | 0.251571 | 0 | 0 | 0 | 0 | 0 | 4.164161 | 3.22954 | 0 | 0.05561425 | 0 | 0.0506806 | 0.4863793 | 0 | 4.444233 | 1.840968 | 0 | 1.590786 | 1.953899 | 0.7058813 | 0 | 0 | 1.596455 | 0.5865383 | 0 | 1.401934 | 0.590589 | 0.6027769 | 4.953273 | 6.190421 | 1.713161 | 0 | 0 | 0 | 0 | 0 | 5.339057 | 1.579722 | 0 | 1.143493 | 0.6746222 | 1.173039 | 1.000484 | 0.4280486 | 5.274758 | 1.324834 | 0.4686934 | 6.34616 | 6.951583 | 15.48815 | 14.93731 | 1.997454 | 14.13733 | 15.50039 | 3.087429 | 3.975293 | 18.87064 | 2.90583 | 5.73712 | 20.90603 | 4.439219 | 11.86271 | 6.397211 | 2.411246 | 4.140945 | 1.258537 | 1.374124 | 1.378158 | 1.82503 | 2.738055 | 0.2033409 | 2.023723 | 1.919214
[Zn3L2(btc)2(H2O)] | 2.332826 | 1.400097 | 0.5944973 | 0 | 0.6379553 | 0.6865206 | 0.3949608 | 0.2337168 | 0.09674181 | 0.8661007 | 0.4439526 | 0 | 0.5733823 | 0.4309888 | 0.7971398 | 0 | 1.47223 | 0.08275604 | 0 | 0 | 0 | 0 | 0 | 2.781231 | 3.959594 | 0 | 1.39606 | 1.012004 | 1.182148 | 1.732563 | 0 | 4.032345 | 2.546553 | 0 | 2.023376 | 2.586422 | 1.843319 | 1.314602 | 0.4064096 | 2.603775 | 1.849805 | 1.226384 | 2.366094 | 1.835574 | 1.959889 | 0.7031307 | 4.092012 | 0.7037811 | 0.5598141 | 0.353202 | 0 | 0 | 0.05794355 | 4.865515 | 4.649768 | 0 | 2.374493 | 1.923003 | 2.047477 | 2.23641 | 1.769755 | 5.144357 | 2.666065 | 1.207756 | 6.972184 | 5.198637 | 3.277938 | 2.704708 | 3.017058 | 2.977615 | 2.397945 | 3.940639 | 1.867904 | 3.380208 | 2.996649 | 2.483831 | 8.737257 | 17.97936 | 3.781756 | 2.486042 | 2.315731 | 4.175676 | 2.023463 | 57.59252 | 5.201469 | 2.725654 | 2.55198 | 0.3321688 | 1.944003 | 2.764208
[Zn4(TRZ)4(TTBDC)2]n | 4.103212 | 2.16988 | 1.243944 | 0 | 0.3222351 | 0.1751177 | 0.5681871 | 0.3268255 | 0.2070983 | 1.251424 | 0.632366 | 0 | 1.015058 | 0.7961024 | 0.9715555 | 2.624423 | 2.668576 | 0.01745778 | 0.0146292 | 0 | 0 | 0 | 0 | 3.818628 | 17.83482 | 0 | 2.128428 | 1.483563 | 2.184954 | 2.557443 | 0.0005775578 | 7.205893 | 5.118182 | 0 | 1.046909 | 0.5866137 | 2.762516 | 1.829678 | 0.9832997 | 3.872063 | 2.750591 | 1.817542 | 3.753351 | 2.915969 | 2.78462 | 4.827771 | 7.703126 | 0.06608349 | 0.02470769 | 0.4974251 | 0 | 0.3490518 | 0.4219117 | 0.2171342 | 22.18135 | 0 | 3.564076 | 2.949277 | 4.225995 | 3.437717 | 2.479566 | 11.76952 | 11.29085 | 3.437909 | 3.095139 | 1.465857 | 7.792565 | 5.510919 | 4.873672 | 8.504446 | 6.125244 | 5.262113 | 5.913129 | 9.300131 | 7.680185 | 5.993181 | 15.12583 | 0.1207771 | 12.79141 | 5.66217 | 4.227227 | 9.202191 | 4.683913 | 3.943392 | 23.09425 | 4.426252 | 5.984516 | 4.727951 | 6.214325 | 4.184919
[Zn4(dmf)(ur)2(ndc)4] | 1.273132 | 0.8334562 | 0.2160684 | 0 | 0.2361963 | 0.1073544 | 0.09660591 | 0.01326282 | 0 | 0.4547811 | 0.1276229 | 0.5038844 | 0.2049494 | 0.1003676 | 0.4118756 | 0 | 0.9135519 | 0 | 0 | 0 | 0 | 0 | 0 | 0 | 2.840271 | 0 | 0.8370601 | 0.5491211 | 0.6379055 | 1.124295 | 0 | 2.790474 | 1.580283 | 0 | 1.968299 | 1.024749 | 1.228495 | 0.1463924 | 0.09754613 | 1.851828 | 1.235705 | 2.472188 | 1.473681 | 1.196236 | 1.314347 | 0.3417505 | 3.294941 | 0 | 0.2148745 | 0.05998423 | 0 | 0 | 0 | 0 | 3.671513 | 0 | 1.648147 | 1.285634 | 1.39792 | 1.522377 | 1.166236 | 4.765489 | 2.256294 | 0.7205882 | 39.47384 | 16.52828 | 2.747887 | 3.419076 | 1.994723 | 2.400105 | 1.783636 | 7.369346 | 1.620066 | 2.683549 | 1.889808 | 1.822911 | 7.822824 | 3.742528 | 2.892138 | 1.941576 | 1.687967 | 2.583693 | 1.208132 | 1.580641 | 4.258708 | 1.775735 | 1.71576 | 0.2762096 | 1.416221 | 1.939148
[Zn4O(Me4BPDC)3]*9DMF | 3.014147 | 1.575888 | 1.226031 | 0 | 0.1504832 | 0.09645511 | 0.608242 | 0.1519683 | 0.5266836 | 0.9248569 | 0.5624419 | 0 | 1.000847 | 0.9270529 | 0.3998601 | 0 | 2.917086 | 0.06820509 | 0.04852603 | 0 | 0 | 0.1013466 | 3.910976 | 0 | 10.97946 | 0 | 1.636744 | 1.142458 | 1.669541 | 1.7056 | 0 | 4.202172 | 3.193993 | 0 | 1.3652 | 0.7931893 | 1.82498 | 1.183248 | 1.206638 | 2.55844 | 1.99543 | 1.395441 | 2.525252 | 2.051373 | 1.718354 | 0.802864 | 5.232869 | 0.6204362 | 0.3208132 | 0.294094 | 0 | 0.5749025 | 18.19058 | 0.4105476 | 19.61682 | 0 | 2.469651 | 2.085241 | 3.629046 | 2.305133 | 1.579792 | 53.26666 | 57.6455 | 3.600653 | 36.61035 | 4.409481 | 9.039277 | 6.022821 | 3.202342 | 6.631288 | 5.583712 | 3.214588 | 19.61505 | 6.358555 | 3.731925 | 2.06322 | 11.78729 | 8.193286 | 1.360515 | 5.197149 | 3.818269 | 4.175426 | 3.128393 | 2.677569 | 59.96677 | 2.930244 | 4.116132 | 10.43092 | 4.956062 | 2.974025
[Zn5(mu3-OH)4L2]*7H2O*DMF | 3.845277 | 2.412431 | 2.298838 | 0 | 1.452128 | 1.712328 | 1.459528 | 1.006715 | 1.571302 | 1.771988 | 1.391237 | 0.2228093 | 1.944375 | 1.893171 | 1.236866 | 3.138194 | 3.715008 | 0.22615 | 0.3229102 | 0.3640172 | 0.4043087 | 1.302768 | 1.007272 | 0.6803911 | 11.44772 | 0.4695505 | 2.490227 | 2.014878 | 2.621909 | 2.497766 | 0.5292497 | 4.751305 | 4.054516 | 0 | 2.540113 | 3.498099 | 2.642992 | 2.008933 | 2.309044 | 3.276265 | 2.789654 | 2.279205 | 3.318485 | 2.877391 | 2.528665 | 4.618478 | 5.518368 | 1.266584 | 1.948111 | 1.122901 | 0.1035267 | 1.691061 | 1.512519 | 3.93671 | 20.64997 | 0.5245334 | 3.198667 | 2.891777 | 4.520951 | 3.085059 | 2.425135 | 51.46127 | 57.28368 | 4.462642 | 2.763605 | 39.00489 | 8.450721 | 6.131482 | 3.92397 | 6.788451 | 5.750315 | 3.774568 | 17.92666 | 6.487503 | 4.519748 | 33.90969 | 10.94471 | 13.05353 | 6.570035 | 5.392914 | 4.427457 | 4.811059 | 4.12617 | 3.461209 | 61.30138 | 3.700627 | 4.777277 | 10.7795 | 5.514601 | 3.682757
[Zn6(mu6-O)(TPO)2]-(NO3)4-3H2O | 3.27711 | 1.17264 | 0.7095495 | 0 | 0.7070113 | 0.4048381 | 0 | 0 | 0 | 0.04937308 | 0 | 0 | 0.2382234 | 0.09170322 | 0 | 0 | 2.031152 | 0.1950373 | 0.1148824 | 0 | 0.06094922 | 0.02313364 | 0 | 0 | 6.539953 | 0 | 1.084223 | 0.1838431 | 1.430836 | 1.373451 | 0 | 7.525715 | 4.332446 | 0 | 3.900751 | 2.729767 | 2.095613 | 0.525041 | 0.5072313 | 3.604582 | 1.780085 | 0.5482916 | 3.46547 | 1.976436 | 1.422739 | 0 | 10.4568 | 1.365263 | 0.9369115 | 0 | 0.4022647 | 0.2429028 | 0.3905734 | 0 | 3.543235 | 0 | 2.927461 | 2.061339 | 3.469486 | 2.707733 | 1.275745 | 6.713818 | 2.230426 | 2.624205 | 7.436193 | 6.385186 | 36.6946 | 26.66319 | 4.416837 | 22.59131 | 24.56501 | 5.479793 | 11.00261 | 27.72115 | 5.589315 | 2.116295 | 43.76756 | 4.730562 | 4.19855 | 11.14856 | 9.454421 | 4.991782 | 3.657419 | 3.557698 | 1.825056 | 4.148094 | 5.57979 | 1.240231 | 4.634877 | 4.176893
[Zn9Ä²OH)2L6]Ä²H3O)2Ä²H2O)6 | 5.084829 | 2.278527 | 1.298773 | 0 | 0.5789221 | 1.191161 | 0.7275281 | 0.4520353 | 0.3209201 | 1.428113 | 0.8059137 | 0 | 1.215251 | 1.005532 | 1.166435 | 0 | 3.029615 | 0 | 0 | 0 | 0.06136646 | 0 | 0 | 0 | 7.299482 | 0 | 2.203687 | 1.667348 | 2.143258 | 2.706304 | 0.09531374 | 7.553563 | 6.145577 | 0 | 2.269378 | 4.058863 | 2.760119 | 1.971981 | 1.04697 | 3.953999 | 2.823747 | 1.934533 | 3.930939 | 2.951651 | 2.94314 | 1.14863 | 7.392559 | 0.03743191 | 1.100727 | 0.6405401 | 0 | 0.4620889 | 0.6086499 | 0.3483151 | 8.04499 | 0 | 3.608498 | 2.950812 | 3.864738 | 3.446768 | 2.572304 | 7.319685 | 4.044542 | 2.740288 | 3.272409 | 7.24321 | 5.625291 | 4.629546 | 5.77275 | 5.569208 | 4.619902 | 5.519202 | 3.49986 | 6.225661 | 7.602548 | 3.304038 | 12.50348 | 12.04551 | 7.806442 | 4.792583 | 4.494867 | 8.976245 | 4.904287 | 4.98615 | 8.377261 | 5.289485 | 5.470366 | 0.7565342 | 3.767489 | 4.678416
[{Cu(H-pymo)2}n] | 1.487932 | 0.894236 | 0.1837748 | 0 | 1.316265 | 0.2970966 | 0.05665682 | 0 | 0 | 0.4431655 | 0.08639367 | 0 | 0.1748667 | 0.06635079 | 0.4088193 | 0 | 1.12977 | 0.2868363 | 0 | 0 | 0 | 0 | 0 | 0 | 2.24911 | 0 | 0.8903171 | 0.5561911 | 0.6794899 | 1.201345 | 0 | 3.586824 | 1.789376 | 0 | 2.889418 | 1.995387 | 1.310031 | 0.8571861 | 0.04502058 | 1.965582 | 1.303883 | 0.7569081 | 1.680647 | 1.265823 | 1.395792 | 0.3253298 | 4.640862 | 1.480169 | 0.1814958 | 0.03048809 | 0 | 0 | 0 | 0 | 2.180223 | 0 | 1.760845 | 1.355354 | 1.597328 | 1.628036 | 1.249431 | 4.234754 | 1.599671 | 0.8966314 | 5.757936 | 4.453641 | 3.310575 | 3.091031 | 2.240358 | 3.50592 | 2.897536 | 3.283649 | 1.458032 | 3.896473 | 2.379717 | 1.930182 | 8.249621 | 3.652652 | 4.232338 | 2.971272 | 2.379473 | 3.6669 | 1.429451 | 1.736234 | 2.77705 | 1.98065 | 2.286572 | 0.2292477 | 1.70796 | 2.114382
[{Fe(NCS)2}3(TPB)4] | 2.395934 | 1.880427 | 0.9903976 | 0 | 0.4104662 | 0.2537891 | 0.6884204 | 0.496657 | 0.3465588 | 1.240442 | 0.7453207 | 0 | 0.9480091 | 0.7906676 | 1.100639 | 0 | 1.422672 | 0.05934627 | 0 | 0 | 0.01520144 | 0 | 0 | 0 | 6.40395 | 0 | 1.865088 | 1.430535 | 1.678159 | 2.236825 | 0.1751613 | 3.769147 | 2.908445 | 0 | 2.072488 | 1.482288 | 2.365746 | 1.736359 | 0.7836415 | 3.063554 | 2.329108 | 1.677738 | 2.836587 | 2.388404 | 2.475562 | 1.023136 | 3.642505 | 0.3720703 | 0.922905 | 0.6413588 | 0.09132567 | 0.2835773 | 0.3354814 | 35.02077 | 8.048838 | 0 | 2.875134 | 2.430818 | 2.286122 | 2.80715 | 2.246987 | 6.438326 | 3.939378 | 1.252219 | 5.348159 | 5.134037 | 3.824391 | 2.608833 | 3.402272 | 2.855767 | 2.16083 | 4.328454 | 2.674712 | 3.232889 | 3.134019 | 2.967696 | 9.734632 | 2.480517 | 3.75824 | 2.193075 | 1.126947 | 3.774547 | 2.323727 | 2.926809 | 9.322468 | 3.163366 | 2.162767 | 0.5748523 | 1.839725 | 3.219077
activated [NC2H8]4Cu5(BTT)3xG | 0.7997273 | 0.59824 | 0.282842 | 0 | 0.779983 | 1.069473 | 0.06558694 | 0 | 0 | 0.3252485 | 0.06740862 | 0 | 0.1789991 | 0.1264948 | 0.2458749 | 0 | 0.7208653 | 0 | 0.1233761 | 0 | 0 | 0.03150298 | 0 | 0 | 20.50602 | 0 | 0.654043 | 0.4101008 | 0.538407 | 0.7264414 | 0 | 1.470086 | 1.130816 | 0 | 0.9076214 | 3.631215 | 0.8327792 | 0.5591769 | 0.1789314 | 1.090813 | 0.8352827 | 0.577018 | 0.9436008 | 0.8148918 | 0.8393066 | 0.2568765 | 1.943498 | 0 | 0.7963391 | 0.001504052 | 0 | 0.1807436 | 0 | 0 | 32.91789 | 0 | 1.059746 | 0.8833842 | 1.543386 | 0.9773357 | 0.8226936 | 11.56971 | 21.79597 | 1.364211 | 1.226081 | 12.04225 | 2.934589 | 1.457654 | 1.057345 | 2.886834 | 1.218205 | 1.68654 | 4.952818 | 2.478759 | 1.492321 | 1.276593 | 8.455668 | 3.598592 | 3.210941 | 1.473957 | 0.8991514 | 1.29621 | 1.351763 | 0.8246846 | 36.99944 | 0.9698012 | 1.434513 | 10.74534 | 2.316975 | 1.1001
activated carbon from coconut shells | 2.708994 | 1.264323 | 0.8271249 | 0 | 1.897 | 0.4274754 | 0.1014197 | 0 | 0.04494743 | 0.5679256 | 0.1019082 | 0 | 0.5573415 | 0.4023215 | 0.143124 | 0 | 2.124936 | 0 | 0.1080803 | 0 | 0 | 0 | 0 | 16.22597 | 15.64482 | 0 | 1.254251 | 0.7163262 | 1.34262 | 1.462423 | 0 | 4.983275 | 3.437978 | 0 | 2.894817 | 2.4675 | 1.763389 | 0.9019499 | 0.7093254 | 2.892815 | 1.716975 | 0.9593021 | 2.834128 | 1.807054 | 1.527792 | 0.4203125 | 5.377126 | 0 | 0.9559 | 0 | 0 | 0.2073829 | 0.2473767 | 18.65658 | 23.16209 | 0 | 2.495975 | 1.88384 | 3.269368 | 2.33173 | 1.427853 | 24.60469 | 20.1844 | 2.644528 | 3.272558 | 9.482068 | 13.00966 | 8.990186 | 3.501941 | 7.630706 | 6.880658 | 4.212223 | 15.1388 | 8.418612 | 4.303784 | 2.015272 | 22.32704 | 6.41318 | 6.13079 | 5.036346 | 3.64709 | 4.842223 | 3.123317 | 18.94874 | 27.60851 | 3.251529 | 4.023387 | 13.34633 | 3.817209 | 3.266561
activated {[Zn4(bpydb)3(datz)2(H2O)](DMF)4(EtOH)5(H2O)8}n | 4.534555 | 2.307183 | 1.341074 | 0 | 1.376073 | 0.5970268 | 0.5175452 | 0.2572553 | 0.155076 | 1.255699 | 0.5976885 | 0 | 1.066132 | 0.8423102 | 0.9372033 | 0 | 3.830384 | 0.07731081 | 0.02726542 | 0 | 0 | 0 | 0 | 0 | 14.19215 | 0 | 2.251205 | 1.510368 | 2.306173 | 2.727371 | 0 | 10.02738 | 5.12159 | 0 | 3.582004 | 2.219387 | 2.98433 | 1.86542 | 1.047757 | 4.317873 | 2.930429 | 1.86998 | 4.230407 | 3.085075 | 2.917207 | 0.93693 | 10.39214 | 0.5411779 | 0.2335836 | 0.4373941 | 0 | 0.4724171 | 0.6371214 | 0.165526 | 16.12242 | 0 | 3.919328 | 3.136022 | 3.947258 | 3.729537 | 2.593352 | 12.50579 | 8.163363 | 3.351212 | 4.741211 | 3.653434 | 10.95722 | 8.704119 | 5.39653 | 13.18211 | 10.76196 | 5.969529 | 6.954741 | 14.86642 | 7.163211 | 3.428219 | 18.68922 | 1.616292 | 16.14423 | 9.222516 | 7.16229 | 11.22051 | 4.179078 | 4.452789 | 15.44806 | 4.946093 | 8.614929 | 4.197855 | 5.650119 | 4.704352
alumina F200 | 1.51727 | 1.766857 | 0.8349023 | 0 | 0.6334804 | 0.39379 | 0.6489062 | 0.4759412 | 0.3104571 | 1.170664 | 0.7000186 | 0 | 0.8608237 | 0.7033381 | 1.056261 | 0 | 0.894938 | 0 | 0 | 0 | 0.1416574 | 0 | 0 | 0 | 4.868792 | 0 | 1.749545 | 1.330914 | 1.54345 | 2.0964 | 0.1706862 | 2.619617 | 2.046592 | 0 | 1.45404 | 0.92984 | 2.238741 | 1.660569 | 0.6315461 | 2.793224 | 2.178502 | 1.564997 | 2.524202 | 2.252759 | 2.359434 | 0.9754087 | 2.380358 | 0.1175783 | 0.8202934 | 0.6144385 | 0 | 0.1954601 | 0.2702172 | 0.3304343 | 7.25462 | 0 | 2.627103 | 2.281892 | 1.697229 | 2.58698 | 2.143824 | 5.284209 | 3.506016 | 0.7363618 | 2.536796 | 1.85142 | 2.691706 | 1.764594 | 2.555714 | 1.751147 | 1.279123 | 4.021803 | 1.854324 | 2.066567 | 2.168215 | 2.860641 | 8.127551 | 4.687026 | 2.654797 | 1.287966 | 1.14508 | 2.572184 | 1.625665 | 2.228523 | 9.355133 | 2.447862 | 1.215277 | 0.3326626 | 1.163602 | 2.817976
amine-MWCNT | 0.7040307 | 0.6275585 | 0.147543 | 0 | 0.7280418 | 0.4346 | 0.2584144 | 0 | 0 | 0.3632302 | 0.06524552 | 0 | 0.1250412 | 0.03160766 | 0.3195702 | 0 | 0.5054522 | 0 | 0.0353 | 0.0319 | 0 | 0 | 0 | 0 | 1.468689 | 0 | 0.6502135 | 0.4261887 | 0.4616293 | 0.8258731 | 0 | 1.57747 | 0.9268841 | 0 | 0.9185424 | 0.79978 | 0.58611 | 0.6332954 | 0.06580186 | 1.335818 | 0.9305523 | 0.5739436 | 1.073981 | 0.8678685 | 0.9781777 | 0.2842723 | 1.706652 | 0 | 0.2754 | 0.2364 | 0 | 0 | 0 | 0 | 2.074288 | 0 | 1.223321 | 0.9756787 | 0.8680687 | 1.118664 | 0.8981858 | 3.548402 | 1.474221 | 0.4338499 | 0.6835161 | 10.55599 | 4.890604 | 1.306984 | 1.242189 | 1.277514 | 0.8559298 | 2.241208 | 0.8371813 | 1.409036 | 1.066547 | 1.458568 | 5.345924 | 2.148359 | 6.947644 | 5.924571 | 0.7651006 | 1.322928 | 0.7058488 | 0.9770711 | 3.019515 | 1.100724 | 0.786771 | 0.2414679 | 0.862305 | 1.314823
binderless 5A zeolite | 3.261961 | 1.461206 | 0.6397601 | 0 | 2.163144 | 3.387 | 0.01845304 | 0.2146 | 0 | 0.5516494 | 0.04493933 | 0 | 0.3725986 | 0.179549 | 0.3652467 | 0 | 2.567376 | 0 | 0.0843 | 0 | 0 | 0.03512494 | 0 | 0 | 17.58301 | 0 | 1.42867 | 0.7172436 | 1.486769 | 1.815913 | 0 | 7.319359 | 4.030116 | 0 | 3.39185 | 4.432478 | 2.139405 | 1.0274 | 0.4404854 | 3.437035 | 2.079225 | 1.055073 | 3.31112 | 2.187301 | 1.968529 | 0.3732856 | 10.20738 | 0 | 0.6689 | 0 | 0 | 0.3458185 | 0 | 0 | 21.0606 | 0 | 3.023839 | 2.259702 | 3.556462 | 2.820395 | 1.755574 | 14.44963 | 10.80931 | 2.723999 | 3.801623 | 5.752528 | 11.1302 | 3.248588 | 4.202358 | 13.20071 | 10.18686 | 5.056012 | 7.913479 | 14.74008 | 5.360943 | 2.645565 | 19.01497 | 12.67609 | 4.035105 | 8.970161 | 5.75323 | 9.046444 | 3.584656 | 3.416677 | 20.80132 | 3.906499 | 6.176539 | 6.603492 | 4.992584 | 3.875044
bio-MOF-13 (Configuration I) | 5.539155 | 3.0784 | 2.267736 | 0 | 3.606919 | 0.605773 | 1.069827 | 0.6898913 | 0.6570415 | 1.832377 | 1.149463 | 0 | 1.938582 | 1.780165 | 1.469899 | 0 | 3.231935 | 0 | 0 | 0.0342031 | 0.2296655 | 0.015 | 0.2648716 | 0 | 8.698338 | 0 | 2.889807 | 2.2288 | 3.2953 | 3.498287 | 0.2671902 | 8.007958 | 7.626457 | 0 | 5.759278 | 2.37069 | 3.467544 | 2.46454 | 1.870591 | 5.150898 | 3.605585 | 2.539138 | 5.46765 | 3.955252 | 3.758734 | 1.498333 | 7.735815 | 0.1976891 | 1.663296 | 0.9031622 | 0 | 0.14 | 2.062381 | 0.6433102 | 9.675822 | 0 | 4.585331 | 3.795584 | 5.25151 | 4.437154 | 3.202164 | 7.652073 | 4.608499 | 3.51265 | 7.746436 | 3.534876 | 6.057761 | 4.818046 | 6.748599 | 5.906029 | 4.768507 | 6.715897 | 3.727446 | 6.752488 | 9.352686 | 3.883323 | 13.07139 | 14.16518 | 9.333943 | 4.807922 | 4.693301 | 0.8168969 | 7.184383 | 6.179584 | 10.94383 | 6.728449 | 5.96192 | 0.9682553 | 4.373635 | 6.213375
bio-MOF-13 (Configuration II) | 1.103915 | 1.534876 | 0.7001149 | 0 | 1.550399 | 0.497889 | 0.6161448 | 0.4607043 | 0.3082541 | 1.049865 | 0.6497588 | 0 | 0.7062226 | 0.5918316 | 0.9766388 | 0 | 0.7243901 | 0 | 0 | 0 | 0.1207518 | 0.021667 | 0 | 0 | 9.183524 | 0 | 1.537881 | 1.173501 | 1.207744 | 1.820125 | 0.1502408 | 2.228567 | 1.507899 | 0 | 1.568286 | 1.70259 | 1.976879 | 1.500572 | 0.5249687 | 2.228056 | 1.873629 | 1.39163 | 1.932406 | 1.84544 | 2.072436 | 0.9002138 | 2.123086 | 0.109475 | 0.7197159 | 0.5970224 | 0 | 0.205 | 0.2189204 | 0.3353091 | 14.25642 | 0 | 2.146674 | 1.922809 | 1.393205 | 2.115128 | 1.95171 | 6.919662 | 6.251637 | 0.6828094 | 1.256401 | 2.566269 | 3.304603 | 1.796023 | 1.95003 | 1.935988 | 1.189554 | 3.391025 | 2.925676 | 2.207456 | 1.658291 | 2.665032 | 9.054932 | 4.450076 | 2.799174 | 1.191203 | 0.8993891 | 5.102025 | 1.16663 | 1.642212 | 16.05338 | 1.804729 | 1.038365 | 1.043638 | 1.183248 | 2.154672
brown coal | 3.989222 | 1.710939 | 0.747664 | 0 | 2.025831 | 0.8159387 | 0.5616246 | 0.2101463 | 0.02587916 | 1.035444 | 0.4903532 | 0 | 0.7333471 | 0.5629154 | 0.8491529 | 0 | 2.092812 | 0 | 0.03824594 | 0.0218912 | 0 | 0 | 0 | 0 | 4.605025 | 0 | 1.67062 | 1.22796 | 1.574464 | 2.13257 | 0 | 6.095257 | 5.217994 | 0 | 3.607152 | 3.36112 | 1.568338 | 1.536881 | 0.516323 | 3.38264 | 2.24082 | 1.464624 | 3.299552 | 2.339405 | 2.377054 | 0.8057253 | 5.952961 | 0 | 0.2826643 | 0.1835121 | 0 | 0.0604761 | 0.1671303 | 0.0790002 | 5.195291 | 0 | 2.997082 | 2.352098 | 3.583924 | 2.831899 | 2.041427 | 5.571306 | 2.892457 | 2.24249 | 3.925062 | 5.708546 | 2.4615 | 3.514434 | 4.868908 | 4.05998 | 3.419329 | 4.974351 | 2.297999 | 4.701639 | 6.652845 | 2.769895 | 10.18761 | 10.33454 | 1.1497 | 1.0459 | 3.45055 | 7.526492 | 5.073635 | 4.175504 | 5.836712 | 4.498454 | 4.157147 | 0.3334619 | 3.16061 | 4.12428
carbon-ZX | 1.288811 | 1.186942 | 0.0424 | 0 | 1.354952 | 0.5797216 | 0.3149113 | 0.1430202 | 0.04699549 | 0.7197196 | 0.3435951 | 0 | 0.4389047 | 0.3226711 | 0.6534789 | 0 | 0.1719905 | 0 | 0 | 0 | 0 | 0.0662 | 0 | 0 | 10.76465 | 0 | 1.172796 | 0.8306828 | 0.9469585 | 1.42 | 0 | 2.528884 | 0.4157 | 0 | 1.564084 | 2.282382 | 1.628532 | 1.124816 | 0.3371905 | 2.101296 | 1.604919 | 1.026071 | 1.82385 | 1.607504 | 1.716486 | 0.6168662 | 1.3559 | 0 | 0.4523883 | 0.2732911 | 0 | 0.3331 | 0 | 0.05040966 | 15.00616 | 0 | 1.997735 | 1.680707 | 1.511192 | 4.3945 | 1.545343 | 8.218565 | 3.459081 | 0.8360692 | 1.289674 | 7.586128 | 4.014307 | 2.215399 | 2.015288 | 2.552103 | 1.644563 | 3.203651 | 3.740361 | 2.894557 | 1.823952 | 2.246568 | 5.245956 | 4.98958 | 3.463013 | 1.543713 | 1.130183 | 6.367697 | 1.220784 | 1.64036 | 16.55561 | 1.844652 | 1.355501 | 1.634044 | 1.46994 | 5.912168
carbon-ZX 1.0nm slit pore | 3.323109 | 2.98746 | 1.986446 | 0 | 3.115525 | 1.878413 | 1.434472 | 1.141539 | 1.054894 | 2.077079 | 1.499547 | 0.4335474 | 1.943311 | 1.772275 | 1.85713 | 0.294402 | 2.059663 | 0 | 0.3861749 | 0.5083262 | 0.719385 | 0.3749583 | 0.6158421 | 0.4033648 | 4.376076 | 0.2659692 | 2.84254 | 2.367019 | 2.840331 | 2.208428 | 0.7451337 | 4.696825 | 4.177293 | 0 | 3.939595 | 4.238117 | 3.398185 | 2.624341 | 1.69947 | 4.323246 | 3.378344 | 2.634216 | 4.273415 | 3.548895 | 3.626816 | 1.809138 | 4.550559 | 0.6808967 | 1.829603 | 1.299357 | 0.364797 | 1.328904 | 1.362528 | 1.041546 | 4.824218 | 0.293991 | 3.978949 | 3.498957 | 3.290646 | 3.7243 | 3.251089 | 5.267344 | 2.837638 | 1.947338 | 3.821043 | 5.262372 | 3.683025 | 3.130609 | 4.572814 | 3.394253 | 2.846635 | 5.656395 | 1.946388 | 3.864488 | 4.513483 | 3.906975 | 9.370509 | 7.073323 | 4.503906 | 2.890928 | 2.798262 | 5.100532 | 3.781423 | 4.160192 | 5.87754 | 4.446707 | 2.981569 | 0.3631064 | 2.462978 | 4.002656
coal from Bielszowice mine | 9.913013 | 0.06125617 | 3.891848 | 0 | 5.273179 | 0.04614708 | 1.916614 | 0.0006826069 | 1.489171 | 2.867036 | 2.036617 | 0.4299217 | 0.02816534 | 3.249418 | 0.000397072 | 0.2667853 | 6.888342 | 0 | 0.388011 | 0.5763612 | 0.8199326 | 1.763435 | 2.350401 | 0.4761424 | 6.098678 | 0.2553278 | 4.189552 | 0.03418822 | 5.156463 | 5.039444 | 0.8727545 | 0.2038496 | 13.10887 | 0 | 10.28663 | 0.2474963 | 4.780926 | 0.01242523 | 3.415896 | 7.494905 | 5.128946 | 3.707 | 0.09125964 | 5.7149 | 0.002538584 | 2.384084 | 12.60158 | 0.7945312 | 2.924005 | 1.64776 | 0.3321894 | 5.809303 | 5.110993 | 1.458823 | 4.958342 | 0.3221323 | 6.516147 | 0.07461831 | 8.123755 | 6.307658 | 4.403365 | 1.497985 | 2.935092 | 6.153155 | 11.83649 | 3.802616 | 8.190126 | 0.2609756 | 11.87016 | 11.29505 | 10.66504 | 9.515342 | 0.1708176 | 13.19038 | 15.16083 | 5.073202 | 15.22629 | 19.08537 | 15.7684 | 10.14483 | 10.1072 | 16.56886 | 11.63633 | 11.09411 | 4.559234 | 12.01919 | 12.39523 | 0.1463044 | 7.227982 | 9.928054
coal from Borynia mine | 0.1246708 | 0.03730246 | 0 | 0 | 0 | 0.043553 | 0 | 0.001610595 | 0 | 0 | 0 | 0 | 0.02929184 | 0 | 8.476818e-05 | 0 | 0.02169269 | 0 | 0 | 0 | 0 | 0 | 0 | 0 | 1.890618 | 0 | 0 | 0.03075747 | 0 | 0.04215139 | 0 | 0.1781292 | 0.2591971 | 0 | 0.2299581 | 0.2166541 | 0.09168066 | 0.01182293 | 0 | 0.4470066 | 0.1316544 | 0 | 0.1046441 | 0.0661492 | 0.002882118 | 0 | 1.429228 | 0 | 0 | 0 | 0 | 0 | 0 | 0 | 3.641268 | 0 | 0.3855642 | 0.08342081 | 0.2560048 | 0.2920896 | 0.07782276 | 2.049735 | 2.198176 | 0.03548674 | 0.06669298 | 0.5758759 | 1.802359 | 0.3038292 | 0.4897175 | 1.293526 | 0.7961687 | 1.257699 | 0.2897092 | 1.422295 | 0.4708205 | 0.5477616 | 6.165402 | 1.707488 | 1.490267 | 0.8922698 | 0.3560615 | 0.7295634 | 0.09166275 | 0.2706281 | 4.06173 | 0.377667 | 0.3880117 | 0.9534419 | 0.4974898 | 0.5089631
coal from Brzeszcze mine | 0.214983 | 0.1414156 | 0 | 0 | 0.1583655 | 0.08368509 | 0 | 0.001887124 | 0 | 0 | 0 | 0 | 0.06430336 | 0 | 0.001432136 | 0 | 0.1861234 | 0 | 0 | 0 | 0 | 0 | 0 | 0 | 0.7059959 | 0 | 0.08718003 | 0.09766863 | 0.01806395 | 0.1450784 | 0 | 0.415199 | 0.2704437 | 0 | 0.2602786 | 0.3937482 | 0.2262447 | 0.01913084 | 0 | 0.4357207 | 0.2386087 | 0.03586749 | 0.2086725 | 0.1828406 | 0.00604531 | 0 | 0.5347913 | 0 | 0 | 0 | 0 | 0 | 0 | 0 | 2.314942 | 0 | 0.4146673 | 0.2033544 | 0.3673635 | 0.3293341 | 0.2246652 | 0.7769123 | 1.855776 | 0.2371116 | 0.2037162 | 1.330255 | 0.6210731 | 0.4719838 | 0.3619967 | 0.4216236 | 0.175615 | 0.9653833 | 2.16988 | 0.4132885 | 0.3245985 | 0.6295777 | 3.073202 | 0.7667447 | 0.5436364 | 0.3183084 | 0.2278277 | 0.3705909 | 0.2717296 | 0.2399973 | 6.325449 | 0.3142557 | 0.2546967 | 0.4012929 | 0.3886437 | 0.427007
coal from Marcel mine | 0.1890519 | 0.08009701 | 0 | 0 | 0.06001616 | 0.05487012 | 0 | 0.001427675 | 0 | 0 | 0 | 0 | 0.03774861 | 0 | 0.0004818402 | 0 | 0.07710524 | 0 | 0 | 0 | 0 | 0 | 0 | 0 | 1.377175 | 0 | 0 | 0.05264104 | 0 | 0.1090303 | 0 | 0.248402 | 0.3297433 | 0 | 0.3000382 | 0.2881538 | 0.1601484 | 0.01536089 | 0 | 0.5152187 | 0.2028187 | 0 | 0.1236009 | 0.1345355 | 0.003885952 | 0 | 1.423597 | 0 | 0 | 0 | 0 | 0 | 0 | 0 | 1.785988 | 0 | 0.4593638 | 0.1138035 | 0.3329236 | 0.3617945 | 0.1472111 | 0.4952035 | 1.472065 | 0.1061152 | 0.1327515 | 0.9115215 | 1.79118 | 0.3652524 | 0.5651701 | 1.502994 | 0.9799532 | 1.289292 | 1.294197 | 1.576347 | 0.5444296 | 0.6134891 | 5.551273 | 1.690327 | 1.541169 | 1.035317 | 0.4349833 | 0.7758347 | 0.1555348 | 0.3434388 | 2.524857 | 0.448415 | 0.4621858 | 1.031285 | 0.5635155 | 0.5794903
coal from Marcel-1 mine | 0.1341868 | 0.08065916 | 0 | 0 | 0.0552664 | 0.04306141 | 0 | 0.0009101426 | 0 | 0 | 0 | 0 | 0.02554199 | 0 | 0.0002899964 | 0 | 0.06838413 | 0 | 0 | 0 | 0 | 0 | 0 | 0 | 1.01465 | 0 | 0 | 0.03449173 | 0 | 0.08228159 | 0 | 0.2227217 | 0.266275 | 0 | 0.2364551 | 0.2314082 | 0.1402907 | 0.01076556 | 0 | 0.4464393 | 0.1772211 | 0 | 0.08785553 | 0.1157605 | 0.003413035 | 0 | 0.9927018 | 0 | 0 | 0 | 0 | 0 | 0 | 0 | 1.379573 | 0 | 0.4159942 | 0.0797044 | 0.3139023 | 0.3290819 | 0.1261774 | 2.369015 | 1.180649 | 0.1336377 | 0.1168136 | 3.011216 | 1.22712 | 0.2807274 | 0.4538281 | 0.9285551 | 0.5754914 | 1.073635 | 1.189225 | 0.918033 | 0.4160407 | 0.5934809 | 4.117836 | 1.195005 | 1.01914 | 0.6446134 | 0.2819559 | 0.5799687 | 0.1655138 | 0.2434339 | 2.467109 | 0.3433745 | 0.3491674 | 0.8692399 | 0.4729507 | 0.4771739
coal from Staszic mine | 0.0602035 | 0.1841254 | 0 | 0 | 0 | 0.1102254 | 0 | 0.002297664 | 0 | 0 | 0 | 0 | 0.08162284 | 0 | 0.0002096897 | 0 | 0 | 0 | 0 | 0 | 0 | 0 | 0 | 0 | 2.453627 | 0 | 0 | 0.1079277 | 0 | 0 | 0 | 0.5214805 | 0.2150511 | 0 | 0.1572272 | 0.5029029 | 0 | 0.03110546 | 0 | 0.3292467 | 0.004821155 | 0 | 0.2469609 | 0 | 0.004590866 | 0 | 1.459055 | 0 | 0 | 0 | 0 | 0 | 0 | 0 | 4.770307 | 0 | 0.2697031 | 0.2120989 | 0.1826632 | 0.1711243 | 0 | 0.9781934 | 2.934091 | 0 | 0.0002016909 | 1.280505 | 2.284722 | 0.7869883 | 0.4169511 | 1.8333 | 1.192324 | 1.117053 | 0.3949306 | 2.00742 | 0.4612107 | 0.4006072 | 7.272099 | 1.654279 | 1.718962 | 1.093131 | 0.3826293 | 0.7202094 | 0 | 0.1706831 | 4.893092 | 0.2845142 | 0.4290682 | 0.2722585 | 0.5333467 | 0.4255708
cs1000 | 0.270653 | 0.1813081 | 0 | 0 | 0.2823504 | 0.07683398 | 0 | 0 | 0 | 0 | 0 | 0 | 0 | 0 | 0 | 0 | 0.2290347 | 0 | 0.03365126 | 0 | 0 | 0.6549624 | 0 | 0 | 0.9946833 | 0 | 0.2197261 | 0.02994766 | 0.07066589 | 0.3370681 | 0 | 0.7738114 | 0.4130529 | 0 | 0.424528 | 0.5721378 | 0.428011 | 0.2027465 | 0 | 0.6651779 | 0.4384392 | 0.156864 | 0.4988716 | 0.3708818 | 0.4557135 | 0 | 0.8881019 | 0 | 0.2531 | 0 | 0 | 1.308256 | 0 | 0 | 2.043412 | 0 | 0.6353099 | 0.4633842 | 0.4606812 | 0.5534241 | 0.436532 | 3.339214 | 1.494748 | 0.2730129 | 0.2821176 | 2.0563 | 1.110734 | 0.7547823 | 0.6064575 | 0.6980019 | 0.4042761 | 1.314934 | 0.672895 | 0.6991034 | 0.5187287 | 0.8792241 | 4.058667 | 1.146113 | 1.336 | 0.5035983 | 0.3089832 | 2.0531 | 0.3210754 | 0.4461398 | 3.780832 | 0.5268773 | 0.367363 | 0.223895 | 0.4574918 | 0.6655717
cs1000_28 | 1.138294 | 0.7309923 | 0.1487997 | 0 | 0.8929386 | 0.09534908 | 0.02802173 | 0 | 0 | 0.3750656 | 0.05903861 | 0 | 0.1363595 | 0.03242124 | 0.3345656 | 0 | 0.7880942 | 0 | 0.02499729 | 0 | 0 | 0 | 0 | 0 | 2.964853 | 0 | 0.7481142 | 0.4717881 | 0.5498184 | 1.00852 | 0 | 2.557145 | 1.450835 | 0 | 1.317997 | 0.5950371 | 1.114295 | 0.7178313 | 0.03685008 | 1.695247 | 1.119425 | 0.6340793 | 1.430389 | 1.077412 | 1.197837 | 0.2731662 | 3.160726 | 0 | 0.1815256 | 0 | 0 | 0 | 0 | 0 | 3.895206 | 0 | 1.516948 | 1.170569 | 1.30167 | 1.390612 | 1.052251 | 4.785882 | 2.304417 | 0.6613281 | 1.087138 | 1.5433 | 2.672173 | 2.124713 | 1.837752 | 2.289431 | 1.686168 | 2.860482 | 1.595964 | 2.5695 | 1.733598 | 1.701314 | 7.716426 | 3.459731 | 0.7284 | 1.828346 | 1.521372 | 2.297215 | 1.099486 | 1.43698 | 4.331478 | 1.63295 | 1.491097 | 0.2887741 | 1.325087 | 1.790426
cs1000_84 | 0.3618162 | 0.3380581 | 0.02765709 | 0 | 0.435436 | 0.2800957 | 0 | 0 | 0 | 0.1352316 | 0 | 0 | 0 | 0 | 0.09204271 | 0 | 0.3281736 | 0 | 0.02628647 | 0 | 0 | 0 | 0 | 0 | 2.501447 | 0 | 0.3808559 | 0.18932 | 0.2053808 | 0.4978974 | 0 | 0.8237483 | 0.4815963 | 0 | 0.5078267 | 0.9576164 | 0.5874732 | 0.3762681 | 0 | 0.8456212 | 0.5944819 | 0.3338801 | 0.6475803 | 0.5378901 | 0.6265385 | 0.05060082 | 0.8708062 | 0 | 0.1810953 | 0 | 0 | 0 | 0 | 0 | 7.632051 | 0 | 0.8058414 | 0.6217389 | 0.5362422 | 0.7250701 | 0.5931582 | 4.971514 | 3.620671 | 0.3178525 | 0.3713956 | 1.5227 | 1.377976 | 0.7762597 | 0.6797105 | 0.7478079 | 0.408232 | 1.498207 | 1.420817 | 0.7545636 | 0.5511683 | 1.067217 | 5.456972 | 1.236504 | 0.6468 | 0.4927616 | 0.3247372 | 0.6480351 | 0.3975171 | 0.5391555 | 10.08878 | 0.6010622 | 0.3639581 | 0.2797979 | 0.4789988 | 0.7683902
cs1000a | 0.497775 | 0.517202 | 0.1024486 | 0 | 0.6149276 | 0.1903184 | 0 | 0 | 0 | 0.2894645 | 0.001292292 | 0 | 0.0645207 | 0.01957818 | 0.2586618 | 0 | 0.4142454 | 0 | 0.04613369 | 0 | 0 | 0.01503133 | 0 | 0 | 2.338113 | 0 | 0.5546308 | 0.3462989 | 0.3675509 | 0.6955608 | 0 | 1.079249 | 0.6337924 | 0 | 0.6814365 | 1.083583 | 0.7872472 | 0.5461181 | 0.05519865 | 1.070245 | 0.7886327 | 0.4854117 | 0.8397829 | 0.7280447 | 0.8314153 | 0.2073622 | 1.103668 | 0 | 0.4179871 | 0 | 0 | 0.1295 | 0 | 0 | 6.241231 | 0 | 1.007385 | 0.8168659 | 0.6663631 | 0.9219186 | 0.7975934 | 4.708243 | 3.124435 | 0.3646286 | 0.5182809 | 4.403915 | 1.51877 | 0.9290456 | 0.8871871 | 0.8859819 | 0.5348318 | 1.862641 | 1.360713 | 0.9484371 | 0.7176074 | 1.299721 | 5.708725 | 1.577222 | 5.6961 | 0.5983874 | 0.4616946 | 3.3494 | 0.5177397 | 0.7262167 | 8.062718 | 0.7894754 | 0.4912026 | 0.2929418 | 0.592122 | 0.9857315
cs1000a_28 | 3.469914 | 1.670944 | 0.932884 | 0 | 2.441313 | 0.158211 | 0.1381354 | 0 | 0 | 0.6772221 | 0.1565662 | 0 | 0.5687681 | 0.3722197 | 0.3820701 | 0 | 2.722223 | 0 | 0.0235281 | 0 | 0 | 0 | 0 | 0 | 16.74106 | 0 | 1.609564 | 0.8540182 | 1.784118 | 1.996958 | 0 | 6.325505 | 4.311495 | 0 | 3.700829 | 1.0602 | 2.352464 | 1.160554 | 0.752625 | 3.688448 | 2.268986 | 1.209274 | 3.61806 | 2.415376 | 2.141995 | 0.4746093 | 7.94846 | 0 | 0.2220958 | 0 | 0 | 0.25678 | 0.3388974 | 0 | 20.06227 | 0 | 3.281181 | 2.471674 | 3.827172 | 3.086571 | 1.915433 | 17.29531 | 11.92057 | 2.955388 | 4.058076 | 8.5737 | 14.81438 | 10.81739 | 4.437566 | 13.47495 | 12.43975 | 5.282371 | 10.35672 | 16.64107 | 5.360195 | 2.802742 | 23.52473 | 8.53979 | 3.3553 | 7.772403 | 4.677922 | 6.197684 | 3.826121 | 3.640923 | 18.48245 | 4.178518 | 5.031651 | 9.513494 | 4.413096 | 4.151767
cs1000a_h | 1.927343 | 0.8862526 | 0.4075445 | 0 | 1.338558 | 0.1731248 | 0 | 0 | 0 | 0.3375608 | 0 | 0 | 0.1920264 | 0.04986728 | 0.07111059 | 0 | 1.662387 | 0 | 0.06238737 | 0 | 0 | 0.01431864 | 0 | 0 | 21.37713 | 0 | 0.9021341 | 0.465458 | 0.8999763 | 1.072843 | 0 | 3.53155 | 2.468413 | 0 | 1.983351 | 2.617322 | 1.30921 | 0.7083941 | 0.3328194 | 2.082456 | 1.277086 | 0.7261414 | 1.981489 | 1.307269 | 1.183856 | 0.227162 | 4.375792 | 0 | 0.4488229 | 0 | 0 | 0.1427 | 0 | 0 | 32.39408 | 0 | 1.839927 | 1.382285 | 2.745716 | 1.686288 | 1.0971 | 19.16297 | 21.21057 | 2.331341 | 2.434426 | 16.34523 | 8.008042 | 4.810113 | 2.453235 | 6.550996 | 4.912319 | 3.105973 | 9.671279 | 6.852244 | 3.138006 | 1.695568 | 15.86571 | 5.393942 | 5.5438 | 3.798308 | 2.523223 | 3.2839 | 2.468952 | 1.886142 | 34.31529 | 2.232424 | 2.925661 | 15.81707 | 3.426795 | 2.33492
cs400 | 3.751815 | 1.903042 | 1.006392 | 0 | 2.512219 | 0.09179965 | 0.3613566 | 0.1581949 | 0.03174544 | 0.9655094 | 0.4146713 | 0 | 0.7425422 | 0.5349135 | 0.7440371 | 0 | 2.795554 | 0 | 0.0230455 | 0 | 0 | 0.06245495 | 0 | 0 | 17.56949 | 0 | 1.878371 | 1.182632 | 1.907151 | 2.269178 | 0 | 7.65778 | 4.347294 | 0 | 3.471069 | 0.2714718 | 2.532829 | 1.540184 | 0.7818661 | 3.712912 | 2.471569 | 1.547379 | 3.563966 | 2.61724 | 2.459508 | 0.7380974 | 8.598045 | 0 | 0.2138176 | 0.3179502 | 0 | 0.2714718 | 0.2340014 | 0.03841614 | 21.47848 | 0 | 3.36812 | 2.672668 | 3.567213 | 3.219306 | 2.226941 | 12.90156 | 10.8845 | 3.088992 | 3.792319 | 2.4956 | 8.951561 | 6.407043 | 4.470683 | 10.09213 | 7.284767 | 5.176629 | 6.707934 | 11.05436 | 6.121448 | 3.012413 | 16.38872 | 15.85919 | 2.1856 | 6.887165 | 5.126894 | 2.4956 | 3.582103 | 3.60686 | 22.14897 | 4.0801 | 7.007556 | 5.35806 | 5.694526 | 4.001266
cs400_140 | 1.665793 | 0.8925975 | 0.1602498 | 0 | 1.064478 | 0.1484001 | 0.02961906 | 0 | 0 | 0.4357175 | 0.06587598 | 0 | 0.1511268 | 0.03691133 | 0.3897337 | 0 | 1.058693 | 0 | 0.0160504 | 0 | 0 | 0 | 0 | 0 | 2.909268 | 0 | 0.8934414 | 0.5481479 | 0.6784394 | 1.197802 | 0 | 3.951667 | 1.934815 | 0 | 1.641044 | 0.8795 | 1.309479 | 0.8529207 | 0.02623074 | 1.994527 | 1.295303 | 0.7569394 | 1.714818 | 1.267696 | 1.407404 | 0.3102181 | 4.149914 | 0 | 0.1380065 | 0.005237643 | 0 | 0 | 0 | 0 | 3.267697 | 0 | 1.781191 | 1.359358 | 1.664688 | 1.643855 | 1.247812 | 4.615664 | 2.062676 | 0.89883 | 1.464919 | 1.7728 | 3.040031 | 2.633327 | 2.462603 | 2.935579 | 2.38577 | 3.412039 | 1.602503 | 3.340633 | 2.684117 | 1.942725 | 8.194057 | 5.679704 | 0.9076 | 2.4933 | 2.177402 | 4.203982 | 1.528332 | 1.87319 | 3.879571 | 2.1403 | 2.426614 | 0.2535798 | 1.696143 | 2.206173
cs400_28 | 0.4880618 | 0.4392874 | 0.04905305 | 0 | 0.5436748 | 0.2249936 | 0 | 0 | 0 | 0.1695171 | 0 | 0 | 0.01410854 | 0 | 0.1251011 | 0 | 0.4092243 | 0 | 0.0111997 | 0 | 0 | 0 | 0 | 0 | 2.475808 | 0 | 0.4649795 | 0.251743 | 0.2907126 | 0.5970034 | 0 | 1.130619 | 0.6358315 | 0 | 0.6572884 | 0.3808826 | 0.6904282 | 0.443871 | 0 | 0.9656574 | 0.6950544 | 0.3938323 | 0.7779553 | 0.638633 | 0.7313188 | 0.07659747 | 1.277923 | 0 | 0.1035793 | 0 | 0 | 0 | 0 | 0 | 6.499914 | 0 | 0.9175239 | 0.7231429 | 0.6562245 | 0.8320906 | 0.6817039 | 5.113664 | 3.307765 | 0.3972952 | 0.5101174 | 1.7041 | 1.704974 | 1.132904 | 0.8577819 | 1.139999 | 0.6709419 | 1.748594 | 1.576051 | 1.203101 | 0.7448404 | 1.155908 | 6.070825 | 1.58619 | 0.9971 | 0.7963027 | 0.5073719 | 0.9070891 | 0.5187542 | 0.6885337 | 7.344993 | 0.7634124 | 0.5502692 | 0.3537125 | 0.6676536 | 0.9350199
cs400_84 | 0.4698767 | 0.1966465 | 0 | 0 | 0.3478433 | 0.09556726 | 0 | 0 | 0 | 0 | 0 | 0 | 0 | 0 | 0 | 0 | 0.4448398 | 0 | 0.01236712 | 0 | 0 | 0 | 0 | 0 | 2.430212 | 0 | 0.2381052 | 0.06614861 | 0.147215 | 0.3516458 | 0 | 0.8231959 | 0.5448758 | 0 | 0.5014013 | 0.5864496 | 0.4246512 | 0.2029572 | 0 | 0.692118 | 0.4427887 | 0.1802193 | 0.5403526 | 0.3980704 | 0.4631154 | 0 | 0.9502221 | 0 | 0.1015 | 0 | 0 | 0 | 0 | 0 | 8.530956 | 0 | 0.6724613 | 0.4733709 | 0.6546103 | 0.5809016 | 0.4195028 | 6.278153 | 4.986686 | 0.4849667 | 0.4497105 | 1.6745 | 1.473146 | 0.9337005 | 0.6795284 | 0.956646 | 0.555833 | 1.290475 | 2.133456 | 0.9558621 | 0.6219531 | 0.8513744 | 5.626179 | 1.128982 | 0.9496 | 0.6632358 | 0.5112522 | 0.7139705 | 0.4987774 | 0.4969813 | 11.30205 | 0.587018 | 0.546618 | 0.6811417 | 0.6667013 | 0.7418578
cs400_h | 0.4727307 | 0.2902153 | 0.01958942 | 0 | 0.4273068 | 0.1010064 | 0 | 0 | 0 | 0.05795141 | 0 | 0 | 0 | 0 | 0 | 0 | 0.4622591 | 0 | 0.01853986 | 0 | 0 | 0.01735061 | 0 | 0 | 2.557154 | 0 | 0.3299819 | 0.1383812 | 0.2063057 | 0.4617519 | 0 | 0.8920954 | 0.5766762 | 0 | 0.5686158 | 0.3089 | 0.5315219 | 0.3107483 | 0 | 0.8012113 | 0.5506564 | 0.26446 | 0.6452343 | 0.4957465 | 0.576492 | 0 | 1.051439 | 0 | 0.1652813 | 0 | 0 | 0.04681197 | 0 | 0 | 8.327291 | 0 | 0.7741064 | 0.57917 | 0.6602723 | 0.6890122 | 0.541236 | 6.006347 | 4.482169 | 0.4787445 | 0.4703206 | 2.0563 | 1.600487 | 0.9916379 | 0.7361141 | 1.032686 | 0.6020694 | 1.413824 | 2.015754 | 1.050449 | 0.6652797 | 0.9774716 | 5.893862 | 1.224749 | 1.4241 | 0.6551271 | 0.5058585 | 0.8373 | 0.5106889 | 0.5801538 | 10.12543 | 0.6524663 | 0.5377223 | 0.5884826 | 0.6565855 | 0.8137975
desolvated [Cu5(L)2(OH)2Â·(H2O)2Â·DMA2]Â·2DMAÂ·EtOHÂ·2H2O | 0.5699591 | 0.3198133 | 0 | 0 | 0.1569089 | 0 | 0 | 0 | 0 | 0.01793191 | 0 | 0 | 0 | 0 | 0 | 0 | 0.4176564 | 0.01275432 | 0 | 0 | 0 | 0 | 0 | 0.01445967 | 2.867166 | 0 | 0.343373 | 0.108879 | 0.1902107 | 0.5288644 | 0 | 1.449635 | 0.7420188 | 0 | 0.5883 | 0.9677417 | 0.5849804 | 0.3091998 | 0 | 0.9671108 | 0.6182725 | 0.2586742 | 0.7815748 | 0.5652507 | 0.6470391 | 0 | 1.882923 | 0.08740511 | 0 | 0 | 0 | 0 | 0 | 0.1149144 | 5.524807 | 0 | 0.8888546 | 0.6561093 | 0.724539 | 0.7965716 | 0.5629678 | 5.58763 | 3.116033 | 0.4174407 | 4.433096 | 5.407287 | 2.298598 | 1.711346 | 0.9801036 | 1.851427 | 1.194884 | 1.892182 | 1.984765 | 2.01417 | 0.9054202 | 1.062565 | 7.240936 | 0.5867729 | 1.910656 | 1.282914 | 0.7384157 | 1.211384 | 0.5525597 | 0.7259892 | 5.50766 | 0.8375956 | 0.7682521 | 0.4413744 | 0.8336923 | 1.015601
eea-MOF-4 | 0.1881455 | 0 | 0 | 0 | 0.09215051 | 0.363636 | 0 | 0 | 0 | 1.43056 | 0 | 0 | 0 | 0 | 0 | 0 | 0.1560585 | 0 | 0.096013 | 0 | 0 | 4.55606 | 0 | 0 | 0.9450144 | 0 | 0 | 0 | 0 | 0.1130874 | 0 | 0.7322837 | 0.3052118 | 0 | 0.2686864 | 3.11111 | 0.1681832 | 0 | 0 | 5.20833 | 0.2045227 | 0 | 0.3109624 | 0.1448335 | 0.198103 | 0 | 0.8874522 | 0 | 0.879285 | 0 | 0 | 5.97926 | 0 | 0 | 1.126833 | 0 | 0.4237022 | 0.2333927 | 0.3570228 | 0.3371281 | 0.1340481 | 3.372504 | 1.265301 | 0.2178985 | 0.1584147 | 32.92892 | 1.187264 | 0.947109 | 0.4649248 | 7.831324 | 0.5838414 | 1.046883 | 0.7217744 | 0.9342411 | 0.4374708 | 0.5801689 | 3.881907 | 1.077615 | 9.612388 | 0.6430409 | 0.3262059 | 13.66443 | 0.2030248 | 0.2709161 | 2.363196 | 0.3668319 | 0.3770035 | 0.2373856 | 0.5084135 | 0.4832509
eea-MOF-5 | 8.436156 | 5.700624 | 5.673876 | 0 | 7.219611 | 0.626023 | 3.03403 | 1.665639 | 3.78258 | 1.66667 | 2.933254 | 0.4909222 | 4.668709 | 4.487849 | 2.070848 | 0.5781769 | 7.338231 | 0.02678244 | 0.071292 | 0.7846047 | 0.8441684 | 3.55556 | 3.744846 | 1.841562 | 20.86282 | 3.55556 | 5.528485 | 4.169318 | 6.422628 | 5.545544 | 1.029066 | 11.51323 | 9.423279 | 0.1719109 | 8.635354 | 4.57759 | 6.505676 | 4.051791 | 5.64918 | 4.30556 | 6.317572 | 4.577695 | 8.37305 | 6.632577 | 5.545873 | 3.247769 | 11.94895 | 1.058461 | 0.894472 | 2.098206 | 0.319336 | 4.76389 | 5.133684 | 2.847237 | 34.828125 | 4.76389 | 7.541439 | 6.65485 | 9.156785 | 7.346914 | 5.320048 | 51.61958 | 47.7732 | 8.284068 | 9.231463 | 10.45392 | 37.59593 | 16.17445 | 9.39184 | 18.69652 | 13.46898 | 9.649148 | 50.62059 | 15.21198 | 10.62563 | 5.886651 | 49.79869 | 13.47121 | 23.52382 | 11.71345 | 9.798886 | 28.73724 | 9.104455 | 8.438153 | 47.90728 | 28.73724 | 10.39707 | 20.66191 | 10.02603 | 8.975233
en-Mg2(dondc) | 20.27672 | 3.615275 | 9.071221 | 0 | 8.922931 | 1.90335 | 1.786591 | 0 | 1.380599 | 1.394837 | 0.5841687 | 0 | 3.001472 | 3.349627 | 0.6029058 | 0 | 12.70382 | 0 | 0 | 0 | 0 | 0.00888 | 8.787051 | 0.4626558 | 34.74159 | 0 | 3.334067 | 1.898665 | 8.637626 | 3.722633 | 0 | 30.82412 | 27.89589 | 0 | 18.70082 | 2.63058 | 2.42253 | 2.022867 | 11.23889 | 9.945183 | 4.330809 | 2.4245 | 14.60263 | 5.478028 | 3.802725 | 1.00816 | 27.02609 | 0 | 1.824453 | 0.1493157 | 0 | 0.11274 | 15.00769 | 2.682244 | 39.14156 | 0 | 6.777164 | 4.949861 | 25.35948 | 6.646443 | 3.239908 | 17.6167 | 23.53402 | 22.00853 | 29.01175 | 9.302092 | 3.417056 | 16.54342 | 20.89932 | 30.50866 | 23.55315 | 10.33795 | 9.645158 | 31.7053 | 34.16623 | 4.026304 | 24.64998 | 45.99541 | 40.50708 | 24.03658 | 21.79666 | 0.9806552 | 29.29166 | 17.61809 | 38.0265 | 21.06105 | 30.24398 | 17.42145 | 26.59973 | 15.83627
gea-MOF-1 | 1.877385 | 1.219086 | 0.5422216 | 3.577077 | 1.438591 | 0.1242389 | 0.294815 | 0.1471298 | 0.01370763 | 0.6247114 | 0.3474611 | 0 | 0.4922502 | 0.3691894 | 0.6561787 | 0 | 1.580725 | 0 | 0.08312331 | 0 | 0 | 0 | 0 | 0 | 3.496343 | 3.002927 | 1.203753 | 0.832223 | 1.037697 | 1.568896 | 0 | 3.664933 | 2.23558 | 5.203506 | 2.071212 | 1.16287 | 1.637514 | 1.100717 | 0.3924355 | 3.32899 | 1.659718 | 1.025334 | 2.214015 | 1.680043 | 1.724998 | 0.5883624 | 4.279292 | 0 | 0.52443 | 0.2535039 | 0 | 0.007664565 | 0.04665915 | 0.03922022 | 4.029768 | 5.81433 | 2.256834 | 1.757199 | 1.973137 | 2.106363 | 1.521047 | 7.350515 | 3.261218 | 5.472056 | 1.914603 | 23.58775 | 6.694451 | 5.78363 | 2.628267 | 8.891355 | 5.398402 | 3.772404 | 3.828808 | 6.65801 | 2.829855 | 2.224224 | 13.13479 | 4.650549 | 6.525628 | 3.844588 | 2.554304 | 3.458121 | 1.749447 | 2.188184 | 4.129761 | 6.591198 | 2.579148 | 0.7772397 | 2.124849 | 2.588224
h-C800 | 5.269417 | 2.672939 | 2.431314 | 0 | 1.031419 | 0.5996635 | 0.8206702 | 0.136787 | 0.9903816 | 1.352661 | 0.8066838 | 0 | 1.688574 | 1.524218 | 0.5334859 | 3.911311 | 4.30125 | 0 | 0 | 0 | 0 | 0.6197091 | 0.6888456 | 20.60304 | 21.57149 | 0 | 2.544844 | 1.585134 | 3.214086 | 2.734956 | 0 | 8.210322 | 6.165806 | 0 | 4.053713 | 2.566553 | 3.435858 | 1.736467 | 2.350286 | 5.108957 | 3.284211 | 1.946905 | 5.178851 | 3.531648 | 2.777673 | 7.531341 | 8.792068 | 0 | 1.387076 | 0.4086255 | 0 | 1.718272 | 1.789082 | 26.9193 | 29.34003 | 0 | 4.434621 | 3.582708 | 5.939464 | 4.230676 | 2.602238 | 37.66288 | 33.45466 | 5.123432 | 10.10385 | 5.695289 | 26.07227 | 14.47371 | 6.222453 | 11.21492 | 10.47885 | 6.516543 | 32.10513 | 12.12519 | 7.345781 | 9.127029 | 37.08775 | 10.13875 | 11.27987 | 8.519255 | 6.618134 | 8.074791 | 5.806836 | 5.267636 | 38.592 | 5.885406 | 7.118792 | 17.97895 | 6.835539 | 5.83276
mmen-Mg2(dondc) | 4.252627 | 1.825899 | 0.9647424 | 0 | 2.543751 | 3.11964 | 2.923649 | 0.1116507 | 0 | 0.9616508 | 0.3983636 | 0 | 0.6986675 | 0.5082818 | 0.7306176 | 0 | 2.569978 | 0 | 0 | 0 | 0 | 0.04759 | 0 | 1.046664 | 19.1469 | 0 | 1.825186 | 1.174999 | 1.898782 | 2.221046 | 0 | 7.743802 | 6.075969 | 0 | 3.946379 | 4.1047 | 3.62185 | 1.517097 | 0.7174667 | 3.713898 | 2.451125 | 1.512375 | 3.652162 | 2.643073 | 2.428281 | 0.7250158 | 8.20655 | 0 | 0.6399729 | 0.2799098 | 0 | 0.30098 | 0.2098739 | 5.603623 | 24.1825 | 0 | 3.357306 | 2.665751 | 5.372884 | 3.191735 | 2.159799 | 11.63885 | 12.53731 | 4.640712 | 6.203382 | 27.98754 | 4.877309 | 5.259173 | 5.10101 | 9.033274 | 6.155677 | 5.125295 | 5.836779 | 9.781345 | 9.979527 | 2.927082 | 14.94007 | 19.78588 | 14.44492 | 5.668719 | 4.306837 | 3.882873 | 7.01147 | 4.078906 | 24.91668 | 4.67556 | 6.898033 | 5.324656 | 7.850492 | 4.205364
nanosized ZIF-11 | 1.847986 | 0.695253 | 0.3121259 | 0 | 0.1436632 | 0 | 0 | 0 | 0 | 0 | 0 | 0 | 0 | 0 | 0 | 0.945946 | 1.234237 | 0 | 0 | 0 | 0 | 0 | 0 | 0 | 6.127076 | 0 | 0.6656553 | 0.09855472 | 0.8036848 | 0.898053 | 0 | 4.971519 | 2.741864 | 0 | 1.030593 | 2.824559 | 1.252203 | 0.3064088 | 0.2015459 | 2.327314 | 1.163425 | 0.3652172 | 2.207196 | 1.200586 | 0.953697 | 2.328442 | 5.504261 | 0 | 0 | 0 | 0 | 0 | 0 | 0 | 6.014892 | 0 | 1.880426 | 1.291799 | 2.258744 | 1.678956 | 0.8396983 | 16.62503 | 8.115374 | 1.411235 | 5.71429 | 21.98954 | 33.56929 | 10.21252 | 2.837203 | 8.149034 | 7.435668 | 3.862482 | 25.84065 | 9.378427 | 3.724467 | 6.14865 | 51.13611 | 7.05022 | 8.664756 | 5.518441 | 3.062317 | 4.675302 | 2.231876 | 2.136033 | 5.781372 | 2.625189 | 3.51069 | 3.218376 | 2.970971 | 2.727342
ppz-Mg2(dondc) | 0.624244 | 0.4465353 | 0.05046265 | 0 | 0.5822071 | 1.940457 | 1.78458 | 0 | 0 | 0.1529362 | 0 | 0 | 0.003247771 | 0 | 0.11867 | 0 | 0.5474988 | 0 | 0 | 0 | 0 | 0.00295 | 0 | 0.5260089 | 3.244584 | 0 | 0.4720572 | 0.2557964 | 0.3227973 | 0.637154 | 0 | 1.223762 | 0.7718368 | 0 | 0.7712011 | 3.15402 | 2.71407 | 0.4448799 | 0 | 1.020894 | 0.7277136 | 0.4022087 | 0.8563166 | 0.6816686 | 0.7466711 | 0.07097059 | 1.514501 | 0 | 0.002352785 | 0 | 0 | 0.02187 | 0 | 3.740508 | 8.248071 | 0 | 0.9753658 | 0.7707648 | 0.8056334 | 0.891165 | 0.6914973 | 6.56656 | 4.385618 | 0.548223 | 0.6357136 | 6.722981 | 4.891759 | 1.441257 | 0.9558114 | 1.565539 | 0.9877829 | 1.74935 | 2.458346 | 1.663678 | 0.879741 | 1.159764 | 7.117818 | 1.673079 | 1.589683 | 1.03714 | 0.6710959 | 1.024067 | 0.6404995 | 0.7888511 | 8.620024 | 0.8573477 | 0.7051964 | 0.8194361 | 0.8191954 | 1.031831
sDMF120 | 3.611336 | 2.308588 | 1.240039 | 0 | 2.561279 | 0.2480714 | 0.8018996 | 0.5464403 | 0.3930978 | 1.481944 | 0.8909069 | 0 | 1.228935 | 1.024053 | 1.278627 | 0 | 3.414627 | 0 | 0.07084884 | 0 | 0.179957 | 0 | 0.02684439 | 0 | 3.577001 | 0 | 2.249141 | 1.726991 | 2.072458 | 2.760595 | 0.215674 | 7.791937 | 4.105915 | 0 | 3.503157 | 2.05128 | 2.79118 | 2.049316 | 0.973303 | 3.772566 | 2.843026 | 1.992057 | 3.527146 | 2.890207 | 2.955414 | 1.19231 | 8.996619 | 0.1323953 | 0.645567 | 0.7168158 | 0 | 0.5546954 | 0.7088842 | 0.4405796 | 3.217516 | 0 | 3.52038 | 2.956047 | 3.112113 | 3.375265 | 2.630086 | 5.818998 | 2.392561 | 2.315373 | 3.509164 | 9.931063 | 7.103474 | 7.308477 | 4.442109 | 8.721983 | 8.286043 | 5.406673 | 2.98423 | 10.34914 | 5.338133 | 3.399242 | 13.59403 | 9.518041 | 5.732207 | 7.64638 | 6.324429 | 8.242076 | 3.250717 | 3.787486 | 3.291106 | 4.02116 | 6.04324 | 0.3755946 | 3.587528 | 4.030148
sDMF220 | 2.692332 | 1.225045 | 0.4314353 | 0 | 1.840395 | 0.4242437 | 0 | 0 | 0 | 0.4526132 | 0 | 0 | 0.2430685 | 0.09262782 | 0.3066066 | 0 | 2.04797 | 0 | 0.06213359 | 0 | 0 | 0 | 0 | 0 | 17.26078 | 0 | 1.208456 | 0.5860768 | 1.201034 | 1.588961 | 0 | 5.669172 | 3.376084 | 0 | 2.894375 | 2.66667 | 1.879363 | 0.9142703 | 0.2918986 | 3.027808 | 1.825514 | 0.8876806 | 2.865594 | 1.92112 | 1.748029 | 0.3040251 | 8.033047 | 0 | 0.586951 | 0 | 0 | 0 | 0 | 0 | 21.11085 | 0 | 2.668528 | 1.991503 | 3.043087 | 2.483119 | 1.53621 | 15.0442 | 11.14369 | 2.214336 | 3.144947 | 10.78563 | 10.56317 | 7.186097 | 3.584842 | 11.13856 | 8.389199 | 4.517727 | 8.070199 | 12.39397 | 4.431843 | 2.392252 | 18.34233 | 8.906102 | 5.129001 | 7.220211 | 4.095495 | 5.519904 | 2.948194 | 2.866185 | 20.90179 | 3.337865 | 4.361012 | 7.412293 | 3.796784 | 3.354089
silicate-1 | 3.292704 | 1.985525 | 1.312184 | 1.046419 | 2.658363 | 0.8267892 | 0.5402272 | 0.1427002 | 0.4178129 | 1.025437 | 0.5330132 | 0 | 0.9533787 | 0.7748 | 0.6574688 | 0 | 2.710428 | 0 | 0 | 0 | 0 | 0.005482558 | 0.05537807 | 0 | 18.0303 | 0 | 1.90941 | 1.196726 | 2.076146 | 2.267292 | 0 | 5.620924 | 3.993623 | 1.701329 | 3.569329 | 4.207683 | 2.582495 | 1.464314 | 1.174703 | 3.70212 | 2.544075 | 1.535167 | 3.612396 | 2.647779 | 2.403765 | 0.8572389 | 6.4333 | 0 | 0.8556401 | 0.3378437 | 0 | 0.64764 | 0.7037223 | 0.2674712 | 23.83005 | 0 | 3.338674 | 2.715568 | 3.738193 | 3.213132 | 2.193641 | 19.48275 | 15.02687 | 2.073855 | 3.85368 | 18.79726 | 12.67025 | 8.699677 | 4.119462 | 10.69693 | 9.446624 | 5.037004 | 11.11328 | 12.20692 | 4.790458 | 3.001721 | 21.52323 | 7.340066 | 8.961403 | 6.081146 | 4.187669 | 5.498922 | 3.611319 | 3.508052 | 24.42991 | 3.89704 | 4.555241 | 13.03123 | 4.228904 | 3.973998
sulfur doped activated carbon (activated with 1:1 sodium thiosulfate mixture) | 1.589898 | 0.8692728 | 0.1541477 | 0 | 1.2738 | 0.9822 | 0 | 0 | 0 | 0.4030585 | 0.02632684 | 0 | 0.1297132 | 0.01107947 | 0.3221764 | 0 | 1.17472 | 0 | 0.1866 | 0 | 0 | 0.0289 | 0 | 34.86337 | 6.607752 | 0 | 0.8564546 | 0.5130872 | 0.6360167 | 1.190401 | 0 | 3.742627 | 1.910306 | 0 | 3.1534 | 2.7255 | 1.290064 | 0.8149123 | 0.01361651 | 2.013841 | 1.282262 | 0.7155134 | 1.741179 | 1.273632 | 1.391461 | 0.2676771 | 4.309193 | 0 | 0.9291 | 0 | 0 | 0.2921 | 0 | 73.64927 | 8.597829 | 0 | 1.816145 | 1.361963 | 1.687407 | 1.672852 | 1.210301 | 7.285124 | 4.147452 | 0.9413986 | 4.4737 | 3.647415 | 4.388937 | 3.050281 | 2.343994 | 3.540738 | 2.746607 | 3.409231 | 3.334137 | 4.026877 | 2.44874 | 1.898184 | 10.77512 | 5.681084 | 2.408045 | 2.768749 | 2.22591 | 2.264273 | 1.452211 | 1.825492 | 8.722195 | 2.065379 | 2.438671 | 0.8158107 | 1.821216 | 2.230145
sulfur doped activated carbon (activated with 2.5:1 sodium thiosulfate mixture) | 2.629771 | 0.2411891 | 0.3147064 | 0 | 1.131 | 0.8492 | 0 | 0 | 0 | 0 | 0 | 0 | 0 | 0 | 0 | 0 | 1.984873 | 0 | 0 | 0 | 0 | 0 | 0 | 16.27772 | 40.09819 | 0 | 0.3095826 | 0 | 0.594961 | 0.5182312 | 0 | 4.176865 | 3.295766 | 0 | 2.9207 | 2.4569 | 0.5525911 | 0.2649154 | 0.5739607 | 1.467709 | 0.6785128 | 0.2529989 | 1.660034 | 0.7072887 | 0.6064169 | 0 | 5.845524 | 0 | 0 | 0 | 0 | 0.09248002 | 0 | 35.82705 | 55.75283 | 0 | 1.163242 | 0.7343335 | 4.028923 | 1.030452 | 0.5468269 | 27.16912 | 46.83513 | 4.154882 | 4.848752 | 4.699941 | 4.720112 | 4.228926 | 2.647935 | 10.94699 | 7.009234 | 1.988329 | 9.228385 | 9.499303 | 4.18206 | 1.071563 | 10.85474 | 7.483256 | 8.117247 | 5.41812 | 3.638418 | 4.811067 | 3.58488 | 1.876104 | 62.83036 | 2.414681 | 4.799272 | 33.35872 | 6.243962 | 2.134571
sulfur doped activated carbon (activated with 4:1 sodium thiosulfate mixture) | 0.8678399 | 0.669388 | 0.4162865 | 0 | 1.0386 | 0.7366 | 0.1953356 | 0.0001944043 | 0.09050775 | 0.3850022 | 0.1692362 | 0 | 0.3151496 | 0.2604938 | 0.2716817 | 0 | 0.8461081 | 0 | 0.1368 | 0 | 0 | 0.0237 | 0 | 9.641265 | 16.46085 | 0 | 0.7326691 | 0.4871003 | 0.6444708 | 0.7820361 | 0 | 1.295099 | 1.038155 | 0 | 2.8062 | 2.2775 | 0.8926967 | 0.6004234 | 0.3195319 | 1.123595 | 0.9037983 | 0.6490723 | 1.000462 | 0.8842309 | 0.8761153 | 0.3285008 | 1.734594 | 0 | 0.7369 | 0.07848375 | 0 | 0.2442 | 0 | 21.69352 | 32.3905 | 0 | 1.115886 | 0.9542805 | 1.359107 | 1.040204 | 0.8692703 | 12.40346 | 24.00556 | 1.164738 | 4.619774 | 4.560248 | 2.548292 | 1.506015 | 1.074471 | 2.645547 | 1.256637 | 1.596576 | 5.329159 | 2.305242 | 1.257094 | 1.256078 | 7.922872 | 2.933677 | 2.139839 | 1.394972 | 0.9536163 | 2.578959 | 1.125091 | 0.8664151 | 39.68361 | 0.9743432 | 1.218873 | 11.59316 | 1.84891 | 1.108124
tbo-MOF-2 | 0.8243184 | 1.18046 | 0.5491432 | 0 | 1.186663 | 0.2998505 | 0.543565 | 0.3905765 | 0.2815754 | 0.6469021 | 0.5532019 | 0 | 0.961292 | 0.4732293 | 0.8610922 | 0 | 0.6598359 | 0 | 0.2169804 | 0 | 0.04613357 | 0.03973145 | 0.001917033 | 0 | 10.69154 | 0 | 1.196509 | 3.253007 | 0.8990074 | 1.428042 | 0.07461934 | 1.811058 | 1.121331 | 0 | 1.214496 | 2.88712 | 1.558917 | 1.218807 | 0.4472365 | 4.86697 | 1.49785 | 1.139955 | 5.37096 | 1.438628 | 1.666528 | 0.792837 | 1.74966 | 0.04637683 | 1.58092 | 0.5197948 | 0 | 0.1554079 | 0.1469428 | 0.2875862 | 18.93122 | 9.50516 | 1.750963 | 9.89893 | 1.17354 | 1.709093 | 1.573787 | 7.830122 | 8.949766 | 0.6606569 | 0.9629905 | 20.29752 | 3.21794 | 1.655903 | 1.469323 | 16.54157 | 1.070155 | 2.82463 | 18.41872 | 2.116323 | 1.28811 | 2.268133 | 8.942221 | 3.494778 | 16.77958 | 1.080927 | 0.7200592 | 1.576459 | 0.8748678 | 1.213012 | 20.42521 | 1.344888 | 0.8427747 | 12.28971 | 1.117709 | 1.708631
tbo-MOF-3 | 10.49143 | 4.874593 | 4.247935 | 0 | 5.993084 | 0.4617681 | 2.122673 | 1.300931 | 2.211282 | 0.9914855 | 2.143651 | 0.2033806 | 1.331143 | 3.315734 | 2.094162 | 0.05965533 | 8.954193 | 0 | 0.1455011 | 0.3375501 | 0.6021833 | 1.960891 | 2.128608 | 0.5715919 | 21.45778 | 1.989169 | 4.674959 | 2.63146 | 5.342131 | 5.169988 | 0.6704795 | 18.33241 | 11.5287 | 0 | 8.61369 | 2.75 | 5.608516 | 3.707133 | 3.984821 | 3.28696 | 5.52832 | 3.96473 | 2.93483 | 5.890133 | 5.28231 | 2.556739 | 18.90209 | 0.5883213 | 0.640504 | 1.601991 | 0.1134552 | 3.820095 | 3.865905 | 1.722469 | 23.3793 | 3.86654 | 6.856253 | 4.21212 | 8.539242 | 6.680076 | 4.826222 | 16.40381 | 11.85719 | 9.359532 | 10.27252 | 13.96289 | 19.87146 | 16.92584 | 10.56242 | 4.899672 | 20.39816 | 9.388248 | 6.045642 | 25.82881 | 15.61148 | 5.676208 | 28.15494 | 26.08808 | 5.7011 | 17.81799 | 15.2426 | 20.2824 | 10.3289 | 8.971036 | 21.17336 | 7.616921 | 17.43573 | 6.019405 | 12.96056 | 8.686042
template-synthesized carbon | 3.674304 | 2.567457 | 2.019768 | 0 | 3.206579 | 1.508541 | 1.209098 | 0.7972183 | 1.108851 | 0.548717 | 1.20923 | 0.001818527 | 1.726217 | 1.578844 | 1.250615 | 0 | 3.114867 | 0.1248569 | 0.0860075 | 0.1302913 | 0.2670254 | 0.7968459 | 0.8921015 | 0.3523056 | 9.294179 | 0.09118842 | 2.459632 | 1.840834 | 2.67186 | 2.741607 | 0.3633879 | 5.759473 | 4.358963 | 0 | 4.017158 | 4.636014 | 3.156963 | 2.049099 | 3.99513 | 2.812642 | 3.045441 | 2.105675 | 4.102605 | 3.13942 | 2.847906 | 1.510583 | 5.987861 | 0.9581286 | 0.6739927 | 1.000016 | 0 | 1.507607 | 1.559277 | 0.9717283 | 11.8187 | 0.1525155 | 3.807188 | 3.200896 | 4.030978 | 3.702402 | 2.690353 | 23.8553 | 18.03688 | 3.239579 | 4.150456 | 26.87569 | 15.5165 | 9.575669 | 12.06156 | 9.434617 | 7.13647 | 5.483967 | 17.10956 | 8.562807 | 5.039625 | 3.36493 | 25.13394 | 8.2729 | 7.3124 | 5.655671 | 4.512618 | 5.570319 | 3.903706 | 3.95227 | 16.76764 | 4.323916 | 4.753197 | 6.865495 | 4.353334 | 4.42458
zeolite NaKA (14.7% K+) | 3.660758 | 2.326166 | 1.590063 | 0 | 3.057791 | 1.019535 | 0.7024951 | 0.2476415 | 0.4669088 | 1.20303 | 0.6209674 | 0 | 1.207777 | 0.9770853 | 0.8071701 | 0 | 3.057763 | 0 | 0 | 0 | 0 | 0.04669732 | 0.119771 | 0 | 18.36534 | 0 | 2.276441 | 1.44253 | 2.428346 | 2.628208 | 0 | 6.298907 | 4.398076 | 0 | 3.982268 | 2.97677 | 2.793719 | 1.745544 | 1.416601 | 4.152805 | 2.876982 | 1.832163 | 4.068228 | 3.035489 | 2.773676 | 0.986377 | 7.893091 | 0 | 1.031228 | 0.4362757 | 0 | 0.8577411 | 0.000865 | 0.3132324 | 23.02141 | 0 | 3.818517 | 3.088741 | 4.050203 | 3.67331 | 2.554272 | 18.26442 | 13.55348 | 3.188237 | 4.232473 | 7.498251 | 5.550049 | 9.743727 | 4.574647 | 12.41576 | 11.05593 | 5.568348 | 10.54764 | 14.84586 | 5.333723 | 3.383237 | 22.44608 | 8.154586 | 11.14224 | 7.541146 | 4.708035 | 6.164375 | 3.934066 | 3.923172 | 22.73282 | 4.353529 | 5.065248 | 11.46044 | 4.574343 | 4.434743
zeolite NaKA (22.5% K+) | 4.855767 | 2.646695 | 1.712074 | 0 | 3.188964 | 0.3662404 | 0.8539246 | 0.5386111 | 0.466886 | 1.617105 | 0.9303091 | 0 | 1.435403 | 1.213262 | 1.264858 | 0 | 3.200449 | 0 | 0 | 0 | 0.1438048 | 0.004709872 | 0 | 0 | 14.79467 | 0 | 2.547313 | 1.873643 | 2.66343 | 3.092523 | 0.1777521 | 8.179959 | 6.365207 | 0 | 4.75525 | 1.867809 | 3.224351 | 2.206854 | 1.392161 | 4.488134 | 3.232543 | 2.224801 | 4.517389 | 3.437082 | 3.300391 | 1.295898 | 8.592802 | 0.1208131 | 1.304655 | 0.7344583 | 0 | 0.008285039 | 0.8998882 | 0.448082 | 17.44241 | 0 | 4.095171 | 3.433311 | 4.425259 | 4.009623 | 2.902067 | 11.05999 | 8.455424 | 3.473241 | 5.212863 | 4.575445 | 8.0708 | 6.102988 | 6.013196 | 8.686477 | 6.624855 | 6.070024 | 5.71017 | 9.638453 | 8.644716 | 3.66839 | 15.37475 | 16.29253 | 12.49123 | 6.344326 | 5.204643 | 0.01105637 | 5.158292 | 5.105988 | 18.3791 | 5.519188 | 6.691445 | 3.416373 | 5.326035 | 5.08088
{Ag3[Ag5(mu3-3,5-Ph2tz)6](NO3)2}n | 1.338461 | 1.256515 | 0.5401614 | 0 | 1.488865 | 0.0465363 | 0.36394 | 0.1927084 | 0.09217887 | 0.7833437 | 0.3927734 | 0 | 0.4772617 | 0.3639871 | 0.7022523 | 0 | 0.9281546 | 0 | 0.0123092 | 0 | 0 | 0.0029707 | 0 | 0 | 0.0154078 | 0 | 1.258945 | 0.8817503 | 1.054936 | 1.56944 | 0 | 2.837878 | 1.804932 | 0 | 1.686919 | 0.394904 | 1.716653 | 1.195243 | 0.3927339 | 2.223385 | 1.692597 | 1.112844 | 1.967502 | 1.70619 | 1.803996 | 0.6716521 | 3.05769 | 0 | 0.0825116 | 0.3205943 | 0 | 0.0404776 | 0.02578337 | 0.09707287 | 0.101189 | 0 | 2.109103 | 1.77976 | 1.810353 | 2.051756 | 1.63326 | 10.10162 | 10.88822 | 1.194486 | 1.608495 | 8.256159 | 4.927237 | 2.707897 | 2.122636 | 3.64614 | 2.273417 | 3.341492 | 4.827716 | 4.008258 | 2.262795 | 2.339646 | 11.36004 | 6.680201 | 1.990794 | 2.066667 | 1.365457 | 0.5612004 | 1.536524 | 1.672379 | 0.3086424 | 1.944155 | 1.75807 | 3.944673 | 2.105451 | 2.206735
{Ag3[Ag5(mu3-3,5-tBu2tz)6](BF4)2}n | 0.7241064 | 0 | 0 | 0 | 0.258435 | 0.08526004 | 0 | 0 | 0 | 0 | 0 | 0 | 0 | 0 | 0 | 0 | 0.4811708 | 0 | 0.01013516 | 0 | 0 | 0.003381454 | 0 | 0 | 0.005932883 | 0 | 0 | 0 | 0 | 0.1319339 | 0 | 2.854396 | 1.116921 | 0 | 0.8733853 | 0.35249 | 0.2707604 | 0 | 0 | 0.9492417 | 0.2986123 | 0 | 0.8207913 | 0.2986174 | 0.1940968 | 0 | 3.539594 | 0 | 0.0551724 | 0 | 0 | 0.0337165 | 0 | 0 | 0.0383142 | 0 | 0.7595628 | 0.3763978 | 1.206629 | 0.6340051 | 0.09359162 | 20.37646 | 17.11646 | 0.7943488 | 0.8638251 | 7.562716 | 8.585412 | 5.244115 | 1.305161 | 5.518404 | 4.529393 | 1.9713 | 10.59792 | 5.91187 | 1.982336 | 0.7227091 | 16.94397 | 4.534736 | 1.281484 | 3.237947 | 1.662301 | 0.8607278 | 0.8180977 | 0.8126351 | 0.7701691 | 1.08563 | 1.996313 | 13.25208 | 2.256995 | 1.186068
{Cu2(Glu)2(mu-bpa)}*(CH3CN) | 0.6847932 | 0.06623287 | 0 | 0 | 0.2016646 | 0.088384 | 0 | 0 | 0 | 0 | 0 | 0 | 0 | 0 | 0 | 0.2471995 | 0.580635 | 0 | 0 | 0 | 0 | 0 | 0 | 0 | 9.167634 | 0 | 0.07489532 | 0 | 0 | 0.2967262 | 0 | 1.819852 | 0.9084944 | 0 | 1.253806 | 0.6853061 | 0.3975417 | 0 | 0 | 0.9155729 | 0.4147469 | 0 | 0.7640296 | 0.3980725 | 0.3776241 | 0.6858192 | 2.398925 | 0 | 0 | 0 | 0 | 0 | 0 | 0.5671839 | 18.23225 | 0 | 0.7998629 | 0.4832843 | 0.9578934 | 0.6955304 | 0.2804111 | 17.40595 | 13.72737 | 0.6634704 | 14.26655 | 2.758241 | 5.658029 | 3.590401 | 1.082178 | 3.568248 | 2.736622 | 1.729185 | 8.27026 | 3.697505 | 1.324363 | 9.588333 | 12.72172 | 2.995012 | 3.299011 | 2.051639 | 1.141585 | 1.676786 | 0.6772532 | 0.7430121 | 21.56936 | 0.9384417 | 1.259157 | 8.699816 | 1.497219 | 1.052956
{Cu2[CuII(NO3)2(bcppm)2](DMF)2}*2DMF | 0 | 0 | 0 | 0 | 0.524507 | 0.3819919 | 0 | 0 | 0 | 0 | 0 | 0 | 0 | 0 | 0 | 0 | 0 | 0 | 0 | 0 | 0.0165202 | 0 | 0 | 0 | 3.108869 | 0 | 0 | 0 | 0 | 0 | 0 | 1.08328 | 0.1495692 | 0 | 1.09942 | 0.934672 | 0 | 0 | 0 | 0.1930488 | 0 | 0 | 0.0466903 | 0 | 0 | 0 | 1.467658 | 0 | 0 | 0 | 0.122923 | 0 | 0 | 0 | 4.615378 | 0 | 0.07855891 | 0 | 0.1407223 | 0 | 0 | 18.9824 | 12.51996 | 0 | 1.830087 | 1.549475 | 5.140773 | 3.098628 | 0.3468818 | 2.280566 | 1.8027 | 0.973875 | 8.907538 | 2.540061 | 0.4937415 | 0.1090701 | 10.61683 | 1.725019 | 2.272804 | 1.422212 | 0.3144325 | 0.8758353 | 0 | 0.03872915 | 8.635255 | 0.2100768 | 0.5495946 | 2.180639 | 0.662265 | 0.3354419
{Zn(L1)] DMF) infinity | 0.3851288 | 0.2887093 | 0 | 0 | 0.2483382 | 0 | 0 | 0 | 0 | 0.03973257 | 0 | 0 | 0 | 0 | 0 | 0 | 0.2788038 | 0 | 0 | 0 | 0 | 0 | 0 | 0.004131673 | 1.033145 | 0 | 0.3185701 | 0.1084532 | 0.1532618 | 0.4507174 | 0 | 0.9483856 | 0.5284224 | 0 | 0.8408691 | 0.7967777 | 0.5405172 | 0.3006983 | 0 | 0.7838157 | 0.5482308 | 0.2477163 | 0.611832 | 0.4827747 | 0.5643901 | 0 | 1.10027 | 0 | 0 | 0 | 0 | 0 | 0 | 0.04195405 | 1.296338 | 0 | 0.7483638 | 0.576265 | 0.5681159 | 0.6685175 | 0.5364636 | 2.898495 | 1.068974 | 0.320565 | 3.412783 | 2.51117 | 1.252506 | 0.9245041 | 0.7345577 | 0.8828578 | 0.5670034 | 1.49491 | 0.5653375 | 0.9087991 | 0.6462696 | 0.9910329 | 4.065408 | 1.369932 | 1.039995 | 0.6572228 | 0.4455783 | 0.7608748 | 0.4122361 | 1.069006 | 2.491536 | 0.6362961 | 0.4885638 | 0.2232769 | 0.551194 | 0.7827852
{[(Me2NH2)2]*[Cd3(5-tbip)4]*2DMF}n | 0.37963 | 0.07727072 | 0 | 0 | 0.1090958 | 0 | 0 | 0 | 0 | 0 | 0 | 0 | 0 | 0 | 0 | 0.2639596 | 0.2806952 | 0.01936355 | 0 | 0 | 0.005937156 | 0 | 0 | 0 | 1.423283 | 0 | 0.1017603 | 0 | 0 | 0.2942205 | 0 | 1.44304 | 0.5257958 | 0 | 0.574474 | 0.6966721 | 0.3496546 | 0.07677762 | 0 | 0.7181333 | 0.3771811 | 0.02043178 | 0.5354347 | 0.3134502 | 0.3952247 | 0.7880273 | 1.942695 | 0.154842 | 0 | 0 | 0.06071097 | 0 | 0 | 0.2715 | 0.8475314 | 0 | 0.6449606 | 0.4120606 | 0.4872094 | 0.5413658 | 0.3263869 | 3.014977 | 0.8120845 | 0.189753 | 1.460495 | 3.112006 | 2.44511 | 2.35777 | 0.7882421 | 2.346215 | 1.923438 | 1.603554 | 0.8594472 | 2.581259 | 0.8045384 | 2.641857 | 6.071641 | 1.537363 | 2.328299 | 1.497884 | 1.518786 | 1.195747 | 0.2909254 | 0.5249957 | 1.073056 | 0.6512342 | 0.6840661 | 0.2348919 | 0.7674608 | 0.7929714
{[Cd(L)(H2O)]*3H2O} | 0.2449179 | 0.07706691 | 0 | 0 | 0.05625841 | 0 | 0 | 0 | 0 | 0 | 0 | 0 | 0 | 0 | 0 | 0 | 0.1900256 | 0 | 0 | 0 | 0 | 0 | 0 | 2.201604 | 0.8615949 | 0 | 0.1114046 | 0 | 0 | 0.2432109 | 0 | 0.817084 | 0.3854937 | 0 | 0.8087866 | 0.5833473 | 0.31292 | 0.06325336 | 0 | 0.587074 | 0.3434003 | 0.03370666 | 0.4212038 | 0.2749351 | 0.350424 | 0 | 0.9919419 | 0 | 0 | 0 | 0 | 0 | 0 | 3.303104 | 0.8010481 | 0 | 0.5560575 | 0.3772738 | 0.4356753 | 0.474105 | 0.3077791 | 2.309493 | 0.7515543 | 0.2412211 | 1.430182 | 1.948986 | 1.13011 | 0.9412624 | 0.5798278 | 0.89433 | 0.6096956 | 1.187526 | 0.4779576 | 0.8917493 | 0.5193034 | 0.7561617 | 3.596968 | 1.221117 | 1.001771 | 0.6779118 | 0.3671068 | 0.6677352 | 0.2933039 | 3.449914 | 1.417296 | 0.4798185 | 0.427161 | 0.2041462 | 0.5268309 | 0.6058219
{[Cd(pzbtz)]3H2O}n | 0.5401577 | 0.2498219 | 0 | 0 | 0.1011309 | 0.05489734 | 0 | 0 | 0 | 0 | 0 | 0 | 0 | 0 | 0 | 0 | 0.3905622 | 0 | 0 | 0 | 0 | 0 | 0 | 0 | 1.570972 | 0 | 0.2753926 | 0.0499513 | 0.1001006 | 0.4609025 | 0 | 1.688733 | 0.6996874 | 0 | 1.029974 | 0.4444057 | 0.5141441 | 0.2518165 | 0 | 0.9289342 | 0.5461171 | 0.1980165 | 0.7199642 | 0.4792255 | 0.5720099 | 0 | 2.218994 | 0 | 0 | 0 | 0 | 0 | 0 | 0 | 1.469118 | 0 | 0.8318089 | 0.5778307 | 0.6550464 | 0.709224 | 0.5014259 | 3.847661 | 1.287996 | 0.3558787 | 26.24534 | 11.13741 | 2.416309 | 2.153707 | 1.000391 | 2.24562 | 1.725202 | 1.894471 | 1.166021 | 2.480273 | 0.997133 | 1.017155 | 6.506029 | 2.538377 | 2.392407 | 1.641569 | 0.8637541 | 1.428586 | 0.4787181 | 0.7026926 | 2.091101 | 0.8386846 | 0.8503506 | 0.2525188 | 0.8888306 | 0.9912086
{[Cd2(TPPBDA)(OBA)2] 4DMA 8H2O}n | 2.805663 | 1.124577 | 0.8374695 | 0 | 0.3540662 | 0.2385588 | 0 | 0 | 0.0117489 | 0.377057 | 0 | 0 | 0.4649622 | 0.3446799 | 0 | 0.5777789 | 2.360573 | 0.07795061 | 0.05385707 | 0 | 0 | 0 | 0 | 0 | 13.80301 | 0 | 1.138774 | 0.5763187 | 1.303675 | 1.283827 | 0 | 4.59191 | 3.356311 | 0 | 1.379053 | 1.36908 | 1.528032 | 0.6992503 | 0.7945903 | 2.448995 | 1.590603 | 0.8499312 | 2.496911 | 1.652299 | 1.311606 | 0.8931086 | 5.329528 | 0.3721457 | 0.404576 | 0 | 0 | 0.2449008 | 0.2120651 | 0 | 25.90177 | 0 | 2.173776 | 1.705611 | 3.580806 | 2.020419 | 1.212207 | 36.57076 | 35.48042 | 3.155403 | 12.94733 | 31.97217 | 11.32435 | 7.690653 | 3.340666 | 6.922247 | 6.058775 | 3.531997 | 21.11321 | 6.979915 | 4.22775 | 1.421395 | 19.01784 | 1.707008 | 1.595809 | 5.171662 | 3.814629 | 4.636602 | 3.200326 | 2.632428 | 43.57716 | 3.057996 | 4.234375 | 14.1128 | 4.570835 | 3.012042
{[Co(dcpy)(bipy)0.5(H2O)]*H2O} | 0.9443374 | 0.5415373 | 0.09939559 | 0 | 0.842358 | 0.6032684 | 0.02501864 | 0 | 0 | 0.2922712 | 0.03074697 | 0 | 0.1112839 | 0.04788098 | 0.1658234 | 3.168978 | 0.994913 | 0 | 0.0398816 | 0 | 0 | 0.03861051 | 0 | 0.2992544 | 6.929289 | 0 | 0.606238 | 0.4061161 | 0.4284717 | 0.7064053 | 0 | 1.413 | 1.021148 | 0 | 1.762 | 1.430213 | 0.6428645 | 0.4950624 | 0.03039112 | 0.9675331 | 0.8158918 | 0.569527 | 0.8637181 | 0.7839541 | 0.7468581 | 4.4804 | 1.848488 | 0 | 0.07050839 | 0 | 0 | 0.1508378 | 0 | 0.7586529 | 13.94013 | 0 | 1.021132 | 0.8341592 | 1.241727 | 0.9167197 | 0.6895183 | 23.62848 | 40.83745 | 1.163275 | 21.46108 | 20.89191 | 2.339043 | 2.2283 | 1.104395 | 2.466347 | 1.853874 | 1.417118 | 7.200014 | 2.228896 | 1.253999 | 19.96038 | 3.542926 | 2.196933 | 0.07968554 | 1.748877 | 1.240987 | 2.63008 | 0.9133708 | 10.78942 | 50.95257 | 0.9659125 | 1.343553 | 5.644653 | 1.739704 | 1.092611
{[Mg2(HL)2(H2O)4]*H2O}n | 0.6061867 | 0 | 0 | 0 | 0.2562463 | 0.03285964 | 0 | 0 | 0 | 0 | 0 | 0 | 0 | 0 | 0 | 1.587806 | 0.3330124 | 0 | 0 | 0 | 0 | 0 | 0 | 0.094757 | 4.867501 | 0 | 0 | 0 | 0 | 0.01897978 | 0 | 2.148975 | 0.938171 | 0 | 0.755732 | 0.3562673 | 0.2394821 | 0 | 0 | 0.8754625 | 0.2269313 | 0 | 0.7492953 | 0.2313264 | 0.05471786 | 2.910881 | 2.770137 | 0 | 0 | 0 | 0 | 0 | 0 | 0.3290509 | 5.86322 | 0 | 0.6931197 | 0.3122583 | 0.8411084 | 0.5750349 | 0 | 21.08751 | 12.45616 | 0.4215413 | 0.6760125 | 8.522747 | 16.39661 | 6.210903 | 1.125958 | 4.799615 | 4.026557 | 1.816037 | 20.11606 | 5.469032 | 1.368896 | 4.258252 | 25.96526 | 3.571276 | 4.86208 | 2.755365 | 1.202888 | 1.845888 | 0.6297877 | 0.7419954 | 8.403162 | 0.9734865 | 1.349649 | 2.819669 | 1.344702 | 1.082183
{[NH2(CH3)2][Zn(atz)(ox)]$H2O}n | 0.3638494 | 0 | 0 | 0 | 0.9428765 | 0 | 0 | 0 | 0 | 0 | 0 | 0 | 0 | 0 | 0 | 0 | 0.2124267 | 0.03903798 | 0 | 0 | 0.01177024 | 0 | 0 | 0 | 1.517127 | 0 | 0 | 0 | 0 | 0.2334636 | 0 | 2.022555 | 0.6860142 | 0 | 1.437178 | 0.8598732 | 0.2920711 | 0 | 0 | 0.7862958 | 0.3076206 | 0 | 0.546308 | 0.2605776 | 0.3401061 | 0 | 3.056052 | 0.2069013 | 0 | 0 | 0.1059321 | 0 | 0 | 0 | 0.5921121 | 0 | 0.6460744 | 0.3572525 | 0.4277565 | 0.5082947 | 0.2582766 | 2.931782 | 0.5908793 | 0.01596338 | 1.693281 | 3.530929 | 4.463974 | 4.740956 | 0.9274929 | 4.626247 | 4.665886 | 1.876915 | 1.08554 | 5.526253 | 1.164481 | 0.794293 | 8.595164 | 0.9037964 | 4.182534 | 2.59703 | 2.033331 | 1.819784 | 0.3590013 | 0.5512661 | 0.5482021 | 0.7369065 | 0.9958066 | 0.1106672 | 0.9015253 | 0.9061608
{[Ni(Hptz)2] 7H2O}n | 0.6149997 | 0.6313514 | 0.15549 | 0 | 1.831662 | 0.8286862 | 0.08497122 | 0 | 0 | 0.3904169 | 0.1078229 | 0 | 0.1397645 | 0.05353938 | 0.3576837 | 0 | 0.4712503 | 0 | 0 | 0 | 0 | 0 | 0 | 0 | 1.13545 | 0 | 0.6517813 | 0.4418963 | 0.4580605 | 0.8184572 | 0 | 1.349231 | 0.8220983 | 0 | 4.58868 | 3.597053 | 0.9053457 | 0.6536904 | 0.07961658 | 1.239784 | 0.9112125 | 0.5811306 | 0.9951655 | 0.8413858 | 0.9625441 | 0.3208556 | 1.352473 | 0 | 0.1490219 | 0.0515619 | 0 | 0.1143964 | 0 | 0 | 1.309533 | 0 | 1.16617 | 0.9439082 | 0.8067639 | 1.065621 | 0.9055703 | 2.883698 | 1.065972 | 0.4132408 | 32.82137 | 5.855798 | 1.446034 | 1.071452 | 1.125881 | 1.02299 | 0.6982569 | 2.08871 | 0.5868385 | 1.096617 | 0.9253346 | 1.446864 | 4.498937 | 1.819444 | 1.301856 | 0.7918941 | 0.6413448 | 1.121351 | 0.639321 | 0.8674496 | 2.477215 | 0.9894381 | 0.652859 | 0.2129477 | 0.7125582 | 1.191174
{[Tb(FDA)1.5(DMF)]*DMF} | 3.607578 | 1.81308 | 1.598481 | 0 | 0.7503233 | 1.049613 | 0.7734435 | 0.3438355 | 0.7540441 | 1.133624 | 0.7172189 | 0 | 1.182666 | 1.149578 | 0.614083 | 1.623784 | 3.464731 | 0.09274219 | 0 | 0 | 0.0287804 | 0.5682678 | 0.2053999 | 0 | 13.60312 | 0 | 1.879303 | 1.375893 | 1.992206 | 1.946005 | 0 | 4.840773 | 3.856232 | 0 | 2.65054 | 3.048471 | 2.082237 | 1.381112 | 1.648848 | 2.885071 | 2.261588 | 1.658392 | 2.918631 | 2.339793 | 1.970378 | 3.599404 | 6.022674 | 0.6483651 | 1.242432 | 0.4713514 | 0.2149462 | 1.068732 | 0.87547 | 17.37498 | 29.8208 | 0 | 2.762819 | 2.356213 | 4.382308 | 2.591583 | 1.860664 | 54.86121 | 65.19171 | 4.4286 | 10.01444 | 40.80649 | 9.212532 | 6.596538 | 3.736826 | 7.429611 | 6.267617 | 3.533492 | 20.68947 | 7.106958 | 4.504682 | 9.051052 | 12.09886 | 2.53541 | 7.299399 | 5.885868 | 1.824676 | 4.960359 | 3.954 | 3.105902 | 68.47649 | 3.432519 | 4.873792 | 13.14278 | 5.743283 | 3.417059
{[Zn(bpydb)(bpy)](DMA)-(EtOH)6}n | 1.376569 | 1.138284 | 0.5569585 | 0 | 0.007008135 | 0.6309355 | 0.3877183 | 0.2017769 | 0.1019999 | 0.7529071 | 0.4020535 | 0 | 0.4943247 | 0.395499 | 0.6867719 | 0 | 1.102394 | 0 | 0 | 0 | 0.08105846 | 0.05121783 | 0 | 0 | 12.99907 | 0 | 1.130639 | 0.8402035 | 0.9782467 | 1.416388 | 0 | 2.663568 | 1.702427 | 0 | 0.06771501 | 2.360332 | 1.583877 | 1.093699 | 0.4353074 | 2.147811 | 1.555529 | 1.015542 | 1.888964 | 1.571394 | 1.617847 | 0.6487431 | 3.090679 | 0 | 0.5158335 | 0.3380769 | 0.5634407 | 0.3015914 | 0.06938104 | 0.1111031 | 17.9401 | 0 | 2.003884 | 1.638403 | 1.703502 | 1.943729 | 1.474004 | 10.47384 | 8.806903 | 1.10118 | 1.184051 | 9.089979 | 5.038888 | 2.822193 | 2.036602 | 3.48938 | 2.274109 | 3.209048 | 4.944298 | 3.818014 | 1.967422 | 2.149234 | 11.50246 | 4.141727 | 4.006129 | 2.211388 | 14.06798 | 3.968014 | 1.393442 | 1.645613 | 18.85229 | 1.855706 | 1.741203 | 3.938278 | 1.897493 | 2.14321
{[Zn2(H2dht)(dht)0.5)(azpy)0.5]} | 6.846347 | 1.652135 | 0.6985917 | 0 | 2.081988 | 0.07341326 | 0.0977156 | 0 | 0 | 0.7929983 | 0.1903217 | 0 | 0.4665359 | 0.293829 | 0.6479238 | 0.01162919 | 4.532156 | 0 | 0 | 0 | 0 | 0 | 0 | 0.1089379 | 2.748586 | 0 | 1.512266 | 1.007923 | 1.603432 | 2.257406 | 0 | 15.36583 | 8.829657 | 0 | 5.089974 | 0.4718613 | 2.22713 | 1.40939 | 0.4338217 | 3.748496 | 2.278271 | 1.289933 | 4.09583 | 2.304601 | 2.455713 | 0.05454691 | 12.55262 | 0 | 0.4065824 | 0.0483065 | 0 | 0.3066521 | 0.3689564 | 0.2207483 | 1.665375 | 0 | 3.06619 | 2.365398 | 4.629619 | 2.891729 | 2.005713 | 4.110941 | 1.06663 | 3.840798 | 6.418091 | 1.436806 | 6.865085 | 8.422094 | 7.835543 | 11.5624 | 10.74133 | 5.861471 | 1.883406 | 13.86344 | 12.15604 | 0.2792708 | 12.70049 | 19.01134 | 16.10475 | 10.1319 | 9.826632 | 16.31802 | 7.001436 | 0.2482501 | 1.773377 | 7.355192 | 11.85737 | 0.1222438 | 6.325997 | 5.265842
{[Zn2(L)(OH)]*2DMF*H2O}n | 0.08026503 | 0 | 0 | 0 | 0.2160337 | 0 | 0 | 0 | 0 | 0 | 0 | 0 | 0 | 0 | 0 | 0 | 0.08018066 | 0 | 0 | 0 | 0 | 0 | 0 | 6.692225 | 0.3573983 | 0 | 0 | 0 | 0 | 0 | 0 | 0.3832513 | 0.1185255 | 0 | 1.770321 | 0.1374942 | 0 | 0 | 0 | 0.115907 | 0 | 0 | 0.04636327 | 0 | 0 | 0 | 0.5481301 | 0 | 0 | 0 | 0 | 0 | 0 | 11.67124 | 0.4055702 | 0 | 0.1058298 | 0.003829811 | 0.1974705 | 0.04113293 | 0 | 1.023839 | 0.4930901 | 0.1144954 | 8.118184 | 0.7444107 | 0.3145047 | 0.416024 | 0.2018308 | 0.4499844 | 0.2595176 | 0.5307556 | 0.07557096 | 0.403011 | 0.2194335 | 0.2080303 | 1.68156 | 0.6891728 | 0.5985298 | 0.4574685 | 0.2159115 | 0.3167618 | 0.09386814 | 52.57495 | 0.9314156 | 0.1352851 | 0.2305331 | 0.1065703 | 0.3855272 | 0.183176
{[Zn2(MTB)(H2O)2]*3H2O*3DMF}n | 1.428961 | 1.078254 | 0.8669695 | 0 | 0.3186993 | 0.2195541 | 0.5833729 | 0.3498982 | 0.5132025 | 0.7761174 | 0.5585521 | 0 | 0.7667271 | 0.7162734 | 0.4800259 | 0 | 1.432239 | 0 | 0 | 0 | 0 | 0.1340982 | 0.0272672 | 2.910417 | 5.761408 | 0 | 1.158739 | 0.8896384 | 1.128447 | 1.156746 | 0.01820943 | 1.674322 | 1.427898 | 0 | 1.363603 | 0.9479314 | 1.234407 | 0.9042931 | 0.7788202 | 1.504786 | 1.315894 | 1.039028 | 1.451052 | 1.339278 | 1.197297 | 0.6959321 | 1.871322 | 0.04863638 | 0.8059626 | 0.4097362 | 0 | 0.350235 | 0.2613025 | 3.191799 | 11.6192 | 0 | 1.53244 | 1.377896 | 1.577406 | 1.47354 | 1.165781 | 17.45451 | 32.96144 | 1.431948 | 21.79888 | 2.343012 | 2.425573 | 2.34827 | 1.571246 | 2.248209 | 1.819535 | 1.760142 | 7.359651 | 2.094744 | 1.503656 | 1.449688 | 4.672164 | 2.102448 | 2.184165 | 1.741963 | 1.517592 | 1.60446 | 1.349192 | 3.13818 | 46.05274 | 1.486185 | 1.512863 | 4.421885 | 1.80226 | 1.582226
{[Zn2(OH)(AZPY)(BDC)1.5]*H2O}n | 0.1191238 | 0 | 0 | 0 | 0.01218492 | 0 | 0 | 0 | 0 | 0 | 0 | 0 | 0 | 0 | 0 | 0 | 0 | 0 | 0 | 0 | 0 | 0 | 0 | 0.169761 | 3.544601 | 0 | 0 | 0 | 0 | 0 | 0 | 1.372157 | 0.3828201 | 0 | 0.0901746 | 0.4886397 | 0 | 0 | 0 | 0.4016459 | 0 | 0 | 0.253601 | 0 | 0 | 0 | 1.74631 | 0 | 0 | 0 | 0 | 0 | 0 | 0.656241 | 4.680921 | 0 | 0.2528104 | 0 | 0.3037312 | 0.1486317 | 0 | 21.36528 | 12.23609 | 0 | 1.03473 | 23.87876 | 8.655011 | 4.008314 | 0.5669948 | 2.915181 | 2.359524 | 1.198244 | 13.61382 | 3.385517 | 0.7393489 | 0.2515144 | 15.28703 | 2.114767 | 2.895052 | 1.71492 | 0.6546476 | 1.142364 | 0.1088488 | 1.01604 | 7.478183 | 0.431323 | 0.7583552 | 2.257455 | 0.7504819 | 0.540033
{[Zn3(L)3(DPB)1.5]-6DMF-H20}n | 0.1756337 | 0 | 0 | 0 | 0.8345294 | 0 | 0 | 0 | 0 | 0 | 0 | 0 | 0 | 0 | 0 | 2.481401 | 0.09934448 | 0.109429 | 0 | 0 | 0 | 0 | 0 | 6.234164 | 0.8840134 | 0 | 0 | 0 | 0 | 0.07551883 | 0 | 0.8065984 | 0.3023462 | 0 | 2.5679 | 0.4188243 | 0.1365729 | 0 | 0 | 0.4484712 | 0.1726736 | 0 | 0.3068303 | 0.1103605 | 0.1568108 | 5.150247 | 1.002965 | 0.7420874 | 0 | 0 | 0 | 0 | 0 | 8.504078 | 0.708016 | 0 | 0.3985523 | 0.2004302 | 0.3128278 | 0.3093232 | 0.101012 | 2.288086 | 0.7158408 | 0.135384 | 4.431211 | 2.016162 | 1.384007 | 1.258609 | 0.5000654 | 1.162041 | 0.7936829 | 1.085027 | 0.5481512 | 1.203567 | 0.4709447 | 6.771037 | 3.886482 | 2.51277 | 1.180025 | 0.7885637 | 0.3762868 | 0.6454006 | 0.1694169 | 0.295897 | 0.9171828 | 0.3977299 | 0.4153696 | 0.1946897 | 0.5131094 | 0.511438
{[Zn3(ptp)3](DMF)2-(H2O)} | 2.087032 | 1.592832 | 0.7326427 | 0 | 0.8327505 | 0.8217117 | 0.5042806 | 0.3228734 | 0.180262 | 1.007065 | 0.5560813 | 0 | 0.722195 | 0.570465 | 0.8996289 | 2.054866 | 1.157718 | 0.09571266 | 0 | 0 | 0 | 0 | 0 | 0 | 5.831194 | 0 | 1.580619 | 1.17051 | 1.392869 | 1.935034 | 0.02090462 | 3.350983 | 2.59178 | 0 | 2.475661 | 2.760872 | 2.072157 | 1.48397 | 0.5365517 | 2.808464 | 2.042708 | 1.404191 | 2.559382 | 2.067044 | 2.16133 | 4.159932 | 3.186947 | 0.6007505 | 0.6862124 | 0.4671136 | 0 | 0.08919108 | 0.1335144 | 0.2041043 | 7.424583 | 0 | 2.61181 | 2.138164 | 2.052668 | 2.494047 | 1.961179 | 5.856279 | 3.64537 | 0.9813588 | 11.69603 | 5.762389 | 3.274468 | 2.249784 | 3.0802 | 2.37307 | 1.795678 | 4.035624 | 2.259081 | 2.751964 | 2.767298 | 5.147087 | 8.994207 | 1.396407 | 3.302099 | 1.838938 | 1.64958 | 3.352015 | 2.096518 | 2.597465 | 8.866269 | 2.836709 | 1.797405 | 0.4155254 | 1.594754 | 2.892543
{[Zn4(BDC)4(BPDA)4]*5DMF*3H2O} | 1.273055 | 1.005728 | 0.8326848 | 0 | 1.230882 | 0.7073493 | 0.5093371 | 0.2861115 | 0.4618549 | 0.7027752 | 0.4900431 | 0 | 0.6880255 | 0.635774 | 0.4124757 | 0 | 1.25314 | 0 | 0 | 0 | 0 | 0.03453034 | 0.0145109 | 0 | 7.019197 | 0 | 1.092575 | 0.8074089 | 1.045478 | 1.099497 | 0 | 1.535301 | 1.341737 | 0 | 1.339955 | 1.666964 | 1.183863 | 0.8479592 | 0.7484558 | 1.391491 | 1.234334 | 0.982439 | 1.326881 | 1.248245 | 1.151107 | 0.6452039 | 1.822582 | 0 | 0.7209324 | 0.3461403 | 0 | 0.2962172 | 0.2393654 | 30.8189 | 19.89436 | 0 | 1.417511 | 1.296422 | 1.559188 | 1.375936 | 1.145792 | 15.89052 | 30.22882 | 1.418028 | 1.274364 | 3.42894 | 2.334843 | 2.185074 | 1.40371 | 2.430764 | 1.794199 | 1.698487 | 7.021395 | 2.165703 | 1.461994 | 1.427635 | 5.933574 | 2.245535 | 2.334076 | 1.676258 | 1.372331 | 1.63528 | 1.313429 | 1.27034 | 46.27071 | 1.338997 | 1.4522 | 5.060083 | 1.777236 | 1.430692
{[Zn4O(bfbpdc)3-(bpy)0.5(H2O)]*(3DMF)(H2O)}n | 0.9701509 | 0.6881455 | 0.4831781 | 0 | 0.2676544 | 0.1447739 | 0.1792834 | 0 | 0.09392788 | 0.3580312 | 0.1554562 | 0 | 0.3346518 | 0.2931316 | 0.2195652 | 0.8132882 | 0.9190658 | 0 | 0.02931287 | 0 | 0 | 0 | 0 | 15.91578 | 14.73545 | 0 | 0.7593251 | 0.4810742 | 0.7005011 | 0.8098975 | 0 | 1.407736 | 1.149961 | 0 | 2.52207 | 1.384655 | 0.9232914 | 0.5753259 | 0.4191934 | 1.185012 | 0.9508463 | 0.6566368 | 1.078415 | 0.9398723 | 0.8801413 | 3.661571 | 1.918349 | 0 | 0.2811553 | 0.0397296 | 0 | 0 | 0 | 16.89033 | 31.19168 | 0 | 1.176033 | 1.012465 | 1.442441 | 1.109131 | 0.869921 | 13.9704 | 23.91276 | 1.247241 | 27.76754 | 18.59038 | 2.94564 | 1.846471 | 1.152764 | 2.818122 | 1.632716 | 1.647835 | 6.140249 | 2.519722 | 1.305795 | 9.041828 | 8.458952 | 2.890096 | 4.888927 | 1.589419 | 1.101199 | 1.431569 | 1.168328 | 17.16595 | 38.14355 | 1.079967 | 1.30795 | 11.81702 | 1.873339 | 1.187514