## Sheet1
| 0_acetylene273 | 0_acetylene298 | 0_argon298 | 0_butane298 | 0_carbon dioxide273 | 0_carbon dioxide298 | 0_carbon dioxide323 | 0_carbon monoxide298 | 0_ethane273 | 0_ethane298 | 0_ethane323 | 0_ethene273 | 0_ethene298 | 0_ethene323 | 0_hydrogen298 | 0_hydrogen77 | 0_krypton298 | 0_methane273 | 0_methane298 | 0_methane323 | 0_nitrogen273 | 0_nitrogen298 | 0_nitrogen323 | 0_nitrogen77 | 0_oxygen298 | 0_propane298 | 0_propane323 | 0_propene298 | 0_propene323 | 0_xenon298 | 1_acetylene273 | 1_acetylene298 | 1_argon298 | 1_butane298 | 1_carbon dioxide273 | 1_carbon dioxide298 | 1_carbon dioxide323 | 1_carbon monoxide298 | 1_ethane273 | 1_ethane298 | 1_ethane323 | 1_ethene273 | 1_ethene298 | 1_ethene323 | 1_hydrogen298 | 1_hydrogen77 | 1_krypton298 | 1_methane273 | 1_methane298 | 1_methane323 | 1_nitrogen273 | 1_nitrogen298 | 1_nitrogen323 | 1_nitrogen77 | 1_oxygen298 | 1_propane298 | 1_propane323 | 1_propene298 | 1_propene323 | 1_xenon298 | 3_acetylene273 | 3_acetylene298 | 3_argon298 | 3_butane298 | 3_carbon dioxide273 | 3_carbon dioxide298 | 3_carbon dioxide323 | 3_carbon monoxide298 | 3_ethane273 | 3_ethane298 | 3_ethane323 | 3_ethene273 | 3_ethene298 | 3_ethene323 | 3_hydrogen298 | 3_hydrogen77 | 3_krypton298 | 3_methane273 | 3_methane298 | 3_methane323 | 3_nitrogen273 | 3_nitrogen298 | 3_nitrogen323 | 3_nitrogen77 | 3_oxygen298 | 3_propane298 | 3_propane323 | 3_propene298 | 3_propene323 | 3_xenon298
((Me2NH2)In(NH2BDC)2) | 4.03331 | 1.792624 | 0.8449616 | 0 | 0.03779953 | 0.3012479 | 0.3153547 | 0.10914 | 0 | 0.9833361 | 0.4932021 | 0.1021495 | 0.9236884 | 0.5525873 | 0.4031701 | 0 | 1.515156 | 0 | 0 | 0 | 0 | 0 | 0 | 6.549011 | 16.18607 | 0 | 1.734985 | 1.365623 | 2.356586 | 1.677923 | 0.5195774 | 5.342775 | 3.13181 | 0 | 0.2497097 | 2.180206 | 2.085968 | 1.197243 | 0.4655823 | 3.684224 | 2.286885 | 1.710214 | 3.576468 | 2.27106 | 1.669742 | 0.07022353 | 4.921947 | 0.6232251 | 0.9017253 | 0.4154532 | 0.1205673 | 0.3062957 | 0.1409509 | 7.060922 | 19.68285 | 0 | 2.88517 | 2.401078 | 3.882623 | 3.279691 | 2.498545 | 14.08309 | 8.361243 | 3.723399 | 4.028652 | 17.88915 | 10.22976 | 6.909589 | 4.421435 | 11.00001 | 10.59863 | 4.448771 | 12.36068 | 8.232196 | 5.386376 | 1.985667 | 22.30511 | 5.859206 | 5.976487 | 4.59404 | 3.25252 | 4.343379 | 3.062861 | 7.023981 | 27.64533 | 3.130662 | 4.991338 | 11.16335 | 6.986485 | 11.95486
(15,15) SWSiCNT | 1.139975 | 0.8855773 | 0.4608848 | 0 | 1.26248 | 0.4058567 | 0.1799748 | 0.03629149 | 0 | 0.5394865 | 0.2754259 | 0.02287421 | 0.4649644 | 0.2845858 | 0.0151533 | 0.0065 | 0.8010731 | 0 | 0 | 0 | 0 | 0 | 0 | 0.1432058 | 5.708179 | 0 | 0.721998 | 0.7012645 | 0.9809822 | 0.7520444 | 0.3406416 | 2.442237 | 1.303086 | 0 | 1.417134 | 1.544717 | 1.100895 | 0.7088249 | 0.2701138 | 1.634767 | 0.9710661 | 0.8069334 | 1.454048 | 0.9371267 | 0.1501051 | 19.3573 | 2.086422 | 0.3976118 | 0.494329 | 0.2257246 | 0.03000715 | 0.2399237 | 0.08524527 | 0.429389 | 6.296573 | 0 | 1.020857 | 0.9554777 | 1.585764 | 1.202271 | 1.271875 | 4.006134 | 3.317174 | 1.957431 | 1.802074 | 4.322388 | 2.928186 | 2.211604 | 1.809902 | 3.334486 | 3.265456 | 1.767209 | 3.839252 | 2.754537 | 3.852216 | 32.25162 | 13.39903 | 2.634367 | 2.620317 | 1.926332 | 1.224523 | 2.756256 | 1.385274 | 1.459049 | 8.637432 | 1.470981 | 1.710555 | 2.344462 | 2.351026 | 3.17357
(22,22) SWSiCNT | 20.02155 | 3.040396 | 0.990242 | 0 | 15.39747 | 0.4440074 | 0.1765967 | 0.01443648 | 0 | 1.457413 | 0.2983404 | 0.05307247 | 2.609156 | 1.496213 | 0.0249 | 5.085059 | 2.89772 | 0 | 0 | 0 | 0 | 0 | 0 | 0.04497196 | 23.27891 | 0 | 11.62903 | 3.577829 | 12.31574 | 7.966361 | 0.4004011 | 17.86127 | 13.00989 | 0 | 16.52205 | 5.21505 | 1.867139 | 0.9091991 | 0.229617 | 10.85984 | 9.330232 | 3.980037 | 14.74617 | 6.468277 | 0.1404065 | 20.50299 | 19.2365 | 0.4693014 | 0.700284 | 0.2714245 | 0.0519846 | 0.2208611 | 0 | 1.196287 | 32.43759 | 0 | 16.96534 | 12.93222 | 16.90225 | 17.40044 | 2.546103 | 21.61173 | 22.61661 | 4.609515 | 18.46686 | 27.37667 | 25.38285 | 23.96921 | 18.10713 | 22.19079 | 17.81844 | 19.29093 | 19.75703 | 20.12005 | 4.33225 | 42.09618 | 32.11663 | 19.17936 | 21.38892 | 16.58766 | 13.34193 | 4.159455 | 8.135298 | 6.373383 | 50.84356 | 7.23618 | 21.68647 | 19.88975 | 16.27444 | 19.15816
(Cr)-MIL-101-SO3Ag | 25.75853 | 6.673483 | 3.845711 | 0.1606614 | 18.11142 | 1.598743 | 0.9761919 | 0.7620103 | 0.288756 | 0.260791 | 1.869941 | 0.5824553 | 0.638749 | 4.327885 | 1.473832 | 0 | 6.393581 | 0.09688934 | 0.1630806 | 0.03655022 | 0.06029727 | 0.00169513 | 0.05382492 | 1.613703 | 32.46897 | 0.4480467 | 13.93846 | 1.84266 | 14.97044 | 10.80638 | 1.081569 | 22.137 | 15.99372 | 0.7453091 | 20.12236 | 9.186393 | 4.166993 | 2.778225 | 2.812418 | 1.19604 | 12.47549 | 7.472968 | 2.61261 | 9.810382 | 8.318789 | 0.2985963 | 21.80269 | 1.29983 | 2.700318 | 1.091511 | 0.7379206 | 0.6258492 | 1.132163 | 4.508434 | 39.02716 | 0.3019683 | 19.09197 | 4.2717 | 20.8646 | 19.80364 | 5.260199 | 30.69894 | 30.01969 | 8.067394 | 22.74676 | 36.40148 | 32.99057 | 30.6236 | 21.26618 | 12.9913 | 26.7889 | 22.21691 | 4.721803 | 28.1498 | 23.21759 | 2.555245 | 40.92513 | 22.55415 | 25.21833 | 20.92741 | 18.54056 | 6.263205 | 11.62008 | 10.21597 | 50.23486 | 10.90871 | 27.53946 | 6.029259 | 24.66756 | 28.29461
(Cu(db)) | 5.99184 | 1.787435 | 0.9202721 | 0 | 0.25757 | 0.084687 | 0.491625 | 0.2904569 | 0 | 1.19249 | 0.6276628 | 0.238296 | 0.110227 | 0.6830666 | 0.5159455 | 1.18483 | 1.595446 | 0 | 0.07114506 | 0 | 0 | 0.03080266 | 0 | 0.3334409 | 11.60715 | 0 | 1.389773 | 1.225796 | 2.085456 | 1.469624 | 0.6701117 | 5.800499 | 3.022011 | 0.05062016 | 3.92832 | 0.5947031 | 2.14263 | 1.318045 | 0.4017553 | 3.554084 | 2.413981 | 1.642779 | 3.229563 | 2.505721 | 1.554203 | 4.090921 | 4.605755 | 0.7519249 | 1.054981 | 0.5621944 | 0.2669466 | 0.5187679 | 0.2231767 | 0.6513422 | 14.58178 | 0.06707974 | 2.581517 | 2.069412 | 4.290498 | 3.018869 | 2.548037 | 9.372094 | 10.07512 | 3.925778 | 5.220361 | 10.14185 | 10.17354 | 9.00959 | 4.525888 | 9.588448 | 8.420265 | 4.397124 | 9.408598 | 8.632718 | 6.422892 | 6.496032 | 15.79677 | 5.978757 | 6.319357 | 4.940332 | 4.647121 | 4.533251 | 2.697064 | 2.656299 | 24.48838 | 2.806321 | 6.743752 | 6.470298 | 7.281785 | 7.176484
(H3O)4[Ni6(pi3-O)2(pi2-OSC2H6)2(SO4)2(TATB)8/3].4C2H6O.13H2O | 1.243433 | 0.6601166 | 0.9372305 | 0 | 1.073691 | 0.5006665 | 0.4748483 | 0.241088 | 1.229183 | 1.370203 | 0.6056561 | 0.9066582 | 0.586636 | 1.014502 | 0.4842519 | 2.76214 | 1.751561 | 0.1339507 | 0.07678922 | 0 | 0 | 0.001978822 | 0 | 0.313718 | 3.954177 | 0.01937283 | 1.561314 | 1.163703 | 2.278426 | 1.586069 | 3.828403 | 2.822571 | 3.088243 | 0.04215081 | 3.722532 | 2.527185 | 1.835501 | 1.212122 | 2.959146 | 3.188014 | 2.506477 | 2.711002 | 2.084503 | 2.482683 | 1.642079 | 6.756693 | 4.163812 | 0.8616017 | 0.5672018 | 0.5178266 | 0.2033653 | 0.4556397 | 0.1470165 | 0.6825958 | 5.192625 | 0.05061156 | 2.516973 | 2.009542 | 5.081006 | 3.059999 | 5.970653 | 5.454113 | 9.383402 | 3.479526 | 5.942608 | 4.520376 | 7.358638 | 6.618124 | 3.868059 | 7.114026 | 6.614123 | 4.057094 | 7.158058 | 6.974382 | 7.111333 | 10.14963 | 7.479349 | 2.961833 | 2.040577 | 5.621509 | 4.641441 | 3.931573 | 2.432467 | 2.72682 | 8.769955 | 2.489499 | 6.379582 | 3.257029 | 5.814985 | 4.067767
(Hbzza)2]*H2O*C2H5OH | 1.096518 | 2.204572 | 1.263032 | 0.0005468614 | 2.57536 | 1.739506 | 1.133355 | 0.3910212 | 0.1439535 | 1.845448 | 0.7735004 | 0.3858684 | 1.784217 | 1.320169 | 0.5888671 | 4.705393 | 2.447232 | 0.09105155 | 0.224073 | 0.05842426 | 0.2030008 | 0.09332352 | 0.0295178 | 0.468442 | 7.757999 | 0.1521 | 1.504874 | 1.538187 | 1.978197 | 2.011235 | 0.7111933 | 3.812065 | 2.611658 | 0.2118029 | 4.227925 | 3.494162 | 2.970955 | 1.458328 | 0.4990356 | 3.618346 | 2.079765 | 2.005769 | 2.923974 | 2.636163 | 2.157554 | 5.821428 | 5.252856 | 0.7645307 | 1.330923 | 0.5821953 | 0.8845114 | 0.5654841 | 0.1826513 | 1.53533 | 11.31672 | 0.239051 | 1.440462 | 1.651843 | 2.106765 | 1.725877 | 2.677869 | 4.697744 | 4.676148 | 3.986668 | 15.62687 | 11.04479 | 7.911934 | 3.253325 | 2.796121 | 4.007023 | 3.65061 | 2.639941 | 4.453281 | 3.257849 | 2.960154 | 24.04074 | 10.97957 | 5.271796 | 3.849489 | 2.615204 | 1.538302 | 1.348409 | 0.6594733 | 3.011502 | 30.92256 | 2.977991 | 2.065676 | 2.410424 | 2.560516 | 3.141903
(In3O)(OH)(ADC)2(IN)2*4.67H2O | 6.000998 | 2.738493 | 1.646729 | 0.03779759 | 4.545452 | 0.6753749 | 0.8735264 | 0.6615292 | 0.2655087 | 1.859855 | 1.118176 | 0.5945811 | 1.794561 | 1.349706 | 0.985936 | 0.0006650388 | 2.507302 | 0.1555384 | 0.6753749 | 0.027583 | 0.03349507 | 0.06493101 | 0.06165528 | 16.90541 | 10.19976 | 0.2854375 | 2.826386 | 2.406014 | 3.618055 | 2.730139 | 1.012163 | 7.02762 | 4.467375 | 0.4459474 | 5.212196 | 0.7728494 | 2.765293 | 1.920158 | 1.162336 | 4.883536 | 3.484984 | 2.687814 | 4.812265 | 3.335279 | 2.742304 | 0.3691774 | 5.934032 | 1.132234 | 0.5778959 | 0.9395679 | 0.6363945 | 0.6884196 | 0.7057344 | 21.77931 | 10.91613 | 0.3380845 | 4.041715 | 3.505298 | 5.610468 | 4.557426 | 3.245601 | 17.05569 | 10.88959 | 4.685059 | 6.203852 | 17.36918 | 12.64058 | 8.721877 | 5.864482 | 13.60675 | 14.58036 | 5.888893 | 15.709 | 11.46957 | 7.323104 | 2.474332 | 18.41559 | 7.169526 | 17.36918 | 6.154034 | 4.951734 | 4.856565 | 4.169772 | 4.234004 | 10.82539 | 4.234407 | 7.197028 | 13.943 | 10.15835 | 14.47175
(Me2NH2)2(DMF)9(H2O)5 | 13.70306 | 5.974382 | 3.900832 | 0 | 0.4565243 | 0.3300397 | 1.349707 | 0.9221675 | 0.208378 | 5.008181 | 2.147311 | 0.7058361 | 5.957263 | 4.893164 | 1.633467 | 0.194002 | 5.879538 | 0.1051779 | 0.08556234 | 0 | 0 | 0 | 0 | 1.55572 | 18.88254 | 0.6250291 | 8.529613 | 5.055774 | 9.97202 | 7.344483 | 1.254648 | 16.43401 | 11.41517 | 0.6502336 | 3.192227 | 2.513582 | 5.149484 | 3.267385 | 1.845713 | 11.1086 | 9.51387 | 6.174174 | 11.92724 | 8.920069 | 6.357244 | 0.740295 | 14.73236 | 0.7383621 | 0.5844097 | 1.422734 | 0.0295178 | 0.5974759 | 0.8735309 | 3.22075 | 22.43172 | 0.2777184 | 11.78289 | 9.602836 | 13.76264 | 12.64561 | 6.074693 | 17.23245 | 19.02455 | 8.660072 | 15.53833 | 15.69467 | 18.76219 | 17.37304 | 14.69439 | 17.56247 | 15.72996 | 15.22448 | 17.02129 | 16.34866 | 15.37749 | 1.623894 | 23.5751 | 2.149912 | 2.029694 | 14.65893 | 12.02352 | 7.22218 | 8.733783 | 8.377122 | 26.96346 | 8.387849 | 15.61699 | 13.96104 | 13.93042 | 14.74847
(Me2NH2)[Cd(TTCA)(H2O)].3DMF.H2O | 4.709557 | 1.453598 | 0.7517877 | 0 | 0.6155107 | 0.2748506 | 0.3222863 | 0.09220223 | 0 | 1.00641 | 0.4590771 | 0.09131502 | 0.998413 | 0.6584615 | 0.3460382 | 0 | 1.370004 | 0 | 0 | 0 | 0 | 0 | 0 | 3.099999 | 4.770989 | 0 | 1.26179 | 1.053015 | 1.912979 | 1.287588 | 0.4425704 | 5.401083 | 2.642094 | 0 | 1.683942 | 1.184568 | 1.676245 | 1.070862 | 0.3162774 | 2.905346 | 2.044988 | 1.339557 | 2.783467 | 1.98856 | 1.353175 | 0.08275081 | 3.882126 | 0.5318643 | 0.8653343 | 0.368646 | 0.06009474 | 0.3349401 | 0.04112173 | 3.569262 | 5.729066 | 0 | 2.234826 | 1.73826 | 4.013195 | 2.649209 | 2.004634 | 8.4198 | 10.47317 | 3.163139 | 2.129711 | 1.862187 | 10.36617 | 7.607959 | 3.908991 | 10.0816 | 9.405737 | 4.005458 | 9.9109 | 9.716413 | 6.327855 | 1.779797 | 9.39504 | 5.225291 | 5.924054 | 4.510458 | 3.768176 | 3.744175 | 2.236126 | 2.43047 | 8.146927 | 2.34443 | 6.579956 | 5.467098 | 8.376329 | 6.125818
(NH2(CH3)2)3[Zn6(BTC)4(BTB)] | 0.363343 | 1.13206 | 0.5110216 | 0 | 0.3614504 | 0.1515284 | 0.3994567 | 0.2877066 | 0.06669389 | 0.8283297 | 0.4300489 | 0.2996444 | 0.7022254 | 0.4779347 | 0.397564 | 0 | 1.284439 | 0.08802708 | 0.0430316 | 5.988777e-05 | 0 | 0.02448627 | 0 | 0.3084926 | 2.504232 | 0.09932368 | 0.5661378 | 0.6456357 | 1.162506 | 0.7972819 | 0.4980229 | 2.940894 | 1.718299 | 0.1567661 | 3.443783 | 1.533514 | 1.301249 | 0.8208066 | 0.3042149 | 2.154305 | 1.233296 | 0.9313301 | 1.86125 | 1.497312 | 0.9909731 | 0.2184912 | 3.11651 | 0.7635829 | 0.3582776 | 0.4096866 | 0.2775002 | 0.4203237 | 0.2352332 | 21.49056 | 4.344686 | 0.1566536 | 0.7284404 | 0.7869775 | 1.454021 | 1.028789 | 1.622294 | 1.529418 | 2.767409 | 2.756702 | 30.45688 | 22.83809 | 1.425024 | 0.9963414 | 1.932742 | 1.660094 | 1.923126 | 2.13588 | 2.196026 | 1.546362 | 2.073689 | 1.350861 | 4.640283 | 11.50391 | 6.10115 | 1.829823 | 1.132334 | 3.558165 | 1.607083 | 2.041784 | 13.91117 | 1.698516 | 0.7885585 | 0.2555476 | 1.30345 | 0.6243936
([Co@Zn3(L)(H2L)(DMF)(DABCO)] | 12.91509 | 3.80987 | 2.095623 | 0 | 1.167744 | 1.112314 | 0.6237041 | 0.3918614 | 0 | 2.414566 | 1.097859 | 0.2975413 | 2.584279 | 1.85873 | 0.8807895 | 0 | 3.435404 | 0 | 0 | 0 | 0 | 0 | 0 | 7.983824 | 23.54885 | 0.003890373 | 4.921738 | 3.424289 | 5.898399 | 4.422352 | 0.7815238 | 11.95465 | 7.165608 | 0.2464789 | 5.352263 | 6.00627 | 3.500471 | 2.076125 | 1.264087 | 7.337311 | 5.450377 | 3.908353 | 7.766592 | 5.029292 | 4.012161 | 0.07559048 | 10.08973 | 0.9530501 | 1.845823 | 0.7391766 | 0.4169758 | 0.4108363 | 0.5053734 | 8.800945 | 26.99133 | 0.03835805 | 7.447552 | 5.936538 | 9.896067 | 8.06373 | 4.218495 | 22.17844 | 19.50661 | 6.334993 | 8.841647 | 26.50399 | 21.87292 | 17.544 | 10.0895 | 21.56826 | 19.63394 | 10.47621 | 21.50244 | 19.13307 | 13.15981 | 2.537755 | 29.48772 | 11.94424 | 13.46673 | 10.71164 | 8.864376 | 6.244473 | 6.105645 | 8.981821 | 29.96191 | 6.04951 | 14.67259 | 18.93537 | 16.83559 | 19.65712
(me2NH2)6[In10(TTCA)12]*24DMF*15H2O | 7.026134 | 5.196903 | 3.430917 | 0.2793756 | 0.07493017 | 2.267095 | 1.623429 | 1.202694 | 0.5600655 | 4.767381 | 2.239806 | 1.009495 | 5.445556 | 4.462323 | 1.698496 | 2.807437 | 5.339258 | 0.1856383 | 0.5071923 | 0.4130746 | 0.04930451 | 0.3752438 | 0.3150641 | 1.736872 | 6.945546 | 0.9686235 | 5.752371 | 3.896472 | 7.319401 | 5.386424 | 1.403532 | 11.08252 | 8.319093 | 0.885973 | 0.6133456 | 6.344841 | 4.231868 | 3.096499 | 1.718294 | 8.069685 | 7.167549 | 5.04558 | 8.639437 | 7.025545 | 5.149471 | 7.498683 | 10.11872 | 1.293897 | 3.356376 | 1.566394 | 0.2817248 | 0.9217912 | 0.9938395 | 2.778013 | 8.816279 | 0.6773238 | 7.672754 | 6.59507 | 8.944338 | 8.329403 | 4.858885 | 7.656369 | 11.33947 | 6.704907 | 4.686387 | 10.19919 | 9.251587 | 8.754686 | 9.925811 | 9.070635 | 8.403231 | 10.34814 | 8.99785 | 8.901931 | 9.535168 | 9.743563 | 10.37662 | 4.233078 | 11.5734 | 9.237176 | 0.8847153 | 5.92486 | 6.432247 | 6.721797 | 11.13604 | 6.19607 | 8.422745 | 4.821715 | 7.38245 | 5.681078
1.5 K-ZNT | 1.244441 | 2.334815 | 1.346798 | 0 | 2.421206 | 0.8503282 | 0.4974767 | 0.3356403 | 0.343435 | 0.320227 | 0.2060567 | 0.8834558 | 0.73805 | 0.44814 | 0.5357828 | 0.035694 | 2.757281 | 0.01158035 | 0.1374516 | 0 | 0 | 0.07285127 | 0 | 0.4089442 | 6.584929 | 0.1348912 | 1.985767 | 1.630487 | 2.743963 | 2.416553 | 0.6444966 | 4.361805 | 3.30624 | 0.1818491 | 2.485022 | 3.41594 | 2.27177 | 1.444136 | 0.4788503 | 0.4759 | 0.3453482 | 1.119831 | 0.9960712 | 0.6959842 | 2.445189 | 0.2822181 | 6.029788 | 0.7137915 | 1.42087 | 0.547257 | 0.3233308 | 0.5072152 | 0.2835939 | 0.9417343 | 8.974273 | 0.1803299 | 2.004881 | 2.242225 | 2.656455 | 2.372365 | 2.725855 | 3.954065 | 4.702508 | 4.096684 | 2.87053 | 5.563582 | 3.563025 | 2.715689 | 0.5031702 | 0.5064629 | 0.3706027 | 1.161373 | 1.039217 | 0.7428407 | 3.384206 | 1.733773 | 9.536645 | 6.042048 | 4.424343 | 3.128219 | 2.313944 | 4.627322 | 3.185141 | 3.343593 | 23.76561 | 3.098978 | 2.056149 | 1.586294 | 2.667541 | 2.503123
1.8 K-ZNT | 0.06123672 | 0.5571706 | 0.3116755 | 0 | 0.3426644 | 0.3984117 | 0.2423436 | 0.1472112 | 0.2888283 | 0.2775002 | 0.172135 | 0.82757 | 0.6923652 | 0.4214434 | 0.2628387 | 0 | 0.5338864 | 0 | 0.009427262 | 0 | 0 | 0 | 0 | 0.1669449 | 2.430723 | 0.03397167 | 0.2098154 | 0.3854689 | 0.3295698 | 0.3307028 | 0.3834071 | 1.380007 | 0.5274549 | 0.02131287 | 0.4070452 | 1.1115 | 0.807892 | 0.5982094 | 0.4212573 | 0.4018848 | 0.3091266 | 1.090349 | 0.9651628 | 0.6976777 | 0.4662579 | 0.1278963 | 1.069793 | 0.405408 | 0.4056934 | 0.2784566 | 0.1366664 | 0.3080524 | 0.1005204 | 0.2819521 | 5.823043 | 0.01876792 | 0.2145595 | 0.286701 | 0.4679533 | 0.2807814 | 0.9512326 | 0.7707257 | 1.485664 | 1.664643 | 0.5350922 | 1.395533 | 0.3785414 | 0.2517871 | 0.4461356 | 0.4282923 | 0.3387925 | 1.133095 | 1.016196 | 0.7556494 | 1.008884 | 1.200609 | 4.688079 | 1.739083 | 1.230597 | 0.807478 | 0.3736967 | 2.815336 | 0.7560827 | 0.9488248 | 21.69459 | 0.848797 | 0.1140218 | 0 | 0.4372812 | 0.1788369
10Ce50Cu | 0.00960966 | 0.520784 | 0.2676375 | 0 | 0.2776774 | 0.3593043 | 0.2134178 | 0.1095955 | 0 | 0.3264785 | 0.01310535 | 0.1097308 | 0.2439281 | 0.07645989 | 0.2293698 | 0 | 0.4957134 | 0 | 0 | 0 | 0 | 0 | 0 | 0.1345453 | 2.400428 | 0.02169012 | 0.1642302 | 0.3459171 | 0.281233 | 0.2792251 | 0.3399608 | 1.384352 | 0.4860494 | 0 | 0.3293887 | 1.092894 | 0.776625 | 0.5583225 | 0.1414014 | 0.9277053 | 0.04587745 | 0.4201982 | 0.5453352 | 0.4948208 | 0.4266413 | 0.07828207 | 1.02826 | 0.3637747 | 0.3671373 | 0.2429815 | 0.09240501 | 0.2665482 | 0.05486648 | 0.2474659 | 5.689806 | 0 | 0.1514245 | 0.2329676 | 0.4111752 | 0.2208162 | 0.9107453 | 0.7592446 | 1.411901 | 1.676645 | 0.4490958 | 1.193519 | 0.2951159 | 0.1793255 | 0.6282607 | 0.6511297 | 0.425748 | 0.5248345 | 1.185699 | 1.465666 | 0.9248109 | 1.156771 | 4.514981 | 1.793234 | 1.173174 | 0.7192779 | 0.3072576 | 2.792632 | 0.7215793 | 0.9247223 | 21.34263 | 0.8212321 | 0.09121633 | 0 | 0.4110222 | 0.1956462
10PEI@UiO-66 | 0.02196067 | 0.624832 | 0.278721 | 0 | 0.3509039 | 0.8266091 | 0.2251976 | 0.1364579 | 0 | 0.3715954 | 0.2629959 | 0.1321812 | 0.3227382 | 0.2100287 | 0.2414425 | 0 | 0.6372561 | 0 | 0.06207475 | 0 | 0 | 0 | 0 | 4.680944 | 4.207073 | 0.03114767 | 0.1635222 | 0.3755234 | 0.3678904 | 0.2920346 | 0.3540105 | 1.704222 | 0.7764187 | 0.009860996 | 0.4246269 | 2.45793 | 0.9136204 | 0.5933024 | 0.1699536 | 1.303551 | 0.5414643 | 0.4693956 | 0.8227219 | 0.7764859 | 0.4749512 | 0.1205761 | 1.526197 | 0.3867997 | 0.53412 | 0.2553286 | 0.125711 | 0.2901082 | 0.08976861 | 6.536519 | 8.006772 | 0.007827451 | 0.1539859 | 0.2480836 | 0.5221988 | 0.2506819 | 1.159497 | 1.752997 | 1.860401 | 2.10044 | 0.6087261 | 8.125899 | 0.9355834 | 0.3931187 | 0.8669757 | 1.285517 | 1.398238 | 0.7361168 | 1.82941 | 0.9077376 | 1.117122 | 1.24212 | 6.705615 | 2.491505 | 9.147151 | 0.8883607 | 0.3858222 | 3.249706 | 0.9712946 | 33.26138 | 27.3072 | 1.076616 | 0.141362 | 0.1501322 | 0.6530926 | 0.5974519
1K-HKUST-1 | 1.732579 | 1.909489 | 1.022821 | 0.001566274 | 2.165392 | 0.09508466 | 0.554423 | 0.4253508 | 0.1593877 | 1.423874 | 0.6724265 | 0.429331 | 1.428143 | 1.013259 | 0.6047365 | 0.1546945 | 1.942353 | 0.09833171 | 0.2410664 | 0.06326477 | 0.007912613 | 0.006026372 | 0.01465382 | 0.4652306 | 8.478058 | 0.1752634 | 1.480863 | 1.257795 | 2.084531 | 1.654893 | 0.7595164 | 4.389115 | 2.91495 | 0.241742 | 2.373257 | 0.8312498 | 2.123355 | 1.336838 | 0.519375 | 3.452022 | 2.303302 | 1.685241 | 2.976923 | 2.627275 | 1.705105 | 0.4168704 | 4.959857 | 0.8042521 | 1.109325 | 0.6038394 | 0.447548 | 0.05996918 | 0.4111826 | 0.8110145 | 12.53992 | 0.2556697 | 1.955832 | 1.870234 | 2.467734 | 2.259595 | 2.437517 | 5.255221 | 5.476593 | 3.675377 | 2.943799 | 11.75243 | 5.349432 | 4.180562 | 3.397367 | 4.634843 | 4.087581 | 3.308129 | 4.962498 | 3.798566 | 3.443769 | 1.839818 | 12.0912 | 5.848606 | 4.687453 | 3.104873 | 2.257993 | 1.772373 | 2.564559 | 2.507531 | 32.51107 | 2.586334 | 2.651258 | 2.948223 | 2.936035 | 3.635448
2% -COOH Functionalized CMK-5 d = 4nm | 5.308398 | 0.9318666 | 0.3166674 | 0 | 2.022761 | 0.05387457 | 0 | 0 | 0 | 0.4365781 | 0.08482055 | 0 | 0.3613838 | 0.1102471 | 0.03714613 | 0 | 0.713513 | 0 | 0.009755223 | 0 | 0 | 0 | 0 | 0 | 14.44407 | 0 | 0.5468518 | 0.4988906 | 1.142533 | 0.5762622 | 0.1475765 | 4.522311 | 1.891445 | 0 | 2.635017 | 0.4494214 | 1.282887 | 0.7003737 | 0 | 2.413858 | 1.183024 | 0.7949431 | 2.341506 | 1.278504 | 0.7079386 | 0 | 3.968068 | 0.2350737 | 0.06172953 | 0.0596193 | 0 | 0 | 0 | 0.1115716 | 19.42056 | 0 | 1.698359 | 1.173934 | 2.990997 | 2.141069 | 1.582925 | 11.63847 | 10.94533 | 2.707438 | 4.013098 | 8.721749 | 12.74818 | 10.04111 | 3.469936 | 11.36873 | 9.600593 | 3.531749 | 10.85786 | 9.922065 | 5.226968 | 1.457992 | 19.72192 | 4.89109 | 1.300147 | 3.662553 | 2.494965 | 3.440234 | 1.812801 | 1.725035 | 36.88424 | 1.91011 | 7.196118 | 9.084736 | 7.921749 | 9.571184
2% -COOH Functionalized CMK-5 d = 6nm | 2.640236 | 0.5844243 | 0.1679094 | 0 | 0.8070546 | 0.0885029 | 0 | 0 | 0 | 0.2803873 | 0.01908253 | 0 | 0.1920008 | 0.007252336 | 0 | 0 | 0.475542 | 0 | 0.01737484 | 0 | 0 | 0.01411791 | 0 | 0 | 10.45016 | 0 | 0.1034853 | 0.2668598 | 0.3713487 | 0.2509538 | 0.1000858 | 2.393049 | 0.8122814 | 0 | 1.086376 | 0.4671255 | 0.8803455 | 0.5247837 | 0 | 1.332565 | 0.4991424 | 0.4554327 | 1.063285 | 0.6099111 | 0.421614 | 0 | 2.312972 | 0.1659767 | 0.06025 | 0 | 0 | 0.05269912 | 0 | 0.04661703 | 18.19826 | 0 | 0.5058323 | 0.3314932 | 1.277859 | 0.7684521 | 1.029662 | 7.144018 | 6.18803 | 1.814306 | 1.771824 | 7.31868 | 8.4378 | 6.602977 | 1.65378 | 6.66333 | 5.254375 | 1.615671 | 6.374627 | 5.3811 | 2.45836 | 1.205966 | 16.02927 | 2.842823 | 1.809451 | 1.745154 | 0.879516 | 1.041769 | 0.9509505 | 1.009237 | 39.06498 | 1.053928 | 3.604236 | 4.841712 | 3.725477 | 5.251365
2% -COOH Functionalized CMK-5 d = 8nm | 2.847403 | 0.7049783 | 0.2983912 | 0 | 0.9819036 | 0.0498088 | 0.05517335 | 0 | 0 | 0.4007695 | 0.1556614 | 0 | 0.3024909 | 0.1074862 | 0.1060075 | 0 | 0.6167457 | 0 | 0.01635394 | 0 | 0 | 0.01386881 | 0 | 0 | 10.33597 | 0 | 0.2407302 | 0.4133791 | 0.53234 | 0.3982889 | 0.240201 | 2.698085 | 1.028324 | 0 | 1.280809 | 0.4552651 | 0.9966626 | 0.6735796 | 0 | 1.560387 | 0.6448753 | 0.6011872 | 1.257246 | 0.752242 | 0.569209 | 0 | 2.562373 | 0.3039367 | 0.08311599 | 0.1288758 | 0 | 0.04929197 | 0 | 0.1782689 | 17.26626 | 0 | 0.6779104 | 0.4953061 | 1.497634 | 0.9667231 | 1.162422 | 7.022649 | 6.584885 | 2.059815 | 2.058048 | 6.738679 | 7.99132 | 6.725619 | 1.880668 | 6.524548 | 5.233702 | 1.837072 | 6.371549 | 5.332901 | 2.820389 | 1.328677 | 15.62151 | 3.17019 | 1.755947 | 2.025918 | 1.178916 | 1.00632 | 1.153074 | 1.195355 | 38.06696 | 1.25939 | 3.868019 | 4.627137 | 3.79799 | 5.105524
2% -COOH functionalized CMK-5 | 2.784312 | 0.6752753 | 0.3025725 | 0 | 0.9311987 | 0.05377556 | 0.06529768 | 0 | 0 | 0.4027556 | 0.1643793 | 0 | 0.3028818 | 0.1261229 | 0.1081395 | 0 | 0.6009411 | 0 | 0.01991478 | 0 | 0 | 0.01506359 | 0 | 0 | 9.671364 | 0 | 0.2375869 | 0.4038897 | 0.5089583 | 0.394206 | 0.2522921 | 2.786008 | 1.005747 | 0 | 1.320765 | 0.4158523 | 0.9742309 | 0.6629822 | 0.0006684773 | 1.552563 | 0.632047 | 0.5683928 | 1.191516 | 0.7523046 | 0.5528356 | 0 | 2.437842 | 0.3139583 | 0.1086433 | 0.1368018 | 0 | 0.06118175 | 0 | 0.1749711 | 16.21878 | 0 | 0.6309272 | 0.4750567 | 1.529354 | 0.8952027 | 1.146435 | 6.290798 | 6.373663 | 2.106412 | 2.18044 | 8.383209 | 7.143344 | 6.004391 | 1.914637 | 5.766524 | 4.694418 | 1.828151 | 5.656311 | 4.628325 | 3.022236 | 1.324334 | 14.54337 | 3.190913 | 2.222838 | 2.062044 | 1.355393 | 1.307928 | 1.140265 | 1.180549 | 37.06014 | 1.246035 | 3.785388 | 3.861745 | 3.274267 | 4.462529
2% -OH functionalized CMK-5 | 2.725429 | 0.8027093 | 0.3791142 | 0 | 1.155886 | 0.04372602 | 0.1354077 | 0 | 0 | 0.495017 | 0.2306994 | 0 | 0.3938476 | 0.1852479 | 0.1858151 | 0 | 0.7203976 | 0 | 0.01781508 | 0 | 0 | 0.01433977 | 0 | 0.02593012 | 10.71673 | 0 | 0.3597193 | 0.5098823 | 0.6619909 | 0.505293 | 0.3216432 | 2.871631 | 1.211307 | 0 | 1.439591 | 0.34343 | 1.100374 | 0.7589543 | 0.079595 | 1.739473 | 0.7795981 | 0.6981494 | 1.467092 | 0.8973384 | 0.6628562 | 0 | 2.754761 | 0.3875968 | 0.09106755 | 0.2060902 | 0 | 0.05429079 | 0 | 0.2627505 | 16.92157 | 0 | 0.8665092 | 0.6404844 | 1.656473 | 1.164725 | 1.276192 | 7.329456 | 6.677921 | 2.220813 | 2.21048 | 7.45788 | 8.148815 | 6.544796 | 2.0727 | 6.917675 | 5.566685 | 2.015659 | 6.715244 | 5.623471 | 2.979383 | 1.413981 | 15.83805 | 3.338587 | 2.07995 | 2.190254 | 1.320958 | 1.186136 | 1.304537 | 1.321796 | 37.55504 | 1.407443 | 3.693584 | 4.962856 | 4.074662 | 5.417184
2,4,6-tris-(4-carboxyphenoxy)-1,3,5-triazine (H3tcpt) | 2.74621 | 0.7852663 | 0.3790084 | 0 | 1.710354 | 0.6575334 | 0.1500518 | 0 | 0 | 0.4959589 | 0.2424974 | 0 | 0.394465 | 0.1925118 | 0.1959935 | 0 | 0.7043693 | 0.3270267 | 0.1450874 | 0 | 0.1028818 | 0.02551968 | 0 | 9.61985 | 10.32401 | 0 | 0.3642599 | 0.522257 | 0.6622777 | 0.5087988 | 0.3299175 | 2.802024 | 1.15521 | 0 | 4.93556 | 3.041125 | 1.081656 | 0.7597556 | 0.08895876 | 1.696159 | 0.757985 | 0.6811298 | 1.401746 | 0.8689641 | 0.6691035 | 0 | 2.690801 | 2.14691 | 0.9610035 | 0.2168385 | 0.8026655 | 0.1640487 | 0 | 11.17735 | 16.83208 | 0 | 0.8193454 | 0.6429707 | 1.587472 | 1.092084 | 1.259573 | 6.956992 | 6.506894 | 2.198918 | 12.68098 | 4.745134 | 7.718185 | 6.40169 | 2.003908 | 6.479115 | 5.201994 | 1.940271 | 6.331083 | 5.261048 | 2.878162 | 1.407624 | 15.45274 | 5.950153 | 3.28692 | 2.121486 | 10.00162 | 0.7315771 | 1.290484 | 1.324729 | 37.58951 | 1.39683 | 3.57948 | 4.582968 | 3.752557 | 5.036202
20PEI@UiO-66 | 2.840023 | 2.759755 | 1.761506 | 0.1286755 | 3.438637 | 0.936952 | 0.8088642 | 0.6265157 | 0.3269925 | 2.288352 | 1.130865 | 0.6135676 | 2.354315 | 1.881626 | 0.8977912 | 0.293526 | 2.868788 | 0.2526097 | 0.0523866 | 0.1852913 | 0.1179834 | 0.3427828 | 0.1584011 | 2.02471 | 9.375685 | 0.311891 | 2.646805 | 1.998229 | 3.236035 | 2.687968 | 0.9883238 | 5.63868 | 4.147157 | 0.42048 | 3.568774 | 2.73349 | 2.829503 | 1.919225 | 0.825587 | 4.535632 | 3.487066 | 2.567641 | 4.218963 | 3.756976 | 2.605093 | 0.5741343 | 6.468273 | 1.073239 | 0.46035 | 0.8778064 | 0.6307806 | 0.8007529 | 0.5959098 | 3.626784 | 12.79053 | 0.4349868 | 3.212519 | 3.024915 | 3.65659 | 3.536928 | 3.214532 | 6.200196 | 6.759751 | 4.559041 | 4.10385 | 8.245554 | 6.47135 | 5.356113 | 4.680384 | 5.751993 | 5.079004 | 4.712752 | 5.989264 | 4.867607 | 4.60568 | 2.25033 | 12.9573 | 7.231131 | 8.375682 | 4.319268 | 3.39357 | 5.228034 | 3.508977 | 3.358865 | 30.00908 | 3.488981 | 3.808314 | 3.793501 | 3.918191 | 4.480558
2650 K MCM-41 | 5.317059 | 4.274633 | 0.04816446 | 0.1455902 | 6.195975 | 1.83673 | 1.276166 | 0.9319429 | 0.4063974 | 3.767373 | 1.779758 | 0.8001353 | 4.167962 | 3.31784 | 1.323851 | 0.2176719 | 0.03177186 | 0.2467718 | 0.3842998 | 0.2714751 | 0.1821765 | 0.08041172 | 0.1748282 | 1.333643 | 3.159433 | 0.7181306 | 4.432832 | 3.351214 | 5.777672 | 0.03039951 | 1.151188 | 9.292963 | 0.08030107 | 0.6634847 | 6.550965 | 5.570713 | 3.536209 | 2.601229 | 1.374557 | 6.719074 | 5.651772 | 4.232452 | 6.736664 | 5.572131 | 4.408972 | 0.5041553 | 0.090295 | 1.311748 | 2.766172 | 1.251477 | 0.761531 | 0.1082839 | 0.7895937 | 2.422397 | 4.012285 | 0.5151482 | 5.588981 | 4.992448 | 7.166457 | 0.2063419 | 4.106804 | 6.204814 | 1.040626 | 5.824642 | 7.141788 | 8.510492 | 7.542284 | 6.95154 | 7.49684 | 7.409713 | 7.115469 | 7.979185 | 7.555719 | 7.282051 | 8.133233 | 2.307184 | 1.481225 | 10.0841 | 9.63363 | 7.50544 | 5.835471 | 0.9163526 | 5.42319 | 6.07214 | 6.844793 | 5.356908 | 6.587752 | 3.376824 | 6.212358 | 2.653482
2Ce50Cu | 0.07278747 | 0.4149927 | 0.1810585 | 0 | 0.2500335 | 0.244965 | 0.09140698 | 0 | 0 | 0.2504746 | 0.02125523 | 0 | 0.183786 | 0.158415 | 0.09739073 | 0 | 0.3808363 | 0 | 0 | 0 | 0 | 0 | 0 | 0 | 4.847353 | 0 | 0.1313245 | 0.2274124 | 0.21178 | 0.1951954 | 0.2039015 | 1.506019 | 0.4051267 | 0 | 0.3322152 | 0.9825619 | 0.693278 | 0.4715383 | 0.0117019 | 0.8976281 | 0.09484221 | 0.3170367 | 0.4897962 | 0.7552229 | 0.3177128 | 0 | 1.085207 | 0.2415905 | 0.2748648 | 0.1185277 | 0 | 0.1291867 | 0 | 0.1020947 | 9.880089 | 0 | 0.1468773 | 0.1746446 | 0.4210655 | 0.1939755 | 0.8136193 | 2.0552 | 1.988517 | 1.618542 | 0.5478335 | 3.493684 | 1.403761 | 0.6338258 | 0.7316979 | 1.487447 | 0.680067 | 0.5466312 | 2.037027 | 1.695401 | 1.074063 | 1.09652 | 7.669673 | 1.949237 | 1.425559 | 0.8313266 | 0.3161199 | 2.72287 | 0.597953 | 0.7546251 | 30.45466 | 0.6999345 | 0.1217365 | 0.3292958 | 0.6273249 | 0.758558
2D [Cu(bpy)2(OTf)2]n | 0.0497408 | 0.7690889 | 0.2817253 | 0 | 0.4531111 | 0.389681 | 0.24689 | 0.1342151 | 0 | 0.4858854 | 0.276856 | 0.1328174 | 0.4225497 | 0.2643688 | 0.2549616 | 1.54794 | 0.8256397 | 0 | 0 | 0 | 0 | 0 | 0 | 3.96009 | 4.274968 | 0.01383387 | 0.1694549 | 0.3991213 | 0.510218 | 0.3941539 | 0.3678156 | 1.977765 | 1.036578 | 0.01365309 | 2.18404 | 1.644527 | 1.047135 | 0.6312228 | 0.1849166 | 1.608264 | 0.6738357 | 0.5763191 | 1.118696 | 0.9911056 | 0.6074611 | 2.95873 | 2.219001 | 0.3979813 | 0.4129374 | 0.2626011 | 0.1120531 | 0.2846579 | 0.07702604 | 7.91366 | 7.47906 | 0.007257372 | 0.2210659 | 0.325716 | 0.692753 | 0.3686796 | 1.316662 | 1.891686 | 2.112504 | 2.383066 | 3.95386 | 2.919802 | 1.101347 | 0.5171903 | 1.096693 | 1.452327 | 1.588034 | 1.007385 | 2.015805 | 1.116836 | 1.320789 | 4.111482 | 6.807157 | 2.94522 | 1.761188 | 1.080664 | 0.544917 | 3.448199 | 1.193174 | 1.497813 | 25.48047 | 1.316306 | 0.2392376 | 0.1981443 | 0.8357602 | 0.7185802
300 K MCM-41 | 0.09564614 | 1.364815 | 0.02092175 | 0 | 0.6703574 | 0.5346407 | 0.3546388 | 0.2704907 | 0.08327515 | 1.002953 | 0.4219175 | 0.2781819 | 0.809617 | 0.5625228 | 0.3809098 | 0.06013383 | 0.006614971 | 0.04237932 | 0.1423428 | 0.02642814 | 0.007451339 | 0.01343264 | 0 | 0.2881954 | 4.659522 | 0.09312197 | 0.4375598 | 0.7949631 | 0.8357978 | 0.03139344 | 0.5102805 | 2.19838 | 0.05790516 | 0.1507895 | 0.7596557 | 2.368486 | 1.528032 | 0.9632285 | 0.3033707 | 2.188909 | 0.9330542 | 1.130412 | 1.483459 | 1.441634 | 1.224791 | 0.2743726 | 0.06585582 | 0.548099 | 0.7569796 | 0.38265 | 0.2792142 | 0.04993988 | 0.249638 | 0.5173287 | 7.742911 | 0.1634722 | 0.3648574 | 0.5744708 | 0.8709062 | 0.08758 | 1.902354 | 2.194212 | 1.32908 | 3.006725 | 1.014487 | 3.316297 | 1.419979 | 0.7411802 | 1.29885 | 1.733782 | 1.86499 | 1.200075 | 2.285866 | 1.344224 | 1.54362 | 1.483382 | 1.973693 | 3.261473 | 1.937984 | 1.28351 | 0.7195797 | 1.236815 | 1.941022 | 2.263315 | 26.13009 | 1.980063 | 0.3772938 | 0.3551628 | 1.062201 | 4.445731
30PEI@UiO-66 | 0.5299283 | 0.7007675 | 0.3669976 | 0 | 0.8137951 | 1.183187 | 0.2393408 | 0.1120558 | 0 | 0.4682325 | 0.3127438 | 0.1112491 | 0.3748401 | 0.2750439 | 0.2665007 | 0 | 0.668305 | 0 | 0.0423469 | 0 | 0 | 0 | 0 | 0.1801101 | 5.068779 | 0 | 0.2913979 | 0.4392446 | 0.5461234 | 0.417082 | 0.3846405 | 2.584796 | 1.01071 | 0 | 1.19393 | 3.31589 | 0.9712131 | 0.6756162 | 0.1711695 | 1.44534 | 0.7938108 | 0.5720421 | 1.019969 | 0.8747972 | 0.559875 | 0.06962834 | 1.727319 | 0.4305204 | 0.33562 | 0.2800079 | 0.1085149 | 0.2811503 | 0.06670491 | 1.639015 | 7.87491 | 0 | 0.4469769 | 0.4549795 | 1.369175 | 0.6783997 | 1.168655 | 2.611689 | 3.223782 | 2.128862 | 1.625543 | 5.596158 | 2.11177 | 1.60861 | 1.635495 | 2.352805 | 2.323493 | 1.444134 | 2.883462 | 2.006901 | 2.268254 | 1.29543 | 7.808709 | 2.754928 | 1.284168 | 1.779395 | 1.21488 | 3.169577 | 1.01811 | 1.196333 | 24.28934 | 1.127305 | 0.9179527 | 0.5382136 | 1.527395 | 1.264875
310 Î¼m NaX laminate | 1.067825 | 1.811536 | 0.9850585 | 0 | 1.903312 | 3.25223 | 0.4881365 | 0.3301703 | 0.09042192 | 1.422146 | 0.6992562 | 0.3283916 | 1.216339 | 0.9304282 | 0.5221529 | 0.07821527 | 2.170918 | 0.04597132 | 0.08905504 | 0.04197121 | 0.01741321 | 0.0749 | 0.01738902 | 0.4554169 | 1.250823 | 0.1238242 | 1.256726 | 1.325865 | 2.035541 | 1.614209 | 0.6123547 | 4.11396 | 2.455252 | 0.1697522 | 2.083243 | 5.0569 | 1.791638 | 1.261304 | 0.4376914 | 3.253009 | 1.687378 | 1.654625 | 2.759446 | 1.932003 | 1.893178 | 0.2931875 | 4.505404 | 0.6584324 | 0.6718 | 0.518839 | 0.3209725 | 0.4163 | 0.2754788 | 0.9840201 | 2.180585 | 0.1795034 | 1.375732 | 1.436938 | 2.466049 | 1.724717 | 2.19798 | 1.95489 | 4.095448 | 3.472728 | 2.405082 | 5.510697 | 2.468392 | 1.965068 | 2.749725 | 2.424944 | 2.618242 | 3.002615 | 2.827801 | 2.393136 | 3.145265 | 1.482414 | 3.300014 | 5.02337 | 6.895885 | 2.817224 | 1.601998 | 1.821895 | 2.968627 | 3.832028 | 7.889122 | 2.916999 | 1.770352 | 0.4546099 | 1.925804 | 0.9112936
36 Wt% CuCl/Zeolite NaX | 4.381456 | 3.784758 | 2.54026 | 0.1295669 | 5.734664 | 1.656169 | 1.105209 | 0.7943568 | 0.3500434 | 3.579571 | 1.606458 | 0.7131335 | 4.16994 | 3.246794 | 1.179612 | 0.2950149 | 4.012322 | 0.2496139 | 0.4194328 | 0.2231636 | 0.1553565 | 0.344026 | 0.1673461 | 1.121041 | 7.159915 | 0.5461616 | 0.815622 | 2.777896 | 0.4160661 | 3.976123 | 1.135668 | 8.024478 | 6.155056 | 0.537003 | 5.824981 | 4.844193 | 3.36342 | 2.409494 | 1.131563 | 6.059302 | 5.575918 | 3.66462 | 6.299 | 5.456985 | 3.704292 | 0.5967639 | 7.95628 | 1.288528 | 2.518219 | 1.13352 | 0.685924 | 0.8635838 | 0.6720623 | 1.921502 | 9.115627 | 0.4822713 | 0.0170518 | 4.788695 | 0.6042382 | 5.998426 | 3.865214 | 5.81111 | 8.293249 | 5.291398 | 6.367095 | 7.745866 | 6.57654 | 6.065466 | 7.081797 | 6.453497 | 6.075584 | 7.520545 | 6.646357 | 6.208993 | 6.748791 | 2.395345 | 10.25733 | 9.620452 | 8.509189 | 6.517503 | 5.389847 | 5.399286 | 4.534428 | 4.698018 | 14.25463 | 4.468799 | 1.362843 | 3.325245 | 1.850693 | 4.067594
36 wt% CuCl/NaX | 0.6320119 | 0.8379816 | 0.5205336 | 0 | 0.7803633 | 0.5712974 | 0.3746044 | 0.263262 | 0.01739287 | 0.6068092 | 0.4386681 | 0.2608994 | 0.4981142 | 0.3573094 | 0.4047702 | 0 | 0.7718641 | 0 | 0.07981342 | 0 | 0 | 0.02953241 | 0 | 0.3036381 | 6.94947 | 0.01060661 | 0.84194 | 0.6459762 | 1.6078 | 0.5849721 | 0.5297949 | 2.018322 | 0.9337286 | 0.09311794 | 0.9545206 | 1.463073 | 1.156041 | 0.8513701 | 0.3239082 | 1.437819 | 0.7330781 | 0.7323918 | 1.098209 | 0.8600103 | 0.7139824 | 0.2270271 | 1.903663 | 0.5681144 | 0.6205466 | 0.4119663 | 0.2643492 | 0.4242441 | 0.2403987 | 0.4690477 | 12.10204 | 0.08952027 | 1.22302 | 0.6202585 | 1.8844 | 0.754153 | 1.270162 | 4.087277 | 3.025122 | 1.95835 | 1.375237 | 6.985603 | 2.896744 | 1.863956 | 1.441156 | 3.416363 | 3.097219 | 1.301441 | 4.133888 | 2.37083 | 1.829899 | 1.531185 | 11.31113 | 2.405509 | 2.137475 | 1.483546 | 0.8365025 | 3.049854 | 1.159324 | 1.172978 | 32.05312 | 1.223498 | 1.598123 | 1.829142 | 1.935047 | 2.594986
3D [Cu(bpy)2(OTf)2]n | 1.866144 | 1.743417 | 0.9391789 | 0 | 0.164476 | 0.8075725 | 0.5851812 | 0.4300952 | 0.1264132 | 1.376088 | 0.6751644 | 0.4232518 | 1.464585 | 1.033643 | 0.6199036 | 1.33655 | 1.768512 | 0.06500956 | 0.2135652 | 0.04416418 | 0 | 0.1377411 | 0 | 7.07289 | 5.177381 | 0.1934688 | 1.329511 | 1.104111 | 1.952492 | 1.417902 | 0.7377357 | 4.685864 | 2.756101 | 0.2222863 | 2.22586 | 2.683585 | 1.859796 | 1.211982 | 0.5097576 | 2.913763 | 2.460112 | 1.551296 | 2.544224 | 2.413951 | 1.517742 | 3.05893 | 3.758833 | 0.7957687 | 1.053779 | 0.6221576 | 0.4137212 | 0.6155218 | 0.3679119 | 8.02432 | 7.234522 | 0.2397741 | 2.30617 | 1.716241 | 3.116913 | 2.621272 | 2.22814 | 3.383151 | 4.860082 | 3.368299 | 27.13213 | 4.780725 | 3.477549 | 3.023157 | 3.801325 | 3.587672 | 3.489421 | 3.89328 | 3.991019 | 3.433148 | 3.787467 | 7.752872 | 7.93387 | 5.273814 | 4.8289 | 3.53679 | 2.824376 | 4.098422 | 2.178799 | 2.407995 | 17.30908 | 2.28399 | 2.399898 | 1.317088 | 2.774371 | 2.017103
3Inf[(Cu(mu4-O)(mu2-OH)2(Me2trzpba)4] | 8.755939 | 2.817872 | 1.604171 | 0 | 0.5451726 | 0.1019991 | 0.6812134 | 0.4532617 | 0.118657 | 2.128521 | 0.9539384 | 0.402541 | 2.277665 | 1.723047 | 0.7748906 | 0 | 2.685945 | 0.2300665 | 0.03352402 | 0 | 0 | 0 | 0 | 1.100255 | 8.002715 | 0.2022721 | 3.086758 | 2.208148 | 4.004287 | 2.848944 | 0.7492584 | 9.218369 | 5.08007 | 0.2948843 | 2.526235 | 0.665731 | 2.820238 | 1.767426 | 0.8558605 | 5.20394 | 3.944337 | 2.715223 | 5.274265 | 3.719305 | 2.762331 | 0.1868255 | 6.5388 | 0.762903 | 1.630317 | 0.7109109 | 0.4138184 | 0.5057275 | 0.441075 | 3.609086 | 9.306635 | 0.2014294 | 4.669301 | 3.765928 | 7.598304 | 5.348549 | 3.366262 | 13.66347 | 15.07379 | 4.816572 | 11.36538 | 2.07211 | 15.41991 | 12.01373 | 7.295965 | 15.36356 | 14.32405 | 7.479019 | 15.00915 | 14.79118 | 10.47273 | 2.33102 | 14.04416 | 5.12828 | 9.864454 | 8.089854 | 6.911821 | 4.924782 | 4.267397 | 4.384734 | 9.524501 | 4.282858 | 10.79699 | 10.26644 | 12.98819 | 10.92781
4% -COOH functionalized CMK-5 | 3.427903 | 1.75744 | 0.9969992 | 0 | 3.223389 | 0.2315347 | 0.6146896 | 0.4016255 | 0.09699403 | 1.450188 | 0.7322427 | 0.3953588 | 1.57747 | 1.161982 | 0.6170332 | 0.1039238 | 1.822251 | 0.03607212 | 0.05312867 | 0.02455435 | 0 | 0.005848578 | 0 | 0.4662334 | 2.648481 | 0.1818888 | 1.547589 | 1.192569 | 2.329436 | 1.568185 | 0.6849995 | 6.173955 | 3.237642 | 0.2116355 | 4.248827 | 0.988 | 1.808831 | 1.214268 | 0.5001515 | 3.180475 | 2.599378 | 1.571811 | 2.996052 | 2.5108 | 1.639455 | 0.3408453 | 4.041484 | 0.7598128 | 0.1375259 | 0.6307557 | 0.3605815 | 0.0576942 | 0.3113019 | 0.8002905 | 3.745901 | 0.2240255 | 2.697971 | 1.965126 | 4.653194 | 3.229741 | 2.18305 | 4.068762 | 7.059047 | 3.432083 | 4.822472 | 8.875927 | 5.266666 | 4.741436 | 4.724163 | 5.039175 | 4.718806 | 4.869341 | 5.199389 | 5.019884 | 5.506651 | 1.700034 | 5.741916 | 6.107903 | 2.148338 | 4.913883 | 3.868497 | 1.336128 | 2.354546 | 2.716046 | 8.471224 | 2.426909 | 4.5035 | 1.880816 | 4.027039 | 2.588132
4% -OH functionalized CMK-5 | 3.455077 | 0.8994538 | 0.4654461 | 0 | 1.353912 | 0.03028461 | 0.2048786 | 0.03816255 | 0 | 0.5681863 | 0.3069449 | 0.03938584 | 0.4662118 | 0.2538564 | 0.25751 | 0 | 0.8070713 | 0 | 0.02666867 | 0 | 0 | 0.01432995 | 0 | 0.09753677 | 11.31918 | 0 | 0.4723269 | 0.6186722 | 0.8537663 | 0.6127691 | 0.3945497 | 3.17409 | 1.394107 | 0 | 1.698719 | 0.3007965 | 1.197699 | 0.8427137 | 0.1618381 | 1.931904 | 0.9322757 | 0.7899323 | 1.675204 | 1.052415 | 0.7811715 | 0 | 3.037224 | 0.4652384 | 0.09666379 | 0.2848561 | 0.04886131 | 0.05479294 | 0.02165023 | 0.3469518 | 17.38831 | 0 | 1.097661 | 0.8401093 | 1.920458 | 1.380447 | 1.419343 | 7.945277 | 7.223248 | 2.408896 | 2.547339 | 8.384222 | 8.750226 | 7.162166 | 2.376018 | 7.505039 | 6.034595 | 2.321618 | 7.266727 | 6.110642 | 3.326458 | 1.492421 | 16.51632 | 3.672696 | 1.920729 | 2.47247 | 1.573203 | 1.151999 | 1.506713 | 1.528183 | 37.90718 | 1.606551 | 4.354532 | 5.583497 | 4.512597 | 6.003801
40PEI@UiO-66 | 3.524763 | 0.770165 | 0.3183809 | 0 | 1.234762 | 1.364926 | 0.06074058 | 0 | 0 | 0.4347335 | 0.1641057 | 0 | 0.3498839 | 0.1329327 | 0.1099276 | 0 | 0.6522546 | 0 | 0.04091341 | 0 | 0 | 0 | 0 | 0 | 11.18709 | 0 | 0.3189904 | 0.4452361 | 0.6549207 | 0.4602919 | 0.2478141 | 3.142925 | 1.240103 | 0 | 1.601962 | 2.10056 | 1.073504 | 0.6880822 | 0 | 1.772377 | 0.7694095 | 0.6616464 | 1.525484 | 0.8933502 | 0.6102863 | 0 | 2.852325 | 0.3202593 | 0.32224 | 0.1427179 | 0 | 0.1033816 | 0 | 0.1791997 | 16.97404 | 0 | 0.9056481 | 0.6413545 | 1.847635 | 1.218948 | 1.25896 | 7.933907 | 7.482154 | 2.245814 | 2.495675 | 2.785739 | 8.88144 | 7.32767 | 2.269532 | 7.519492 | 6.133785 | 2.230606 | 7.292881 | 6.269341 | 3.37449 | 1.374355 | 16.22614 | 3.574286 | 5.84122 | 2.428094 | 1.522453 | 3.113308 | 1.308215 | 1.320206 | 37.2275 | 1.414104 | 4.616991 | 5.517282 | 4.618069 | 5.97723
467-MOF | 1.813051 | 3.302984 | 0.0339965 | 0.01023468 | 1.378572 | 0.7090635 | 0.8243122 | 0.5737195 | 0.1956683 | 3.013913 | 1.272189 | 0.5001279 | 2.725935 | 2.17265 | 0.00258766 | 5.093497 | 3.937664 | 0.2341386 | 0.1005172 | 0.09777384 | 0.04901774 | 0.01910037 | 0.05427041 | 12.20265 | 5.612148 | 0.3123585 | 2.680878 | 2.501108 | 3.597843 | 3.239373 | 0.8206974 | 5.242144 | 0.2871857 | 0.3520496 | 5.161713 | 3.539027 | 2.813391 | 2.022944 | 0.8162726 | 4.923851 | 3.38632 | 3.21616 | 4.655172 | 3.822969 | 0.03015963 | 9.658353 | 6.976855 | 1.550544 | 0.8735584 | 0.839291 | 0.4063073 | 0.1992945 | 0.448602 | 13.1765 | 7.638705 | 0.3213252 | 2.688137 | 2.915839 | 3.481236 | 3.119429 | 3.36466 | 3.759672 | 4.818823 | 4.751044 | 7.420423 | 6.581118 | 3.75538 | 3.205932 | 4.17006 | 3.838595 | 3.915972 | 4.593886 | 4.333503 | 3.597937 | 4.106475 | 11.91995 | 8.432202 | 4.966212 | 4.711392 | 3.919731 | 8.128025 | 4.084688 | 4.392987 | 13.81436 | 16.49601 | 4.232829 | 2.757125 | 1.464015 | 3.112121 | 2.351078
5% -COOH functionalized CMK-5 | 3.861049 | 5.068315 | 3.656018 | 0.2437974 | 5.3562 | 0.1272251 | 1.51647 | 1.13261 | 0.5155708 | 4.871439 | 2.179483 | 0.9308082 | 4.758619 | 4.075023 | 1.622219 | 0.3269303 | 5.576376 | 0.3380914 | 0.01976556 | 0.3912078 | 0.2885481 | 0.01464214 | 0.2796486 | 1.672019 | 7.53464 | 0.902712 | 4.756292 | 4.036308 | 5.702538 | 5.186207 | 1.3544 | 7.603099 | 6.232871 | 0.8215313 | 5.324884 | 0.9457988 | 4.063108 | 3.009722 | 1.620763 | 6.959281 | 5.438032 | 5.022925 | 7.008067 | 5.907875 | 5.291411 | 0.6221977 | 9.472248 | 1.545016 | 0.1073932 | 1.477093 | 0.9050843 | 0.06568175 | 0.9221597 | 2.741907 | 9.668996 | 0.6381356 | 4.973649 | 5.037006 | 5.614311 | 5.474044 | 4.738984 | 5.738598 | 7.827571 | 6.312505 | 5.902846 | 9.012739 | 6.119633 | 5.529754 | 6.601654 | 6.130002 | 5.79689 | 7.062685 | 6.373167 | 5.813462 | 6.255407 | 2.666751 | 10.66627 | 9.650935 | 2.163315 | 6.019958 | 4.842559 | 1.433837 | 6.168297 | 6.374669 | 15.63213 | 5.93746 | 5.053535 | 3.115906 | 4.954675 | 4.040348
5% -OH functionalized CMK-5 | 2.914009 | 0.8669875 | 0.3692573 | 0 | 1.395786 | 0.0478315 | 0.08053638 | 0 | 0 | 0.4899148 | 0.1913784 | 0 | 0.3902601 | 0.1550164 | 0.1339258 | 0 | 0.7299224 | 0 | 0.01688307 | 0 | 0 | 0.01415129 | 0 | 0 | 11.47505 | 0 | 0.4231101 | 0.5226866 | 0.7917262 | 0.5550197 | 0.2705688 | 3.214097 | 1.417337 | 0 | 1.705675 | 0.3847189 | 1.169126 | 0.7477905 | 0.04411179 | 1.94177 | 0.9262384 | 0.7511669 | 1.689304 | 1.044927 | 0.6945208 | 0 | 3.009996 | 0.3477296 | 0.0796602 | 0.1683663 | 0 | 0.05231527 | 0 | 0.2268208 | 16.40059 | 0 | 1.08841 | 0.7913116 | 1.947338 | 1.396994 | 1.380838 | 8.320044 | 7.390657 | 2.390675 | 2.548669 | 8.021979 | 8.997458 | 6.877242 | 2.384151 | 7.95997 | 6.467323 | 2.335522 | 7.774144 | 6.5968 | 3.342787 | 1.43254 | 16.18985 | 3.675461 | 1.86948 | 2.507461 | 1.587114 | 1.122586 | 1.451333 | 1.462583 | 35.85308 | 1.554689 | 4.110119 | 5.866055 | 4.977773 | 6.295728
50Cu | 2.913537 | 0.7000811 | 0.3024511 | 0 | 0.9838051 | 0.2949163 | 0.05824376 | 0 | 0 | 0.4151226 | 0.02028564 | 0 | 0.3256584 | 0.1856303 | 0.1012336 | 0 | 0.6082918 | 0 | 0 | 0 | 0 | 0 | 0 | 0 | 10.19345 | 0 | 0.2580564 | 0.4046113 | 0.5311745 | 0.4039273 | 0.233459 | 2.693518 | 1.018779 | 0 | 1.305744 | 1.507174 | 0.9926807 | 0.6693231 | 0 | 1.555927 | 0.08802953 | 0.5999223 | 1.237703 | 0.8387232 | 0.564323 | 0 | 2.468954 | 0.3009734 | 0.4209604 | 0.1333954 | 0 | 0.09525295 | 0 | 0.1635155 | 16.56333 | 0 | 0.6504275 | 0.4991118 | 1.514071 | 0.9353088 | 1.167212 | 6.884084 | 6.531188 | 2.077694 | 2.050423 | 10.25812 | 7.705496 | 6.456199 | 1.867028 | 6.388613 | 0.5768115 | 1.804807 | 6.222567 | 1.721973 | 2.879456 | 1.334768 | 15.05802 | 3.121223 | 3.227444 | 2.023529 | 1.259973 | 2.988306 | 1.135504 | 1.176726 | 37.30698 | 1.242447 | 3.824654 | 4.476662 | 3.725542 | 4.987969
50WT%-PEI-MIL-101(Cr) | 0.05094187 | 1.033887 | 0.3921435 | 0 | 0.549121 | 1.384594 | 0.2990042 | 0.1990989 | 0.01277481 | 0.7216403 | 0.3259391 | 0.2036555 | 0.5977368 | 0.4160011 | 0.3138017 | 0 | 1.172647 | 0 | 0.06200572 | 0 | 0 | 0 | 0 | 0.222312 | 4.530487 | 0.05423585 | 0.2914329 | 0.5424519 | 0.7031347 | 0.6472839 | 0.430657 | 2.03222 | 1.16586 | 0.09137496 | 0.6429626 | 2.88347 | 1.277949 | 0.7627882 | 0.234818 | 1.936462 | 0.8106903 | 0.8111389 | 1.334743 | 1.23083 | 0.8813553 | 0.1928258 | 2.848076 | 0.4637913 | 0.266739 | 0.3186211 | 0.1983163 | 0.3602757 | 0.1643719 | 24.70966 | 7.790422 | 0.09259256 | 0.2842346 | 0.4401152 | 0.7502699 | 0.4284947 | 1.595324 | 2.056018 | 2.220125 | 2.685686 | 0.8639534 | 10.04752 | 1.287729 | 0.5808446 | 1.142598 | 1.565325 | 1.71523 | 1.05893 | 2.13138 | 1.199856 | 1.393407 | 1.378712 | 7.144952 | 3.092451 | 5.681589 | 1.139745 | 0.6044178 | 3.727371 | 1.559128 | 1.904253 | 26.68007 | 1.638443 | 0.2894972 | 0.2744055 | 0.9200189 | 0.8383895
5Ce | 5.72111 | 2.935671 | 1.684911 | 0.05977995 | 4.886937 | 1.125512 | 0.7817078 | 0.5994266 | 0.2555804 | 1.834569 | 0.1951499 | 0.5225682 | 1.799684 | 0.1738502 | 0.9701604 | 0 | 2.634843 | 0.1169877 | 0.1139187 | 0 | 0 | 0.00540293 | 0.03819402 | 0.8245465 | 21.51004 | 0.2187499 | 3.315397 | 2.651067 | 3.97379 | 3.116643 | 0.9305143 | 7.119272 | 4.754406 | 0.4849532 | 5.285291 | 4.63266 | 2.96683 | 1.878426 | 1.207523 | 5.253484 | 1.232365 | 2.953303 | 5.284284 | 1.063095 | 2.972803 | 0.2954192 | 6.674194 | 1.077244 | 1.561088 | 0.8749745 | 0.6418452 | 0.6138834 | 0.7328558 | 1.730672 | 24.96254 | 0.2804826 | 4.607906 | 4.02822 | 5.605855 | 4.996222 | 3.48342 | 16.85277 | 9.713673 | 4.946859 | 6.333182 | 18.73576 | 10.8299 | 8.258596 | 6.182607 | 11.4148 | 3.353657 | 6.209095 | 13.22463 | 3.349022 | 7.149383 | 2.509404 | 29.29866 | 7.677347 | 7.794495 | 6.284768 | 4.733419 | 5.259824 | 4.569973 | 4.385617 | 27.90496 | 4.596298 | 6.730084 | 13.87412 | 7.822566 | 15.26155
5Ce50Cu | 2.339049 | 1.950786 | 1.041017 | 0 | 3.210817 | 0.828102 | 0.5676762 | 0.3824356 | 0.07674646 | 1.570056 | 0.01330172 | 0.3768925 | 1.706587 | 0.1078777 | 0.6044428 | 0.04772078 | 1.97119 | 0.01636359 | 0.1664238 | 0 | 0 | 0.09516604 | 0 | 0.4303506 | 6.210191 | 0.1442863 | 1.646174 | 1.242658 | 2.430601 | 1.653929 | 0.7328892 | 5.535776 | 3.42014 | 0.1785474 | 3.604021 | 2.930412 | 1.999456 | 1.291287 | 0.4848298 | 3.383693 | 0.02631383 | 1.756781 | 3.248535 | 0.5869572 | 1.715339 | 0.3288037 | 4.594054 | 0.7962365 | 1.152787 | 0.6244738 | 0.3649592 | 0.5866017 | 0.3142225 | 0.7764282 | 8.328398 | 0.1938648 | 3.017041 | 2.104243 | 3.773588 | 3.44378 | 2.402014 | 4.117032 | 5.795203 | 3.639748 | 4.050357 | 5.727277 | 4.25445 | 3.672706 | 4.666416 | 4.27954 | 0.2233912 | 4.818245 | 4.680683 | 1.294903 | 4.509812 | 1.727705 | 9.112271 | 6.330205 | 5.797053 | 4.267106 | 3.385742 | 4.276877 | 2.457677 | 2.637542 | 18.35979 | 2.537358 | 3.11754 | 1.815682 | 3.324766 | 2.599847
8Ce50Cu | 0 | 0.5992064 | 0.2222284 | 0 | 0.2622028 | 0.3309992 | 0.2099027 | 0.116913 | 0 | 0.3732912 | 0.003815624 | 0.1136319 | 0.3092068 | 0.07759492 | 0.2116137 | 0 | 0.6325217 | 0 | 0 | 0 | 0 | 0 | 0 | 0.1414055 | 3.625383 | 0.01562883 | 0.101759 | 0.314474 | 0.2949807 | 0.2446727 | 0.3166116 | 1.563279 | 0.6943608 | 0.01278216 | 0.3347364 | 1.40938 | 0.8818442 | 0.5605372 | 0.1419788 | 1.306423 | 0.03585337 | 0.4155556 | 0.7791842 | 0.4895987 | 0.4324118 | 0.06492214 | 1.76619 | 0.3530834 | 0.338053 | 0.2237903 | 0.0982062 | 0.2463314 | 0.05853879 | 0.2380472 | 7.077842 | 0.00515236 | 0.0920824 | 0.1576797 | 0.4134968 | 0.1755678 | 1.135602 | 1.384682 | 1.62134 | 2.143141 | 0.4763601 | 2.224586 | 0.5704611 | 0.2114277 | 0.6851335 | 0.9691986 | 0.3825784 | 0.6028787 | 1.530795 | 1.395561 | 0.9709275 | 1.189188 | 6.034123 | 2.419385 | 1.30556 | 0.7425529 | 0.3305271 | 3.274118 | 0.9673106 | 1.320662 | 25.02399 | 1.088002 | 0.1016982 | 0.06310704 | 0.5278074 | 0.4243323
A-CS700-3 | 0.0006058775 | 0.6042459 | 0.2475253 | 0 | 0.9097628 | 0.3509386 | 0.2144986 | 0.115364 | 0 | 0.3663399 | 0.2449586 | 0.1143808 | 0.3132334 | 0.1967794 | 0.2219305 | 0 | 0.6156222 | 0 | 0 | 0 | 0 | 0 | 0 | 24.19065 | 4.297936 | 0.02157161 | 0.1341579 | 0.3475115 | 0.3194934 | 0.2584095 | 0.3384412 | 1.64062 | 0.7324342 | 0.002760073 | 5.893189 | 1.416476 | 0.9023595 | 0.5836307 | 0.1534138 | 1.294521 | 0.4820916 | 0.4298195 | 0.770452 | 0.7481242 | 0.4451329 | 0.09261708 | 1.557828 | 0.3704067 | 0.3585533 | 0.2348675 | 0.09804229 | 0.2705869 | 0.0609423 | 29.21317 | 8.118497 | 0 | 0.1139866 | 0.1984965 | 0.4640003 | 0.1970064 | 1.154209 | 1.790797 | 1.85675 | 2.118791 | 17.33398 | 2.884085 | 0.9827057 | 0.3572465 | 0.7895498 | 1.282035 | 1.418824 | 0.6640219 | 1.866317 | 0.8819126 | 1.067247 | 1.242739 | 6.81412 | 2.482269 | 1.417656 | 0.8232588 | 0.3694361 | 3.273653 | 0.9565674 | 31.08519 | 27.49882 | 1.073474 | 0.133771 | 0.1728193 | 0.6437151 | 0.6519071
A-CS800-2 | 6.679409 | 3.064718 | 1.638276 | 0 | 1.073689 | 0.8666005 | 0.5123494 | 0.3363644 | 0 | 1.729809 | 0.8269631 | 0.2515686 | 1.736831 | 1.128228 | 0.7254158 | 0 | 2.714734 | 0 | 0 | 0 | 0 | 0 | 0 | 13.33154 | 25.74555 | 0 | 3.721152 | 2.848743 | 4.41092 | 3.421432 | 0.6640878 | 8.066384 | 5.224327 | 0.2424669 | 5.572705 | 4.883818 | 2.750624 | 1.637413 | 1.124503 | 5.713912 | 3.942183 | 3.116668 | 5.793431 | 3.687686 | 3.200785 | 0 | 7.33187 | 0.8102401 | 1.32923 | 0.6079147 | 0.3850218 | 0.2006968 | 0.5066991 | 14.07219 | 28.87791 | 0.01041346 | 5.105703 | 4.473568 | 6.401842 | 5.556862 | 3.446092 | 19.87182 | 11.33695 | 5.244969 | 13.66923 | 21.09914 | 12.75021 | 9.544069 | 6.967872 | 13.50489 | 13.699 | 7.000819 | 15.56649 | 10.89184 | 8.254624 | 2.170276 | 33.46211 | 8.521145 | 8.850254 | 7.217851 | 5.372075 | 5.291112 | 4.955575 | 14.18293 | 30.06047 | 4.97464 | 7.787931 | 16.52447 | 9.31022 | 18.40945
A-CS900-3 | 10.18816 | 4.398245 | 2.79182 | 0 | 1.158362 | 1.763411 | 1.110795 | 0.7516476 | 0.1906228 | 3.767055 | 1.704137 | 0.6130475 | 4.55711 | 3.501062 | 1.240003 | 0.04081043 | 4.362299 | 0.05392266 | 0.1950997 | 0.008027229 | 0 | 0.100574 | 0 | 14.3687 | 12.07327 | 0.4514412 | 5.631128 | 3.282679 | 7.0839 | 4.676826 | 1.087947 | 13.14487 | 8.586598 | 0.4623912 | 4.928734 | 6.139288 | 3.961368 | 2.642712 | 1.331401 | 8.081453 | 7.142445 | 4.28489 | 8.623857 | 6.717886 | 4.290948 | 0.3906511 | 10.26119 | 1.284596 | 2.745485 | 1.127428 | 0.5990978 | 0.6989762 | 0.6512593 | 15.23458 | 14.67656 | 0.2903936 | 8.35488 | 6.571548 | 11.13691 | 9.298927 | 4.659421 | 11.4985 | 14.53961 | 6.651995 | 10.45888 | 14.58183 | 13.09773 | 12.43303 | 11.52883 | 12.60338 | 11.54281 | 11.77874 | 12.3377 | 12.1884 | 12.33409 | 2.673923 | 16.40372 | 13.09676 | 13.99538 | 11.66484 | 9.896552 | 6.086598 | 6.060677 | 15.49917 | 16.38877 | 5.901608 | 11.61955 | 8.098246 | 10.53979 | 9.071084
AA-300 | 3.755036 | 2.379104 | 1.419811 | 0.08812603 | 3.579079 | 1.068216 | 0.7643827 | 0.6005576 | 0.2759887 | 1.532984 | 0.9880291 | 0.535216 | 1.452458 | 1.076152 | 0.891216 | 0.05772462 | 2.159991 | 0.1788389 | 0.01272305 | 0.04119058 | 0.06334691 | 0.00127131 | 0.1006454 | 0.7644419 | 13.76926 | 0.2457838 | 2.338122 | 2.051702 | 2.902951 | 2.315785 | 0.9167011 | 5.220739 | 3.566436 | 0.4425617 | 3.903617 | 3.714564 | 2.347 | 1.642321 | 1.063959 | 4.077989 | 2.813502 | 2.348609 | 3.871378 | 2.754812 | 2.351178 | 0.3668267 | 5.020313 | 1.00991 | 0.03215 | 0.8399636 | 0.6182154 | 0.01267 | 0.6853322 | 1.383965 | 15.96038 | 0.3293702 | 3.200402 | 2.909878 | 4.11809 | 3.553015 | 2.868692 | 9.982428 | 6.693733 | 4.113573 | 4.531912 | 10.49841 | 6.562984 | 5.364013 | 4.507546 | 7.151902 | 7.297033 | 4.490672 | 8.276175 | 6.111885 | 5.101416 | 2.236445 | 22.94928 | 5.618106 | 0.8555102 | 4.596673 | 3.526497 | 0.3185842 | 3.531345 | 3.516631 | 16.18624 | 3.632018 | 4.409085 | 7.266389 | 5.458288 | 8.994182
AC | 0.02382151 | 0.4964173 | 0.2249418 | 0 | 0.297343 | 0.1388362 | 0.09367324 | 0 | 0 | 0.2897536 | 0.1727818 | 0 | 0.2193895 | 0.1411835 | 0.01247741 | 0 | 0.4559681 | 0 | 0 | 0 | 0 | 0.03140911 | 0 | 11.6467 | 3.847363 | 0 | 0.1354534 | 0.2900032 | 0.2698714 | 0.2510658 | 0.2420699 | 1.599742 | 0.5014638 | 0 | 0.4091699 | 1.051903 | 0.7641559 | 0.5101227 | 0.03881059 | 0.9456101 | 0.3484619 | 0.3849149 | 0.5601934 | 0.4674105 | 0.0904017 | 0 | 1.112777 | 0.2828211 | 0.3231281 | 0.1441668 | 0 | 0.2682083 | 0 | 14.19019 | 7.447006 | 0 | 0.1407354 | 0.2136342 | 0.5087674 | 0.2173827 | 0.8782147 | 1.52651 | 1.795857 | 1.706941 | 0.6064404 | 6.28895 | 4.90085 | 0.3576066 | 0.7795252 | 1.12138 | 1.268939 | 0.6536413 | 1.692485 | 0.8350928 | 1.836458 | 1.123658 | 6.271123 | 1.967837 | 1.453805 | 0.8568429 | 0.3484531 | 1.919176 | 0.6770509 | 14.80802 | 25.43194 | 0.7817566 | 0.1383234 | 0.07230474 | 0.6052048 | 0.4602609
AC AP3-60 | 3.370121 | 2.113692 | 1.215249 | 0 | 3.206242 | 0.6107999 | 0.07809868 | 0.485438 | 0.1636577 | 1.369238 | 0.851595 | 0.4181608 | 1.290813 | 0.9319544 | 0.007721047 | 0.06946759 | 1.914832 | 0.08564933 | 0.1597388 | 0 | 0 | 0.05808402 | 0.02100586 | 0.6341965 | 12.32162 | 0.1433968 | 2.029128 | 1.786696 | 2.570516 | 2.020094 | 0.8167051 | 4.825239 | 3.217498 | 0.3249949 | 3.504986 | 1.669758 | 0.6659 | 1.476503 | 0.8688973 | 3.681752 | 2.522558 | 2.069467 | 3.519859 | 2.480029 | 0.03904244 | 0.3719594 | 4.65916 | 0.9061335 | 1.231692 | 0.7144157 | 0.4922674 | 0.265662 | 0.1188698 | 1.153198 | 14.88759 | 0.2163704 | 2.851364 | 2.567347 | 3.729495 | 3.197145 | 2.619481 | 11.25189 | 6.494509 | 3.773127 | 4.106591 | 8.719764 | 6.055521 | 5.072512 | 4.11965 | 7.111276 | 7.514676 | 4.079065 | 8.609482 | 5.926865 | 0.8260117 | 2.16 | 20.28384 | 5.206004 | 5.113478 | 4.184148 | 3.146221 | 2.728616 | 1.937026 | 3.183244 | 16.18066 | 3.301302 | 4.03086 | 8.576657 | 5.290647 | 10.01561
AC WV1050 | 3.807396 | 1.593905 | 0.6714149 | 0 | 3.068817 | 0.2482922 | 0.3569418 | 0.1808831 | 0 | 1.000333 | 0.450099 | 0.1822664 | 1.069914 | 0.5458935 | 0.3866802 | 0 | 1.466345 | 0 | 0.06554242 | 0 | 0 | 0 | 0 | 0.2112447 | 10.7291 | 0 | 1.140081 | 0.9091286 | 1.933729 | 1.262751 | 0.5405865 | 6.083596 | 3.12862 | 0 | 3.89982 | 1.852835 | 1.821123 | 1.029446 | 0.2624565 | 3.37082 | 2.539747 | 1.427386 | 2.982268 | 2.465204 | 1.349757 | 0.1737906 | 4.967437 | 0.6083226 | 0.5455 | 0.4295292 | 0.1816276 | 0.4059901 | 0.1350054 | 0.4573347 | 14.88683 | 0.007729914 | 3.062911 | 1.868968 | 4.093579 | 3.588845 | 2.263409 | 7.498037 | 8.085876 | 3.68076 | 4.862595 | 14.91575 | 8.150042 | 6.866944 | 5.028975 | 7.106962 | 5.989725 | 5.316007 | 6.964611 | 5.941503 | 5.228351 | 1.698623 | 14.64265 | 6.83074 | 5.863366 | 4.774581 | 3.57405 | 4.230218 | 2.382852 | 2.367766 | 33.03669 | 2.485535 | 5.284766 | 4.96576 | 4.560855 | 5.572349
AC-Chitosan | 8.173323 | 1.927301 | 0.8415989 | 0 | 4.312124 | 0.5929266 | 0.05626868 | 0 | 0 | 1.057758 | 0.3651406 | 0 | 1.032901 | 0.5398661 | 0.2867753 | 0 | 1.661921 | 0 | 0 | 0 | 0 | 0 | 0 | 5.437433 | 17.92806 | 0 | 2.206601 | 1.481134 | 3.018677 | 1.942503 | 0.3685067 | 7.580612 | 4.086679 | 0 | 5.190116 | 1.188953 | 0.5406716 | 1.187414 | 0.3076808 | 4.537724 | 2.877359 | 1.854332 | 4.6238 | 2.791829 | 1.816475 | 0 | 6.39256 | 0.4795659 | 0.8652481 | 0.2778222 | 0 | 0.1659896 | 0 | 11.24664 | 21.73409 | 0 | 4.025718 | 3.082297 | 5.683617 | 4.509171 | 2.768066 | 16.09443 | 14.20573 | 4.375857 | 6.966215 | 10.21283 | 9.192845 | 12.68493 | 6.149749 | 15.70398 | 13.79459 | 6.27102 | 15.54699 | 13.66793 | 8.375011 | 1.940507 | 23.36539 | 7.885217 | 8.680873 | 6.533088 | 5.05299 | 4.740509 | 3.546231 | 73.21138 | 30.05859 | 3.582198 | 9.822339 | 13.13284 | 11.53438 | 13.73215
AC-TETA | 3.605493 | 1.696158 | 0.8385293 | 0 | 3.02584 | 0.0876179 | 0.1078488 | 0.1245783 | 0 | 0.8589167 | 0.4502166 | 0.06606579 | 0.7875407 | 0.4518383 | 0.4138938 | 0 | 1.510237 | 0 | 0 | 0 | 0 | 0 | 0 | 3.113745 | 10.10195 | 0 | 1.894157 | 1.580866 | 2.289252 | 1.748007 | 0.4065374 | 4.789611 | 2.843699 | 0.03837559 | 3.296294 | 0.8475341 | 0.9933279 | 1.020902 | 0.6339833 | 3.25741 | 1.981223 | 1.667425 | 3.372906 | 1.888978 | 1.745557 | 0 | 4.834118 | 0.4958039 | 0.7057119 | 0.2839983 | 0.2063551 | 0 | 0.3127046 | 7.621686 | 19.17268 | 0 | 2.892854 | 2.382093 | 3.545082 | 3.210536 | 2.054327 | 7.067848 | 6.53983 | 3.086877 | 4.166685 | 13.04512 | 12.06052 | 5.512781 | 4.179499 | 6.678849 | 5.952203 | 4.186828 | 6.889462 | 5.640211 | 4.738019 | 1.464031 | 11.42059 | 5.374274 | 5.498158 | 4.117721 | 2.608496 | 3.472698 | 2.80515 | 65.08382 | 72.12614 | 2.861272 | 4.398766 | 5.487001 | 4.681716 | 6.17073
AC1 | 7.354403 | 0.9661705 | 0.4699587 | 0 | 2.902819 | 0.3588223 | 0.2560349 | 0.1090373 | 0 | 0.5635428 | 0.3538126 | 0.1008665 | 0.4600656 | 0.2653986 | 0.3085272 | 0 | 0.8419129 | 0 | 0 | 0 | 0 | 0 | 0 | 11.45852 | 13.09777 | 0 | 0.828907 | 0.6532005 | 1.426822 | 0.7342327 | 0.4290518 | 6.136559 | 2.230876 | 0 | 4.292043 | 1.71186 | 1.263061 | 0.8318963 | 0.2168783 | 2.586798 | 1.441578 | 0.8580474 | 2.737868 | 1.372496 | 0.8396024 | 0.02909384 | 5.727963 | 0.4996527 | 0.5686693 | 0.3267506 | 0.1044279 | 0.275756 | 0.07110883 | 14.12595 | 20.89072 | 0 | 3.572509 | 1.505476 | 4.656616 | 4.129014 | 1.580293 | 9.633613 | 10.13324 | 2.834653 | 6.122533 | 4.643507 | 12.2365 | 11.02476 | 5.480492 | 9.526754 | 7.35126 | 6.068615 | 8.681692 | 7.933086 | 5.934458 | 1.52635 | 19.75511 | 6.667175 | 8.373644 | 4.958045 | 3.563362 | 3.63549 | 1.856684 | 15.22469 | 41.65023 | 1.919534 | 8.746722 | 7.54756 | 5.725856 | 7.706077
AC2 | 5.303924 | 3.425604 | 2.069743 | 0 | 6.210517 | 0.40678 | 0.7794616 | 0.4820294 | 0.1055798 | 2.977315 | 1.19202 | 0.458124 | 3.681029 | 2.698161 | 0.8392907 | 0.09810632 | 3.4269 | 0.01693385 | 0.2101126 | 0 | 0 | 0.1469904 | 0 | 15.83783 | 8.994081 | 0.2208022 | 3.815881 | 2.323595 | 5.142708 | 3.472608 | 0.8630955 | 8.98604 | 6.307493 | 0.2556919 | 6.690009 | 2.27119 | 3.134983 | 2.06627 | 0.758171 | 6.123292 | 5.641683 | 3.319208 | 6.456956 | 5.316671 | 3.258382 | 0.3985315 | 8.059811 | 0.9981073 | 2.117373 | 0.8130997 | 0.4380319 | 0.6758403 | 0.3911736 | 16.96466 | 11.29254 | 0.2474288 | 5.882779 | 4.65128 | 6.943424 | 6.593312 | 3.66024 | 7.166511 | 9.473478 | 5.329676 | 7.389648 | 8.772865 | 7.887095 | 7.266131 | 8.000751 | 7.776555 | 7.133811 | 8.403844 | 7.761594 | 7.297188 | 7.744855 | 2.231717 | 12.40334 | 10.16789 | 9.569722 | 7.45765 | 6.067157 | 5.354377 | 4.339996 | 16.77504 | 17.21443 | 4.306428 | 6.641189 | 4.323697 | 6.202308 | 5.179033
ACZC | 5.041374 | 2.407831 | 1.256054 | 0 | 3.9094 | 2.868935 | 2.070328 | 0.28795 | 0 | 1.420562 | 0.7425192 | 0.2271236 | 1.380475 | 0.913678 | 0.6280328 | 0 | 2.150347 | 0 | 0 | 0 | 0.07694613 | 0.04906898 | 0.0448 | 0.4931712 | 15.73986 | 0 | 2.509894 | 2.095495 | 3.191968 | 2.420697 | 0.6301271 | 6.625457 | 4.033973 | 0.1433998 | 5.5691 | 5.246806 | 4.6456 | 1.470934 | 0.8303552 | 4.575717 | 3.0501 | 2.393188 | 4.398644 | 2.931029 | 2.425267 | 0.07526717 | 5.701537 | 0.7430307 | 1.208299 | 0.5550277 | 0.4186276 | 0.3014 | 0.2412 | 1.242576 | 18.0681 | 0.01255769 | 3.593433 | 3.164201 | 5.084688 | 4.100935 | 3.024763 | 16.30069 | 9.330987 | 4.470954 | 13.4673 | 18.48656 | 6.566021 | 7.563425 | 5.466233 | 11.59876 | 12.62659 | 5.458251 | 13.94066 | 9.367598 | 6.800425 | 2.106782 | 23.55688 | 6.893399 | 7.081673 | 5.835113 | 2.535861 | 4.748829 | 3.839931 | 3.79932 | 17.81412 | 3.923816 | 6.068338 | 13.50328 | 8.364086 | 14.47232
AIMIL-53 | 5.771449 | 5.356678 | 0.0200682 | 0.1948172 | 6.360963 | 2.206308 | 1.532124 | 1.129921 | 0.4931214 | 4.806052 | 2.22866 | 0.9531644 | 4.93978 | 4.263425 | 1.676639 | 0.3791541 | 0.06582611 | 0.3267255 | 0.5214144 | 0.3479333 | 0.2173443 | 0.02019865 | 0.2389533 | 1.690975 | 12.10367 | 0.8419673 | 5.43492 | 4.240151 | 6.315578 | 0.327586 | 1.435895 | 8.847688 | 0.1949596 | 0.7814626 | 6.404273 | 6.831534 | 4.633567 | 3.191378 | 1.638585 | 7.728575 | 6.054082 | 5.327371 | 7.837173 | 6.542335 | 5.441568 | 0.6880972 | 0.5374753 | 1.643194 | 3.410017 | 1.537228 | 0.9541366 | 0.1933775 | 0.9881071 | 2.779155 | 15.45747 | 0.6135202 | 6.250309 | 5.910947 | 6.668174 | 1.858067 | 5.228362 | 9.350847 | 4.109379 | 6.920779 | 7.270609 | 12.0222 | 9.867043 | 8.640635 | 7.903624 | 9.127216 | 7.885136 | 8.233067 | 8.954305 | 8.100513 | 7.647321 | 2.959119 | 5.491559 | 10.96801 | 9.64731 | 7.190755 | 5.87652 | 3.292256 | 6.717528 | 6.293674 | 28.19698 | 6.410722 | 7.098698 | 6.511306 | 6.513727 | 3.864633
AMC-900 | 0.5327195 | 2.353476 | 1.290421 | 0.04208754 | 1.547121 | 0.9218527 | 0.573382 | 0.3883683 | 0.1664964 | 1.939693 | 0.8506483 | 0.3832675 | 1.520606 | 1.09979 | 0.6112955 | 0.1343247 | 2.776494 | 0.4466095 | 0.1750204 | 0.07256572 | 0.05174778 | 0.1665889 | 0.0644749 | 13.78308 | 5.739465 | 0.1622846 | 1.201226 | 1.715937 | 1.803426 | 1.861358 | 0.6789498 | 3.321908 | 2.331039 | 0.2357928 | 1.613026 | 3.504359 | 2.288579 | 1.562649 | 0.5350812 | 3.308445 | 1.81675 | 2.142678 | 2.603963 | 2.407513 | 2.429943 | 0.356785 | 4.972703 | 1.99965 | 1.134007 | 0.5824881 | 0.3868207 | 0.5375792 | 0.3597614 | 18.31617 | 8.213487 | 0.2505955 | 1.093072 | 1.399242 | 1.77586 | 1.396575 | 2.762289 | 3.19615 | 3.627792 | 4.075257 | 1.947387 | 4.472149 | 2.572269 | 1.703443 | 2.300305 | 2.746585 | 2.818576 | 2.272973 | 3.309763 | 2.304002 | 2.496393 | 1.78962 | 8.501251 | 4.210894 | 4.023641 | 2.240853 | 1.485961 | 4.701544 | 3.373037 | 3.900467 | 24.42485 | 3.240986 | 1.163201 | 0.9819222 | 1.942536 | 1.777939
ASMS 3A | 3.132109 | 2.024587 | 1.268757 | 0.1274862 | 0.1022138 | 0.0662494 | 0.8064687 | 0.6379277 | 0.3200261 | 1.376871 | 0.9933044 | 0.6055536 | 1.277576 | 0.9833915 | 0.9261225 | 0.3630058 | 1.813591 | 0.2304071 | 0.3382074 | 0.1230358 | 0.01215657 | 0.1832356 | 0.1478102 | 0.770268 | 14.82793 | 0.2815363 | 1.937029 | 1.747509 | 2.436084 | 1.913127 | 0.9832912 | 4.452579 | 2.999965 | 0.4778965 | 0.6794517 | 0.475442 | 2.165605 | 1.583516 | 1.006466 | 3.46778 | 2.323169 | 1.949605 | 3.379422 | 2.302168 | 1.972307 | 0.268085 | 4.59467 | 1.082494 | 1.291866 | 0.8793395 | 0.03296366 | 0.7236659 | 0.6822893 | 1.261006 | 19.08936 | 0.3870528 | 2.826195 | 2.481421 | 3.386107 | 3.097718 | 2.538313 | 9.123428 | 5.915569 | 3.635676 | 2.950959 | 1.575062 | 5.813871 | 4.757047 | 3.875126 | 6.305835 | 6.044235 | 3.850514 | 7.222678 | 5.129059 | 4.303251 | 2.231894 | 22.0359 | 4.991404 | 4.889544 | 3.805197 | 0.7561885 | 4.234852 | 3.081716 | 3.007298 | 29.27023 | 3.138856 | 3.805333 | 6.450383 | 4.350659 | 7.793815
ASMS 5A | 0.2980824 | 0.3085901 | 0.0978931 | 0 | 0.1403435 | 0.129546 | 0 | 0 | 0 | 0.216076 | 0.02025868 | 0 | 0.1704026 | 0.06608527 | 0 | 0.613718 | 0.287637 | 0.01826168 | 0 | 0 | 0.01400054 | 0 | 0 | 2.40072 | 0.482321 | 0 | 0.07201041 | 0.1039508 | 0.2097834 | 0.1395035 | 0.02540995 | 1.090368 | 0.413725 | 0 | 0.866548 | 0.7007197 | 0.5848082 | 0.3258116 | 0 | 0.6279696 | 0.331115 | 0.2389487 | 0.3933073 | 0.3919152 | 0.202195 | 1.6787 | 0.5739554 | 0.08931757 | 0.211032 | 0 | 0.05058971 | 0.006572165 | 0 | 0.812274 | 1.318203 | 0 | 0.1925523 | 0.1876003 | 0.5223436 | 0.2814667 | 0.6863629 | 1.244724 | 2.384402 | 1.131134 | 3.757578 | 2.467177 | 1.418102 | 0.7096416 | 0.591944 | 1.55207 | 1.709772 | 0.5610081 | 1.988313 | 1.508132 | 1.105332 | 2.578079 | 2.405666 | 0.9200404 | 1.051526 | 0.7245527 | 0.9983715 | 2.073607 | 0.4087364 | 0.5463783 | 7.954093 | 0.4999608 | 0.5229329 | 0.1453767 | 1.08768 | 0.4119096
AX-21 | 0.7109351 | 0.4973711 | 0.2563602 | 0 | 0.5586399 | 0.2995409 | 0.225961 | 0 | 0 | 0.3661274 | 0.1873288 | 0 | 0.3133415 | 0.2205237 | 0.1128019 | 0 | 0.4683842 | 0 | 0.1000028 | 0 | 0 | 0 | 0.031621 | 0.009101141 | 1.086633 | 0 | 0.2166638 | 0.253474 | 0.3883306 | 0.2878465 | 0.1974332 | 1.848216 | 0.6655779 | 0 | 0.7740397 | 0.9798513 | 1.8189 | 0.4940749 | 0 | 0.899789 | 0.5276585 | 0.3891598 | 0.6431202 | 0.5951819 | 0.3611013 | 0 | 0.9893598 | 0.2408201 | 0.9590444 | 0.1433047 | 0 | 0.1650233 | 0.3083 | 0.09176193 | 2.199808 | 0 | 0.3592241 | 0.3386329 | 0.9450276 | 0.4911182 | 0.8950714 | 1.90999 | 3.607073 | 1.483764 | 1.114123 | 3.35306 | 15.25217 | 1.615796 | 0.9564477 | 2.367184 | 2.416493 | 0.915818 | 2.720263 | 2.330319 | 1.936014 | 1.118444 | 3.35119 | 1.746629 | 14.09722 | 1.241396 | 0.7853063 | 2.42728 | 6.815165 | 0.8374164 | 8.578494 | 0.7534173 | 1.351208 | 0.4212216 | 1.782246 | 0.8223698
Activated Carbon | 13.28078 | 4.456734 | 2.543466 | 0 | 0.5841264 | 0.225157 | 0.04557405 | 0.4937416 | 1.76282 | 0.5487046 | 0.4608471 | 0.3627645 | 3.023958 | 2.179263 | 0.0850202 | 3.856185 | 4.077395 | 0.1726879 | 0.04258925 | 0.05921989 | 0 | 0.03314 | 0.0134615 | 11.49671 | 27.2464 | 2.668551 | 1.89458 | 4.154916 | 6.730699 | 5.225536 | 0.8415061 | 12.48266 | 7.926078 | 0.3764229 | 2.66728 | 1.475433 | 0.3609732 | 2.250216 | 4.91964 | 2.964652 | 2.789325 | 4.604743 | 8.560466 | 5.665034 | 0.874494 | 9.929076 | 10.89491 | 1.588493 | 0.3249402 | 0.395062 | 0.501354 | 0.139293 | 0.0861538 | 5.761827 | 30.4446 | 4.004489 | 4.24569 | 6.79316 | 10.42039 | 8.849355 | 4.601303 | 25.83398 | 20.0917 | 6.901342 | 4.550294 | 9.209148 | 7.697534 | 18.0163 | 7.461622 | 5.548794 | 5.883898 | 11.05986 | 24.40546 | 20.18766 | 5.609749 | 13.38438 | 33.63484 | 13.80477 | 4.625245 | 4.512476 | 9.288457 | 0.2462786 | 0.1660362 | 15.29148 | 31.3673 | 4.27243 | 5.686762 | 22.48445 | 18.07925 | 23.29988
Activated Carbon - anthracite | 4.568923 | 3.012254 | 1.831318 | 0 | 5.512734 | 1.154618 | 0.7114322 | 0.4476169 | 0.0925829 | 2.605728 | 1.021856 | 0.4400717 | 3.19434 | 2.293022 | 0.7486808 | 0.1001035 | 3.012446 | 0.007543474 | 0.1239432 | 0 | 0 | 0.1455661 | 0 | 9.694295 | 7.870337 | 0.1933405 | 3.176319 | 2.044067 | 4.435904 | 2.892781 | 0.8170043 | 8.237407 | 5.608954 | 0.2371549 | 5.981616 | 4.210034 | 2.839644 | 1.890273 | 0.6443774 | 5.303104 | 5.007661 | 2.834363 | 5.597812 | 4.662369 | 2.809856 | 0.3806107 | 7.154586 | 0.928803 | 0.632328 | 0.74591 | 0.4085818 | 0.6528829 | 0.354873 | 13.16071 | 10.00671 | 0.2365078 | 5.11961 | 3.93817 | 6.23842 | 5.75268 | 3.30833 | 6.224296 | 8.583034 | 4.815898 | 6.613955 | 8.229455 | 6.887719 | 6.335605 | 7.262948 | 6.831417 | 6.308786 | 7.664726 | 6.931409 | 6.478771 | 6.966366 | 2.086074 | 11.14306 | 9.296904 | 2.806748 | 6.715911 | 5.440792 | 5.014699 | 3.760946 | 20.2974 | 15.65191 | 3.764761 | 5.861693 | 3.572939 | 5.468111 | 4.365915
Activated Carbon Circumcircumcoronene | 3.694381 | 1.606452 | 0.8630638 | 0 | 2.466327 | 0.2017075 | 0.4884557 | 0.302381 | 0 | 1.086754 | 0.6221837 | 0.292727 | 1.014806 | 0.6277673 | 0.5303807 | 0 | 1.455322 | 0 | 0.07004647 | 0 | 0 | 0.02791726 | 0 | 0.356643 | 10.85645 | 0 | 1.292239 | 1.178835 | 1.818875 | 1.384195 | 0.668725 | 4.550267 | 2.518047 | 0.08106445 | 2.980842 | 1.929506 | 1.889287 | 1.230368 | 0.4356054 | 3.02635 | 1.92687 | 1.507477 | 2.733295 | 2.003066 | 1.479435 | 0.2694606 | 3.972041 | 0.7517429 | 0.6438979 | 0.557608 | 0.2848805 | 0.5020055 | 0.247769 | 0.6603881 | 13.88186 | 0.09096635 | 2.11017 | 1.837597 | 3.252651 | 2.474249 | 2.24195 | 9.090355 | 8.178657 | 3.391146 | 3.761718 | 25.5798 | 9.291509 | 6.765756 | 3.625834 | 9.187572 | 8.075914 | 3.459038 | 9.283998 | 7.910272 | 4.695196 | 1.868903 | 15.43539 | 4.86069 | 9.733206 | 3.82449 | 2.99121 | 4.179781 | 2.444843 | 2.426365 | 23.53518 | 2.542592 | 4.450133 | 6.225684 | 6.762185 | 6.866101
Activated Carbon Corannulene | 17.91463 | 2.783122 | 1.167589 | 0 | 9.665969 | 0.1740189 | 0.3442123 | 0.1466614 | 0 | 1.427531 | 0.5788557 | 0.1378064 | 1.595687 | 0.9267325 | 0.4896078 | 0 | 2.461525 | 0 | 0.04413825 | 0 | 0 | 0 | 0 | 0.2841061 | 26.64268 | 0 | 5.589499 | 2.625496 | 6.596094 | 3.925991 | 0.5409049 | 13.90619 | 7.734466 | 0 | 11.77075 | 1.668635 | 2.270955 | 1.284275 | 0.6153188 | 7.029898 | 5.101273 | 2.918186 | 9.08779 | 4.009068 | 3.19029 | 0 | 13.05442 | 0.6470397 | 0.4225488 | 0.454097 | 0.1754196 | 0.25278 | 0.1742465 | 1.372353 | 33.31085 | 0 | 10.57577 | 6.911359 | 12.59951 | 11.2814 | 2.943052 | 24.73815 | 22.9689 | 4.831988 | 14.50555 | 22.87254 | 26.60588 | 23.08429 | 12.92505 | 24.54497 | 20.9073 | 13.65022 | 22.88212 | 21.99904 | 15.31726 | 1.944155 | 35.0357 | 14.03811 | 7.798569 | 12.70514 | 10.53292 | 4.674865 | 5.442282 | 4.983695 | 47.84655 | 5.315618 | 19.81493 | 22.64451 | 18.76295 | 22.37126
Activated Carbon Coronene Platelet | 13.48241 | 2.3398 | 0.9468765 | 0 | 6.449645 | 0.2096852 | 0.18078 | 0 | 0 | 1.131263 | 0.3961603 | 0 | 1.158249 | 0.5852368 | 0.3233485 | 0 | 2.000424 | 0 | 0.05560149 | 0 | 0 | 0 | 0 | 0.1095925 | 24.75992 | 0 | 3.660763 | 2.092453 | 4.544015 | 2.930122 | 0.3797596 | 10.62612 | 5.576091 | 0 | 8.048713 | 1.975088 | 2.206437 | 1.14398 | 0.3690022 | 5.689797 | 3.777681 | 2.399983 | 6.481117 | 3.315213 | 2.537167 | 0 | 9.265862 | 0.5066583 | 0.4579078 | 0.3046534 | 0.02006215 | 0.1108604 | 0.009783953 | 0.9705126 | 30.6216 | 0 | 6.697559 | 4.710813 | 8.858799 | 7.344218 | 2.769084 | 22.6372 | 19.2599 | 4.542541 | 10.62805 | 21.64481 | 23.09484 | 18.57809 | 9.173976 | 21.88121 | 19.30659 | 9.703186 | 21.16139 | 19.03593 | 11.99789 | 1.836164 | 32.24066 | 10.64896 | 8.627596 | 9.397204 | 7.300022 | 4.66527 | 4.607129 | 4.238545 | 42.87719 | 4.54517 | 15.41373 | 20.27067 | 16.42092 | 20.43921
Activated Carbon Coronene-(OH)2 | 13.60228 | 2.113266 | 0.8217812 | 0 | 6.402896 | 0.2471199 | 0.1668069 | 0 | 0 | 1.027055 | 0.3609009 | 0 | 1.055584 | 0.4821527 | 0.2847202 | 0 | 1.804143 | 0 | 0.08364563 | 0 | 0 | 0 | 0 | 0.07352629 | 21.62745 | 0 | 3.213528 | 1.676977 | 4.170516 | 2.499346 | 0.3517557 | 11.05254 | 5.339441 | 0 | 8.387897 | 2.314909 | 2.096265 | 1.087869 | 0.2648318 | 5.263929 | 3.506583 | 2.114392 | 6.244959 | 3.072855 | 2.156683 | 0 | 9.341319 | 0.4641805 | 0.4967773 | 0.2713217 | 0 | 0.1448808 | 0 | 0.6760958 | 27.48914 | 0 | 6.789762 | 4.296876 | 9.260489 | 7.539761 | 2.649848 | 19.47976 | 18.83896 | 4.353886 | 11.06676 | 23.77817 | 21.1889 | 18.59756 | 9.461903 | 19.31361 | 16.64329 | 10.07432 | 18.32649 | 17.29216 | 12.42137 | 1.818248 | 28.63428 | 10.91441 | 8.597013 | 9.764404 | 7.848233 | 4.575465 | 4.120305 | 3.791889 | 41.51434 | 4.0666 | 15.5496 | 16.96667 | 14.57137 | 17.19964
Activated Carbon Coronene-(OH)3 | 16.20456 | 2.597841 | 1.114196 | 0 | 8.349892 | 0.2933477 | 0.3274176 | 0.1227674 | 0 | 1.369505 | 0.5491204 | 0.1203293 | 1.485038 | 0.8195254 | 0.4615388 | 0 | 2.307479 | 0 | 0.05905136 | 0 | 0 | 0 | 0 | 0.2548153 | 24.06793 | 0 | 4.54126 | 2.311733 | 5.582718 | 3.36175 | 0.5232416 | 12.78394 | 6.794322 | 0 | 10.42284 | 2.715288 | 2.311698 | 1.305443 | 0.5078232 | 6.323549 | 4.447284 | 2.654068 | 7.941746 | 3.70283 | 2.842124 | 0 | 11.54116 | 0.6338496 | 0.4923641 | 0.4383546 | 0.1539794 | 0.2656389 | 0.1549947 | 1.148361 | 30.51044 | 0 | 9.064405 | 5.811929 | 11.26641 | 9.779653 | 2.933669 | 22.02155 | 21.16503 | 4.7386 | 13.16528 | 24.94445 | 24.0325 | 21.18973 | 11.62137 | 21.9804 | 18.71596 | 12.24216 | 20.48727 | 19.79286 | 14.12883 | 1.960471 | 31.88523 | 12.8501 | 8.788711 | 11.55971 | 9.429155 | 4.753644 | 4.963727 | 4.576291 | 44.55952 | 4.865432 | 18.00289 | 19.76186 | 16.6681 | 19.7074
Activated Carbon Coronene-COOH | 16.37025 | 2.436674 | 1.012747 | 0 | 8.468966 | 0.07684883 | 0.3305012 | 0.1470626 | 0 | 1.277646 | 0.5293808 | 0.1328022 | 1.366569 | 0.7413926 | 0.4536042 | 0 | 2.123806 | 0 | 0.05563937 | 0 | 0 | 0 | 0 | 0.2573993 | 23.62749 | 0 | 4.523077 | 2.110598 | 5.54143 | 3.170661 | 0.5139602 | 12.70564 | 6.674251 | 0 | 10.59398 | 0.723247 | 2.172896 | 1.24456 | 0.461132 | 6.122073 | 4.341194 | 2.480226 | 7.918374 | 3.549952 | 2.626008 | 0.003452614 | 11.65234 | 0.6213495 | 0.4615758 | 0.4354364 | 0.172505 | 0.2682741 | 0.1579153 | 1.043472 | 30.30942 | 0 | 9.264329 | 5.782816 | 11.39067 | 9.970077 | 2.775103 | 21.64552 | 21.0021 | 4.547038 | 13.26669 | 7.851631 | 23.95694 | 21.38805 | 11.68619 | 21.69754 | 18.29677 | 12.3316 | 20.05413 | 19.54197 | 14.09812 | 1.926818 | 31.57922 | 12.85801 | 8.949557 | 11.56489 | 9.503599 | 4.595281 | 4.707067 | 4.330196 | 45.58669 | 4.614521 | 18.2739 | 19.42715 | 16.335 | 19.30313
Activated Carbon Filtrasorb F400 | 5.532632 | 3.067044 | 1.714482 | 0 | 6.349636 | 0.9764438 | 0.04063583 | 0.2639596 | 0 | 2.556802 | 0.8672788 | 0.2512688 | 3.257483 | 2.296257 | 0.5517811 | 0 | 3.020453 | 0 | 0.008053023 | 0.01704546 | 0 | 0 | 0 | 12.8386 | 9.24969 | 0 | 3.397434 | 1.97539 | 4.89482 | 3.010583 | 0.6279562 | 9.567011 | 6.263165 | 0.05018765 | 6.970655 | 4.549869 | 0.313028 | 1.747482 | 0.467201 | 5.949186 | 5.446401 | 2.89607 | 6.357678 | 5.104766 | 2.852211 | 0.2098415 | 7.874406 | 0.7323443 | 1.771754 | 0.08114039 | 0.2191469 | 0.4916335 | 0.1669169 | 17.6664 | 11.65012 | 0.04403653 | 5.754538 | 4.295193 | 7.402341 | 6.615279 | 3.409711 | 7.515759 | 9.989327 | 5.127331 | 7.809314 | 9.791355 | 4.55914 | 7.556631 | 8.338849 | 8.074974 | 7.544961 | 8.794996 | 8.166325 | 7.660346 | 8.223287 | 2.029961 | 12.76294 | 10.36547 | 10.12112 | 2.116573 | 6.218595 | 5.095122 | 4.062591 | 4.174193 | 17.08201 | 4.066269 | 7.062811 | 4.486903 | 6.48353 | 5.490704
Activated Carbon Hexabenzocoronene | 2.908765 | 1.809352 | 1.054465 | 0 | 2.739388 | 0.1958042 | 0.603726 | 0.4241247 | 0.117352 | 1.173028 | 0.7846015 | 0.408202 | 1.08603 | 0.7745204 | 0.7040959 | 0.00636784 | 1.60195 | 0.04803266 | 0.09515412 | 0 | 0 | 0.0580478 | 0 | 0.537241 | 13.83184 | 0.08794875 | 1.639444 | 1.470803 | 2.159076 | 1.661484 | 0.7901722 | 4.286344 | 2.747231 | 0.2614149 | 2.974695 | 1.871364 | 2.018559 | 1.389289 | 0.7135504 | 3.247269 | 2.085749 | 1.718229 | 3.106568 | 2.120271 | 1.72351 | 0.3117902 | 4.400614 | 0.8902206 | 0.5378626 | 0.6924902 | 0.4435006 | 0.5589254 | 0.4493938 | 0.9474465 | 17.94855 | 0.1957258 | 2.527303 | 2.205464 | 3.171788 | 2.811429 | 2.398041 | 10.97033 | 6.178362 | 3.469086 | 3.628591 | 24.50958 | 6.758564 | 4.885706 | 3.652105 | 7.402615 | 7.274403 | 3.632628 | 8.876447 | 5.545199 | 4.235878 | 2.053562 | 20.36021 | 4.796508 | 9.1772 | 3.642458 | 2.541921 | 4.191244 | 2.804401 | 2.748117 | 29.74359 | 2.882679 | 3.640945 | 8.206092 | 4.680538 | 9.122985
Activated Carbon Takeda 5A | 16.36761 | 2.297925 | 0.8685509 | 0 | 8.228785 | 0.2765598 | 0.08979785 | 0 | 0 | 1.061826 | 0.303361 | 0 | 1.192707 | 0.5573327 | 0.2235323 | 0 | 1.98176 | 0 | 0 | 0 | 0 | 0.02607564 | 0 | 0.03416134 | 26.44822 | 0 | 4.529647 | 2.10723 | 5.464177 | 3.252721 | 0.279474 | 12.47629 | 6.511849 | 0 | 10.30651 | 2.067914 | 1.956254 | 1.001052 | 0.2646175 | 6.101791 | 4.206134 | 2.42583 | 7.695128 | 3.38594 | 2.616912 | 0 | 11.44553 | 0.3884225 | 0.7280545 | 0.201399 | 0 | 0.151437 | 0 | 0.9379922 | 32.83405 | 0 | 8.93523 | 5.694217 | 11.20497 | 9.623838 | 2.562552 | 24.59991 | 21.74473 | 4.415614 | 13.00818 | 9.846931 | 25.98876 | 21.6186 | 11.36173 | 24.28831 | 21.02099 | 12.04122 | 22.87171 | 21.50601 | 14.11355 | 1.658788 | 34.48778 | 12.50492 | 15.26122 | 11.2987 | 9.16465 | 3.143101 | 4.784501 | 4.346356 | 46.65043 | 4.680713 | 18.41947 | 22.21211 | 18.53003 | 22.24326
Activated Carbon VR5-2.5:1 | 5.45161 | 2.342917 | 1.167303 | 0 | 4.876856 | 0.3731229 | 0.4655784 | 0.2693958 | 0 | 1.708515 | 0.5974595 | 0.2649558 | 2.008124 | 1.280721 | 0.5213774 | 0 | 2.196063 | 0 | 0.05552185 | 0 | 0 | 0.01819732 | 0 | 27.62744 | 12.1151 | 0 | 2.36546 | 1.45987 | 3.447286 | 2.137718 | 0.6523092 | 7.861324 | 4.795367 | 0.03745589 | 5.613898 | 3.170341 | 2.505548 | 1.429324 | 0.3653648 | 4.716806 | 4.136858 | 2.187236 | 4.788462 | 3.846933 | 2.071169 | 0.2481743 | 7.128525 | 0.734339 | 1.229799 | 0.5430726 | 0.2579297 | 0.4977421 | 0.1986295 | 32.65186 | 15.9406 | 0.07076909 | 4.819964 | 3.2142 | 5.788902 | 5.43455 | 3.032059 | 9.143908 | 9.983055 | 4.598259 | 6.71232 | 19.9803 | 9.818602 | 8.602175 | 6.903 | 8.898683 | 7.654572 | 7.25756 | 8.633251 | 7.729949 | 6.949956 | 1.93773 | 15.95205 | 8.94079 | 8.982273 | 6.472129 | 5.150945 | 4.908515 | 3.310301 | 31.87414 | 31.30396 | 3.353665 | 6.947281 | 6.403318 | 6.150282 | 7.046201
Activated Carbon VR5-3:1 | 11.76753 | 4.377855 | 2.508937 | 0 | 8.054108 | 0.2654552 | 0.6515728 | 0.4368937 | 0.02791102 | 2.691657 | 1.258679 | 0.3052081 | 2.861448 | 2.054209 | 1.017999 | 0 | 3.985347 | 0 | 0 | 0 | 0 | 0 | 0 | 34.22814 | 28.63708 | 0.03770543 | 5.710733 | 4.157189 | 6.596928 | 5.137878 | 0.7829068 | 11.63849 | 7.687337 | 0.3927248 | 9.128918 | 2.466754 | 3.585765 | 2.204732 | 1.888796 | 8.045876 | 6.035086 | 4.527596 | 8.319575 | 5.540104 | 4.678683 | 0 | 10.34874 | 0.9938351 | 1.934306 | 0.789158 | 0.4581707 | 0.1686217 | 0.7742367 | 43.46074 | 31.56812 | 0.0345569 | 7.763483 | 6.660277 | 9.700891 | 8.351035 | 4.543468 | 26.85529 | 18.59116 | 6.849232 | 10.9171 | 25.8713 | 21.43544 | 16.40583 | 10.10012 | 22.18267 | 22.17181 | 10.37893 | 24.11415 | 18.79803 | 12.49511 | 2.367942 | 35.40521 | 11.96864 | 12.89589 | 10.55197 | 8.556207 | 6.261552 | 6.880281 | 43.08037 | 31.69974 | 6.83021 | 13.59905 | 23.29082 | 16.88107 | 24.5951
Activated Carbon VR5-4:1 | 16.98143 | 5.805387 | 3.482227 | 0.1215562 | 10.9243 | 0.285299 | 0.7715022 | 0.5950989 | 0.1930315 | 3.680156 | 1.652615 | 0.3509494 | 4.068928 | 3.118384 | 1.346452 | 0 | 5.406013 | 0 | 0 | 0 | 0 | 0 | 0 | 36.48003 | 36.63604 | 0.1965008 | 7.90788 | 5.752492 | 8.916516 | 7.043883 | 0.8177237 | 15.23725 | 10.12601 | 0.7550413 | 12.51706 | 2.680888 | 4.142756 | 2.545561 | 2.781092 | 10.08217 | 8.002505 | 6.116819 | 10.94966 | 7.170468 | 6.439211 | 0 | 13.72039 | 1.069701 | 2.434566 | 0.8998098 | 0.6062838 | 0.1263142 | 1.254004 | 56.07103 | 41.50406 | 0.07634078 | 10.97097 | 9.02196 | 13.33685 | 11.64707 | 5.278099 | 33.12445 | 23.77355 | 7.887343 | 14.95242 | 30.0787 | 27.4867 | 22.10832 | 13.59682 | 27.65672 | 27.33949 | 14.15604 | 29.52682 | 23.97845 | 16.54002 | 2.273859 | 43.97468 | 15.30695 | 17.23895 | 13.99051 | 11.74239 | 6.203873 | 8.733168 | 58.24876 | 42.23098 | 8.636567 | 19.01576 | 29.80496 | 21.57143 | 31.21943
Activated Carbon-600-0.5 | 21.1477 | 4.204807 | 2.312408 | 0 | 1.80747 | 1.117114 | 0.3088364 | 0 | 0 | 2.396466 | 0.6400414 | 0 | 2.858266 | 2.048702 | 0.3583527 | 0 | 3.923412 | 0 | 0 | 0 | 0 | 0 | 0 | 7.362429 | 40.96537 | 0 | 8.383482 | 4.530303 | 9.282595 | 6.332004 | 0.1873766 | 16.43833 | 10.30366 | 0 | 4.03007 | 3.00255 | 1.51007 | 1.361829 | 1.911631 | 9.20024 | 7.3672 | 4.700713 | 11.75587 | 5.826466 | 5.180679 | 0 | 15.8074 | 0.3190411 | 1.242266 | 0.1002639 | 0 | 0 | 0.3062499 | 9.414711 | 48.30961 | 0 | 13.44292 | 9.680244 | 15.50705 | 14.11276 | 3.477618 | 37.72488 | 26.49761 | 5.752495 | 4.786225 | 4.400308 | 31.96854 | 26.51558 | 15.72391 | 31.34245 | 30.06172 | 16.55948 | 32.37463 | 27.03462 | 18.17276 | 1.583509 | 50.16396 | 16.57935 | 19.76852 | 15.37846 | 13.08662 | 4.343749 | 7.596944 | 6.857149 | 57.92008 | 7.36395 | 23.19819 | 35.40575 | 24.10784 | 35.87448
Activated Carbon-700-0.5 | 1.703181 | 3.636221 | 2.458859 | 0.1591109 | 2.862345 | 1.157897 | 1.030741 | 0.7489623 | 0.3364975 | 3.286945 | 1.596006 | 0.6550807 | 2.894263 | 2.370437 | 1.136997 | 0.2750002 | 4.064614 | 0.269659 | 0.3888225 | 0.22513 | 0.1796026 | 0.04524395 | 0.1999268 | 15.30387 | 7.084904 | 0.4845209 | 2.704816 | 2.981542 | 3.243985 | 3.316486 | 1.044469 | 4.847602 | 3.761211 | 0.5054913 | 2.944985 | 4.09007 | 3.171621 | 2.340792 | 1.136057 | 4.809267 | 3.168365 | 3.470946 | 4.179545 | 3.808341 | 3.818141 | 0.5370246 | 6.873287 | 1.211546 | 2.393602 | 1.05385 | 0.6399802 | 0.367554 | 0.6394562 | 17.89153 | 9.434553 | 0.4363804 | 2.471896 | 2.793869 | 3.098028 | 2.81561 | 3.691965 | 4.445925 | 5.262538 | 5.072042 | 3.329907 | 6.515626 | 4.062943 | 3.252659 | 3.826693 | 4.150075 | 4.043815 | 3.919005 | 4.63045 | 3.706837 | 3.868077 | 2.30243 | 10.03952 | 6.56659 | 4.926497 | 3.599814 | 2.785854 | 3.738387 | 4.652868 | 4.862197 | 23.52311 | 4.464469 | 2.567287 | 2.039452 | 3.118983 | 2.953517
Activated Carbon-700-1 | 3.64782 | 2.466309 | 1.601743 | 0.3521841 | 1.26596 | 0.6952473 | 0.191949 | 0.817793 | 0.5091094 | 1.672564 | 1.197349 | 0.7378917 | 1.604971 | 1.272808 | 1.117684 | 0.3081443 | 2.246226 | 0.4204144 | 0.4537652 | 0.2890967 | 0.314592 | 0.3570093 | 0.347781 | 23.06685 | 16.0821 | 0.4785692 | 2.435381 | 2.186913 | 2.966206 | 2.41329 | 1.141863 | 5.056209 | 3.617418 | 0.6836856 | 6.86596 | 4.11263 | 1.60429 | 1.76447 | 1.344881 | 4.111725 | 2.888541 | 2.422995 | 3.940278 | 2.861117 | 2.425219 | 0.6236012 | 4.946219 | 1.228394 | 1.502069 | 1.033169 | 0.8481163 | 0.8596201 | 0.9584627 | 27.4391 | 19.24597 | 0.5475035 | 3.283436 | 2.997479 | 4.040005 | 3.607264 | 2.966232 | 7.515183 | 6.181713 | 4.168528 | 18.30537 | 8.109526 | 7.779748 | 5.145203 | 4.456715 | 6.293443 | 6.065256 | 4.38461 | 6.974089 | 5.431625 | 4.879691 | 2.344162 | 23.01833 | 5.493282 | 5.352785 | 4.426582 | 3.437485 | 4.392444 | 3.638413 | 3.571021 | 20.748 | 3.731643 | 4.280741 | 5.398591 | 4.771481 | 6.490949
Activated Carbon-750-0.5 | 6.046281 | 3.257782 | 1.879128 | 0.1611831 | 1.771486 | 0.9985919 | 0.3004546 | 0.6885183 | 0.3462394 | 1.978956 | 1.150374 | 0.5981158 | 1.962443 | 1.388098 | 1.062629 | 0 | 2.908042 | 0.2037075 | 0.1566618 | 0.05889215 | 0.08062133 | 0.06002486 | 0.1218385 | 15.92848 | 24.45672 | 0.3048205 | 3.762032 | 3.011472 | 4.429741 | 3.509357 | 1.010073 | 7.535942 | 5.235083 | 0.591278 | 6.31763 | 4.25263 | 1.83763 | 1.944963 | 1.415004 | 5.720179 | 4.042378 | 3.282335 | 5.787404 | 3.85159 | 3.338129 | 0.2496974 | 7.171681 | 1.157076 | 1.626848 | 0.9583899 | 0.7375374 | 0.48759 | 0.8697209 | 18.15922 | 28.02248 | 0.3572166 | 5.106478 | 4.493783 | 6.063795 | 5.501912 | 3.703337 | 15.77658 | 10.04164 | 5.313558 | 10.61015 | 9.135192 | 6.407379 | 8.556078 | 6.646821 | 10.91997 | 10.73785 | 6.688892 | 12.30335 | 9.185769 | 7.540626 | 2.466671 | 32.34041 | 8.072612 | 8.21493 | 6.742491 | 5.139664 | 8.034263 | 4.99784 | 4.783608 | 29.96371 | 5.023909 | 7.054744 | 12.46789 | 8.023582 | 14.46373
Activated Carbon-800-0.5 | 5.567495 | 5.20332 | 3.706829 | 0.1873947 | 5.215935 | 0.8356867 | 1.489058 | 1.083272 | 0.4409765 | 4.364985 | 2.299134 | 0.8412437 | 4.016016 | 3.436963 | 1.673855 | 0.318281 | 5.306792 | 0.2794606 | 0.4327673 | 0.3374571 | 0.21529 | 0.0900722 | 0.2209125 | 17.89153 | 12.61794 | 0.8553444 | 4.274853 | 4.431264 | 5.111507 | 4.730129 | 1.300773 | 7.914901 | 5.767545 | 0.7360756 | 5.352088 | 4.05674 | 4.543701 | 3.238001 | 1.741788 | 6.826639 | 4.757681 | 4.990683 | 6.800082 | 5.31265 | 5.19925 | 0.5883422 | 10.95466 | 1.534821 | 3.477752 | 1.456722 | 0.8401262 | 0.510072 | 0.8960326 | 20.92534 | 17.17972 | 0.5373867 | 5.288097 | 4.65423 | 5.777473 | 5.696397 | 5.30557 | 9.537361 | 10.0203 | 6.979988 | 6.471917 | 9.344681 | 10.11569 | 8.727656 | 6.867326 | 9.074894 | 7.649821 | 7.4109 | 8.834069 | 7.839914 | 6.769948 | 2.767842 | 16.86611 | 10.11595 | 9.141838 | 6.200423 | 4.679362 | 2.725306 | 6.59227 | 6.685016 | 33.98684 | 6.470402 | 7.17934 | 6.858825 | 6.134127 | 7.398527
Activated Carbon-800-1 | 5.358717 | 2.683386 | 1.479394 | 0 | 0.9055603 | 0.4859535 | 0.1544831 | 0.4809259 | 0.1319242 | 1.658025 | 0.9363657 | 0.4070851 | 1.618373 | 1.108267 | 0.8417953 | 0 | 2.394249 | 0.004105136 | 0.03812733 | 0 | 0 | 0 | 0 | 28.43777 | 20.04952 | 0.09713157 | 2.972042 | 2.38945 | 3.611387 | 2.813829 | 0.8287957 | 6.734704 | 4.403281 | 0.3635595 | 5.04511 | 3.00511 | 1.15511 | 1.716993 | 1.019827 | 4.904004 | 3.364653 | 2.684332 | 4.916206 | 3.231341 | 2.709286 | 0.2256252 | 6.309482 | 0.9555161 | 1.399273 | 0.7537843 | 0.5207148 | 0.5282537 | 0.605428 | 37.25437 | 23.58253 | 0.1593558 | 4.231723 | 3.661694 | 5.235404 | 4.619024 | 3.295991 | 16.29347 | 9.343349 | 4.696522 | 16.06608 | 18.64685 | 13.32493 | 7.924454 | 5.800433 | 11.2086 | 11.27838 | 5.837183 | 13.04888 | 8.850963 | 6.740469 | 2.378349 | 27.63798 | 7.303855 | 7.399944 | 5.918184 | 4.408547 | 5.039515 | 4.238332 | 36.3109 | 27.3371 | 4.283 | 6.32901 | 13.35624 | 7.537561 | 14.59724
Activated Charcoal | 7.565666 | 4.071962 | 2.544198 | 0.3563437 | 6.722632 | 1.340655 | 0.9616977 | 0.7902092 | 0.4667527 | 2.603848 | 1.386486 | 0.6848158 | 2.627539 | 1.98115 | 1.27045 | 5.835722 | 0.19 | 0.3087336 | 0.2093838 | 0.1479608 | 0.084 | 0.02404475 | 0.02403299 | 10.89 | 31.83722 | 0.4158831 | 4.993327 | 4.015296 | 5.676373 | 1.072721 | 1.095524 | 9.075407 | 6.518297 | 0.7982593 | 7.156024 | 5.970208 | 3.505434 | 2.245319 | 2.046936 | 7.011119 | 5.149221 | 4.20737 | 7.107378 | 4.722569 | 4.381639 | 8.929638 | 1.225177 | 1.270587 | 1.956338 | 1.06672 | 0.599 | 0.2329615 | 0.1593095 | 10.935 | 35.6995 | 0.4466864 | 6.429936 | 5.760274 | 7.492249 | 2.856 | 4.354255 | 17.81799 | 11.89401 | 6.200374 | 8.255143 | 18.77594 | 12.32965 | 10.25839 | 8.077348 | 12.92712 | 12.70738 | 8.110691 | 14.38052 | 11.04069 | 9.197439 | 15.4616 | 3.132959 | 9.566835 | 9.849265 | 8.265394 | 1.754979 | 5.832026 | 6.229275 | 11.05914 | 35.57872 | 6.236265 | 8.685005 | 14.19496 | 9.791006 | 3.816329
Activated DCPCBim-MOF-Zn | 3.463845 | 2.076974 | 1.250956 | 0 | 0.5313939 | 0.256505 | 0.6770009 | 0.5020529 | 0.1743398 | 1.401783 | 0.8862221 | 0.4497434 | 1.317286 | 0.9626762 | 0.7837643 | 0.9643318 | 1.917778 | 0.08301824 | 0.170525 | 0 | 0 | 0.1467031 | 0.006186366 | 0.05180139 | 9.381461 | 0.1613182 | 1.998154 | 1.750137 | 2.535896 | 1.980009 | 0.8421346 | 4.853601 | 3.122994 | 0.3265878 | 1.385299 | 0.9817405 | 2.178183 | 1.51173 | 0.868719 | 3.545816 | 2.463813 | 2.006916 | 3.449024 | 2.396333 | 2.048387 | 0.4574493 | 4.515348 | 0.9384778 | 1.264513 | 0.7419329 | 0.4962998 | 0.6738071 | 0.5532222 | 0.3383861 | 11.15404 | 0.2397802 | 2.79022 | 2.514878 | 3.713433 | 3.141268 | 2.54371 | 12.40944 | 6.735286 | 3.635494 | 8.656937 | 1.560244 | 7.150622 | 5.278097 | 4.025064 | 7.871919 | 8.863708 | 4.026593 | 9.90183 | 6.437305 | 4.869494 | 2.636839 | 16.97605 | 5.161312 | 5.157698 | 4.104708 | 3.157832 | 4.131796 | 3.140727 | 9.7173 | 12.06767 | 3.228965 | 4.225445 | 9.853905 | 5.6487 | 10.86844
Activated [Cd2Cl(tba)3]Â·0.5DMFÂ·2H2O | 1.601403 | 0.8270736 | 0.4789259 | 0 | 0.01860329 | 0.01168844 | 0.3783806 | 0.2422813 | 0.008938756 | 0.6338236 | 0.4109146 | 0.252811 | 0.5536738 | 0.4233457 | 0.3562396 | 0.003992796 | 0.8065436 | 0 | 0.09324375 | 0 | 0 | 0.04815688 | 0 | 0.04399023 | 1.432202 | 0.09011953 | 0.4928453 | 0.5295007 | 0.75112 | 0.5825089 | 0.4580352 | 2.820494 | 1.12835 | 0.08749016 | 0.09553591 | 0.02793411 | 1.106705 | 0.7770115 | 0.23251 | 1.463323 | 0.9139594 | 0.7081075 | 1.136891 | 0.991648 | 0.6813751 | 0.2343882 | 1.693588 | 0.5007274 | 0.6181603 | 0.3859252 | 0.2124473 | 0.4326787 | 0.1619972 | 0.7555522 | 2.557219 | 0.1065 | 0.7210427 | 0.6583859 | 1.786956 | 0.9305565 | 1.286444 | 2.479865 | 4.510027 | 2.093624 | 1.774778 | 0.6015418 | 3.129734 | 2.618441 | 1.771729 | 3.057238 | 2.987046 | 1.729872 | 3.342826 | 3.041771 | 2.876663 | 1.394809 | 4.088493 | 2.756339 | 2.882319 | 2.071092 | 1.625866 | 2.985407 | 1.10285 | 1.358786 | 8.678396 | 1.203502 | 2.341933 | 0.7357129 | 2.400066 | 1.251088
Activated [Zn2(sdc)2(bpe] | 0.09254448 | 0.6019433 | 0 | 0.008334051 | 0.2037466 | 0 | 0 | 0 | 0 | 0.2062678 | 0 | 0 | 0.3556159 | 0 | 0 | 0 | 0.1465848 | 0 | 0 | 0 | 0 | 0 | 0 | 0 | 0.1016157 | 0.01073879 | 0 | 0.01654318 | 0.05846492 | 0 | 0 | 0.8491987 | 0.2512034 | 0.01344691 | 0.2759467 | 0.5170543 | 0.4370844 | 0.1776556 | 0 | 0.5959248 | 0.2124515 | 0.08976327 | 0.6699631 | 0.2558459 | 0.04458795 | 0 | 0.3015207 | 0 | 0.06565101 | 0 | 0 | 0 | 0 | 0 | 1.309345 | 0.01410721 | 0.05271591 | 0.02233419 | 0.3216495 | 0.1332108 | 0.5206225 | 0.9767803 | 0.9049723 | 0.8687716 | 0.3536243 | 1.108236 | 0.3732638 | 0.2362376 | 0.3613511 | 1.487461 | 0.7269397 | 0.325411 | 1.024166 | 0.4863864 | 0.567502 | 0.7737879 | 1.401505 | 0.7134573 | 0.6055451 | 0.4449854 | 0.2429529 | 1.767004 | 0.250145 | 0.3502551 | 8.503295 | 0.331845 | 0.1965467 | 0.02333909 | 0.3850709 | 0.06900646
Activated carbon from babassu coconut | 0.06802813 | 0.3977664 | 0.1975535 | 0 | 0.2361553 | 0.3258967 | 0.104078 | 0.01222777 | 0 | 0.2531469 | 0.1481948 | 0 | 0.1955742 | 0.1633833 | 0.0990795 | 0 | 0.3788837 | 0 | 0.1168593 | 0 | 0 | 0 | 0 | 9.154518 | 2.754553 | 0 | 0.1681769 | 0.2322906 | 0.229483 | 0.2205928 | 0.2039855 | 0.967769 | 0.3500495 | 0 | 0.2377762 | 2.2485 | 0.6191585 | 0.4463741 | 0.04519703 | 0.6254133 | 0.2785838 | 0.3165316 | 0.3766152 | 0.3710501 | 0.3135897 | 0 | 0.7040773 | 0.2405944 | 0.9559 | 0.1192416 | 0 | 0.1389995 | 0 | 11.1488 | 7.006976 | 0 | 0.175709 | 0.2089241 | 0.2699314 | 0.2029705 | 0.712044 | 0.6911052 | 1.142028 | 1.286077 | 0.3083233 | 8.092454 | 0.1995309 | 0.1283119 | 0.4109322 | 0.5030259 | 0.7037717 | 0.3216017 | 1.00734 | 0.3477318 | 0.6918106 | 1.029206 | 4.943112 | 1.287952 | 3.956656 | 0.4815938 | 0.2023205 | 2.43767 | 0.5025051 | 32.80999 | 25.31575 | 0.5708303 | 0.09892555 | 0.02176046 | 0.2813397 | 0.1284902
Active Carbon | 2.822035 | 1.643408 | 0.8313153 | 0 | 2.410536 | 0.1943312 | 0.5149344 | 0.366222 | 0.06951787 | 1.089119 | 0.6009076 | 0.3570262 | 1.099444 | 0.6744388 | 0.5533457 | 0.05953564 | 1.564181 | 0.001424979 | 0.05445842 | 0 | 0 | 0.03804736 | 0 | 0.4023366 | 9.830934 | 0.08459567 | 1.165451 | 1.069588 | 1.732271 | 1.273932 | 0.7004933 | 4.942805 | 2.657441 | 0.1651092 | 2.940667 | 1.524848 | 1.903477 | 1.184372 | 0.4506147 | 3.096751 | 2.198911 | 1.447448 | 2.610194 | 2.26039 | 1.397803 | 0.3336483 | 4.457507 | 0.7685302 | 0.4800666 | 0.5807774 | 0.3624211 | 0.3352845 | 0.3221994 | 0.6585541 | 14.33691 | 0.1686442 | 2.376771 | 1.684013 | 3.077434 | 2.711931 | 2.274518 | 6.39779 | 6.722708 | 3.513011 | 3.765758 | 7.081278 | 6.894781 | 5.621722 | 3.988369 | 5.83001 | 4.984474 | 4.098129 | 5.932736 | 4.805785 | 4.173639 | 1.805699 | 13.85857 | 5.945826 | 4.003599 | 3.791991 | 2.756685 | 3.458997 | 2.337275 | 2.289422 | 34.19023 | 2.396375 | 3.937863 | 4.01242 | 3.677026 | 4.630779
Al-MIL-53-11.1%NH2 | 2.702259 | 2.515083 | 1.405318 | 0 | 3.041322 | 0.5570118 | 0.5456502 | 0.3909704 | 0.0990915 | 2.046839 | 0.7378721 | 0.3849765 | 2.273723 | 1.593327 | 0.5911992 | 0.09452149 | 2.668364 | 0.0418895 | 0.1873923 | 0.003696164 | 0 | 0.12924 | 0 | 14.61686 | 9.757239 | 0.1479304 | 2.391659 | 1.659298 | 3.18069 | 2.60268 | 0.7172515 | 5.397604 | 3.927572 | 0.1857756 | 3.242176 | 1.064665 | 2.471402 | 1.525789 | 0.4785522 | 4.535338 | 3.193309 | 2.371228 | 4.247293 | 3.616602 | 2.410559 | 0.35427 | 7.120051 | 0.7820526 | 1.399922 | 0.6100627 | 0.3904034 | 0.5756101 | 0.3432989 | 15.64671 | 13.72662 | 0.2060213 | 2.815665 | 2.795179 | 3.366047 | 3.223439 | 2.980671 | 6.618348 | 6.963639 | 4.419228 | 3.916457 | 8.542347 | 6.828405 | 5.516179 | 4.405626 | 6.039828 | 5.123993 | 4.615749 | 6.108355 | 4.9487 | 4.370043 | 1.896905 | 13.43962 | 7.291875 | 6.140862 | 3.987175 | 2.992979 | 4.866076 | 3.440928 | 16.01741 | 32.10465 | 3.390117 | 4.162443 | 4.159263 | 3.882852 | 4.801887
Al-MIL-53-20%NH2 | 4.656148 | 2.293989 | 1.241804 | 0 | 3.818683 | 0.171665 | 0.5275962 | 0.3455012 | 0.01929541 | 1.408406 | 0.772434 | 0.2874265 | 1.33994 | 0.9215048 | 0.6703743 | 0 | 2.035446 | 0 | 0 | 0 | 0 | 0 | 0 | 14.81386 | 14.3337 | 0.004601665 | 2.34179 | 1.953249 | 2.995335 | 2.267032 | 0.6819968 | 6.184197 | 3.754715 | 0.1965245 | 4.346667 | 1.516992 | 2.393368 | 1.491441 | 0.8262066 | 4.245169 | 2.866524 | 2.251054 | 4.144855 | 2.760397 | 2.283759 | 0.1814918 | 5.410465 | 0.794749 | 1.228405 | 0.6067464 | 0.3642874 | 0.4698015 | 0.4214238 | 15.6248 | 16.73154 | 0.08121643 | 3.374333 | 2.948439 | 4.706769 | 3.825541 | 2.899263 | 15.23849 | 8.634594 | 4.223549 | 5.274743 | 10.27677 | 9.686681 | 6.973364 | 5.09274 | 10.6004 | 11.63325 | 5.123207 | 12.85765 | 8.552688 | 6.290361 | 2.156621 | 22.13385 | 6.470382 | 6.627748 | 5.37468 | 4.014688 | 4.609825 | 3.628399 | 15.63997 | 16.69458 | 3.722666 | 5.62603 | 12.43678 | 7.600946 | 13.47184
Al-MIL-53-50%NH2 | 5.303545 | 2.923065 | 1.837621 | 0.2152025 | 4.359362 | 0.193514 | 0.9878313 | 0.7861409 | 0.4154314 | 2.051179 | 1.274867 | 0.7134749 | 1.98539 | 1.507139 | 1.149819 | 0.2383991 | 2.671866 | 0.3154955 | 0.3725807 | 0.1660757 | 0.1827013 | 0.2962766 | 0.2248437 | 12.7672 | 13.7 | 0.4100994 | 2.885382 | 2.535448 | 3.510356 | 2.845735 | 1.136665 | 6.599171 | 4.345507 | 0.6046707 | 4.890225 | 1.437841 | 2.955536 | 2.090875 | 1.331399 | 4.847956 | 3.494606 | 2.867033 | 4.688404 | 3.397099 | 2.87507 | 0.5984361 | 6.033817 | 1.268981 | 1.814138 | 1.064337 | 0.7904356 | 0.8905863 | 0.862434 | 14.3409 | 16.23542 | 0.4765733 | 3.941682 | 3.496782 | 5.22946 | 4.411138 | 3.419978 | 15.04619 | 9.339859 | 4.818215 | 5.804465 | 9.72561 | 10.74098 | 7.644624 | 5.639535 | 11.72202 | 12.24785 | 5.630374 | 13.54256 | 9.549166 | 6.65235 | 2.605337 | 21.48271 | 7.00301 | 6.985055 | 5.781649 | 4.658347 | 5.105478 | 4.148823 | 13.67358 | 16.57134 | 4.234981 | 6.164057 | 12.30977 | 8.546863 | 13.0492
Al-PILC | 4.571848 | 2.237198 | 1.168339 | 0 | 0.226822 | 0.8079178 | 0.4809578 | 0.3003498 | 0 | 1.341347 | 0.707413 | 0.2436312 | 1.28068 | 0.8613892 | 0.6025931 | 0 | 1.977643 | 0 | 0 | 0 | 0 | 0 | 0 | 2.065741 | 12.81466 | 0 | 2.233286 | 1.869819 | 2.883551 | 2.165124 | 0.6323704 | 6.015476 | 3.615926 | 0.1315204 | 0.931047 | 3.668406 | 2.314003 | 1.423424 | 0.7664438 | 4.097649 | 2.780616 | 2.170874 | 3.999707 | 2.680221 | 2.203619 | 0.145596 | 5.249458 | 0.7431104 | 1.166998 | 0.5514137 | 0.2997655 | 0.4376554 | 0.3611641 | 3.18481 | 14.80257 | 0.03476582 | 3.2184 | 2.823562 | 4.591915 | 3.685463 | 2.80144 | 15.19107 | 8.647532 | 4.096792 | 9.909154 | 17.30254 | 9.851362 | 6.877575 | 4.945628 | 10.82097 | 11.83393 | 4.996908 | 13.00412 | 8.684477 | 6.148908 | 2.103829 | 20.48242 | 6.269602 | 6.466731 | 5.182843 | 3.93667 | 4.450714 | 3.521281 | 26.77804 | 14.81775 | 3.62632 | 5.556003 | 12.43194 | 7.68269 | 13.31052
Al-PMO2 | 0.1904901 | 1.07269 | 0.4638314 | 0 | 0.8860576 | 0.07812469 | 0.3693173 | 0.2619603 | 0.03171901 | 0.6952188 | 0.4049729 | 0.2629304 | 0.6242284 | 0.4194304 | 0.3898187 | 0 | 1.118671 | 0 | 0.01950953 | 0 | 0 | 0.03612241 | 0 | 0.2953321 | 4.721557 | 0.09441707 | 0.4199964 | 0.6259039 | 0.9033402 | 0.6850601 | 0.5068499 | 2.452007 | 1.417275 | 0.1157759 | 0.9598341 | 0.5061448 | 1.332784 | 0.8067977 | 0.3128214 | 1.939464 | 1.066769 | 0.8808538 | 1.457575 | 1.398509 | 0.9023409 | 0.250638 | 2.452778 | 0.5375925 | 0.1017057 | 0.397472 | 0.2650195 | 0.4313664 | 0.2342744 | 0.4281127 | 7.699956 | 0.118187 | 0.5322422 | 0.6711088 | 1.07093 | 0.7463924 | 1.606217 | 2.280246 | 2.574186 | 2.648578 | 1.213417 | 6.546394 | 1.574428 | 0.9876705 | 1.542612 | 1.892704 | 1.967507 | 1.430584 | 2.431978 | 1.528599 | 1.728287 | 1.44395 | 7.327683 | 3.456514 | 1.183954 | 1.494827 | 0.8655087 | 3.711456 | 1.500954 | 1.718023 | 25.51949 | 1.610133 | 0.4713656 | 0.3819242 | 1.171314 | 1.017498
Al-PMO50 | 0.7759109 | 0.6447971 | 0.2796136 | 0 | 0.7494949 | 0.1254134 | 0.1995498 | 0.06713535 | 0 | 0.3557482 | 0.2439767 | 0.05596492 | 0.2858721 | 0.1581205 | 0.2215624 | 0 | 0.6035194 | 0 | 0.0066517 | 0 | 0 | 0 | 0 | 0.0867609 | 7.453057 | 0 | 0.1781157 | 0.3723139 | 0.4914044 | 0.3141451 | 0.3526211 | 2.715287 | 1.093684 | 0 | 0.9730504 | 0.4357887 | 0.9567263 | 0.6152333 | 0.1023174 | 1.716229 | 0.7664551 | 0.4976302 | 1.183971 | 0.9286133 | 0.4742734 | 0.04819804 | 2.530667 | 0.387646 | 0.04833513 | 0.249408 | 0.04457017 | 0.2575865 | 0 | 0.2402599 | 14.18562 | 0 | 0.5075055 | 0.3827632 | 1.115543 | 0.7291155 | 1.240478 | 4.254988 | 3.99917 | 2.343689 | 1.5078 | 2.22796 | 4.32816 | 3.195845 | 1.78089 | 3.562374 | 2.868565 | 1.744922 | 3.805921 | 2.605875 | 2.059214 | 1.303529 | 11.75313 | 3.800697 | 0.3931193 | 1.635119 | 0.86818 | 3.322945 | 1.161004 | 1.252956 | 35.33313 | 1.27079 | 1.594038 | 1.965513 | 1.714194 | 2.652661
Al-soc-MOF-1 | 0.2062688 | 0.5389226 | 0.2827902 | 0 | 0.158635 | 0.08234 | 0.244501 | 0.1576331 | 0 | 0.3428261 | 0.2563701 | 0.1313498 | 0.2744417 | 0.187314 | 0.2514389 | 0 | 0.5100702 | 0.063929 | 0.03310773 | 0 | 0 | 0 | 0 | 59.74506 | 0.04106346 | 0.02329551 | 0.2094653 | 0.3405694 | 0.3129157 | 0.2872877 | 0.3657949 | 1.812723 | 0.6379673 | 0.007673152 | 1.77555 | 0.956204 | 0.8403307 | 0.5814438 | 0.1680612 | 1.21268 | 0.4897449 | 0.4307977 | 0.7002113 | 0.6501204 | 0.4185268 | 0.1399671 | 1.458531 | 0.663519 | 0.2397801 | 0.2726485 | 0.124289 | 0.3047312 | 0.08960439 | 66.1464 | 0.4068754 | 0.009431666 | 0.2649869 | 0.2706748 | 0.6152352 | 0.3395129 | 1.022052 | 2.421961 | 2.294885 | 1.910761 | 24.50236 | 12.45554 | 1.880574 | 1.069846 | 1.014464 | 1.846851 | 1.730097 | 0.828395 | 2.386536 | 1.270343 | 1.327185 | 1.242934 | 8.521984 | 7.236436 | 5.736798 | 1.066 | 0.5169327 | 3.089384 | 0.841199 | 67.15941 | 9.5921 | 0.9308586 | 0.296607 | 0.6044567 | 0.88828 | 1.070791
Al-soc-MOF-2 | 8.858699 | 4.24332 | 2.418282 | 0 | 7.53934 | 0 | 0 | 0 | 0 | 2.363774 | 0.4879587 | 0 | 2.6297 | 1.890922 | 0.2119258 | 0 | 3.933678 | 0 | 0.07322546 | 0 | 0 | 0 | 0 | 55.51245 | 61.23118 | 0 | 5.894002 | 4.478192 | 6.475688 | 5.305994 | 0 | 9.547136 | 7.180915 | 0 | 7.922297 | 6.086752 | 2.443814 | 1.173572 | 2.175626 | 7.494724 | 5.603392 | 4.522178 | 7.932903 | 4.988362 | 4.851338 | 0 | 9.621887 | 0 | 0.7203857 | 0 | 0 | 0 | 0.4211748 | 61.09154 | 70.69845 | 0 | 7.47122 | 6.631104 | 8.219329 | 7.82691 | 3.657933 | 19.98172 | 12.82226 | 5.773753 | 8.945403 | 21.30278 | 14.46224 | 11.75106 | 8.875432 | 14.47371 | 13.68279 | 8.946054 | 15.45154 | 12.10666 | 9.658166 | 0.5096302 | 48.85177 | 10.22907 | 15.5751 | 8.844755 | 7.002702 | 3.022929 | 6.753991 | 62.21854 | 9.2582 | 6.688701 | 9.946838 | 17.00943 | 10.54356 | 18.87638
Al-soc-MOF-3 | 20.41614 | 7.37816 | 5.023408 | 1.575472 | 13.49887 | 2.247143 | 1.666769 | 1.660725 | 1.397035 | 5.08501 | 2.955723 | 0.9740433 | 5.557411 | 4.616259 | 2.625274 | 0 | 7.036774 | 0.8444577 | 0.06819999 | 0.4405865 | 1.315092 | 0 | 1.206626 | 48.32411 | 0.05475202 | 1.38377 | 10.40959 | 7.680367 | 11.33742 | 9.223657 | 1.298697 | 17.42105 | 12.39734 | 2.254847 | 15.0624 | 1.56188 | 5.074814 | 3.681948 | 4.691725 | 12.13807 | 9.974262 | 7.833112 | 13.49457 | 8.816139 | 8.302977 | 0 | 16.59116 | 1.692828 | 0.726383 | 1.66723 | 1.61703 | 0.0218721 | 2.837741 | 53.12734 | 0.357664 | 0.7630133 | 13.82258 | 11.57576 | 15.83506 | 14.50853 | 6.402451 | 38.88536 | 26.51762 | 9.050151 | 17.57296 | 40.66426 | 31.26561 | 25.7603 | 16.30729 | 30.98125 | 30.21739 | 16.81633 | 32.48553 | 26.81296 | 18.60428 | 2.109119 | 61.09297 | 17.76106 | 14.9758 | 16.28374 | 13.81203 | 5.895597 | 10.7329 | 53.10547 | 9.02704 | 10.55733 | 22.40291 | 35.82704 | 23.72848 | 37.70216
AlMePO-alpha | 17.7603 | 6.584319 | 4.371626 | 0.9316235 | 11.87724 | 1.759431 | 1.212673 | 1.169791 | 0.0872727 | 0.03734598 | 0.0119859 | 0.03991252 | 0.01571829 | 0.01619589 | 2.079117 | 0 | 6.20192 | 0.4013237 | 0 | 0.05396752 | 0.6755298 | 0 | 0.6365534 | 2.538554 | 47.44431 | 0.8263557 | 9.07515 | 6.693946 | 9.961905 | 8.042917 | 1.006213 | 15.53732 | 10.9553 | 1.64291 | 13.17288 | 8.911421 | 4.568254 | 3.140772 | 0.543313 | 0.224354 | 0.1129136 | 0.2623082 | 0.1364184 | 0.07138052 | 7.333799 | 0 | 14.74734 | 1.333873 | 3.083051 | 1.260296 | 1.149088 | 0.02579325 | 2.225535 | 5.064207 | 53.77501 | 0.3787153 | 12.04652 | 10.16372 | 13.85667 | 12.649 | 5.881549 | 36.08853 | 24.01422 | 8.448572 | 15.48103 | 37.81388 | 28.54535 | 23.01002 | 1.443895 | 1.341225 | 1.186112 | 1.242074 | 1.111499 | 0.9219006 | 16.62163 | 2.086295 | 55.86479 | 15.92405 | 17.71385 | 14.43056 | 12.04232 | 5.850873 | 9.656189 | 9.180401 | 53.86433 | 9.562669 | 19.71428 | 32.99499 | 21.32876 | 34.95105
AlPO-17(ERI) | 0.1522488 | 0.456173 | 0.2090001 | 0 | 0.43913 | 0.22291 | 0.09535939 | 0 | 0 | 0.3015421 | 0.1481188 | 0 | 0.2251306 | 0.1410407 | 0.1019222 | 0 | 0.4330806 | 0 | 0 | 0 | 0.030839 | 0 | 0 | 0.006270032 | 3.161969 | 0 | 0.1499041 | 0.2576798 | 0.2707366 | 0.2333418 | 0.215042 | 1.138314 | 0.4408801 | 0 | 2.31845 | 1.51197 | 0.6773729 | 0.4875406 | 0.02510347 | 0.7264527 | 0.3829638 | 0.3689939 | 0.4651649 | 0.4554817 | 0.3549477 | 0 | 0.8763883 | 0.2516508 | 0.3237942 | 0.120425 | 0.276007 | 0.1399835 | 0 | 0.1265719 | 7.044795 | 0 | 0.2305936 | 0.2484264 | 0.4431329 | 0.2736961 | 0.7858767 | 1.115638 | 1.837451 | 1.342308 | 4.250308 | 4.018366 | 0.7447353 | 0.4949304 | 0.5767775 | 1.069426 | 1.154974 | 0.472012 | 1.599398 | 0.8474718 | 1.010004 | 1.082323 | 5.686889 | 1.411028 | 1.111652 | 0.6794729 | 2.175266 | 2.416731 | 0.5769754 | 0.7133833 | 23.89331 | 0.6533159 | 0.1604145 | 0.04276066 | 0.5816707 | 0.2595778
AlPO-18(AEI) | 1.473815 | 1.469426 | 0.7579767 | 0 | 0.3613801 | 0.1706 | 0.4982472 | 0.3123446 | 0.04795915 | 1.163198 | 0.5632311 | 0.3101894 | 1.188564 | 0.8223748 | 0.4888076 | 0.007556908 | 1.533105 | 0 | 0.1293562 | 0 | 0 | 0.0485632 | 0 | 0.3477672 | 3.568815 | 0.1307423 | 1.02879 | 0.8538947 | 1.785299 | 1.147417 | 0.5822417 | 4.604559 | 2.521155 | 0.1493699 | 2.1145 | 1.359 | 1.567825 | 0.9933741 | 0.3662882 | 2.665083 | 2.072009 | 1.264356 | 2.42984 | 2.064039 | 1.259351 | 0.247492 | 3.485424 | 0.6455925 | 0.881114 | 0.5111314 | 0.2786902 | 0.4758904 | 0.2270538 | 0.5586354 | 5.197146 | 0.1618416 | 1.818891 | 1.375458 | 2.978978 | 2.258963 | 1.92502 | 2.736475 | 4.586745 | 3.1001 | 4.506497 | 5.287746 | 3.072548 | 2.606518 | 3.477751 | 3.083215 | 3.210194 | 3.733679 | 3.546582 | 2.956594 | 3.524877 | 1.52274 | 5.978197 | 5.191962 | 4.734133 | 3.297813 | 2.389868 | 3.720383 | 1.906806 | 2.269679 | 12.15993 | 1.994534 | 2.243377 | 0.9142297 | 2.511829 | 1.554127
AlPO-53(AEN) | 2.156376 | 1.729393 | 0.9317372 | 0 | 0.6385539 | 0.29486 | 0.5877039 | 0.3893528 | 0.1049028 | 1.377259 | 0.6726857 | 0.38448 | 1.465478 | 1.044559 | 0.5919074 | 0.08072268 | 1.771048 | 0.04160707 | 0.1906096 | 0.02833596 | 0.003269 | 0.1241912 | 0 | 0.4371048 | 4.56059 | 0.183834 | 1.318712 | 1.069777 | 1.998014 | 1.408654 | 0.7169997 | 5.115038 | 2.847291 | 0.2077401 | 1.79139 | 1.36946 | 1.820647 | 1.190266 | 0.4708268 | 2.975826 | 2.450492 | 1.53434 | 2.698298 | 2.383079 | 1.518493 | 0.3419433 | 3.929621 | 0.7788604 | 1.029807 | 0.6119828 | 0.05699 | 0.5901111 | 0.3123815 | 0.7061671 | 6.284116 | 0.2197524 | 2.34097 | 1.707351 | 3.532455 | 2.798515 | 2.196499 | 3.41921 | 5.330928 | 3.369077 | 2.647428 | 2.253836 | 3.88848 | 3.430628 | 4.110383 | 3.820041 | 3.77744 | 4.36735 | 4.183273 | 3.672071 | 4.166059 | 1.679551 | 7.204552 | 5.67102 | 5.511786 | 3.914924 | 0.9969853 | 3.984325 | 2.188287 | 2.485457 | 13.42258 | 2.27861 | 2.926692 | 1.4411 | 3.106693 | 2.077163
AlPO4-11 | 0.6883921 | 0.7255938 | 0.4020762 | 0 | 0.8748583 | 0.1042933 | 0.3227138 | 0.1831717 | 0 | 0.5268781 | 0.3586802 | 0.1910494 | 0.4285421 | 0.3179101 | 0.3110129 | 0 | 0.7269276 | 0 | 0.0425 | 0.03 | 0 | 0 | 0 | 0.2082385 | 1.767864 | 0.03098451 | 0.3617226 | 0.4729862 | 0.6335707 | 0.474265 | 0.3941388 | 2.90099 | 1.069145 | 0.04371889 | 1.355746 | 0.70632 | 0.9707469 | 0.6901048 | 0.2005697 | 1.387646 | 0.8172364 | 0.5999577 | 1.031438 | 0.9242387 | 0.5932873 | 0.131415 | 1.619615 | 0.4363234 | 0.3725 | 0.26125 | 0.1578126 | 0.3283458 | 0.1081641 | 0.2922438 | 3.303817 | 0.05149202 | 0.5916197 | 0.4901007 | 1.615365 | 0.8127707 | 1.17759 | 1.641919 | 3.227842 | 2.064518 | 1.706222 | 1.612864 | 1.767109 | 1.429358 | 1.808893 | 1.890423 | 2.081892 | 1.889255 | 2.389712 | 1.813261 | 2.25091 | 1.26711 | 3.749824 | 2.958631 | 2.182183 | 1.886265 | 1.263057 | 2.971792 | 0.9778308 | 1.272858 | 10.81661 | 1.07966 | 1.201361 | 0.3101119 | 1.490368 | 0.6754566
Alumina | 0.4469846 | 1.248199 | 0.5743113 | 0 | 1.359178 | 0.5680386 | 0.4215751 | 0.3100221 | 0.07245134 | 0.9199405 | 0.4640843 | 0.3092014 | 0.8315411 | 0.5706722 | 0.4273592 | 0.0004685391 | 1.366688 | 0.01416895 | 0.126739 | 0.04051352 | 0 | 0.03183464 | 0.01864 | 2.554043 | 3.482333 | 0.1208167 | 0.6803552 | 0.7098792 | 1.300979 | 0.9011319 | 0.5233415 | 3.045362 | 1.985101 | 0.1662937 | 1.455454 | 2.189142 | 1.413157 | 0.8826543 | 0.335768 | 2.29877 | 1.531471 | 1.034506 | 1.997757 | 1.730345 | 1.09082 | 0.2293684 | 3.310959 | 0.5701082 | 0.7190319 | 0.25935 | 0.2890974 | 0.4373547 | 0.1322729 | 13.10645 | 5.612694 | 0.1696249 | 0.9510235 | 0.9698319 | 1.59727 | 1.252925 | 1.741875 | 1.917717 | 3.023133 | 2.855818 | 1.707648 | 2.757212 | 1.688869 | 1.194542 | 2.103108 | 1.921473 | 2.141053 | 2.27721 | 2.500247 | 1.798431 | 2.229077 | 1.434422 | 5.952838 | 4.227251 | 2.93407 | 1.197831 | 1.311918 | 3.700608 | 0.957468 | 2.068523 | 17.80037 | 1.820089 | 0.8991752 | 0.3431793 | 1.452514 | 0.8565696
Aluminum fumarate | 0.2914903 | 0.4742008 | 0.2645914 | 0 | 0.3514545 | 0.218 | 0.1143375 | 0.1442414 | 0 | 0.3298 | 0.2432072 | 0.111821 | 0.2803527 | 0.2108173 | 0.2223869 | 0 | 0.4478843 | 0 | 0.002060875 | 0 | 0 | 0 | 0 | 0.1418159 | 5.076236 | 0.03946211 | 0.2363981 | 0.3138238 | 0.2780563 | 0.290167 | 0.3225032 | 1.45577 | 0.4525864 | 0.02325198 | 0.4660426 | 1.96937 | 0.94106 | 0.5408202 | 0.1697751 | 0.9171794 | 0.3749626 | 0.3919213 | 0.5107358 | 0.4761145 | 0.3871641 | 0.1212207 | 1.162879 | 0.3483661 | 0.3459922 | 0.2490122 | 0.1052781 | 0.2771197 | 0.081816 | 0.2325425 | 12.26812 | 0.01515887 | 0.2782751 | 0.2907102 | 0.4959967 | 0.3360332 | 0.8844903 | 2.005148 | 1.958259 | 1.596171 | 0.6624042 | 5.859013 | 5.271605 | 1.044834 | 0.7611225 | 1.501317 | 1.439764 | 0.6021533 | 2.053217 | 0.9728681 | 1.127155 | 1.191522 | 8.501022 | 1.857201 | 1.414333 | 0.8543009 | 0.4524854 | 2.806356 | 0.6632047 | 0.7720867 | 33.48939 | 0.7387593 | 0.392313 | 0.6928205 | 0.6949952 | 0.8373774
AmGND-bio-MOF-1 | 3.256073 | 2.048107 | 1.148335 | 0 | 0.6787299 | 0.8638043 | 0.1750294 | 0.4094874 | 0.06622903 | 1.645779 | 0.7146869 | 0.3947178 | 1.839513 | 1.276677 | 0.6337197 | 0.05290952 | 2.037039 | 0.007242896 | 0.1626554 | 0 | 0 | 0.10277 | 0 | 17.40701 | 8.280302 | 0.1187908 | 1.81444 | 1.362208 | 2.601029 | 1.759676 | 0.7557282 | 6.367289 | 3.763397 | 0.1736275 | 4.863731 | 3.244356 | 1.550865 | 1.396181 | 0.5064145 | 3.748853 | 3.348262 | 1.876115 | 3.467912 | 3.083706 | 1.826939 | 0.3419799 | 4.858994 | 0.8264017 | 1.251498 | 0.6547378 | 0.3881204 | 0.599988 | 0.336533 | 19.64021 | 10.73341 | 0.1891823 | 3.525217 | 2.427232 | 4.455253 | 3.988317 | 2.606086 | 5.608372 | 6.981649 | 3.954836 | 18.62426 | 7.950716 | 14.90106 | 5.108834 | 5.347127 | 5.586652 | 5.14427 | 5.432683 | 5.846941 | 5.068202 | 5.363129 | 1.840539 | 11.62285 | 6.97293 | 6.675134 | 5.088981 | 4.159065 | 4.577624 | 2.654788 | 2.738315 | 23.24064 | 2.744759 | 4.154113 | 3.060007 | 4.2138 | 3.890365
Amine Modified TiO2 | 12.07236 | 3.587467 | 2.158151 | 0 | 7.65869 | 0.1662973 | 0.01694876 | 0.4228158 | 0 | 2.655886 | 1.165048 | 0.3737592 | 3.030535 | 2.243568 | 0.8705507 | 0 | 3.378679 | 0 | 0.06526067 | 0.01006821 | 0 | 0 | 0 | 7.006313 | 17.32632 | 0.04018867 | 4.424384 | 2.904287 | 5.56521 | 3.86371 | 0.8552272 | 12.30947 | 7.193607 | 0.1971189 | 9.694185 | 0.4268621 | 0.1228809 | 2.239331 | 0.9958768 | 7.126627 | 5.734682 | 3.50793 | 7.345255 | 5.355828 | 3.504951 | 0.2853203 | 9.819339 | 1.013637 | 0.0532 | 0.0356 | 0.4031055 | 0.5874326 | 0.4198049 | 13.98586 | 20.80692 | 0.1091463 | 7.400658 | 5.422352 | 10.32417 | 8.207058 | 4.338862 | 15.76592 | 16.8083 | 6.224886 | 11.74811 | 0.1194 | 0.2224 | 15.65353 | 10.40808 | 16.04169 | 14.24268 | 10.72234 | 15.62085 | 14.78465 | 12.73596 | 2.58831 | 22.30242 | 12.21733 | 0.2349 | 0.1296 | 9.698944 | 6.180385 | 5.442434 | 41.1342 | 26.10643 | 5.390102 | 13.41722 | 12.55895 | 12.59557 | 13.33312
Amine-MIL-101(Cr) | 0.9208629 | 0.9642344 | 0.5657148 | 0 | 1.085352 | 0.701746 | 0.2188071 | 0.1408079 | 0 | 0.5821159 | 0.3599725 | 0.1010705 | 0.5102746 | 0.3557914 | 0.3489447 | 0 | 0.870027 | 0 | 0.1019724 | 0 | 0 | 0 | 0 | 0.269672 | 6.124531 | 0 | 0.7621912 | 0.8431478 | 0.894349 | 0.8162772 | 0.3733593 | 1.900027 | 1.167639 | 0.07088532 | 1.173082 | 1.606177 | 1.139448 | 0.7826726 | 0.4496029 | 1.553797 | 0.9428663 | 0.9150171 | 1.295553 | 1.009316 | 0.9175292 | 0 | 1.793961 | 0.433367 | 0.543159 | 0.2787416 | 0.1783725 | 0.07845466 | 0.2366012 | 48.89473 | 19.87398 | 0 | 0.9702411 | 0.9345326 | 1.23671 | 1.078311 | 1.327485 | 2.840313 | 2.358778 | 1.926392 | 1.414703 | 7.094014 | 1.990998 | 1.579337 | 1.491805 | 2.370944 | 2.19242 | 1.379172 | 2.810876 | 1.818903 | 1.783557 | 1.297185 | 6.442534 | 2.175832 | 7.783682 | 1.520265 | 1.028912 | 2.844029 | 1.351577 | 1.391802 | 37.94227 | 1.438605 | 1.148737 | 1.442501 | 1.546563 | 2.091064
Amino-MIL-53(Al) | 5.88676 | 2.618943 | 0.9626781 | 0 | 0.7319239 | 0.4957089 | 0.28161 | 0 | 0 | 0.9689977 | 0.1824307 | 0 | 1.030662 | 0.3902315 | 0.1040673 | 0 | 2.275906 | 0 | 0 | 0 | 0 | 0.0426235 | 0 | 0.09377973 | 40.40238 | 0 | 3.710923 | 2.623329 | 4.352711 | 3.289697 | 0.06634629 | 7.307026 | 5.083745 | 0 | 2.04895 | 1.80422 | 1.229964 | 0.8913758 | 0.6074678 | 5.546294 | 3.697574 | 2.789838 | 5.740654 | 3.287517 | 2.999226 | 0 | 7.238054 | 0.1555036 | 0.5614873 | 0 | 0 | 0.255741 | 0.01671652 | 1.425103 | 49.06987 | 0 | 5.099018 | 4.46607 | 5.94028 | 5.481689 | 2.457741 | 11.18623 | 9.326378 | 4.433205 | 3.465914 | 3.691659 | 3.21363 | 8.125142 | 6.559432 | 9.60232 | 8.906776 | 6.599122 | 10.06812 | 8.380218 | 7.274549 | 1.434628 | 32.95418 | 7.923357 | 2.95894 | 1.49508 | 4.855731 | 5.165361 | 4.792402 | 4.426204 | 54.73577 | 4.790783 | 6.858033 | 8.602013 | 7.288159 | 10.00321
Anthracite | 1.352309 | 3.175918 | 1.923452 | 0.0889786 | 2.71457 | 0.1509205 | 0.9026948 | 0.6594167 | 0.2681307 | 2.698058 | 1.302037 | 0.576884 | 2.246538 | 1.823682 | 0.9800226 | 0.2068641 | 3.71921 | 0.1888088 | 0.02486075 | 0.1606142 | 0.1098382 | 0.2469935 | 0.126886 | 0.9937227 | 4.185686 | 0.3526209 | 2.145082 | 2.401898 | 3.021558 | 2.761444 | 0.8833998 | 4.601368 | 3.469123 | 0.4321052 | 2.673347 | 0.5148432 | 2.73321 | 2.031018 | 0.9167653 | 4.355149 | 2.759 | 2.988385 | 3.942911 | 3.206846 | 3.251723 | 0.4320976 | 6.276538 | 1.004182 | 0.1467344 | 0.9039843 | 0.5541754 | 0.635905 | 0.5365387 | 1.819361 | 5.982558 | 0.3770033 | 2.142795 | 2.33718 | 2.898746 | 2.553592 | 3.293164 | 2.8731 | 4.58919 | 4.686928 | 2.969255 | 0.8393051 | 3.01022 | 2.555398 | 3.544802 | 3.072663 | 3.240518 | 3.86029 | 3.539629 | 2.877737 | 3.479851 | 1.964161 | 6.744212 | 6.33473 | 1.135871 | 3.281404 | 2.316912 | 4.898157 | 4.309773 | 5.20661 | 13.92844 | 4.156743 | 2.127333 | 0.9614459 | 2.505415 | 1.680973
BAX-Activated Carbon | 0.1018595 | 0.6777107 | 0.3158675 | 2.822465 | 0.6126806 | 0.3929482 | 0.2550623 | 0.1231846 | 0 | 0.4184329 | 0.2873046 | 0.1236644 | 0.3396409 | 0.209776 | 0.2597503 | 0 | 0.6753969 | 0 | 0 | 0 | 0 | 0 | 0 | 0.1644835 | 3.210807 | 1.537653 | 0.9678921 | 0.3944536 | 0.4567755 | 0.355802 | 0.3537677 | 2.177498 | 0.9806949 | 5.754324 | 0.7722669 | 1.451656 | 0.9469591 | 0.6227591 | 0.1655414 | 1.429728 | 0.6912308 | 0.5166641 | 0.9597801 | 0.8629582 | 0.5251065 | 0.05477736 | 1.729575 | 0.3959913 | 0.4297971 | 0.2719314 | 0.1076661 | 0.257024 | 0.07328469 | 0.2741985 | 5.843767 | 4.156981 | 2.17033 | 0.3083395 | 0.8957037 | 0.471518 | 1.184745 | 1.404731 | 2.158142 | 9.815807 | 0.9853553 | 2.041666 | 0.879873 | 0.527435 | 1.280962 | 1.26913 | 1.489194 | 1.25781 | 1.835238 | 1.124492 | 1.494442 | 1.208578 | 5.552453 | 2.849955 | 1.966131 | 1.280612 | 0.6766178 | 3.155195 | 0.984804 | 1.278624 | 20.37978 | 8.072308 | 4.547021 | 0.09411827 | 0.8716162 | 0.4503758
BDH-Activated Carbon | 5.827803 | 2.769974 | 1.514139 | 0 | 5.588655 | 0.964898 | 0.558773 | 0.3375943 | 0 | 2.217531 | 0.2812829 | 0.3241638 | 2.645911 | 1.861459 | 0.6040785 | 0.01120574 | 2.681937 | 0 | 0.08245796 | 0.04457554 | 0 | 0.0646189 | 0.01172689 | 0.4105944 | 11.05928 | 0.02635315 | 2.905442 | 1.793337 | 4.115327 | 2.598219 | 0.7286323 | 8.902594 | 5.694392 | 0.08404315 | 6.581387 | 4.406396 | 2.853992 | 1.686497 | 0.4953981 | 5.44455 | 1.51194 | 2.595665 | 5.534946 | 4.554065 | 2.534259 | 0.3013054 | 7.242248 | 0.8216305 | 0.565289 | 0.3079914 | 0.3097417 | 0.5711412 | 0.0779221 | 1.005794 | 13.92146 | 0.102441 | 5.393723 | 3.831142 | 6.870498 | 6.067212 | 3.418963 | 8.746339 | 10.14326 | 5.099916 | 7.625442 | 11.37432 | 9.327331 | 8.346557 | 7.776627 | 8.853481 | 2.939055 | 7.870449 | 8.709595 | 8.002318 | 7.862767 | 2.113261 | 14.78524 | 9.535577 | 1.997031 | 1.582557 | 6.241315 | 5.263695 | 0.82706 | 3.671997 | 23.82335 | 3.767307 | 7.030243 | 5.731171 | 6.59475 | 6.579158
BIF-24 | 1.271708 | 1.254629 | 0.5950419 | 0 | 0.625965 | 0.5328744 | 0.4120062 | 0.2914388 | 1.604202 | 1.106234 | 0.4545912 | 1.279602 | 0.7427732 | 0.5274387 | 0.4357997 | 3.696363 | 1.273718 | 0.090671 | 0.07482915 | 0 | 0 | 0.09841178 | 0 | 0.3226875 | 8.108177 | 2.431932 | 0.6805634 | 0.7492321 | 1.175861 | 0.8980774 | 0.5954704 | 3.288093 | 1.874655 | 0.1289157 | 3.11891 | 3.172425 | 1.570099 | 0.9287918 | 3.797454 | 3.172762 | 1.422837 | 3.323711 | 2.78285 | 1.748142 | 1.043034 | 9.236698 | 3.976979 | 0.297142 | 0.6305414 | 0.4533059 | 0.310312 | 0.4931559 | 0.2726623 | 0.4852507 | 14.14075 | 3.531478 | 1.019274 | 0.9902016 | 1.651442 | 1.26647 | 1.874244 | 4.79509 | 4.588299 | 3.032246 | 7.388143 | 7.762506 | 4.958095 | 3.777929 | 10.03168883 | 8.288442 | 3.445896 | 4.027279 | 4.354842 | 3.157905 | 2.615726 | 25.96112 | 12.44604 | 0.4308151 | 3.626119 | 2.181602 | 1.38069 | 3.985459 | 1.894657 | 1.890026 | 35.28188 | 3.651632 | 2.115062 | 2.528458 | 2.262066 | 3.218347
BNC800-1 | 4.132702 | 2.166852 | 1.347434 | 0.0143348 | 0.07134395 | 0.02399127 | 0.6342612 | 0.4877718 | 0.1836939 | 1.403847 | 0.9006146 | 0.4242398 | 1.315062 | 1.001733 | 0.8183238 | 4.10174 | 1.929221 | 0.06786056 | 0.0947815 | 0 | 0 | 0 | 0 | 0.7023811 | 20.84381 | 0.1450883 | 2.385966 | 1.919031 | 2.961702 | 2.237105 | 0.820133 | 5.591747 | 3.666365 | 0.3827595 | 0.5790353 | 0.2112144 | 2.178966 | 1.535744 | 1.057766 | 4.161312 | 2.688503 | 2.126665 | 4.100137 | 2.54214 | 2.178295 | 6.565162 | 5.405206 | 0.9461007 | 1.258017 | 0.7308946 | 0.5216137 | 0.4684013 | 0.6257825 | 1.337929 | 24.97966 | 0.2038303 | 3.484544 | 3.040017 | 4.348564 | 3.82929 | 2.608408 | 9.330433 | 7.038943 | 3.982712 | 4.11256 | 2.39497 | 6.935739 | 6.015431 | 4.901042 | 7.322125 | 6.95596 | 4.869295 | 8.067225 | 6.201946 | 5.452833 | 7.355298 | 27.3027 | 6.099962 | 6.126533 | 4.93975 | 3.528318 | 4.258026 | 3.555974 | 3.385173 | 31.57165 | 3.607682 | 4.968167 | 6.748711 | 5.33808 | 8.169151
BNC800-2 | 0.8290864 | 2.403729 | 1.294282 | 0 | 0.06344966 | 0.01541627 | 0.5254395 | 0.3560739 | 0.104857 | 2.04886 | 0.796866 | 0.3519759 | 1.766077 | 1.292419 | 0.5670702 | 4.094401 | 2.925245 | 0.04931802 | 0.1752845 | 0.02621079 | 0 | 0.0918531 | 0 | 0.492598 | 5.190143 | 0.1321965 | 1.594363 | 1.687421 | 2.336459 | 2.248259 | 0.6232268 | 3.861857 | 2.924685 | 0.2106336 | 0.4966654 | 0.1406854 | 2.195449 | 1.442369 | 0.4940081 | 3.788512 | 2.283135 | 2.260573 | 3.258157 | 2.800814 | 2.570129 | 8.118204 | 5.579515 | 0.7006028 | 1.434191 | 0.5564033 | 0.3485598 | 0.479312 | 0.307495 | 1.086655 | 7.432784 | 0.2205467 | 1.529197 | 1.784831 | 2.279935 | 1.893005 | 2.672509 | 3.038051 | 3.993825 | 4.013002 | 4.46219 | 2.190191 | 2.646093 | 1.951896 | 2.8515 | 2.842573 | 3.009549 | 3.018982 | 3.400141 | 2.570537 | 2.949875 | 10.05349 | 7.896513 | 5.482104 | 3.855193 | 2.711661 | 1.860811 | 4.527042 | 3.400601 | 3.822161 | 20.6766 | 3.244976 | 1.504681 | 0.8656552 | 2.188925 | 1.696802
BPL | 1.39625 | 2.727157 | 1.633853 | 0 | 2.696081 | 0.34417 | 0.6109648 | 0.3984897 | 0.1204203 | 2.46613 | 0.9387026 | 0.385431 | 2.324935 | 1.759296 | 0.03123467 | 0.08619923 | 3.280696 | 0.05061224 | 0.1195431 | 0.03604168 | 0 | 0.07204339 | 0 | 0.5618393 | 6.50236 | 0.1809687 | 2.266099 | 2.022494 | 3.04367 | 2.803734 | 0.6970405 | 4.601556 | 3.58952 | 0.2315639 | 2.72822 | 1.85615 | 2.522445 | 1.680648 | 0.5745896 | 4.484836 | 2.947452 | 2.65575 | 4.008727 | 3.50216 | 0.1186 | 0.3292955 | 6.570436 | 0.7877376 | 0.81286 | 0.6341444 | 0.3791878 | 0.6148 | 0.3328843 | 1.255919 | 8.799011 | 0.2393379 | 2.214607 | 2.472141 | 2.888406 | 2.593313 | 3.027662 | 4.035465 | 4.936076 | 4.439101 | 3.100384 | 6.618684 | 3.645449 | 2.835503 | 3.577779 | 3.770332 | 3.706059 | 3.805362 | 4.258174 | 3.347804 | 2.723437 | 1.847715 | 9.476258 | 6.374741 | 9.902103 | 3.356481 | 2.507217 | 5.006872 | 3.810519 | 3.98844 | 22.28454 | 3.654121 | 2.252171 | 1.596881 | 2.838813 | 2.555174
BPL Activated Carbon | 5.216551 | 4.373324 | 2.672566 | 0 | 6.736235 | 0.133018 | 0.1296667 | 0.1293341 | 0.2073402 | 3.9436 | 1.635049 | 0.6060892 | 4.487973 | 3.578493 | 1.122863 | 0.1296088 | 4.52115 | 0.0848099 | 0.1509238 | 0.07435224 | 0.003644353 | 0.02786082 | 0.02403835 | 1.128405 | 7.258178 | 0.4945929 | 4.584429 | 3.000776 | 6.210675 | 4.415074 | 0.9800305 | 9.387677 | 7.013263 | 0.4408147 | 6.698551 | 1.162842 | 0.9590113 | 0.4066797 | 1.085394 | 7.026159 | 6.061509 | 4.255084 | 7.500424 | 6.033292 | 4.229379 | 0.4180354 | 9.00897 | 1.152362 | 0.9846563 | 0.5131699 | 0.5623435 | 0.2378392 | 0.1501333 | 2.011961 | 9.234434 | 0.3402456 | 5.99693 | 5.341425 | 7.21454 | 6.700773 | 4.21509 | 6.390007 | 9.556128 | 5.98614 | 7.446606 | 4.193841 | 3.766112 | 2.995359 | 8.151854 | 7.301472 | 6.837859 | 8.592916 | 7.40728 | 7.095662 | 7.831569 | 2.348912 | 10.41343 | 10.96624 | 5.359752 | 2.04433 | 5.842111 | 2.217623 | 1.584017 | 5.811556 | 13.10871 | 5.310922 | 6.551394 | 3.673427 | 5.923645 | 4.507397
BPL Carbon | 2.246677 | 1.570649 | 0.7837653 | 0 | 2.76089 | 0.133018 | 0.4367459 | 0.2466162 | 0 | 1.171856 | 0.5461014 | 0.2486777 | 0.3590295 | 0.8589151 | 0.4543791 | 0 | 1.572058 | 0 | 0.1355133 | 0 | 0 | 0.03989652 | 0 | 0.282816 | 5.937281 | 0.04126181 | 1.173088 | 0.9335908 | 1.879026 | 1.235972 | 0.6012886 | 5.33694 | 2.838554 | 0.06569643 | 3.446815 | 1.162842 | 1.69812 | 1.076929 | 0.323958 | 2.932152 | 2.459962 | 1.380959 | 2 | 2.307966 | 1.340871 | 0.2139633 | 3.918925 | 0.6734101 | 0.8515 | 0.4948844 | 0.2238527 | 0.3144 | 0.1665092 | 0.5271993 | 7.997851 | 0.08765154 | 2.364721 | 1.608427 | 3.679368 | 2.90917 | 2.068709 | 3.948562 | 5.694077 | 3.317387 | 3.93478 | 7.12342 | 4.164389 | 3.602543 | 4.374671 | 4.186605 | 3.989981 | 4.535268 | 14.68133 | 3.957495 | 4.404876 | 1.610165 | 8.84456 | 5.838079 | 4.955044 | 4.135645 | 3.209013 | 3.34269 | 2.056841 | 2.263865 | 17.64038 | 2.157049 | 3.043147 | 1.682421 | 3.218499 | 2.452415
Barnett Shale | 7.145796 | 2.125403 | 1.131142 | 0 | 3.669932 | 0.8815454 | 0.0006479954 | 0.3352395 | 0 | 1.395576 | 0.7075835 | 0.3295895 | 1.409558 | 0.8544101 | 0.5966835 | 0.02309573 | 1.896905 | 0 | 0.09892027 | 0.000239952 | 0 | 0.08192418 | 0 | 0.4061109 | 12.9792 | 0 | 1.897301 | 1.571342 | 2.673807 | 1.899234 | 0.7356776 | 6.628082 | 3.648695 | 0.09247391 | 4.629781 | 3.644644 | 0.006234614 | 1.517778 | 0.5206087 | 4.126906 | 2.860921 | 2.015787 | 3.965166 | 2.929489 | 1.925799 | 0.3199863 | 5.440022 | 0.8318586 | 1.240323 | 0.002330728 | 0.3234476 | 0.5757532 | 0.2838054 | 0.8736686 | 16.16767 | 0.09522911 | 3.30702 | 2.66426 | 5.06225 | 3.795829 | 2.883556 | 11.27377 | 11.61574 | 4.36221 | 6.042662 | 14.96698 | 0.08978714 | 10.62509 | 5.309896 | 11.50525 | 9.94766 | 5.223937 | 11.21738 | 10.32188 | 7.300295 | 2.085815 | 17.76604 | 6.778676 | 7.212766 | 0.03916577 | 5.062691 | 4.81353 | 3.22608 | 3.179139 | 24.52285 | 3.313511 | 8.155968 | 8.148534 | 8.698168 | 8.856451
Beta-[{Co(F-pymo)2}n] | 0.02319087 | 0.3805427 | 0.1743488 | 0 | 0.3462876 | 0.2363375 | 0.1111734 | 0.01620225 | 0 | 0.2227496 | 0.1415721 | 0 | 0.1725636 | 0.116476 | 0.09919586 | 0 | 0.3587334 | 0.1712734 | 0 | 0 | 0 | 0 | 0 | 0.02353493 | 3.046294 | 0 | 0.09821371 | 0.2312797 | 0.1796668 | 0.174385 | 0.2085636 | 1.191354 | 0.3334964 | 0 | 0.645495 | 0.8966097 | 0.625829 | 0.4373325 | 0.03162973 | 0.7607713 | 0.2436425 | 0.2964742 | 0.3853274 | 0.3322116 | 0.3040655 | 0 | 0.8567153 | 0.3835934 | 0.258036 | 0.1157341 | 0 | 0.1316232 | 0 | 0.1207688 | 7.106208 | 0 | 0.08703826 | 0.1309979 | 0.2485314 | 0.127009 | 0.7425377 | 0.9177749 | 1.234167 | 1.514153 | 7.713287 | 1.653045 | 0.242047 | 0.1021551 | 0.4488366 | 0.5968256 | 0.7759547 | 0.3445408 | 1.15696 | 0.3903644 | 0.7073656 | 1.026332 | 5.363308 | 2.101029 | 0.9565722 | 0.5092858 | 0.1927598 | 2.681336 | 0.5435276 | 0.7544757 | 25.4715 | 0.6446664 | 0.04994942 | 0.004222311 | 0.2988846 | 0.1913225
Beulah Zap Coal | 1.089437 | 0.8011094 | 0.3321936 | 0 | 1.006763 | 0.09958783 | 0.002863184 | 0 | 0 | 0.4273244 | 0.1649233 | 0 | 0.3181698 | 0.1049507 | 0.1262991 | 0 | 0.6740026 | 0 | 0 | 0 | 0 | 0 | 0 | 0 | 11.51919 | 0 | 0.3359211 | 0.4902714 | 0.617613 | 0.4814079 | 0.2503484 | 2.444098 | 1.0707 | 0 | 1.238592 | 0.6131432 | 0.02 | 0.6844037 | 0.06276578 | 1.562613 | 0.7445514 | 0.6727834 | 1.353137 | 0.8738367 | 0.6409318 | 0 | 2.584872 | 0.318279 | 0.4332651 | 0.1380307 | 0 | 0.06598916 | 0 | 0.2552154 | 19.50084 | 0 | 0.7406178 | 0.6054854 | 1.436324 | 1.041266 | 1.304725 | 7.218963 | 3.754898 | 2.004582 | 1.834072 | 2.25173 | 0.5075173 | 2.784684 | 1.897868 | 4.169971 | 3.883202 | 1.846747 | 5.236448 | 2.964421 | 2.285787 | 1.420219 | 18.45045 | 3.032959 | 2.872463 | 1.856154 | 0.9826985 | 2.867985 | 1.23466 | 1.269947 | 39.96975 | 1.335844 | 1.763703 | 4.92869 | 2.311205 | 5.678194
Binderless Beads of Zeolite 5A | 0.04546371 | 0.5973114 | 0.2536461 | 0 | 0.3131002 | 0.341649 | 0.2083074 | 0.1183034 | 0 | 0.3619369 | 0.2393757 | 0.1035268 | 0.3246336 | 0.2295333 | 0.2226774 | 0 | 0.6038976 | 0 | 0.07417825 | 0.03991474 | 0 | 0.04428077 | 0.03089884 | 0.1281539 | 4.951891 | 0.02055435 | 0.1503391 | 0.3263723 | 0.334614 | 0.2566121 | 0.3357939 | 1.718889 | 0.7227486 | 0 | 0.4038427 | 1.454007 | 0.889815 | 0.5600546 | 0.1405604 | 1.369131 | 0.5127376 | 0.4342071 | 0.7985146 | 0.7715339 | 0.4411941 | 0.102261 | 1.668846 | 0.3576891 | 0.6539611 | 0.391139 | 0.09363575 | 0.3491512 | 0.216986 | 0.2303176 | 9.531131 | 0 | 0.1282304 | 0.2185258 | 0.5007847 | 0.2065796 | 1.158204 | 2.192285 | 2.107365 | 2.152028 | 0.598131 | 3.559764 | 1.498606 | 0.6862826 | 0.8354104 | 1.613222 | 1.594827 | 0.679166 | 2.182612 | 1.110017 | 1.130427 | 1.229502 | 7.725686 | 2.610461 | 4.182407 | 0.8833044 | 0.4056331 | 7.48033 | 4.679136 | 1.185397 | 30.06713 | 1.087713 | 0.1565555 | 0.313357 | 0.7488771 | 0.8652728
Bio-MOF-1 | 5.828808 | 2.814988 | 1.437466 | 0 | 0.4998633 | 0.9198849 | 0.1416889 | 0.4007131 | 0.08230029 | 1.51245 | 0.8524131 | 0.3219961 | 1.483793 | 1.00385 | 0.7733094 | 0 | 2.468243 | 0 | 0.2227326 | 0 | 0 | 0 | 0 | 13.90429 | 26.48585 | 0.05270822 | 3.532988 | 2.632159 | 4.177115 | 3.200814 | 0.758343 | 7.283391 | 5.018831 | 0.2939346 | 3.79782 | 4.65413 | 1.334702 | 1.554132 | 1.053015 | 5.527719 | 3.716722 | 2.862882 | 5.634259 | 3.412609 | 2.966742 | 0.09343164 | 7.086739 | 0.8910182 | 0.4512314 | 0.6873882 | 0.4498801 | 0.3588708 | 0.5636864 | 12.10261 | 31.21033 | 0.1110368 | 4.949964 | 4.270731 | 5.896913 | 5.347881 | 3.200155 | 16.87978 | 9.920945 | 4.864603 | 8.523128 | 18.00567 | 14.2863 | 8.485853 | 6.474929 | 11.23896 | 11.03512 | 6.518449 | 12.7531 | 9.132244 | 7.286079 | 2.195719 | 33.92715 | 7.870694 | 0.5786904 | 6.497584 | 4.87248 | 4.901234 | 4.739675 | 55.79354 | 36.80271 | 4.75478 | 6.925811 | 13.55746 | 7.886059 | 15.55049
Bio-MOF-11 | 4.533231 | 3.014696 | 2.211588 | 0.9761359 | 2.314587 | 0.1635212 | 1.432875 | 1.34837 | 1.10311 | 2.250269 | 1.721779 | 1.26719 | 2.154021 | 1.811206 | 0.03029326 | 0.627994 | 2.876281 | 0.975493 | 0.0729 | 0.8056499 | 0.5627 | 0.01872013 | 0.9254222 | 1.648109 | 10.9595 | 0.9627013 | 3.115333 | 2.895356 | 3.508658 | 3.055009 | 1.617474 | 5.98529 | 4.088102 | 1.301449 | 6.00116 | 1.226145 | 2.926718 | 2.305421 | 1.996111 | 4.538007 | 3.284531 | 2.978653 | 4.533391 | 3.188424 | 0.05131988 | 1.44951 | 5.815844 | 1.713499 | 0.60702 | 1.507527 | 0.870834 | 0.17227 | 1.601449 | 13.02082 | 22.67439 | 1.057467 | 3.933335 | 3.559339 | 4.706532 | 4.23348 | 3.351732 | 7.942361 | 7.418108 | 4.27812 | 7.533453 | 5.061928 | 7.200631 | 6.37685 | 5.281367 | 7.505649 | 6.933417 | 5.260935 | 7.815578 | 6.614058 | 0.1576666 | 1.725022 | 11.95343 | 6.468755 | 3.75209 | 5.326799 | 7.881271 | 0.3852003 | 4.041583 | 3.984274 | 53.05949 | 4.109601 | 5.325578 | 6.250182 | 5.743624 | 7.041051
Bio-MOF-12 | 0.2226183 | 1.324092 | 0.6592581 | 0.05940514 | 2.060135 | 0.7306604 | 0.4251157 | 0.3442285 | 0.1619439 | 0.9808235 | 0.4920245 | 0.3576322 | 0.8454252 | 0.6359825 | 0.44931 | 0.1801448 | 1.424435 | 0.137488 | 0.2278253 | 0.08650599 | 0.07911903 | 0.028333 | 0.07591096 | 0.357397 | 6.050937 | 0.142434 | 0.4664743 | 0.8538344 | 0.8057778 | 0.8403363 | 0.5920451 | 2.351442 | 1.284795 | 0.1990548 | 4.445185 | 3.55603 | 1.644174 | 1.051423 | 0.367658 | 2.257496 | 0.9699693 | 1.087296 | 1.486797 | 1.409756 | 1.149162 | 0.3734611 | 3.026511 | 0.6169311 | 0.8070177 | 0.4557655 | 0.3653473 | 0.258333 | 0.3326336 | 0.5968267 | 10.69992 | 0.228313 | 0.3954503 | 0.5881524 | 0.955048 | 0.5924486 | 1.909451 | 3.075604 | 2.937082 | 3.004309 | 6.062847 | 4.772948 | 2.535203 | 1.596674 | 1.4426 | 2.455696 | 2.258354 | 1.252496 | 2.95444 | 1.794293 | 1.702544 | 1.610792 | 9.159683 | 3.467358 | 2.233588 | 1.408514 | 0.807174 | 6.133687 | 1.894557 | 2.062828 | 31.68407 | 1.94559 | 0.6267635 | 0.929343 | 1.325967 | 1.633297
Bio-MOF-14 | 2.325996 | 4.635466 | 3.234901 | 0.2904475 | 0.3195609 | 0.000411369 | 1.496866 | 1.152264 | 0.5621503 | 4.122325 | 2.170131 | 0.9415715 | 3.496946 | 2.996554 | 1.629267 | 0.3212547 | 5.12486 | 0.3723474 | 0.4782626 | 0.4068205 | 0.7239738 | 0.368132 | 0.3226681 | 0.709964 | 6.135121 | 0.8293555 | 3.400858 | 3.964202 | 4.220516 | 4.129953 | 1.290183 | 5.849101 | 4.69004 | 0.8642297 | 1.959626 | 0.005040628 | 3.791788 | 2.919403 | 1.643691 | 5.717512 | 3.927719 | 4.502771 | 5.353534 | 4.543369 | 4.793737 | 0.5653892 | 8.075484 | 1.503651 | 3.279074 | 1.469666 | 2.405511 | 0.8016738 | 0.9408944 | 1.319729 | 8.2164 | 0.6465507 | 3.258312 | 3.57422 | 3.956213 | 3.693995 | 4.539488 | 4.308218 | 5.97042 | 6.096095 | 2.701016 | 0.1065136 | 4.386813 | 3.827927 | 4.780391 | 4.475916 | 4.385951 | 5.235828 | 4.893145 | 4.129714 | 4.614514 | 2.520693 | 9.055692 | 7.868287 | 6.189612 | 4.4108 | 15.63129 | 5.758372 | 5.885509 | 37.61468 | 16.69446 | 5.750319 | 3.31886 | 1.889551 | 3.527941 | 2.82504
Boron nitride | 0.1849292 | 1.303987 | 0.6422298 | 0.04530715 | 0.6578202 | 0.5874001 | 0.4015513 | 0.318905 | 0.1435854 | 0.8092 | 0.4674302 | 0.3313275 | 0.4722 | 0.6025258 | 0.4267106 | 0.1574778 | 1.392556 | 0.1197468 | 0.1124 | 0.07577269 | 0.07353498 | 0.1892356 | 0.06647276 | 15.20206 | 5.853482 | 2.3055 | 0.4222865 | 1.9563 | 0.7493111 | 0.8066867 | 0.5712097 | 2.274191 | 1.236755 | 0.1816282 | 0.7933123 | 2.358929 | 1.615015 | 1.024217 | 0.3469035 | 3.1424 | 0.9247459 | 1.072943 | 2.2234 | 1.359041 | 1.136338 | 0.3513845 | 2.894797 | 0.5975301 | 0.6525 | 0.4320581 | 0.343469 | 0.1704 | 0.3119618 | 20.98637 | 10.77686 | 5.4906 | 0.3476956 | 4.7169 | 0.8805906 | 0.5243583 | 1.890523 | 2.919503 | 2.783779 | 2.974233 | 1.086103 | 4.546681 | 2.325946 | 1.456603 | 1.384487 | 7.554738 | 2.155381 | 1.185512 | 6.510901 | 1.679609 | 1.637438 | 1.57971 | 8.995626 | 3.368342 | 3.744791 | 1.350099 | 0.7514644 | 3.690367 | 1.838277 | 21.05193 | 31.88738 | 6.938281 | 0.5130979 | 6.732213 | 1.24356 | 1.492841
C-PDA-2 | 4.868344 | 2.786667 | 1.631578 | 0.05495786 | 4.286356 | 1.10894 | 0.7545387 | 0.5832638 | 0.2475898 | 1.78014 | 1.036295 | 0.5103793 | 0.04027292 | 1.232649 | 0.9354867 | 0.05854125 | 2.486115 | 0.137773 | 0.1821186 | 0 | 0.01467089 | 0.1134285 | 0.04770776 | 30.36961 | 17.38563 | 0.2168885 | 2.861846 | 2.458827 | 3.488318 | 2.796729 | 0.9454975 | 6.313167 | 4.265277 | 0.4449223 | 4.643696 | 4.281584 | 2.820989 | 1.837421 | 1.159324 | 4.769113 | 3.367729 | 2.755986 | 0.3640555 | 3.286414 | 2.763435 | 0.3890601 | 5.904362 | 1.07533 | 1.535581 | 0.854573 | 0.6037214 | 0.6754213 | 0.6860209 | 33.529 | 20.57402 | 0.2883773 | 3.971955 | 3.516363 | 4.910976 | 4.334526 | 3.316073 | 14.48087 | 8.539862 | 4.6594 | 5.508355 | 16.49228 | 9.090987 | 7.167775 | 5.413226 | 9.72924 | 10 | 5.401145 | 4.77564 | 7.879709 | 6.27563 | 2.415004 | 25.42323 | 6.784854 | 6.837147 | 5.569065 | 4.249279 | 4.974124 | 4.157808 | 41.85169 | 22.32495 | 4.225683 | 5.759557 | 11.61697 | 6.999553 | 12.92623
C-PDA-3 | 4.227317 | 1.457381 | 0.568824 | 0 | 3.702076 | 0.1491919 | 0 | 0 | 2.556874 | 1.452486 | 1.013022 | 1.859485 | 0.024575 | 0.713318 | 0.0008063018 | 0 | 1.170261 | 0 | 0 | 0 | 0 | 0 | 0 | 33.028 | 29.19026 | 0 | 2.101521 | 1.260185 | 2.702617 | 1.805649 | 0.02116702 | 5.824388 | 3.497868 | 0 | 4.125995 | 3.196419 | 1.428602 | 0.7141732 | 9.3906 | 6.5475 | 5.0168 | 7.5686 | 0.2278006 | 3.9377 | 1.591065 | 0 | 5.50916 | 0.1278356 | 0.4102367 | 0 | 0 | 0 | 0 | 43.736 | 34.77845 | 0 | 3.416688 | 2.801509 | 4.416044 | 3.826505 | 1.812099 | 10.53008 | 7.754518 | 3.415717 | 5.039187 | 11.28894 | 7.695555 | 6.400996 | 16.53356 | 14.4792 | 13.38463 | 15.77053 | 3.5996 | 12.47608 | 5.826662 | 1.327838 | 32.81202 | 6.329705 | 6.506198 | 5.150004 | 3.445082 | 3.585299 | 3.258908 | 44.75703 | 40.82193 | 3.301796 | 5.194572 | 7.639541 | 5.859057 | 9.404663
C-PDA-4 | 8.537883 | 4.211038 | 2.504443 | 0.1154765 | 7.183363 | 1.081891 | 0.7090552 | 0.54222 | 0.2094209 | 2.506142 | 1.144545 | 0.4489374 | 0.02060441 | 1.930685 | 1.020091 | 0 | 3.839501 | 0.03695075 | 0 | 0 | 0 | 0 | 0.00321801 | 32.062 | 35.94135 | 0.1768627 | 5.474302 | 4.221919 | 6.147162 | 4.994596 | 0.873126 | 9.632774 | 6.91836 | 0.5704767 | 7.653283 | 6.237958 | 3.29217 | 1.981899 | 2.065843 | 7.36895 | 5.475909 | 4.404088 | 0.1902705 | 4.989807 | 4.621677 | 0.05354279 | 9.205689 | 1.020905 | 1.726573 | 0.8317444 | 0.5952254 | 0.330837 | 0.9229501 | 51.537 | 41.62557 | 0.2025195 | 6.973339 | 6.256471 | 8.056863 | 7.398375 | 4.192295 | 21.9242 | 13.1114 | 6.248835 | 8.918696 | 22.92821 | 14.92249 | 11.59376 | 8.674808 | 15.28854 | 15.04538 | 8.734907 | 3.0716 | 12.63592 | 9.886024 | 2.289826 | 43.27108 | 10.2095 | 10.61238 | 8.794593 | 6.824417 | 5.486451 | 6.57926 | 55.23814 | 43.79177 | 6.571696 | 9.68508 | 18.11957 | 10.86724 | 20.57453
C-PDA-5 | 3.728656 | 0.6831865 | 0 | 0 | 3.225282 | 0 | 0 | 0 | 0 | 0 | 0 | 0 | 0.01869741 | 0 | 0 | 0 | 0.4127813 | 0 | 0 | 0 | 0 | 0 | 0 | 26.60371 | 35.67836 | 0 | 1.68182 | 0.6342632 | 2.28003 | 1.295215 | 0 | 5.122323 | 3.004829 | 0 | 3.521565 | 2.493194 | 0.7630553 | 0.05479768 | 0 | 3.452053 | 1.682644 | 0.7977839 | 0.1696642 | 1.286191 | 1.003307 | 0 | 5.144504 | 0 | 0 | 0 | 0 | 0 | 0 | 57.155 | 46.80681 | 0 | 2.995489 | 2.382706 | 3.810483 | 3.376614 | 1.106684 | 8.012718 | 6.962871 | 2.458155 | 4.436229 | 8.823305 | 6.920064 | 5.777341 | 4.454172 | 7.262729 | 6.596213 | 4.468712 | 2.6675 | 6.027393 | 5.076409 | 0.86983 | 26.65494 | 5.726221 | 5.853183 | 4.448736 | 2.672226 | 2.885381 | 2.80259 | 70.6517 | 58.32182 | 2.816281 | 4.600836 | 6.090061 | 5.028331 | 7.085031
C1000 | 3.525463 | 0.2383283 | 0 | 0 | 2.912954 | 0.8898659 | 0 | 0 | 0 | 0 | 0 | 0 | 0 | 0 | 0 | 3.442078 | 0 | 0 | 0.1496132 | 0 | 0 | 0 | 0 | 2.717655 | 33.46315 | 0 | 1.532188 | 0.3963971 | 2.048509 | 1.084037 | 0 | 4.697225 | 2.644295 | 0 | 3.18084 | 3.581432 | 0 | 0 | 0 | 3.055501 | 1.377189 | 0.491396 | 3.240211 | 0.8776172 | 0.7115738 | 9.764163 | 4.753556 | 0 | 1.254315 | 0 | 0 | 0 | 0 | 4.529432 | 60.01797 | 0 | 2.808767 | 2.178678 | 3.451548 | 3.124489 | 0.3598782 | 7.489147 | 6.6349 | 1.850809 | 4.070933 | 7.640045 | 6.532 | 5.433668 | 4.066586 | 6.882997 | 6.202684 | 4.093424 | 7.205666 | 5.712883 | 4.685454 | 12.33386 | 15.62455 | 5.324026 | 4.398516 | 4.042488 | 2.347845 | 2.113133 | 2.434549 | 96.32305 | 71.32093 | 2.438138 | 4.328355 | 5.749783 | 4.675511 | 6.640276
C102H109N10O38.5Zn9 | 3.816863 | 0.2478153 | 0 | 0 | 3.065235 | 0.1865953 | 0 | 0 | 0 | 0 | 0 | 0 | 0 | 0 | 0 | 0.01913066 | 0.05602866 | 0 | 0.0617141 | 0 | 0 | 0 | 0 | 11.21398 | 10.94523 | 0 | 1.723407 | 0.4627791 | 2.106815 | 1.132737 | 0 | 4.487483 | 2.630929 | 0 | 3.349128 | 1.520187 | 0 | 0 | 0 | 2.781114 | 1.318436 | 0.4689801 | 3.330365 | 0.7227402 | 0.6904296 | 0.05438033 | 4.709064 | 0 | 0.4944135 | 0 | 0 | 0 | 0 | 11.73214 | 21.04248 | 0 | 3.084216 | 2.343383 | 3.567352 | 3.34745 | 0.2900142 | 7.055454 | 6.346059 | 1.307055 | 4.154407 | 7.967897 | 6.505844 | 5.575795 | 4.118691 | 6.66134 | 5.888557 | 4.191663 | 6.762812 | 5.631739 | 4.560944 | 0.08430107 | 11.66749 | 4.997578 | 4.693436 | 3.982936 | 2.407123 | 1.670306 | 2.167467 | 11.82549 | 94.45268 | 2.121197 | 4.547798 | 5.767788 | 4.577528 | 6.381577
C10H5MnN3O4 | 3.633231 | 1.202652 | 0.6011083 | 0 | 1.912234 | 0.4657342 | 0.3194784 | 0.1222057 | 0 | 0.8251879 | 0.4195764 | 0.1260628 | 0.8014957 | 0.5077475 | 0.3223181 | 0.3227352 | 1.131259 | 0 | 0 | 0 | 0 | 0 | 0 | 0.1411246 | 5.81447 | 0 | 0.6913397 | 0.7317455 | 1.258523 | 0.83621 | 0.488011 | 4.631288 | 2.002248 | 0 | 2.977473 | 1.640956 | 1.446245 | 0.9779829 | 0.1847912 | 2.328918 | 1.651514 | 1.040967 | 2.027247 | 1.675646 | 0.9965833 | 2.200957 | 3.082825 | 0.5670263 | 0.08938002 | 0.3787977 | 0.09627572 | 0.3758346 | 0.03957117 | 0.3629748 | 7.503955 | 0 | 1.437755 | 1.098975 | 3.408016 | 1.864399 | 1.74946 | 4.879678 | 7.414054 | 2.870894 | 4.038405 | 2.168477 | 5.909123 | 5.395944 | 3.216372 | 5.621271 | 5.325712 | 3.287507 | 5.773944 | 5.423449 | 5.253244 | 4.234883 | 8.608111 | 4.488102 | 5.151467 | 3.85047 | 3.613967 | 3.571136 | 1.670911 | 1.889324 | 13.07487 | 1.796198 | 4.880139 | 2.633592 | 4.612123 | 3.254529
C10H7CuO5 | 1.76098 | 1.013988 | 0.5434254 | 0 | 0.475734 | 0.2075415 | 0.3853742 | 0.2238617 | 0 | 0.7679198 | 0.4401522 | 0.2236965 | 0.7481017 | 0.501771 | 0.3649626 | 2.298208 | 1.045694 | 0.0703745 | 0.00460682 | 0 | 0 | 0 | 0 | 15.47564 | 1.117803 | 0.06994094 | 0.6938917 | 0.6528396 | 1.236438 | 0.7966729 | 5.48414 | 3.65189 | 1.846486 | 0.08320591 | 3.17816 | 1.93253 | 1.169327 | 0.7964283 | 0.2572381 | 2.058918 | 1.328724 | 0.8649666 | 1.72355 | 1.40636 | 0.8960561 | 6.999086 | 2.438437 | 0.746045 | 0.459959 | 0.3885444 | 0.1890544 | 0.3964063 | 0.1481245 | 16.58957 | 1.876276 | 0.08322759 | 1.192229 | 0.9382148 | 2.655506 | 1.542225 | 19.19333 | 10.41735 | 4.54378 | 2.453368 | 17.51765 | 11.97635 | 2.914355 | 2.325274 | 2.811432 | 2.916672 | 2.93585 | 2.952503 | 3.165201 | 2.923768 | 3.467174 | 28.72285 | 3.473383 | 6.709894 | 7.611029 | 3.00524 | 1.8293 | 3.182868 | 1.421252 | 41.66978 | 7.31348 | 1.482579 | 2.168185 | 0.5858588 | 2.263958 | 1.096817
C11H12GdO11 | 5.885285 | 1.686489 | 0.8217269 | 0 | 0.4510917 | 0.6393644 | 0.3573968 | 0.1866266 | 0 | 0.964139 | 0.5146457 | 0.1725315 | 0.8354054 | 0.5188878 | 0.4668306 | 1.933308 | 1.410844 | 0 | 0 | 0 | 0 | 0 | 0 | 4.982005 | 18.13547 | 0 | 1.73835 | 1.184132 | 2.354354 | 1.510287 | 0.5537008 | 5.695356 | 3.122057 | 0.02501183 | 2.490164 | 3.02573 | 1.912629 | 1.207489 | 0.4276064 | 3.570297 | 2.105193 | 1.574539 | 3.702026 | 2.08158 | 1.515379 | 3.829438 | 5.413447 | 0.6464318 | 0.8922074 | 0.4544035 | 0.2203434 | 0.333578 | 0.2047313 | 9.852427 | 23.66277 | 0 | 3.078156 | 2.434431 | 4.188267 | 3.539044 | 2.292979 | 15.13358 | 11.42333 | 3.51619 | 4.82535 | 19.63471 | 14.75829 | 10.64472 | 4.79216 | 13.91762 | 11.94367 | 4.855448 | 13.8846 | 11.38308 | 6.047837 | 40.25168 | 24.75321 | 6.257867 | 6.717154 | 4.850736 | 3.407938 | 4.127964 | 2.943945 | 2.799669 | 39.45246 | 2.974579 | 7.5018 | 12.78773 | 9.29598 | 13.13997
C1200 | 3.835139 | 2.353191 | 1.339072 | 0 | 3.62184 | 0.6042295 | 0.654496 | 0.4930191 | 0.1629582 | 1.45476 | 0.8906183 | 0.4223871 | 1.380737 | 0.9855336 | 0.7930267 | 4.361711 | 2.099817 | 0.06501412 | 0.2168531 | 0 | 0 | 0 | 0 | 19.26263 | 14.48759 | 0.131093 | 2.301871 | 1.996802 | 2.885593 | 2.275688 | 0.8114063 | 5.385445 | 3.600688 | 0.3483873 | 3.967992 | 3.065091 | 2.32889 | 1.552846 | 0.98427 | 4.128246 | 2.802735 | 2.304061 | 3.943929 | 2.734184 | 2.300739 | 9.64537 | 5.123105 | 0.9078102 | 1.33789375 | 0.7343758 | 0.5157259 | 0.5172694 | 0.5954583 | 31.51248 | 16.77444 | 0.2093297 | 3.203222 | 2.884365 | 4.201599 | 3.605084 | 2.869262 | 11.01348 | 7.043164 | 4.144098 | 4.642462 | 8.603471 | 6.944515 | 5.654808 | 4.635658 | 7.529374 | 7.72188 | 4.64216 | 8.770127 | 6.409622 | 5.309654 | 12.72711 | 23.5916 | 5.803802 | 3.505074 | 4.777925 | 3.553236 | 4.411395 | 3.54337 | 43.64309 | 16.94945 | 3.644774 | 4.603148 | 8.157116 | 5.726437 | 9.927996
C12H6O13Zn4 | 5.160725 | 2.976192 | 2.200369 | 0.9184501 | 4.822378 | 1.702575 | 1.375164 | 1.289822 | 1.048691 | 2.246652 | 1.722813 | 1.206964 | 2.15066 | 1.815404 | 0.004631499 | 1.37172 | 2.803777 | 0.924747 | 0.7655123 | 0.7411534 | 0.7936515 | 0.3932469 | 0.8719265 | 1.642868 | 20.4081 | 0.9132041 | 3.448449 | 2.869105 | 3.995591 | 3.243 | 1.53651 | 6.539198 | 4.686271 | 1.262498 | 5.103599 | 4.375373 | 2.903989 | 2.326875 | 1.984753 | 5.144306 | 3.58616 | 2.98886 | 5.176434 | 3.320923 | 0.04573987 | 6.73776 | 6.400777 | 1.659084 | 2.041018 | 1.457574 | 1.391288 | 0.9409948 | 1.585819 | 2.347842 | 34.7273 | 1.006788 | 4.573806 | 4.078467 | 5.339088 | 4.912255 | 3.286017 | 8.518991 | 7.910183 | 4.501606 | 5.871853 | 9.204254 | 7.729677 | 6.895947 | 5.876496 | 8.026334 | 7.457269 | 5.880339 | 8.367398 | 7.088445 | 1.302567 | 25.0682 | 13.49743 | 7.049835 | 7.067117 | 5.915882 | 4.481608 | 4.576859 | 4.540375 | 4.337384 | 41.27396 | 4.569665 | 5.90663 | 6.791396 | 6.282123 | 7.570006
C1400 | 7.955186 | 2.094124 | 0.891106 | 0 | 4.66426 | 0.4614114 | 0.2594404 | 0.04685993 | 0 | 1.097203 | 0.4610149 | 0.03552048 | 1.045698 | 0.564553 | 0.3907443 | 4.137357 | 1.755473 | 0 | 0.2222807 | 0 | 0 | 0 | 0 | 14.57147 | 21.41135 | 0 | 2.648815 | 1.720501 | 3.430105 | 2.303466 | 0.4488952 | 7.620611 | 4.365028 | 0 | 5.338571 | 2.405932 | 2.27878 | 1.216927 | 0.4007023 | 4.774024 | 3.006244 | 2.076626 | 5.016563 | 2.809946 | 2.102536 | 8.555563 | 6.802961 | 0.5698387 | 1.21004375 | 0.3697729 | 0.07836769 | 0.2048698 | 0.09032983 | 20.09819 | 26.28506 | 0 | 4.454021 | 3.491841 | 5.8019 | 4.916502 | 2.785344 | 19.00263 | 14.24714 | 4.308874 | 7.007815 | 6.589818 | 17.43511 | 12.8387 | 6.362932 | 17.35873 | 15.63337 | 6.495287 | 17.58642 | 14.43168 | 8.235243 | 10.77437 | 27.83878 | 8.004683 | 3.460228 | 6.538159 | 4.794641 | 4.67712 | 3.891215 | 23.97178 | 36.62175 | 3.885921 | 9.764688 | 16.30014 | 12.137 | 16.79778
C141 | 5.412145 | 3.49825 | 2.101692 | 0 | 6.053473 | 0.5498072 | 0.1682039 | 0.5231827 | 0.1252655 | 2.991141 | 1.191818 | 0.5021325 | 3.624719 | 2.73612 | 0.8750437 | 0.1365009 | 3.477832 | 0.04084791 | 0.2570983 | 0.01942298 | 0 | 0.05238741 | 0 | 0.7152401 | 11.10438 | 0.212054 | 4.079761 | 2.334329 | 5.15949 | 3.608801 | 0.9062929 | 8.788627 | 6.351409 | 0.2607259 | 6.38202 | 2.67077 | 1.03298 | 2.097348 | 0.7849932 | 6.37806 | 5.501827 | 3.404515 | 6.531742 | 5.398263 | 3.2948 | 0.4454663 | 8.473534 | 1.022206 | 2.116901 | 0.8410171 | 0.4903825 | 0.430769 | 0.204703 | 1.444196 | 14.06583 | 0.275551 | 5.931576 | 4.845292 | 6.613804 | 6.477109 | 3.950411 | 8.535661 | 9.794296 | 5.633723 | 7.205643 | 7.903538 | 6.323079 | 8.024247 | 7.820341 | 8.531018 | 7.508375 | 8.059425 | 8.382413 | 7.641256 | 7.518631 | 2.368983 | 14.82145 | 10.14294 | 9.308001 | 7.192685 | 5.923663 | 4.286247 | 2.332982 | 4.341784 | 25.09295 | 4.495159 | 6.631182 | 5.637774 | 6.261053 | 6.393795
C14H12Mg6NO24 | 3.863989 | 2.397276 | 1.30997 | 0 | 4.291627 | 0.450262 | 0.5782266 | 0.4023524 | 0.06099524 | 1.892352 | 0.7350723 | 0.387125 | 2.17472 | 1.473903 | 0.625131 | 0.9668614 | 2.30467 | 0.0001156423 | 0.1583508 | 0 | 0 | 0.1178536 | 0 | 0.443893 | 10.02811 | 0.09119026 | 2.390212 | 1.545475 | 3.273453 | 2.164046 | 0.7566705 | 6.934801 | 4.591988 | 0.1713909 | 4.773974 | 2.10471 | 2.552569 | 1.534173 | 0.5083375 | 4.584126 | 3.99348 | 2.229123 | 4.362093 | 3.829526 | 2.129048 | 4.4688 | 6.078357 | 0.8240356 | 1.400436 | 0.6505951 | 0.3847055 | 0.6071569 | 0.3285588 | 0.8704863 | 13.09925 | 0.1848239 | 4.184808 | 3.169519 | 4.880454 | 4.689986 | 3.053905 | 7.107359 | 8.175952 | 4.499084 | 5.448254 | 3.558981 | 7.645225 | 6.583869 | 5.972063 | 6.978859 | 6.064139 | 6.103758 | 6.924763 | 6.053048 | 5.863893 | 7.119985 | 13.66672 | 8.05814 | 7.465245 | 5.585121 | 4.511803 | 4.937126 | 3.182166 | 3.08904 | 27.9064 | 3.241768 | 5.087951 | 4.521757 | 4.862142 | 5.226738
C16H10CuN4O4 | 1.804582 | 1.971588 | 1.056342 | 0 | 2.51304 | 0.5443587 | 0.5076907 | 0.3176783 | 0.03925034 | 1.636072 | 0.6334306 | 0.3177761 | 1.739903 | 1.22366 | 0.5212653 | 7.26257 | 2.053813 | 0 | 0.1239096 | 0 | 0 | 0.0501268 | 0 | 2.468052 | 5.310861 | 0.1179422 | 1.607413 | 1.210569 | 2.541036 | 1.698117 | 0.6372164 | 5.090774 | 3.422655 | 0.1443164 | 8.74242 | 1.87958 | 3.526675 | 1.234034 | 0.4014129 | 3.427357 | 2.884405 | 1.788079 | 3.31758 | 2.835558 | 1.780177 | 15.0213 | 4.790707 | 0.7085388 | 1.152214 | 0.5510854 | 0.2845031 | 0.497991 | 0.2294946 | 3.559693 | 7.25074 | 0.1553081 | 2.477461 | 2.10902 | 3.342771 | 2.896984 | 2.385725 | 3.516443 | 5.175444 | 3.634906 | 12.70764 | 3.111628 | 9.772146 | 3.099012 | 4.084155 | 3.698745 | 3.703427 | 4.378469 | 4.181089 | 3.524632 | 3.983325 | 19.6141 | 8.017056 | 6.401793 | 5.331247 | 3.763916 | 2.868805 | 4.174403 | 2.467152 | 16.76564 | 16.15811 | 2.522577 | 2.598451 | 1.378853 | 2.950625 | 2.154262
C16H12O16P2Zn3 | 6.203816 | 6.845094 | 5.059362 | 0.5006236 | 7.821316 | 0.200861 | 2.080809 | 1.664609 | 0.8517991 | 6.225287 | 3.059834 | 1.357771 | 6.134378 | 5.392358 | 2.203316 | 0.3007202 | 7.102059 | 0.523541 | 0.5952671 | 0.6691922 | 0.557729 | 0.0755496 | 0.5266423 | 2.4488 | 8.764343 | 1.478531 | 6.650368 | 5.601042 | 7.811166 | 6.786168 | 1.714854 | 10.34002 | 8.378922 | 1.31854 | 7.710767 | 0.5391907 | 5.475676 | 3.889401 | 2.31093 | 9.357 | 7.050356 | 6.709129 | 9.543524 | 7.506148 | 6.883908 | 0.6125927 | 12.12536 | 1.978187 | 4.740786 | 1.998567 | 1.30312 | 0.173764 | 1.390067 | 4.09156 | 11.06956 | 0.9069754 | 7.256678 | 7.039563 | 8.133509 | 7.875406 | 6.432456 | 7.533424 | 10.57146 | 8.296891 | 8.397861 | 1.044225 | 8.574482 | 8.003235 | 9.226278 | 8.355292 | 7.789602 | 9.613254 | 8.495172 | 8.111042 | 8.770097 | 2.985393 | 12.25011 | 12.3944 | 10.7882 | 8.455095 | 6.573234 | 0.7399086 | 8.493537 | 8.733562 | 14.94564 | 8.242933 | 7.560883 | 4.629016 | 6.714478 | 5.521146
C18H16N2NiO6.5 | 0.1949142 | 0.6496477 | 0.3342309 | 0 | 0.5755783 | 0.03724423 | 0.2528183 | 0.1312518 | 0 | 0.4203308 | 0.2963461 | 0.1355205 | 0.3207681 | 0.2342166 | 0.251405 | 0.629523 | 0.6203317 | 0.04383113 | 0 | 0 | 0 | 0 | 0 | 0.05822414 | 3.277072 | 0 | 0.2465011 | 0.405199 | 0.4324622 | 0.3730962 | 0.3651797 | 2.225393 | 0.8707897 | 0.002332615 | 0.8614808 | 0.253151 | 0.8976757 | 0.6303061 | 0.161538 | 1.325482 | 0.6556063 | 0.5153015 | 0.8818773 | 0.7820843 | 0.5098528 | 2.918668 | 1.526345 | 0.1480374 | 0.4392662 | 0.2635907 | 0.1163479 | 0.2729721 | 0.0786075 | 0.1784473 | 5.925836 | 0 | 0.3142308 | 0.3409417 | 0.9869989 | 0.4800926 | 1.12436 | 1.528684 | 2.379864 | 2.013452 | 1.145321 | 1.651993 | 1.104985 | 0.7769775 | 1.355865 | 1.479174 | 1.606979 | 1.305602 | 2.009572 | 1.317269 | 1.653088 | 5.082702 | 5.651817 | 3.232405 | 2.272714 | 1.380692 | 0.7631851 | 3.028506 | 0.9102364 | 0.6051027 | 20.23777 | 1.029678 | 0.402924 | 0.1386444 | 0.9698106 | 0.4981503
C20H27NO19P2Zn3 | 1.45059 | 1.152468 | 0.6099951 | 0 | 1.654853 | 0.4784397 | 0.3885743 | 0.2491307 | 0.04888544 | 0.8596237 | 0.4574984 | 0.249414 | 0.8725608 | 0.6031925 | 0.4008145 | 4.039519e-05 | 1.236252 | 0 | 0.1064908 | 0 | 0 | 0.0396636 | 0 | 0.325427 | 0.4529946 | 0.09383229 | 0.8376301 | 0.7907185 | 1.35645 | 0.9258232 | 0.4553387 | 3.948275 | 1.844514 | 0.146496 | 2.154635 | 1.727719 | 1.129286 | 0.8084309 | 0.3376503 | 2.118536 | 1.412889 | 1.01971 | 1.806529 | 1.480154 | 1.065084 | 0.2166794 | 2.535978 | 0.5006776 | 0.6737227 | 0.3918977 | 0.2269422 | 0.154877 | 0.2109859 | 0.5841717 | 0 | 0.1179319 | 1.24556 | 1.050435 | 2.509321 | 1.511214 | 1.399993 | 2.459538 | 4.551526 | 2.46118 | 2.473706 | 2.671516 | 3.057981 | 2.21218 | 2.539559 | 3.199332 | 3.460946 | 2.661467 | 3.574922 | 3.226774 | 3.370157 | 1.261944 | 3.054079 | 3.994137 | 3.838842 | 2.831776 | 1.808108 | 1.269702 | 1.571697 | 2.020019 | 1.742866 | 1.638719 | 2.096833 | 0.8330792 | 2.653099 | 1.251397
C21H31NO20P2Zn3 | 0.6174926 | 1.448691 | 0.689326 | 0 | 1.512121 | 0.984217 | 0.4578065 | 0.3466393 | 0.08765221 | 1.041167 | 0.5182263 | 0.3426923 | 0.9863764 | 0.6485105 | 0.4796642 | 0.03693167 | 1.502984 | 0.03434569 | 0.15141 | 0.007905489 | 0 | 0.0196315 | 0 | 0.3747559 | 5.162923 | 0.1399359 | 0.8679262 | 0.8800153 | 1.444885 | 1.1014 | 0.6047114 | 3.214173 | 2.106476 | 0.1785664 | 1.572909 | 1.830975 | 1.614271 | 0.9979397 | 0.4036301 | 2.463542 | 1.673294 | 1.232404 | 2.059252 | 1.921052 | 1.261294 | 0.3085799 | 3.316664 | 0.6460848 | 0.8009552 | 0.4828677 | 0.3471718 | 0.0723394 | 0.3181006 | 0.5664893 | 7.678981 | 0.1751393 | 1.184008 | 1.195505 | 1.706363 | 1.405713 | 1.926741 | 2.800674 | 3.297285 | 3.041844 | 1.894502 | 3.679518 | 2.228549 | 1.61036 | 2.2733 | 2.510795 | 2.537026 | 2.218755 | 3.029096 | 2.161686 | 2.40132 | 1.561717 | 7.857943 | 4.239885 | 3.009872 | 2.144283 | 1.486814 | 1.792384 | 1.873765 | 2.082739 | 23.5497 | 1.973977 | 1.081361 | 0.6932305 | 1.715623 | 1.451654
C24H16CoN10 | 1.534973 | 1.847601 | 0.9955644 | 0 | 0.08907441 | 0.8042885 | 0.5686753 | 0.4341519 | 0.1390258 | 1.463175 | 0.6696339 | 0.4240704 | 1.511457 | 1.054675 | 0.6052716 | 1.123544 | 1.873446 | 0.07851164 | 0.2173022 | 0.03380299 | 0 | 0.155866 | 0 | 0.4748372 | 6.747576 | 0.1781017 | 1.461274 | 1.186529 | 2.12568 | 1.551255 | 0.7285491 | 4.415339 | 2.892849 | 0.2300016 | 0.7916634 | 2.872517 | 1.987959 | 1.258215 | 0.5258957 | 3.103824 | 2.463791 | 1.642908 | 2.776886 | 2.561621 | 1.6334 | 3.370628 | 4.036279 | 0.7846814 | 1.09741 | 0.6124519 | 0.4332358 | 0.6067562 | 0.3939807 | 5.535987 | 9.275575 | 0.2301657 | 2.1546 | 1.862252 | 2.663015 | 2.424192 | 2.345101 | 4.044408 | 4.642701 | 3.532565 | 9.643545 | 5.889654 | 3.727008 | 2.957633 | 3.458715 | 3.69689 | 3.574088 | 3.38407 | 4.187652 | 3.281619 | 3.435965 | 4.507924 | 9.741798 | 5.546657 | 4.373693 | 3.168924 | 2.416218 | 4.354335 | 2.286719 | 2.404493 | 24.79497 | 2.371704 | 2.08435 | 1.73676 | 2.668733 | 2.556604
C24H21N3 | 4.054734 | 1.418321 | 0.7343239 | 0 | 2.624907 | 0.3902839 | 0.3465241 | 0.1302764 | 0 | 1.087317 | 0.4678044 | 0.1313843 | 1.170149 | 0.7562461 | 0.3476881 | 0 | 1.412356 | 0 | 0 | 0 | 0 | 0.01728414 | 0 | 0.13283 | 4.023106 | 0 | 1.148878 | 0.8817834 | 1.858381 | 1.195029 | 0.4437988 | 6.033517 | 2.646266 | 0 | 4.011222 | 1.753234 | 1.589529 | 1.010408 | 0.2221112 | 2.757637 | 2.151778 | 1.23639 | 2.567595 | 2.145365 | 1.249242 | 0.1215023 | 3.668928 | 0.5146887 | 0.8788213 | 0.3868349 | 0.09232372 | 0.1271407 | 0.03058483 | 0.190255 | 5.369931 | 0 | 2.060285 | 1.595671 | 4.565332 | 2.559433 | 1.930831 | 5.134583 | 8.507787 | 3.13049 | 5.059575 | 3.09548 | 6.48257 | 5.769794 | 4.255737 | 6.249765 | 5.803956 | 4.441382 | 6.334496 | 6.123275 | 6.46522 | 1.613109 | 7.134052 | 5.631141 | 6.688334 | 5.021532 | 4.185781 | 1.918381 | 2.009078 | 2.322802 | 9.589267 | 2.087159 | 5.561817 | 2.741456 | 5.116954 | 3.519519
C26H20CoN10 | 1.842316 | 1.753509 | 0.9661142 | 0.003515229 | 0.08384153 | 0.7793115 | 0.5793744 | 0.4157819 | 0.1362407 | 1.395243 | 0.6851928 | 0.4050425 | 1.352972 | 1.014628 | 0.584871 | 0.4902724 | 1.955151 | 0.07727051 | 0.2145916 | 0.07323807 | 0.04354438 | 0.1611897 | 0.03913193 | 0.5041565 | 0.8110198 | 0.1861086 | 1.455571 | 1.261488 | 2.317356 | 1.583795 | 0.6587415 | 4.86532 | 2.930095 | 0.2474352 | 0.693551 | 2.711824 | 1.709445 | 1.164399 | 0.5203693 | 3.312129 | 2.220697 | 1.625916 | 3.01537 | 2.266294 | 1.733918 | 2.001948 | 4.173759 | 0.7069103 | 1.103534 | 0.5890565 | 0.3759189 | 0.5634053 | 0.34268 | 0.2247084 | 0.7574707 | 0.2367495 | 1.968524 | 1.760978 | 3.203578 | 2.355456 | 2.059604 | 2.570366 | 5.15854 | 3.259956 | 2.587749 | 4.398788 | 3.437268 | 2.784214 | 3.450079 | 3.404314 | 3.498601 | 3.699104 | 3.713362 | 3.454366 | 4.136299 | 2.957228 | 3.380895 | 5.513818 | 4.854356 | 3.578354 | 2.334007 | 3.680461 | 2.505311 | 3.121517 | 4.744195 | 2.532766 | 2.650757 | 0.8037024 | 2.841546 | 1.304644
C26H24N2O4Zn | 0.6591986 | 0.7773684 | 0.4016602 | 0 | 0.0297916 | 0.004140709 | 0.3394087 | 0.2244788 | 0.02182014 | 0.5624937 | 0.3659818 | 0.2440012 | 0.4922781 | 0.3368523 | 0.3301533 | 0.3020081 | 0.8469395 | 0 | 0.08772179 | 0 | 0 | 0.005152978 | 0 | 0.2397031 | 0.7454243 | 0.06973048 | 0.450447 | 0.5209501 | 0.8724734 | 0.5852793 | 0.4195915 | 3.163277 | 1.332124 | 0.1125269 | 0.1907627 | 0.03874406 | 0.9873957 | 0.6962118 | 0.2362274 | 1.631534 | 0.9060106 | 0.6441762 | 1.334781 | 1.03272 | 0.7096772 | 0.8442509 | 2.047057 | 0.4624409 | 0.5298496 | 0.3464058 | 0.2113209 | 0.3929954 | 0.1713246 | 0.8236567 | 1.412062 | 0.1120997 | 0.7382257 | 0.6241837 | 1.645474 | 0.99685 | 1.181648 | 1.390469 | 3.175604 | 2.144579 | 1.109255 | 0.5850687 | 1.713878 | 1.283455 | 1.934652 | 1.801015 | 1.986436 | 2.122867 | 2.161854 | 1.807943 | 2.329365 | 10.71047 | 2.519584 | 3.437578 | 3.069394 | 1.977433 | 1.041996 | 3.019365 | 1.158734 | 1.572533 | 7.585269 | 1.220524 | 1.19907 | 0.2254642 | 1.373563 | 0.5482519
C26H8Cu2N2O12 | 0.2989436 | 0.708514 | 0.3813291 | 0 | 0.9794383 | 0.5256485 | 0.2870272 | 0.1536247 | 0 | 0.4783157 | 0.3370906 | 0.1570336 | 0.3834707 | 0.2914408 | 0.2934766 | 3.184143 | 0.6786244 | 0.1781885 | 0.1369063 | 0 | 0 | 0 | 0 | 25.53784 | 3.209234 | 0 | 0.3042172 | 0.4511582 | 0.5127827 | 0.4262557 | 0.4027576 | 2.349106 | 0.9169168 | 0.02166996 | 5.272626 | 3.536097 | 0.9610934 | 0.6793141 | 0.193474 | 1.349288 | 0.7104612 | 0.5793886 | 0.9222252 | 0.8377529 | 0.5666301 | 9.956871 | 1.554197 | 0.9851937 | 0.7554139 | 0.3023339 | 0.1405533 | 0.3068453 | 0.1026992 | 0.2916792 | 5.590664 | 0.01971343 | 0.3958327 | 0.4243932 | 1.178906 | 0.5566644 | 1.16716 | 1.580117 | 2.629844 | 2.046715 | 18.71449 | 17.68484 | 1.283357 | 0.9736122 | 1.437678 | 1.649212 | 1.764212 | 1.337252 | 2.150963 | 1.507434 | 1.876082 | 15.52782 | 5.66386 | 11.75934 | 10.43371 | 1.569334 | 0.9707991 | 3.040771 | 0.9613873 | 1.190564 | 18.72986 | 1.079346 | 0.5774684 | 0.1886885 | 1.126788 | 0.565633
C28H39N5O16Cu2 | 11.9638 | 3.740329 | 2.234941 | 0 | 8.334319 | 0.2642466 | 0.7518187 | 0.4566005 | 0.009538699 | 2.856348 | 1.244683 | 0.4341177 | 3.318872 | 2.498236 | 0.9392558 | 0 | 3.567523 | 0 | 0.04559701 | 0 | 0 | 0.008124559 | 0 | 0.7421847 | 17.79845 | 0.06032174 | 4.864045 | 2.931968 | 6.166135 | 4.124495 | 0.9149829 | 12.80433 | 7.767542 | 0.2159875 | 10.08734 | 1.89667 | 3.763255 | 2.318532 | 0.9936156 | 7.457232 | 6.168302 | 3.664298 | 8.001024 | 5.672861 | 3.673231 | 0.3107874 | 10.8247 | 1.095676 | 0.394015 | 0.8780122 | 0.4496198 | 0.07905395 | 0.4383297 | 1.736916 | 21.77185 | 0.1412789 | 8.276308 | 5.992946 | 10.68311 | 9.024977 | 4.430806 | 15.74791 | 16.65175 | 6.350291 | 12.16916 | 5.978589 | 16.88884 | 15.58493 | 11.16331 | 15.7817 | 14.01937 | 11.58182 | 15.35555 | 14.39381 | 12.64852 | 2.614082 | 22.61366 | 12.97885 | 2.762239 | 11.41461 | 9.615605 | 1.370374 | 5.695757 | 5.397489 | 30.38713 | 5.59759 | 13.33856 | 12.71137 | 12.15333 | 13.42205
C31H32Cl4Co3N10O3 | 2.667594 | 1.300364 | 0.712121 | 0 | 1.699468 | 0.03451122 | 0.5268592 | 0.3597852 | 0.05993111 | 0.8711332 | 0.6006366 | 0.3482175 | 0.7899255 | 0.5341024 | 0.5474123 | 0.04477431 | 1.205264 | 0 | 0.01503872 | 0 | 0 | 0.09426759 | 0 | 0.3900396 | 8.680707 | 0.05576971 | 0.8163105 | 0.8716661 | 1.194837 | 0.9562535 | 0.6990706 | 4.036655 | 1.880875 | 0.1562105 | 2.307397 | 0.2515688 | 1.636563 | 1.068656 | 0.441792 | 2.469776 | 1.532331 | 1.159126 | 1.973469 | 1.705384 | 1.103253 | 0.3304756 | 3.134305 | 0.7441627 | 0.05263569 | 0.5734404 | 0.3576077 | 0.5572881 | 0.3091992 | 0.3977867 | 12.16569 | 0.1661244 | 1.358469 | 1.157666 | 2.510297 | 1.691377 | 1.935643 | 5.502029 | 6.230013 | 3.026733 | 3.24984 | 0.5987282 | 5.83384 | 4.881607 | 2.915347 | 5.208373 | 4.595174 | 2.688954 | 5.40892 | 4.442563 | 3.930555 | 1.733584 | 12.40639 | 4.211923 | 0.07204305 | 3.155814 | 2.651625 | 3.959691 | 1.850721 | 1.816354 | 30.31367 | 1.938585 | 3.258533 | 3.084203 | 3.45795 | 3.82645
C32H34N4O15Cl5Zn3 | 0.09099253 | 0.3309911 | 0.1432983 | 0 | 0.2045119 | 0.1792301 | 0.03872449 | 0 | 0 | 0.2306512 | 0.08549289 | 0 | 0.1625456 | 0.08924115 | 0.02483806 | 0.02123188 | 0.3189183 | 0.03356194 | 0 | 0 | 0.005417675 | 0 | 0 | 0.6305548 | 0.1177745 | 0 | 0.1021803 | 0.1712051 | 0.2294386 | 0.1757697 | 0.09018511 | 0.9860684 | 0.3620576 | 0 | 0.7478784 | 0.6543305 | 0.5404044 | 0.3581465 | 0 | 0.5715577 | 0.2552121 | 0.2595516 | 0.3806751 | 0.3275196 | 0.2497344 | 0.182785 | 0.5547696 | 0.2346794 | 0.2399469 | 0.0469069 | 0.04899913 | 0.03505582 | 0 | 0.7138373 | 0.8156537 | 0 | 0.1647547 | 0.1773306 | 0.3799682 | 0.2265547 | 0.6314331 | 0.500079 | 1.488372 | 1.056376 | 1.660153 | 1.206746 | 0.5686542 | 0.3107929 | 0.4762523 | 0.6785672 | 0.8723467 | 0.448898 | 1.023211 | 0.6711997 | 0.7844271 | 1.196383 | 1.33878 | 0.8274699 | 0.9063581 | 0.5525404 | 0.6683993 | 2.014774 | 0.4391761 | 0.5947024 | 7.447499 | 0.5008309 | 0.2334347 | 0 | 0.4801245 | 0.09705494
C33H11Br1N4O7Zn1 | 0.03553846 | 0.2431525 | 0.02818837 | 0 | 0.3097774 | 0.04843497 | 0 | 0 | 0 | 0.1332032 | 0 | 0 | 0.09738207 | 0.005752722 | 0 | 0 | 0.2176594 | 0 | 0 | 0 | 0 | 0 | 0 | 0 | 0.2091978 | 0.674103 | 0 | 0.860148 | 0.1118597 | 0.05023786 | 0 | 0.6499876 | 0.2762755 | 0 | 1.928954 | 0.5462435 | 0.4660297 | 0.2492109 | 0 | 0.4500527 | 0.2327545 | 0.1579694 | 0.2641317 | 0.2867967 | 0.1178995 | 0 | 0.3466807 | 0 | 0.1299269 | 0 | 0 | 0 | 0 | 0 | 1.815267 | 1.13675 | 0.08916108 | 1.4506 | 0.2698739 | 0.1689178 | 0.5540162 | 0.3285782 | 0.8762674 | 0.9023553 | 6.241558 | 0.8130985 | 0.2666268 | 0.1409526 | 0.3511109 | 0.4076486 | 0.5558068 | 0.3282003 | 0.6823875 | 0.3764372 | 0.499507 | 0.8221504 | 1.342469 | 0.7595258 | 0.593745 | 0.3874149 | 0.1984607 | 1.817051 | 0.3062232 | 0.4078673 | 9.8053 | 2.052688 | 0.110031 | 2.52213 | 0.2939306 | 0.02191764
C33H15Cu3N3O18 | 1.051403 | 1.260934 | 0.6460381 | 0 | 1.402767 | 0.6575288 | 0.5131339 | 0.3948227 | 0.1302062 | 0.862544 | 0.5573894 | 0.3836629 | 0.7749674 | 0.5038698 | 0.5355984 | 0.1224115 | 1.221672 | 0.07771539 | 0.2128793 | 0.007715695 | 0 | 0.04322746 | 0 | 0.4191271 | 7.058249 | 0.1416268 | 0.7143573 | 0.8106745 | 1.109505 | 0.8620314 | 0.6700943 | 3.539158 | 1.757631 | 0.2159321 | 1.783785 | 5.41118 | 1.590855 | 1.005041 | 0.4424019 | 2.336637 | 1.424672 | 1.061394 | 1.773899 | 1.589478 | 1.033096 | 0.3870962 | 2.769924 | 0.7039915 | 0.7648401 | 0.5489191 | 0.3987437 | 0.3360233 | 0.3608483 | 0.5881013 | 10.62475 | 0.2247054 | 1.15214 | 1.033282 | 1.891118 | 1.410782 | 1.843921 | 3.991034 | 4.171692 | 2.916605 | 2.250009 | 27.30431 | 3.643802 | 2.768071 | 2.571975 | 3.483156 | 3.207644 | 2.412532 | 3.936105 | 2.813386 | 2.807019 | 1.658711 | 10.2774 | 4.130064 | 3.584433 | 2.503897 | 1.717366 | 6.463913 | 1.731142 | 1.760357 | 30.00051 | 1.814738 | 1.521172 | 1.760062 | 2.199391 | 2.501975
C36H24Cu3N13O12 | 19.57062 | 4.398799 | 2.35015 | 0 | 1.261609 | 0.5352174 | 0.4242045 | 0.2978251 | 0 | 2.691052 | 1.007048 | 0.2438372 | 3.073611 | 2.201295 | 0.7903003 | 0 | 4.096153 | 0.1170359 | 0.0572555 | 0 | 0 | 0 | 0 | 0.6684973 | 27.9798 | 0 | 7.962962 | 4.247604 | 9.185235 | 5.977817 | 0.7133723 | 16.78081 | 10.47505 | 0.1470733 | 3.257079 | 2.645236 | 2.164471 | 2.048185 | 1.414578 | 9.543594 | 7.650826 | 4.647853 | 11.64525 | 6.268994 | 5.006848 | 0.03051931 | 15.50334 | 0.5901739 | 0.3869302 | 0.6503693 | 0.3364103 | 0.3496328 | 0.4222764 | 2.576001 | 33.58326 | 0 | 12.83114 | 9.367784 | 15.06562 | 13.57995 | 4.262733 | 26.01648 | 24.9983 | 6.431341 | 3.921154 | 3.843149 | 27.71679 | 24.54436 | 15.42114 | 25.91161 | 22.84448 | 16.15197 | 24.61082 | 23.55851 | 18.08838 | 2.267804 | 35.36923 | 1.992042 | 1.493573 | 15.53222 | 13.20688 | 5.920287 | 7.564056 | 6.946093 | 43.22526 | 7.306557 | 21.43557 | 23.50777 | 20.51392 | 23.76327
C37H90Cu4O55 | 3.314244 | 2.237822 | 1.506252 | 0.1488034 | 1.104543 | 1.239409 | 0.8182725 | 0.6250556 | 0.2751059 | 1.976383 | 1.159754 | 0.5678481 | 1.443726 | 1.155665 | 0.9016294 | 3.977237 | 2.604872 | 0.1732617 | 0.3305284 | 0.1791905 | 0.1349698 | 0.2981367 | 0.1592145 | 17.19621 | 6.000882 | 0.4048685 | 1.009425 | 1.925557 | 1.411931 | 1.586943 | 8.469724 | 6.770122 | 1.927202 | 0.4122483 | 6.215739 | 3.547211 | 2.612628 | 1.908241 | 0.8198085 | 2.914269 | 1.513349 | 1.998069 | 2.149124 | 2.077003 | 2.2214 | 10.68588 | 4.248822 | 1.386094 | 1.737204 | 0.8275678 | 0.5681532 | 0.6664606 | 0.5489997 | 17.82327 | 8.866364 | 0.3582752 | 0.8644751 | 1.127243 | 1.461811 | 1.099401 | 11.31544 | 9.249414 | 3.382924 | 4.2319 | 17.84796 | 4.679774 | 2.663354 | 1.681042 | 1.994676 | 2.707697 | 2.708541 | 1.856913 | 3.276445 | 2.20365 | 2.187866 | 15.0267 | 8.802402 | 4.385148 | 2.745931 | 1.925389 | 1.297669 | 5.018911 | 3.121755 | 18.19359 | 27.57312 | 3.163019 | 1.043388 | 1.109933 | 1.757565 | 1.866329
C384H192N48O96Tb16 | 8.30708 | 2.891215 | 1.700143 | 0.02140448 | 4.816808 | 0.06457976 | 0.8769056 | 0.627008 | 0.2315905 | 2.072922 | 1.14226 | 0.5954072 | 2.11541 | 1.514083 | 0.9682319 | 0.1644115 | 2.655169 | 0.1363881 | 0.2957659 | 0.01628162 | 0.01282376 | 0.2222429 | 0.03963362 | 13.1874 | 13.83361 | 0.2593728 | 2.961236 | 2.351657 | 3.783731 | 2.833484 | 1.048729 | 7.848707 | 4.78999 | 0.4026167 | 5.837306 | 0.6365483 | 3.046016 | 2.03016 | 1.06709 | 5.227011 | 3.832559 | 2.812938 | 5.088001 | 3.756229 | 2.776057 | 0.5188529 | 6.491834 | 1.171019 | 1.749383 | 0.9504645 | 0.6092037 | 0.8141635 | 0.6397403 | 28.8209 | 16.94862 | 0.3286713 | 4.414903 | 3.731341 | 6.29635 | 4.932242 | 3.590913 | 13.50908 | 13.0033 | 5.143916 | 7.194712 | 11.623 | 14.19208 | 11.56177 | 6.51612 | 13.80924 | 12.50306 | 6.518556 | 13.75842 | 12.65141 | 8.567938 | 2.573277 | 19.72122 | 7.984614 | 8.362741 | 6.908689 | 6.126213 | 5.501196 | 4.306223 | 37.83124 | 19.41419 | 4.348857 | 9.323007 | 10.3412 | 11.10371 | 11.03239
C3N | 4.875657 | 1.705748 | 0.8819121 | 0 | 3.172165 | 2.1602 | 1.6503 | 0.1573358 | 0 | 1.023787 | 0.5844095 | 0.2393932 | 0.8976752 | 0.5811823 | 0.0204 | 0 | 1.461339 | 0 | 0.05276242 | 0 | 0 | 0 | 0 | 0.3474949 | 17.52782 | 0 | 1.746379 | 1.238847 | 2.360478 | 1.587348 | 0.6248154 | 5.310713 | 3.048261 | 0.0747592 | 3.584944 | 4.1027 | 4.2385 | 0.6114 | 0.4994104 | 3.508747 | 2.11578 | 1.619698 | 3.620312 | 2.109284 | 0.0554 | 0.1346121 | 5.214991 | 0.7141322 | 0.2934 | 0.5197207 | 0.2793463 | 0.4068926 | 0.2715402 | 0.7323885 | 23.11514 | 0.0127878 | 2.993406 | 2.440639 | 3.889053 | 3.358748 | 2.330163 | 14.46574 | 9.917722 | 3.501352 | 4.678927 | 6.90247 | 15.20875 | 2.0017 | 4.479905 | 12.80365 | 11.12074 | 4.547495 | 13.10377 | 9.947525 | 0.1376748 | 1.936121 | 24.38535 | 5.931051 | 6.562044 | 4.483862 | 3.093442 | 4.134064 | 2.954699 | 2.8005 | 39.0057 | 3.000811 | 6.158849 | 12.01779 | 7.886321 | 12.39992
C41H46Cu2N2O16 | 7.332263 | 2.541544 | 1.493243 | 0 | 4.24185 | 0.1689086 | 0.7606949 | 0.5434952 | 0.1450543 | 1.916258 | 0.9816302 | 0.5243422 | 2.010684 | 1.426572 | 0.8154529 | 2.346069 | 2.380622 | 0.06587299 | 0.1600214 | 0 | 0 | 0.2069353 | 0 | 4.276167 | 11.22704 | 0.1714177 | 2.298966 | 1.857471 | 3.072145 | 2.278787 | 0.9319042 | 7.939422 | 4.18183 | 0.276466 | 5.915134 | 0.7469817 | 2.740349 | 1.771775 | 0.7413632 | 4.464394 | 3.561276 | 2.417566 | 4.264736 | 3.469841 | 2.350743 | 5.834549 | 5.850633 | 1.034382 | 0.3044836 | 0.830009 | 0.5086843 | 0.746245 | 0.4708948 | 6.314828 | 13.98581 | 0.273407 | 3.925409 | 3.041024 | 6.418527 | 4.505676 | 3.234595 | 9.491833 | 11.11418 | 4.716981 | 7.460291 | 2.49455 | 10.41124 | 9.667255 | 6.383562 | 9.871442 | 8.860695 | 6.334681 | 9.695796 | 9.169605 | 8.275496 | 9.721507 | 15.41477 | 7.647917 | 1.153684 | 6.994972 | 6.550915 | 5.148588 | 3.546859 | 3.45902 | 21.71495 | 3.609581 | 8.131151 | 6.394947 | 7.84866 | 7.178513
C41H57Mn5N13O19 | 0.6888569 | 2.204243 | 1.190608 | 0.00618339 | 0.1995198 | 0.08817285 | 0.5243169 | 0.3690425 | 0.1459487 | 1.847933 | 0.7391698 | 0.3682707 | 1.656631 | 1.164489 | 0.5668847 | 0.1014233 | 2.592034 | 0.09065536 | 0.2002747 | 0.05574113 | 0.03126483 | 0.1352225 | 0.03134955 | 0.4681182 | 5.773424 | 0.1483027 | 1.449713 | 1.539297 | 2.06872 | 2.020085 | 0.6606736 | 3.560474 | 2.58145 | 0.2363657 | 0.7106301 | 0.4987983 | 2.1482 | 1.405948 | 0.48776 | 3.487706 | 2.045335 | 2.002235 | 2.921739 | 2.624531 | 2.258017 | 0.341401 | 5.292806 | 0.7263576 | 1.316657 | 0.5506986 | 0.3697583 | 0.5384435 | 0.3459093 | 1.01435 | 8.194894 | 0.2434888 | 1.351151 | 1.664116 | 1.966216 | 1.650784 | 2.60286 | 3.294142 | 3.846665 | 3.886533 | 1.43842 | 1.355684 | 2.731502 | 1.918268 | 2.554616 | 2.902333 | 2.95535 | 2.536209 | 3.466454 | 2.515004 | 2.685783 | 1.725996 | 8.605936 | 5.065907 | 3.466487 | 2.436491 | 1.690239 | 4.54555 | 3.086803 | 3.343466 | 24.06764 | 2.976178 | 1.373152 | 1.033765 | 2.084375 | 1.877375
C48H27N2O8Zn2 | 0.1226666 | 0.5090618 | 0.2779744 | 0 | 0.5283199 | 0.3472465 | 0.185207 | 0.06762619 | 0 | 0.3592551 | 0.2400077 | 0.06723741 | 0.2647114 | 0.1913238 | 0.1866878 | 0 | 0.491107 | 0 | 0 | 0 | 0 | 0 | 0 | 6.655641 | 1.8027 | 1.63265 | 0.1933093 | 1.760204 | 0.3107107 | 0.2933505 | 0.2652768 | 1.700191 | 0.5399737 | 0 | 2.684782 | 1.025831 | 0.7513491 | 0.5350708 | 0.07920527 | 0.930381 | 0.40272 | 0.4114486 | 0.5588129 | 0.518549 | 0.3998524 | 0.004751887 | 1.012318 | 0.3114668 | 0.380044 | 0.1983631 | 0.03918856 | 0.190156 | 0 | 8.606023 | 4.046301 | 2.36656 | 0.2128389 | 2.59891 | 0.660608 | 0.3041328 | 0.8876171 | 0.9339759 | 2.023044 | 1.627731 | 6.241076 | 1.563287 | 0.740139 | 0.4747382 | 0.8566804 | 1.065129 | 1.241899 | 0.826262 | 1.584156 | 0.9735116 | 1.346204 | 1.096993 | 3.75521 | 1.967249 | 1.621461 | 1.000835 | 0.5490856 | 2.633944 | 0.6763356 | 9.432145 | 14.96486 | 3.295894 | 0.2980378 | 3.101464 | 0.715298 | 0.27348
C48H34N18O12S2Zn5 | 1.232034 | 0.6094297 | 0.9996698 | 0.00889954 | 0.8646022 | 0.4369492 | 0.5793843 | 0.4445083 | 0.1834304 | 1.112608 | 0.7430711 | 0.4049322 | 1.020507 | 0.7637848 | 0.6683155 | 0.1034279 | 1.47835 | 0.1211261 | 0.05749335 | 0 | 0 | 0.1568111 | 0.03454764 | 6.148147 | 7.665535 | 0.1623107 | 1.418841 | 1.355111 | 1.812277 | 1.452452 | 2.616325 | 1.977771 | 2.301671 | 0.3059051 | 2.366 | 1.586816 | 1.712404 | 1.260818 | 0.7618589 | 2.73637 | 1.768275 | 1.514866 | 2.565393 | 1.716505 | 1.541727 | 0.4085519 | 3.424151 | 0.7509836 | 0.4254506 | 0.6291726 | 0.4428214 | 0.6314655 | 0.5166431 | 0.980987 | 8.665855 | 0.2347133 | 1.952656 | 1.786391 | 2.744437 | 2.250241 | 3.215125 | 6.588608 | 4.634305 | 2.954021 | 3.596954 | 3.314038 | 4.327935 | 3.560544 | 3.046913 | 4.887519 | 5.015959 | 3.005114 | 5.796647 | 4.051163 | 3.541082 | 1.94004 | 16.09084 | 3.874019 | 1.475799 | 3.063188 | 2.259696 | 3.496417 | 2.339805 | 2.417109 | 9.995813 | 2.44997 | 2.907093 | 4.364005 | 3.518304 | 5.657071
C50H22Cu3O15 | 0.5996886 | 1.839346 | 0.9582186 | 0.02420348 | 0.6163193 | 0.3276023 | 0.4989758 | 0.3878075 | 0.1514103 | 1.450019 | 0.6373488 | 0.3853344 | 1.337869 | 0.9689109 | 0.5381263 | 2.381656 | 2.008975 | 0.1042113 | 0.06673397 | 0.07195254 | 0.03448553 | 0.01807472 | 0.03113257 | 24.51308 | 5.700862 | 0.1706807 | 1.194751 | 1.228764 | 1.718537 | 1.567763 | 0.6685503 | 3.270878 | 2.285751 | 0.2352555 | 1.730239 | 2.860049 | 1.931941 | 1.269448 | 0.462818 | 3.002283 | 1.760819 | 1.611871 | 2.534808 | 2.257676 | 1.716243 | 8.196637 | 4.330245 | 0.9765875 | 0.5539422 | 0.5340725 | 0.3419964 | 0.1766687 | 0.3741519 | 26.69372 | 8.346416 | 0.2435563 | 1.149563 | 1.404462 | 1.711831 | 1.405494 | 2.300662 | 3.140352 | 3.501222 | 3.479204 | 2.149584 | 4.529186 | 2.576291 | 1.783229 | 2.295163 | 2.743367 | 2.749313 | 2.203879 | 3.271106 | 2.324821 | 2.437341 | 14.19386 | 8.472236 | 7.580869 | 3.072762 | 2.189122 | 7.481393 | 4.934991 | 2.39501 | 26.60314 | 25.63918 | 2.42534 | 1.138657 | 0.9499775 | 1.857499 | 1.746794
C50H48Co3N6O14S3 | 4.259688 | 2.638543 | 1.93512 | 0.5873445 | 0.3720715 | 0.2291426 | 1.107461 | 0.9809573 | 0.7091247 | 1.985606 | 1.454321 | 0.8799982 | 1.900148 | 1.594922 | 1.374985 | 0.006204571 | 2.47411 | 0.5731248 | 0.03604503 | 0.4115257 | 0.4958364 | 0.1602575 | 0.5426623 | 0.08192265 | 21.5012 | 0.642466 | 2.705552 | 2.460792 | 3.217614 | 2.647603 | 1.245955 | 5.778078 | 3.906678 | 0.9522448 | 1.67684 | 1.305644 | 2.62029 | 2.0377 | 1.684053 | 4.412301 | 2.999807 | 2.593981 | 4.310815 | 2.889024 | 2.630714 | 0.05835475 | 5.405802 | 1.399764 | 0.1442404 | 1.204774 | 0.108 | 0.7372837 | 1.236851 | 0.6859307 | 26.84756 | 0.672502 | 3.684191 | 3.275748 | 4.572504 | 4.025601 | 3.056792 | 7.663855 | 7.076906 | 4.279278 | 14.4944 | 2.635873 | 6.838288 | 5.988204 | 5.034187 | 7.149379 | 6.660334 | 4.995095 | 7.508423 | 6.301984 | 5.720069 | 0.6289553 | 15.50518 | 6.140281 | 0.7115726 | 5.171676 | 3.820976 | 4.349123 | 3.818145 | 3.69451 | 27.60102 | 3.877938 | 5.022166 | 5.963951 | 5.566586 | 6.74117
C51H34Br2N2O8SiZn2 | 1.411206 | 0.6977358 | 0.3260588 | 0 | 0.2051725 | 0.3368832 | 0.1849646 | 0.02187966 | 0 | 0.4787013 | 0.2253891 | 0.02332664 | 0.4363986 | 0.2690521 | 0.1534026 | 0 | 0.6904275 | 0 | 0 | 0 | 0 | 0 | 0 | 0.04845725 | 1.72017 | 0.3091379 | 0.5041294 | 0.334416 | 0.7344227 | 0.5592373 | 0.2396281 | 2.381977 | 1.101533 | 0 | 1.228237 | 1.312363 | 0.9444305 | 0.5706947 | 0.07798787 | 1.323711 | 0.8128288 | 0.6075651 | 1.141376 | 0.866625 | 0.6100757 | 0.01778936 | 1.639019 | 0.2840632 | 0.4380537 | 0.185036 | 0 | 0.2279733 | 0 | 0.2333671 | 0.9390352 | 0.703125 | 0.7495106 | 0.761719 | 1.517727 | 0.9395696 | 1.098699 | 5.391112 | 4.912744 | 1.763755 | 8.476871 | 7.538215 | 5.150617 | 2.657444 | 1.553188 | 5.812635 | 6.195405 | 1.523738 | 6.543802 | 4.992809 | 2.652707 | 1.281806 | 6.04087 | 2.344654 | 2.454527 | 1.851291 | 1.334139 | 2.71019 | 1.016241 | 1.217891 | 3.817369 | 1.133578 | 2.080699 | 1.498232 | 4.336267 | 3.404235
C52H18Tb6N26O48F6 (site 1) | 0.7310305 | 0.6931462 | 0.2856085 | 0 | 0.2884946 | 0.2800304 | 0.078527 | 0 | 0 | 0.3770892 | 0.1643217 | 0 | 0.2805862 | 0.1425963 | 0.1337521 | 0 | 0.5773285 | 0 | 0 | 0 | 0 | 0 | 0 | 0 | 8.799913 | 0 | 0.3004682 | 0.4063942 | 0.4550693 | 0.3934022 | 0.2477745 | 1.901073 | 0.8080701 | 0 | 0.2894153 | 0.2855387 | 0.9892397 | 0.6382654 | 0.06048339 | 1.245379 | 0.5848927 | 0.5650686 | 0.9510365 | 0.7294417 | 0.5310379 | 0 | 2.007137 | 0.3121 | 0.3915835 | 0.145453 | 0 | 0.1188673 | 0 | 0.2078056 | 17.3729 | 0 | 0.466911 | 0.4520137 | 0.9720655 | 0.5994523 | 1.128599 | 5.390994 | 3.146648 | 1.732511 | 0.2920765 | 0.2861462 | 3.689192 | 2.135072 | 1.338681 | 3.899296 | 3.315538 | 1.256882 | 4.702932 | 2.461649 | 1.736986 | 1.322769 | 14.61713 | 2.395433 | 2.199504 | 1.370536 | 0.6490797 | 2.726631 | 1.038505 | 1.076619 | 38.28421 | 1.1112 | 1.156984 | 3.367971 | 1.85043 | 3.742389
C55H6N39 | 0 | 0.1860712 | 0.06805341 | 0 | 1.248203 | 0.0921079 | 0 | 0 | 0 | 0.1068757 | 0.02213556 | 0 | 0.05513969 | 0.02886782 | 0 | 3.492489 | 0.1907775 | 0.01675666 | 0 | 0 | 0.07277367 | 0 | 0 | 0 | 0.6762422 | 0 | 0.01877053 | 0.09471195 | 0.05092797 | 0.07245581 | 0.002556082 | 0.4055251 | 0.1085351 | 0 | 3.870613 | 0.479548 | 0.3870503 | 0.2490267 | 0 | 0.3347377 | 0.06055074 | 0.1340789 | 0.1411543 | 0.1245438 | 0.1431274 | 6.285248 | 0.2949906 | 0.05503998 | 0.1368067 | 0 | 0.5910082 | 0 | 0 | 26.0767 | 3.63477 | 0 | 0 | 0.02203258 | 0.05326889 | 0.006447788 | 0.473323 | 0.07490739 | 0.3745942 | 0.85303 | 8.128357 | 0.1262692 | 0 | 0 | 0.08823738 | 0.05791636 | 0.2212994 | 0.08098968 | 0.2460903 | 0.06379485 | 0.2150296 | 8.786642 | 1.607178 | 0.6284213 | 0.2740171 | 0.1416643 | 4.470833 | 1.880357 | 0.272833 | 0.4021386 | 16.57258 | 0.3431449 | 0 | 0 | 0.07112253 | 0
C67.50H78.25Cd1N1.75Na0.25O19 | 3.450004 | 2.401133 | 1.699688 | 0.6197446 | 3.23859 | 0.05564165 | 1.098785 | 0.9822004 | 0.7324456 | 1.7441 | 1.31245 | 0.9495969 | 1.626102 | 1.312004 | 1.271402 | 0.3310378 | 2.266886 | 0.61594 | 0.622075 | 0.4919925 | 0.5168211 | 0.3908103 | 0.5750138 | 0.04344699 | 17.54738 | 0.6240402 | 2.286966 | 2.236303 | 2.648192 | 2.286846 | 1.293412 | 4.778656 | 3.181173 | 0.9135858 | 3.473792 | 0.4968308 | 2.488455 | 1.920036 | 1.484726 | 3.60938 | 2.487423 | 2.338816 | 3.659452 | 2.479903 | 2.369743 | 0.6661741 | 4.942443 | 1.375618 | 1.576027 | 1.177548 | 1.050564 | 0.9108145 | 1.172398 | 0.5955589 | 26.69792 | 0.7444525 | 3.095377 | 2.722732 | 3.683412 | 3.376895 | 2.778559 | 6.49755 | 6.043457 | 3.612211 | 4.163946 | 8.158213 | 5.777592 | 5.061858 | 4.216272 | 6.081368 | 5.543893 | 4.195704 | 6.380241 | 5.240918 | 4.618401 | 2.385004 | 11.97501 | 5.331729 | 5.225594 | 4.12031 | 2.917714 | 4.227109 | 3.215485 | 13.60881 | 39.13161 | 3.2498 | 4.131318 | 4.841634 | 4.465477 | 5.55939
C75H129Cu3N11O37 | 3.592333 | 1.158538 | 0.626097 | 0 | 0.3224514 | 0.1616851 | 0.3660068 | 0.1549566 | 0 | 0.8532227 | 0.4628567 | 0.1591204 | 0.8459901 | 0.5848134 | 0.3604712 | 0.65108 | 1.105805 | 0.08720592 | 0.06501376 | 0 | 0.0276504 | 0 | 0 | 0.1896274 | 3.637265 | 0 | 0.7829698 | 0.7306879 | 1.271457 | 0.8563382 | 0.4892815 | 4.5237 | 1.933216 | 0 | 2.715312 | 1.412412 | 1.401854 | 0.9563382 | 0.2280477 | 2.189077 | 1.538436 | 0.9871634 | 1.937264 | 1.566162 | 0.961454 | 9.54918 | 2.856051 | 0.815309 | 0.427066 | 0.4088772 | 0.2686411 | 0.3959967 | 0.06521192 | 33.88925 | 4.953923 | 0.001169555 | 1.427843 | 1.097788 | 3.246059 | 1.770719 | 1.661978 | 4.692078 | 7.671492 | 2.708227 | 16.88355 | 14.51785 | 5.967629 | 5.27025 | 3.071904 | 5.612751 | 5.268105 | 3.093744 | 5.678262 | 5.58457 | 5.052983 | 28.78319 | 6.791296 | 14.46499 | 9.859091 | 3.648465 | 5.172279 | 3.434025 | 1.59126 | 1.867226 | 9.772018 | 1.699339 | 4.904535 | 2.418946 | 4.586477 | 3.080435
C76H52N6O18Zn7 | 14.10236 | 1.351959 | 0.4955767 | 0 | 8.523219 | 0.2774449 | 0.2854678 | 0.1632948 | 0 | 0.6492113 | 0.3842413 | 0.1648267 | 0.6762433 | 0.249116 | 0.3396704 | 0 | 1.136813 | 0 | 0 | 0 | 0 | 0.0110216 | 0 | 0.185747 | 0.012684 | 0 | 4.727979 | 0.9742209 | 5.419068 | 2.002081 | 0.4728549 | 11.10543 | 6.148188 | 0 | 9.873774 | 1.13902 | 1.41265 | 0.8804677 | 0.1671453 | 4.593898 | 3.423177 | 1.340982 | 7.734879 | 2.31531 | 1.394012 | 0.0906079 | 11.94342 | 0.5303308 | 0.6092523 | 0.3558113 | 0.1764188 | 0.215022 | 0.1287347 | 10.02924 | 0.0610216 | 0 | 10.03062 | 6.038411 | 10.2794 | 10.48065 | 1.801751 | 15.26256 | 16.07002 | 3.249635 | 11.94909 | 2.501938 | 18.8534 | 17.71209 | 11.31095 | 15.74144 | 11.69087 | 12.2376 | 13.48729 | 13.68371 | 10.76511 | 1.584677 | 26.08559 | 12.08657 | 14.46835 | 9.869994 | 7.627762 | 3.796615 | 3.047081 | 2.624229 | 1.321312 | 2.922927 | 15.43725 | 13.58944 | 10.13612 | 12.90818
C800 | 0.3326938 | 0.9413931 | 0.4764813 | 0 | 0.06067849 | 0.01336527 | 0.4035324 | 0.3084218 | 0.1062794 | 0.6048626 | 0.4384631 | 0.316973 | 0.5390535 | 0.3419708 | 0.4266191 | 1.86167 | 0.9225312 | 0.05758283 | 0.0901525 | 0.004822155 | 0 | 0.1328152 | 0 | 5.293773 | 5.95208 | 0.1329763 | 0.4073817 | 0.5923865 | 0.6868084 | 0.5513654 | 0.5719482 | 2.53761 | 1.208428 | 0.169505 | 0.41614 | 0.1136763 | 1.286528 | 0.8387467 | 0.3380138 | 1.821585 | 0.9430042 | 0.754085 | 1.247166 | 1.147972 | 0.7510703 | 3.39539 | 2.156779 | 0.5961757 | 0.4962525 | 0.4416537 | 0.325778 | 0.4877149 | 0.2886548 | 7.087121 | 10.70184 | 0.1846808 | 0.5647405 | 0.6001391 | 1.081093 | 0.7547279 | 1.508007 | 2.994356 | 3.011538 | 2.487616 | 4.18838 | 1.65515 | 2.408649 | 1.642957 | 1.654129 | 2.473315 | 2.328445 | 1.44985 | 2.964134 | 1.869354 | 1.876089 | 4.203995 | 9.164801 | 3.354498 | 1.233476 | 1.616377 | 0.9396982 | 3.680596 | 1.347372 | 8.624626 | 31.54861 | 1.43071 | 0.6685995 | 0.8787388 | 1.396062 | 1.590569
CALF-22 | 0.5773304 | 0.6826378 | 0.3411159 | 0 | 0.3437418 | 0.4227414 | 0.2184382 | 0.08072107 | 0 | 0.4560493 | 0.2796478 | 0.09086242 | 0.3805358 | 0.2200332 | 0.2212735 | 1.38368 | 0.5995614 | 0.06346115 | 0 | 0 | 0 | 0 | 0 | 0.1050277 | 2.774433 | 0 | 0.2913972 | 0.4011554 | 0.4968768 | 0.3880173 | 0.3621267 | 1.724842 | 0.815133 | 0 | 3.20283 | 1.214063 | 0.9918145 | 0.6708465 | 0.1084972 | 1.153778 | 0.6433413 | 0.5515373 | 0.8808433 | 0.7290241 | 0.5219241 | 5.91438 | 1.393914 | 0.594245 | 0.4739175 | 0.2543402 | 0.06723597 | 0.3018368 | 0.03064347 | 0.2298837 | 4.457339 | 0 | 0.4728957 | 0.4664138 | 1.014945 | 0.6319309 | 1.113666 | 4.319782 | 2.481908 | 1.658224 | 30.08186 | 5.697272 | 2.096186 | 1.380767 | 1.169147 | 2.765261 | 3.300116 | 1.085942 | 3.859247 | 2.067202 | 1.697894 | 8.781087 | 6.784101 | 6.298048 | 1.796256 | 1.304708 | 0.8529426 | 2.530814 | 0.9065849 | 1.038175 | 10.31639 | 1.011344 | 0.9649904 | 1.997769 | 1.851309 | 2.699718
CALF-33-Et2H | 9.34449 | 2.836659 | 1.56681 | 0 | 0.24378 | 0.17713 | 0.6001915 | 0.3804849 | 0 | 2.042126 | 0.9001103 | 0.3151237 | 2.137931 | 1.573036 | 0.7302015 | 0 | 2.617774 | 0 | 0.05544 | 0 | 0 | 0.02227 | 0 | 9.277 | 12.05516 | 0.06685948 | 3.282272 | 2.33292 | 4.191772 | 3.030721 | 0.708157 | 9.496401 | 5.295774 | 0.1801206 | 1.45956 | 1.11262 | 2.883585 | 1.735784 | 0.8272315 | 5.575762 | 3.996337 | 2.76771 | 5.539398 | 3.785614 | 2.89349 | 0.1077866 | 6.992704 | 0.8473563 | 0.3569 | 0.6549899 | 0.3470434 | 0.1118 | 0.3962892 | 9.9595 | 14.03713 | 0.07171422 | 4.940847 | 4.041314 | 7.684713 | 5.621503 | 3.486806 | 15.90581 | 15.74204 | 5.166776 | 3.409181 | 2.57611 | 16.9538 | 13.08819 | 7.531644 | 17.06861 | 15.99266 | 7.652727 | 16.98473 | 15.96311 | 10.73384 | 2.306185 | 18.43418 | 9.007392 | 0.7711477 | 8.36027 | 6.998281 | 0.2108503 | 4.564373 | 4.611687 | 13.63043 | 4.59439 | 11.30792 | 12.59213 | 14.14053 | 13.22712
CALF-33-Et3 | 0.9960918 | 1.02756 | 0.579808 | 0 | 0.07852 | 0.06164 | 0.3497921 | 0.2217565 | 0 | 0.6763416 | 0.4618119 | 0.2033808 | 0.5832502 | 0.3927149 | 0.4121556 | 0 | 0.9442284 | 0 | 0.02671 | 0 | 0 | 0.01081172 | 0 | 9.6363 | 7.858535 | 0 | 0.7377819 | 0.7780483 | 0.9835459 | 0.7943087 | 0.5141743 | 2.401549 | 1.304511 | 0.06510316 | 0.67858 | 0.51514 | 1.296009 | 0.8826187 | 0.3860563 | 1.733553 | 1.018983 | 0.9285858 | 1.464657 | 1.105949 | 0.9167331 | 0.1380318 | 2.137641 | 0.5736675 | 0.1876 | 0.4023389 | 0.2384348 | 0.06048 | 0.2403151 | 10.6991 | 11.61379 | 0.02380013 | 1.032315 | 0.988108 | 1.472105 | 1.176598 | 1.512281 | 3.741596 | 3.141756 | 2.112552 | 7.413801 | 3.425071 | 2.739963 | 2.192265 | 1.767041 | 3.140306 | 2.948201 | 1.622083 | 3.634333 | 2.532349 | 2.271796 | 1.514588 | 14.66444 | 2.696505 | 0.6153869 | 1.858218 | 1.179589 | 0.1249366 | 1.463551 | 1.476614 | 21.39179 | 1.560915 | 1.435411 | 1.952193 | 2.094429 | 2.808754
CAU-1 | 0.7620582 | 0.8956451 | 0.5302001 | 0 | 0.6098 | 0.7787312 | 0.3615397 | 0.2440312 | 0 | 0.6347922 | 0.4445279 | 0.2453443 | 0.534726 | 0.3703275 | 0.4045486 | 0 | 0.8324324 | 0.1041658 | 0.06797371 | 0 | 0.05488266 | 0.01209068 | 0 | 16.64949 | 7.451225 | 0 | 0.5209693 | 0.6668659 | 0.7007359 | 0.6387989 | 0.5242054 | 2.247216 | 1.06981 | 0.07627811 | 3.328329 | 3.84848 | 2.27273 | 0.8660834 | 0.3263465 | 1.599803 | 0.8183696 | 0.7787045 | 1.260013 | 0.9601213 | 0.7738401 | 0.2180237 | 2.096727 | 0.83585 | 0.5606924 | 0.4174708 | 0.337724 | 0.1204922 | 0.220934 | 19.31943 | 11.77894 | 0.07490554 | 0.6916578 | 0.6805981 | 1.226563 | 0.8825931 | 1.364786 | 4.54113 | 3.514307 | 2.144511 | 12.26517 | 18.24662 | 16.18397 | 2.305825 | 1.612011 | 4.140913 | 3.609448 | 1.468089 | 4.688011 | 3.01193 | 2.094311 | 1.537707 | 11.58862 | 8.649466 | 9.106795 | 1.668917 | 7.207478 | 3.501032 | 1.280028 | 19.70598 | 30.79712 | 1.358108 | 1.193374 | 2.19909 | 2.375826 | 2.992131
CAU-10-CH3 | 10.63933 | 2.958012 | 1.620337 | 0 | 6.22855 | 0.1714478 | 0.4995187 | 0.25123 | 0 | 2.111422 | 0.8307448 | 0.2152544 | 2.29867 | 1.629523 | 0.6184413 | 0 | 2.759183 | 0 | 0.083211 | 0 | 0 | 0 | 0 | 0.4804153 | 15.3038 | 0 | 3.417225 | 2.313895 | 4.495584 | 3.095044 | 0.6543679 | 10.95642 | 5.860112 | 0.06433766 | 8.320429 | 1.223674 | 3.074302 | 1.776822 | 0.7098299 | 6.020757 | 4.550955 | 2.85281 | 6.053412 | 4.264759 | 2.895979 | 0.1402352 | 7.847248 | 0.7691959 | 0.5741618 | 0.57766 | 0.2398636 | 0.4356768 | 0.2645137 | 1.282579 | 18.33267 | 0 | 5.718058 | 4.312895 | 9.080305 | 6.513367 | 3.689811 | 14.42125 | 15.87927 | 5.497774 | 10.24134 | 4.027382 | 16.01039 | 14.54983 | 8.92514 | 15.08751 | 13.51834 | 9.086869 | 14.69513 | 14.14309 | 11.87211 | 2.26728 | 20.28355 | 10.41599 | 3.139499 | 9.913639 | 8.596851 | 5.664672 | 4.636239 | 4.57746 | 20.69357 | 4.652568 | 12.33783 | 10.93426 | 12.28675 | 11.88353
CAU-10-H | 1.461392 | 1.500562 | 0.7420731 | 0 | 2.039229 | 0.3876761 | 0.484873 | 0.334736 | 0.04031767 | 1.089788 | 0.561828 | 0.3211946 | 1.094543 | 0.7005668 | 0.5135334 | 0.01971404 | 1.500014 | 0 | 0.09052821 | 0 | 0 | 0.06920372 | 0 | 0.3745368 | 6.966387 | 0.08011406 | 1.070051 | 0.9210705 | 1.63309 | 1.164416 | 0.6482532 | 4.306847 | 2.437283 | 0.1314377 | 2.383785 | 2.270301 | 1.728292 | 1.061697 | 0.4263635 | 2.788273 | 2.088601 | 1.317167 | 2.362493 | 2.106965 | 1.277889 | 0.2989985 | 3.548812 | 0.6937274 | 0.7594203 | 0.5290304 | 0.3277696 | 0.5204831 | 0.2838867 | 0.600802 | 9.668864 | 0.1296406 | 1.948733 | 1.452859 | 2.484534 | 2.25611 | 2.067796 | 4.174927 | 4.713596 | 3.260607 | 2.841441 | 4.900689 | 3.913865 | 3.022792 | 3.385317 | 3.792511 | 3.585678 | 3.251998 | 4.248678 | 3.249501 | 3.365658 | 1.65201 | 10.08703 | 5.235537 | 3.750559 | 3.07145 | 2.29999 | 4.100565 | 2.005939 | 2.098893 | 26.62955 | 2.101755 | 2.009044 | 1.85558 | 2.611105 | 2.647074
CAU-10-NH2 | 1.697879 | 2.760825 | 1.712953 | 0.02796945 | 2.676833 | 0.318302 | 0.6893119 | 0.4836221 | 0.1974823 | 2.445404 | 1.025915 | 0.4674034 | 2.479949 | 1.885427 | 0.7444551 | 0.1643228 | 3.137602 | 0.1287554 | 0.08421127 | 0.0930063 | 0.04090574 | 0.2045865 | 0.05448277 | 0.6225336 | 7.853213 | 0.2331268 | 2.417457 | 1.9917 | 3.026885 | 2.858839 | 0.8210343 | 4.782461 | 3.646014 | 0.3001229 | 2.796362 | 1.802641 | 2.644796 | 1.759018 | 0.6578619 | 4.468194 | 3.049663 | 2.67977 | 3.947656 | 3.633941 | 2.831649 | 0.4362933 | 6.452989 | 0.9064226 | 0.6473915 | 0.7340373 | 0.482781 | 0.6523959 | 0.4447541 | 1.272667 | 10.60721 | 0.3132701 | 2.378268 | 2.626189 | 2.939603 | 2.709206 | 3.123088 | 4.952207 | 5.409093 | 4.447187 | 3.264291 | 3.67792 | 4.690996 | 3.631728 | 3.759867 | 4.455633 | 4.131685 | 3.691519 | 4.875314 | 3.814814 | 3.761334 | 1.985718 | 11.01626 | 6.404699 | 2.615282 | 3.483024 | 2.69252 | 5.000353 | 3.593933 | 3.527011 | 27.43619 | 3.466906 | 2.584443 | 2.564574 | 3.114534 | 3.345136
CAU-10-NO2 | 1.168216 | 2.263008 | 1.283691 | 0 | 2.133588 | 0.3551951 | 0.5421607 | 0.3937612 | 0.127124 | 1.941611 | 0.7614901 | 0.3815071 | 1.895154 | 1.399358 | 0.5990785 | 0.1007555 | 2.520294 | 0.06707712 | 0.0692219 | 0.04203438 | 0 | 0.1409307 | 0 | 0.4568047 | 7.008158 | 0.1559418 | 1.866753 | 1.524369 | 2.448669 | 2.241111 | 0.7148296 | 4.132517 | 3.04016 | 0.2280277 | 2.214422 | 1.904803 | 2.236575 | 1.444001 | 0.5041567 | 3.809021 | 2.450942 | 2.117629 | 3.354865 | 2.972947 | 2.231729 | 0.359482 | 5.591451 | 0.7723751 | 0.5024862 | 0.5965114 | 0.4008549 | 0.5709057 | 0.3658784 | 0.941548 | 9.694609 | 0.2359478 | 1.808043 | 2.07571 | 2.37506 | 2.088757 | 2.668861 | 4.235167 | 4.608497 | 3.991677 | 2.651316 | 4.429062 | 3.866135 | 2.855308 | 3.12744 | 3.727231 | 3.531623 | 3.025144 | 4.204019 | 3.173996 | 3.170368 | 1.788528 | 10.08466 | 5.663805 | 2.412783 | 2.905366 | 2.120593 | 4.643569 | 2.981032 | 3.03199 | 26.98496 | 2.940844 | 1.874996 | 1.898469 | 2.537605 | 2.675353
CAU-10-OCH3 | 2.300989 | 1.33911 | 0.7636275 | 0 | 1.642279 | 0.1602769 | 0.5932571 | 0.4583609 | 0.1639178 | 0.9370323 | 0.6609446 | 0.4490168 | 0.8507628 | 0.5902459 | 0.6132511 | 0.1325324 | 1.263717 | 0.1024309 | 0.06334525 | 0.008178134 | 0 | 0.1815865 | 0.008496284 | 0.4957052 | 7.780181 | 0.1498611 | 0.8491195 | 0.9480448 | 1.204609 | 0.981037 | 0.7566432 | 3.881202 | 1.847848 | 0.2588469 | 2.18971 | 0.9012304 | 1.69475 | 1.112735 | 0.5346112 | 2.443293 | 1.537493 | 1.174276 | 1.934819 | 1.685514 | 1.135224 | 0.4196238 | 2.933721 | 0.8043004 | 0.4280488 | 0.6372148 | 0.4562245 | 0.6397374 | 0.4168734 | 0.6981941 | 10.90917 | 0.255568 | 1.307864 | 1.16199 | 2.366081 | 1.629961 | 1.951921 | 4.782745 | 5.559459 | 3.000522 | 3.037956 | 3.350685 | 4.818937 | 4.078393 | 2.82948 | 4.520236 | 4.157342 | 2.555648 | 4.873862 | 3.919388 | 3.735775 | 1.76804 | 11.28835 | 4.003098 | 2.076302 | 2.994692 | 2.547717 | 4.007226 | 1.845119 | 1.832496 | 28.64989 | 1.926324 | 2.673579 | 2.410577 | 3.117551 | 3.206877
CAU-10-OH | 0.6576865 | 0.930071 | 0.4344731 | 0 | 1.012964 | 0.1963954 | 0.3448205 | 0.2298811 | 0 | 0.5613967 | 0.39781 | 0.2270769 | 0.4997754 | 0.2975768 | 0.3723338 | 0 | 0.8887071 | 0 | 0.1174681 | 0 | 0 | 0 | 0 | 0.2555597 | 6.988768 | 0.02199999 | 0.381995 | 0.5480292 | 0.7344124 | 0.5508148 | 0.5113995 | 3.05324 | 1.366611 | 0.03999624 | 1.323448 | 1.103223 | 1.245829 | 0.7902525 | 0.273553 | 1.962683 | 1.04162 | 0.756716 | 1.402349 | 1.231829 | 0.7256048 | 0.2169122 | 2.400049 | 0.5429616 | 0.6117608 | 0.3938711 | 0.2268648 | 0.4200204 | 0.1782265 | 0.4018249 | 11.7462 | 0.05618645 | 0.7433137 | 0.6662468 | 1.409617 | 0.9854084 | 1.516626 | 3.861629 | 3.816296 | 2.580645 | 1.761975 | 3.828782 | 3.530019 | 2.538722 | 2.106249 | 3.244059 | 2.91332 | 1.972513 | 3.668697 | 2.500615 | 2.325574 | 1.473623 | 10.41135 | 3.769537 | 2.698244 | 2.020244 | 1.255751 | 3.624519 | 1.409274 | 1.440614 | 32.50088 | 1.489717 | 1.272783 | 1.629359 | 1.8622 | 2.357633
CCT1 | 1.572007 | 1.347502 | 0.6850187 | 0 | 0.07543253 | 0.7026454 | 0.4958321 | 0.3401227 | 0.04530861 | 0.9609051 | 0.5650405 | 0.3282418 | 0.9256827 | 0.5698775 | 0.5185155 | 0.007394847 | 1.321154 | 0 | 0.1236536 | 0 | 0 | 0.0563388 | 0 | 0.2191815 | 6.863564 | 0.06081678 | 0.8807973 | 0.8641794 | 1.366701 | 0.9910275 | 0.6557341 | 4.251807 | 2.083245 | 0.1381528 | 0.6585685 | 2.420338 | 1.630245 | 1.019279 | 0.426504 | 2.539576 | 1.794838 | 1.171608 | 2.014339 | 1.863087 | 1.129251 | 0.2847132 | 3.064224 | 0.702031 | 0.806438 | 0.5403841 | 0.328557 | 0.5185751 | 0.2897263 | 3.067462 | 9.509542 | 0.1369063 | 1.547529 | 1.243333 | 2.57953 | 1.902221 | 1.937194 | 4.107595 | 4.757023 | 3.090806 | 1.588926 | 6.113122 | 3.90699 | 3.135181 | 3.281436 | 3.745678 | 3.543434 | 3.070186 | 4.203228 | 3.266603 | 3.468749 | 1.642556 | 9.97253 | 4.555277 | 4.35904 | 3.120261 | 2.355128 | 3.977084 | 1.826571 | 35.67026 | 25.76116 | 1.928043 | 2.080059 | 1.753186 | 2.630724 | 2.586344
CD-MOF-2 | 0.0877855 | 0.4294368 | 0.2278281 | 0 | 1.630576 | 0.8939265 | 0.1989372 | 0.1247408 | 0 | 0.2848003 | 0.213598 | 0.09618324 | 0.2289354 | 0.1796331 | 0.201038 | 0 | 0.4174139 | 0 | 0 | 0 | 0 | 0 | 0 | 0.1267559 | 4.179888 | 0.04650868 | 0.176324 | 0.2791141 | 0.2364568 | 0.239885 | 0.3066338 | 1.306982 | 0.4027007 | 0.007874522 | 3.286177 | 0.9019638 | 0.7102135 | 0.5052595 | 0.1508089 | 0.9117364 | 0.3242136 | 0.3421418 | 0.4518404 | 0.4548916 | 0.3437765 | 0.1023473 | 1.067695 | 0.3272454 | 0.3111478 | 0.2232395 | 0.09111596 | 0.2526957 | 0.05980931 | 0.2038163 | 9.944785 | 0 | 0.1723016 | 0.2186989 | 0.3106897 | 0.2101117 | 0.860135 | 1.555939 | 1.524009 | 1.684198 | 7.524311 | 0.90284 | 0.8371769 | 0.3641701 | 0.5718091 | 1.065038 | 1.110523 | 0.4084996 | 1.63 | 0.6468349 | 0.8411763 | 1.150028 | 6.911075 | 1.885169 | 1.112947 | 0.6325319 | 0.2697551 | 2.900867 | 0.6511016 | 0.825815 | 31.05441 | 0.7467511 | 0.1252177 | 0.2502482 | 0.4471188 | 0.4540759
CH2NH2(1)-PCN-125 | 0.5790336 | 1.957215 | 1.081557 | 0.06089222 | 1.347848 | 0.4406054 | 0.5228047 | 0.405198 | 0.183762 | 1.544151 | 0.7247416 | 0.4121894 | 1.417193 | 1.021474 | 0.5735679 | 0.1919918 | 2.162601 | 0.1455245 | 0.2626235 | 0.1016342 | 0.068942 | 0.2246059 | 0.07089926 | 21.39254 | 6.592516 | 0.1727663 | 1.087757 | 1.368145 | 1.540153 | 1.549289 | 0.7064252 | 3.242889 | 2.119674 | 0.2517478 | 1.474029 | 2.943419 | 2.109226 | 1.368017 | 0.4855835 | 3.091992 | 1.638663 | 1.706891 | 2.403925 | 2.166887 | 1.829202 | 0.4207286 | 4.428023 | 0.7468261 | 1.189737 | 0.5590327 | 0.4283678 | 0.6051434 | 0.3970891 | 23.36713 | 9.873116 | 0.2716026 | 1.00522 | 1.233431 | 1.615061 | 1.280429 | 2.449135 | 3.71419 | 3.751371 | 3.681838 | 1.880455 | 15.46506 | 3.208579 | 2.211941 | 2.259652 | 3.13554 | 2.945484 | 2.09266 | 3.637764 | 2.499499 | 2.405776 | 1.774255 | 9.62481 | 4.564965 | 3.075229 | 2.123687 | 1.439983 | 4.539209 | 2.692038 | 23.51507 | 29.42019 | 2.660813 | 1.244159 | 1.480856 | 1.935401 | 2.223379
CH3(1)-PCN-125 | 8.219375 | 2.958285 | 1.49117 | 0 | 0.8440985 | 0.4412244 | 0.3282899 | 0.1219875 | 0 | 1.632601 | 0.6553323 | 0.03784421 | 1.689467 | 1.077189 | 0.5228884 | 0 | 2.633139 | 0 | 0 | 0 | 0 | 0 | 0 | 24.38876 | 21.47538 | 0 | 3.625914 | 2.695878 | 4.522757 | 3.353407 | 0.4558989 | 8.908678 | 5.570476 | 0 | 6.33486 | 3.476481 | 2.66126 | 1.54514 | 0.9062672 | 6.011252 | 4.231076 | 3.024718 | 6.055833 | 3.91346 | 3.101217 | 0 | 7.701383 | 0.6023684 | 1.27791 | 0.4167666 | 0.1367797 | 0.0735775 | 0.2430988 | 24.98348 | 24.02961 | 0 | 5.348589 | 4.478033 | 7.016514 | 5.89851 | 3.402572 | 21.54789 | 14.7618 | 5.430127 | 26.32983 | 17.65825 | 17.31169 | 12.38666 | 7.459984 | 18.03949 | 18.12232 | 7.550438 | 19.81062 | 14.9938 | 9.54398 | 2.033528 | 28.45377 | 9.141637 | 9.888181 | 7.929239 | 6.248466 | 5.419597 | 4.969139 | 25.05683 | 23.26374 | 4.987742 | 9.884704 | 18.33851 | 13.4896 | 19.21021
CID-3 | 10.88639 | 4.260262 | 2.493325 | 0.00369183 | 7.315651 | 0.8910374 | 0.8547912 | 0.6147842 | 0.1922046 | 2.724649 | 1.387239 | 0.4958717 | 2.88714 | 2.130984 | 1.181745 | 0 | 3.937441 | 0.02906871 | 0.00222443 | 0 | 0 | 0.01683499 | 0 | 0.05901695 | 0.02135099 | 0.2121426 | 5.132401 | 3.925971 | 6.045017 | 4.790122 | 0.9719208 | 10.97388 | 7.062747 | 0.4992213 | 8.426254 | 1.817532 | 3.705038 | 2.345824 | 1.81301 | 7.48264 | 5.715878 | 4.348601 | 7.59116 | 5.367081 | 4.442564 | 0.05457216 | 9.403935 | 1.172454 | 2.100081 | 0.9605751 | 0.6377662 | 0.1507675 | 0.8642529 | 2.653456 | 0.1969766 | 0.2264129 | 6.981412 | 6.005519 | 8.958912 | 7.587149 | 4.551687 | 23.65807 | 17.52174 | 6.721823 | 10.08515 | 3.424324 | 20.02676 | 15.29235 | 9.376932 | 20.70035 | 20.17636 | 9.527981 | 22.0218 | 17.63973 | 11.7157 | 2.626775 | 30.77401 | 11.13786 | 12.00549 | 9.890792 | 8.197724 | 1.318043 | 6.407609 | 6.25141 | 2.012066 | 6.389516 | 12.60669 | 20.42169 | 16.04254 | 21.28037
CID-5/6 | 1.550227 | 1.59897 | 0.8809662 | 0.006918788 | 0.245455 | 0.7517697 | 0.554481 | 0.3990502 | 0.395015 | 1.309799 | 0.6463543 | 0.3995548 | 1.233542 | 0.9287179 | 0.5656312 | 0.1244219 | 1.776357 | 0.1165977 | 0.2227624 | 0.07913107 | 0.04091109 | 0.166553 | 0.03953489 | 0.4675345 | 1.142741 | 0.172981 | 1.258347 | 1.109045 | 2.119155 | 1.414422 | 0.6476609 | 4.639476 | 2.725936 | 0.2345036 | 1.547292 | 2.518532 | 1.6482 | 1.105647 | 1.45455 | 2.995558 | 1.999858 | 1.442218 | 2.804269 | 2.042395 | 1.545527 | 0.3469702 | 3.925627 | 0.5361978 | 1.027351 | 0.570376 | 0.3631923 | 0.5683542 | 0.3214609 | 0.7805117 | 1.777744 | 0.242908 | 1.7821 | 1.578137 | 3.029361 | 2.186171 | 1.99316 | 2.354935 | 4.717134 | 3.197516 | 2.305351 | 4.021661 | 3.031425 | 2.4881 | 2.328467 | 2.987048 | 3.061316 | 3.535903 | 3.281864 | 2.992319 | 3.720768 | 1.51955 | 3.521481 | 1.870172 | 4.673749 | 3.370074 | 2.092105 | 3.720005 | 2.301637 | 2.819978 | 6.885999 | 2.321043 | 2.362542 | 0.6571091 | 2.391294 | 1.185664
CID-6 | 0.2957177 | 0.9902788 | 0.4497136 | 0 | 1.015787 | 0.5191702 | 0.3800803 | 0.2609475 | 1.082686 | 0.6673692 | 0.4111056 | 0.2686796 | 0.5826122 | 0.3672031 | 0.3847629 | 0 | 1.028752 | 0.1275981 | 0.09011197 | 0 | 0 | 0 | 0 | 0.2983208 | 3.14239 | 0.09234635 | 0.4065893 | 0.5662369 | 0.847219 | 0.6157886 | 0.4842371 | 2.677354 | 1.465971 | 0.1367544 | 1.156524 | 1.877153 | 1.232232 | 0.7788682 | 1.72727 | 1.872839 | 1.095782 | 0.784301 | 1.440267 | 1.291325 | 0.8027595 | 0.1918952 | 2.388175 | 0.8334316 | 0.5792651 | 0.3935808 | 0.2521369 | 0.3911014 | 0.2115116 | 0.4100424 | 5.31903 | 0.1345585 | 0.6294368 | 0.6158091 | 1.328239 | 0.863619 | 1.510448 | 1.628876 | 2.651305 | 2.559694 | 1.42221 | 2.355924 | 1.311513 | 0.9172794 | 2.466601 | 1.652829 | 1.878386 | 1.818213 | 2.201272 | 1.530238 | 1.954242 | 1.361579 | 5.496437 | 2.937943 | 2.485253 | 1.706912 | 1.039455 | 3.48805 | 1.387238 | 1.724526 | 17.39907 | 1.505753 | 0.6156668 | 0.2444047 | 1.218996 | 0.6464334
CMK-3 | 0.2363189 | 1.438769 | 0.6638492 | 0 | 1.002308 | 0.3263844 | 0.4128279 | 0.3148267 | 0.09262539 | 1.0642 | 0.4761356 | 0.3135265 | 0.92159 | 0.62972 | 0.4460082 | 0.07691594 | 1.575568 | 0.04595432 | 0.1592684 | 0.02530168 | 0 | 0.106658 | 0 | 10.9583 | 5.478953 | 0.1184755 | 0.6876529 | 0.8792959 | 1.167803 | 1.096139 | 0.5831333 | 2.71541 | 1.668254 | 0.175409 | 1.086588 | 2.167455 | 1.632505 | 1.027019 | 0.3646308 | 2.482168 | 1.246834 | 1.236433 | 1.904682 | 1.729178 | 1.322892 | 0.315518 | 3.539975 | 0.6224271 | 0.8226517 | 0.4461393 | 0.3327173 | 0.5023316 | 0.2939972 | 32.8465 | 8.514656 | 0.1852578 | 0.6513701 | 0.8804652 | 1.221072 | 0.8783904 | 1.985437 | 2.839819 | 3.013053 | 3.117064 | 1.406726 | 6.286968 | 2.199893 | 1.337556 | 1.762915 | 2.351715 | 2.340919 | 1.642792 | 2.91041 | 1.865499 | 1.949208 | 1.566006 | 8.224463 | 3.8661 | 2.502531 | 1.706362 | 1.039113 | 4.102724 | 2.002245 | 80.14547 | 27.19274 | 2.053017 | 0.6963072 | 0.735037 | 1.461069 | 1.478226
CMK-5 | 4.159604 | 0.9758419 | 0.0104925 | 0 | 3.567538 | 0.02928889 | 0 | 0 | 0 | 0 | 0 | 0 | 0 | 0 | 0 | 0 | 0.7732323 | 0 | 0.01007379 | 0 | 0 | 0.004748294 | 0 | 14.09936 | 12.40961 | 0 | 2.143538 | 1.029461 | 2.632572 | 1.645034 | 0 | 5.323883 | 3.285068 | 0 | 3.872637 | 0.2890746 | 0.6349719 | 0 | 0 | 3.606978 | 1.905017 | 1.103103 | 3.922565 | 1.43272 | 1.301767 | 0 | 5.372784 | 0 | 0.09952054 | 0 | 0 | 0.04702042 | 0 | 39.12074 | 40.00709 | 0 | 3.48073 | 2.796744 | 4.133193 | 3.790186 | 1.16899 | 7.88924 | 7.148361 | 2.380548 | 4.724675 | 6.781333 | 7.009273 | 5.994783 | 4.72366 | 7.367175 | 6.697377 | 4.744297 | 7.586792 | 6.303129 | 5.31355 | 0.496705 | 12.98469 | 5.86867 | 2.356089 | 4.694581 | 2.999429 | 1.203022 | 2.960466 | 77.89876 | 81.86346 | 2.935677 | 4.960528 | 6.070761 | 5.316426 | 6.918587
CMPN-1 | 3.964474 | 0.8158107 | 0 | 0 | 0.1660955 | 0.02715465 | 0 | 0 | 0 | 0 | 0 | 0 | 0 | 0 | 0 | 0 | 0.5924587 | 0 | 0 | 0 | 0 | 0 | 0 | 0 | 18.21126 | 0 | 2.080627 | 0.9149963 | 2.56185 | 1.58275 | 0 | 5.238538 | 3.19973 | 0 | 0.9655765 | 0.1165923 | 0.5559481 | 0 | 0 | 3.559639 | 1.843667 | 0.9691313 | 3.830343 | 1.347979 | 1.226801 | 0 | 5.26924 | 0 | 0 | 0 | 0 | 0 | 0 | 0.03694791 | 55.85121 | 0 | 3.380169 | 2.719734 | 4.032361 | 3.688661 | 1.030531 | 7.86855 | 7.075473 | 2.312562 | 3.518849 | 1.098764 | 6.983691 | 5.885777 | 4.615201 | 7.311849 | 6.576445 | 4.629438 | 7.569476 | 6.134676 | 5.212966 | 0.5714409 | 13.22958 | 5.800031 | 5.90589 | 4.592275 | 2.902841 | 2.630753 | 2.91496 | 2.603699 | 73.12754 | 2.909348 | 4.76464 | 6.040795 | 5.130912 | 6.900534
CMPN-2 | 0.09163188 | 0.4585984 | 0.2234393 | 0 | 0.2384456 | 0.03640522 | 0.1384092 | 0.02780416 | 0 | 0.2982648 | 0.1866534 | 0.0100918 | 0.2264548 | 0.1561526 | 0.1487341 | 0 | 0.4289973 | 0 | 0 | 0 | 0 | 0 | 0 | 0.04311942 | 4.78434 | 0 | 0.1521255 | 0.2825999 | 0.2678888 | 0.2424379 | 0.2596338 | 1.651332 | 0.5168766 | 0 | 1.75873 | 0.2333659 | 0.7411153 | 0.5119423 | 0.06239217 | 0.9925911 | 0.3853595 | 0.3615952 | 0.5729898 | 0.4950302 | 0.3618438 | 0.001976879 | 1.16305 | 0.2916105 | 0.3266114 | 0.169688 | 0 | 0.1842437 | 0 | 0.1688536 | 9.536895 | 0 | 0.1780988 | 0.2219733 | 0.5494909 | 0.2415243 | 0.8890193 | 2.007003 | 2.010059 | 1.706671 | 8.09618 | 2.056554 | 1.343818 | 0.6908507 | 0.860463 | 1.497032 | 1.531989 | 0.6808778 | 2.038471 | 1.042321 | 1.194664 | 1.133575 | 7.562818 | 2.093448 | 1.556803 | 0.9470772 | 0.4375464 | 2.860618 | 0.6869417 | 0.8484184 | 29.949 | 0.7844037 | 0.1516616 | 0.2785183 | 0.7144054 | 0.7550238
CMPN-3 | 0.5283874 | 0.7771354 | 0.3965285 | 0 | 0.1281652 | 0.02471662 | 0.225756 | 0.1012244 | 0 | 0.490518 | 0.2996842 | 0.09307536 | 0.4032479 | 0.2305645 | 0.2619673 | 0 | 0.6854368 | 0 | 0 | 0 | 0 | 0 | 0 | 0.141954 | 7.494765 | 0 | 0.3870449 | 0.5194968 | 0.5481524 | 0.4942108 | 0.3780192 | 1.860646 | 0.8412546 | 0 | 0.9483329 | 0.1290798 | 1.062791 | 0.7243684 | 0.186199 | 1.283355 | 0.6628035 | 0.6659718 | 0.9698247 | 0.796335 | 0.6311552 | 0.05831308 | 1.78896 | 0.4242465 | 0.4977455 | 0.2672541 | 0.1004101 | 0.262528 | 0.08281207 | 0.3395283 | 13.27539 | 0 | 0.5202464 | 0.5318704 | 0.9399711 | 0.654783 | 1.198995 | 4.441833 | 2.816386 | 1.795219 | 2.682629 | 1.586626 | 2.642408 | 1.746596 | 1.29192 | 3.179647 | 3.0135 | 1.161139 | 4.072567 | 2.160392 | 1.683858 | 1.421169 | 12.01713 | 2.243846 | 2.011988 | 1.350723 | 0.7425061 | 2.838221 | 1.069993 | 1.103666 | 33.52255 | 1.139056 | 0.9241432 | 2.197003 | 1.698089 | 2.950112
CMS KP 407 | 0.2120457 | 0.2692822 | 0.0178974 | 0 | 0.3560198 | 0.5646 | 0 | 0 | 0 | 0.07425629 | 0 | 0 | 0.0524364 | 0 | 0 | 0 | 0.1996072 | 0 | 0.1765534 | 0.05364551 | 0 | 0 | 0 | 0 | 5.669453 | 0 | 0.1037091 | 0.1207471 | 0.2110779 | 0.1441426 | 0 | 0.9782834 | 0.4006498 | 0 | 0.4317011 | 1.8267 | 0.5101234 | 0.2158304 | 0 | 0.6838539 | 0.3156759 | 0.2237312 | 0.4680082 | 0.3267334 | 0.200117 | 0 | 0.7608836 | 0 | 0.6561 | 0.4118 | 0 | 0 | 0 | 0 | 12.35212 | 0 | 0.2642305 | 0.2339109 | 0.4649091 | 0.341312 | 0.6542276 | 1.964006 | 1.566936 | 1.182122 | 0.572655 | 3.786858 | 1.296652 | 0.8003191 | 0.6072214 | 1.533005 | 1.380497 | 0.5078387 | 1.934479 | 1.002242 | 0.8480546 | 0.8161557 | 10.19168 | 1.19972 | 2.723983 | 2.244063 | 0.369204 | 2.14319 | 0.4993832 | 0.57893 | 32.04013 | 0.5861422 | 0.369737 | 1.077986 | 0.727276 | 1.456968
CMS-T3A | 1.145916 | 2.109954 | 1.17882 | 0 | 2.103245 | 0.4349687 | 0.5296957 | 0.3895307 | 0.1125446 | 1.728142 | 0.713666 | 0.3762047 | 1.759405 | 1.248635 | 0.5756143 | 0.1029648 | 2.292732 | 0.05846231 | 0.183926 | 0.03250168 | 0 | 0.1414516 | 0 | 0.4320748 | 7.12645 | 0.1586083 | 1.716204 | 1.436731 | 2.395338 | 2.021303 | 0.7052534 | 4.082761 | 3.0113 | 0.207175 | 2.192974 | 1.844386 | 2.152087 | 1.395848 | 0.4890459 | 3.590885 | 2.411831 | 1.930468 | 3.208733 | 2.874194 | 2.027214 | 0.3659347 | 5.319622 | 0.7600863 | 0.9800183 | 0.5826128 | 0.3956867 | 0.5733889 | 0.359431 | 0.864781 | 9.946262 | 0.2179632 | 1.778038 | 2.01086 | 2.335749 | 2.070519 | 2.566596 | 4.28601 | 4.564524 | 3.848933 | 2.621778 | 4.819262 | 3.941303 | 2.902997 | 3.076626 | 3.749188 | 3.540414 | 2.967397 | 4.212239 | 3.148186 | 3.131254 | 1.767541 | 10.22523 | 5.566387 | 4.830141 | 2.8678 | 2.122626 | 4.557055 | 2.770954 | 2.804833 | 27.46265 | 2.770665 | 1.905423 | 1.974522 | 2.564532 | 2.745977
CNT industrial grade, purity: 85wt%, diameter: 10-30nm, length: 5-20Âµm, supplier: Nanolab | 2.859829 | 3.176694 | 1.898659 | 0 | 4.367139 | 1.116963 | 0.7048392 | 0.4373621 | 0.08624182 | 2.870613 | 1.0525 | 0.4060481 | 3.043854 | 2.393176 | 0.7323174 | 0.07682457 | 3.564328 | 0.008147901 | 0.1839246 | 0.001618957 | 0 | 0.01276714 | 0.01135379 | 0.6332604 | 6.305992 | 0.1943338 | 3.111653 | 2.165478 | 4.355267 | 3.292238 | 0.7367935 | 6.630138 | 5.0525 | 0.2172377 | 4.338874 | 4.1725 | 2.736809 | 1.831946 | 0.617347 | 5.306831 | 4.226063 | 3.092443 | 5.553135 | 4.424453 | 3.237 | 0.3330704 | 7.446479 | 0.8427926 | 1.924831 | 0.7203199 | 0.3679494 | 0.03809606 | 0.02463326 | 1.348624 | 8.326191 | 0.2231682 | 3.702303 | 3.63119 | 4.640645 | 4.246541 | 3.239062 | 4.581985 | 6.784922 | 4.683762 | 4.839693 | 6.274907 | 4.970879 | 4.459986 | 5.571014 | 4.922091 | 4.753208 | 5.983547 | 5.303913 | 4.61588 | 5.230211 | 1.909755 | 9.226535 | 8.554669 | 7.04189 | 5.032958 | 3.781143 | 0.571208 | 0.360954 | 4.444396 | 15.46867 | 3.957291 | 3.944738 | 2.15216 | 3.917316 | 3.013087
CNT@CuBTC | 0.130135 | 0.1557041 | 0 | 0 | 0.1696068 | 0.2692957 | 0 | 0 | 0 | 0.02026794 | 0 | 0 | 0 | 0 | 0 | 0 | 0.1178942 | 0 | 0.05260293 | 0 | 0 | 0 | 0 | 0 | 3.028013 | 0 | 0 | 0 | 0.02605709 | 0 | 0 | 0.685045 | 0.1996051 | 0 | 0.23779 | 2.1895 | 0.4114318 | 0.1765171 | 0 | 0.4513599 | 0.1455349 | 0.07895765 | 0.2031204 | 0.188274 | 0.04621542 | 0 | 0.3954803 | 0 | 0.4205596 | 0 | 0 | 0 | 0 | 0 | 7.542545 | 0 | 0.02686416 | 0.02423456 | 0.2619188 | 0.09779632 | 0.500329 | 0.8621544 | 1.132627 | 0.8965952 | 0.3117837 | 11.7268 | 0.5804795 | 0.3057163 | 0.3387888 | 0.8604783 | 0.9550066 | 0.2365464 | 1.322222 | 0.5812348 | 0.5699235 | 0.7841913 | 5.436446 | 0.8453601 | 1.85813 | 0.4082137 | 0.2274724 | 1.925905 | 0.2811642 | 0.4084226 | 24.97175 | 0.3702334 | 0.1819227 | 0.09977587 | 0.3841115 | 0.208516
CO2 reinforced nanoporous carbon | 5.003646 | 0.9713156 | 0.4381736 | 0 | 1.866957 | 0.52417 | 0.1053305 | 0 | 0 | 0.5560696 | 0.2218921 | 0 | 0.4537217 | 0.2046134 | 0.1763793 | 0 | 0.8180181 | 0 | 0.1589911 | 0 | 0 | 0 | 0 | 0.004016779 | 13.86711 | 0 | 0.5860822 | 0.6246632 | 1.116828 | 0.6588388 | 0.2878187 | 3.979291 | 1.771624 | 0 | 2.357902 | 1.91592 | 1.266526 | 0.8055429 | 0.0928123 | 2.241535 | 1.113402 | 0.8426927 | 2.214807 | 1.180139 | 0.8102671 | 0 | 3.767495 | 0.3696413 | 0.866943 | 0.1927845 | 0 | 0.1293218 | 0 | 0.2819741 | 19.80428 | 0 | 1.60524 | 1.130878 | 2.648103 | 1.972637 | 1.500012 | 10.7871 | 9.448223 | 2.568395 | 3.468534 | 5.063734 | 12.00402 | 9.513932 | 3.134117 | 10.32271 | 8.447985 | 3.142732 | 9.924059 | 8.655817 | 4.396275 | 1.494217 | 19.82971 | 4.482482 | 6.842309 | 3.20612 | 2.085112 | 3.34863 | 1.743042 | 1.714118 | 39.33199 | 1.831396 | 6.527876 | 8.43569 | 6.646729 | 8.712324
COF-1 | 3.368897 | 3.355314 | 2.132408 | 0.03552097 | 4.83193 | 1.343682 | 0.8996498 | 0.630516 | 0.2442846 | 3.129096 | 1.28393 | 0.5815288 | 3.54178 | 2.720404 | 0.0001583235 | 0.523919 | 3.639059 | 0.1587858 | 0.03405157 | 0.1438196 | 0.07085295 | 0.2519243 | 0.08239637 | 0.8483048 | 6.70967 | 0.3885448 | 3.54931 | 2.368514 | 4.707778 | 3.473748 | 0.9389288 | 6.960432 | 5.501035 | 0.4008136 | 4.848253 | 4.381758 | 2.991294 | 2.06133 | 0.8557723 | 5.499824 | 4.810063 | 3.254184 | 5.749361 | 4.859599 | 0.001581812 | 3.198939 | 7.459926 | 1.067238 | 0.3116461 | 0.9071967 | 0.5476307 | 0.7382503 | 0.5044352 | 12.51196 | 8.657247 | 0.3756348 | 4.368633 | 4.130824 | 5.042646 | 4.88393 | 3.481955 | 5.035415 | 7.18246 | 4.880771 | 5.314153 | 6.764336 | 5.473657 | 4.9627 | 6.017791 | 5.474905 | 5.201076 | 6.454895 | 5.770609 | 5.214276 | 0.0535447 | 7.076756 | 9.665689 | 8.805228 | 2.595278 | 5.492507 | 4.337787 | 5.081903 | 4.10157 | 4.334215 | 15.15154 | 4.009052 | 4.487239 | 2.598698 | 4.41152 | 3.415122
COF-10 | 0.3092888 | 0.5473871 | 0.2879609 | 0 | 0.3664224 | 0.7018203 | 0.2439905 | 0.1724468 | 0 | 0.3381509 | 0.2575767 | 0.1515007 | 0.2980315 | 0.2109921 | 0.2481717 | 0.3836794 | 0.5148847 | 0 | 0.02193637 | 0 | 0 | 0 | 0 | 6.028498 | 5.619575 | 0.06735787 | 0.2341904 | 0.3405725 | 0.3015691 | 0.2974964 | 0.3702895 | 1.726263 | 0.6122531 | 0.04518824 | 0.4794154 | 5.518727 | 0.8513041 | 0.5850151 | 0.1884817 | 1.190986 | 0.4748007 | 0.4399506 | 0.6726407 | 0.6346281 | 0.4179336 | 3.210178 | 1.473151 | 0.3887468 | 0.2161449 | 0.2712699 | 0.1402275 | 0.3098973 | 0.1121467 | 10.14208 | 12.91383 | 0.03693104 | 0.3188243 | 0.2976759 | 0.5468934 | 0.3866026 | 1.039505 | 2.543788 | 2.316883 | 1.89896 | 0.6941435 | 29.573 | 2.090003 | 1.345737 | 0.9322804 | 1.913905 | 1.71577 | 0.7707409 | 2.431629 | 1.260959 | 1.236084 | 23.31361 | 9.30901 | 2.389822 | 4.965075 | 0.9688531 | 0.456378 | 3.099475 | 0.848055 | 12.06349 | 34.12419 | 0.9281261 | 0.4354774 | 0.89619 | 0.8438149 | 1.174905
COF-102 | 13.59754 | 4.952059 | 3.239184 | 0.4235826 | 9.476656 | 0.1902218 | 1.565504 | 1.211168 | 0.6402841 | 3.891032 | 2.176329 | 0.9956504 | 4.306973 | 3.489068 | 1.716896 | 0.5229319 | 4.803749 | 0.4415483 | 0.06094248 | 0.4006336 | 0.4075311 | 0.04552147 | 0.4021846 | 16.35665 | 12.12026 | 0.9286078 | 6.15951 | 4.434022 | 7.516686 | 5.61237 | 1.41827 | 14.39728 | 8.992318 | 0.9905922 | 11.5943 | 1.088695 | 4.412956 | 3.100953 | 2.094131 | 8.659264 | 7.33127 | 5.020267 | 9.002539 | 6.553044 | 5.274065 | 4.778926 | 10.44298 | 1.648432 | 0.5954099 | 1.532214 | 1.013104 | 0.3608103 | 1.20192 | 18.3474 | 13.41927 | 0.690682 | 8.677807 | 7.034529 | 12.43112 | 9.590932 | 5.084788 | 19.14262 | 20.67887 | 7.144996 | 13.37497 | 25.03215 | 20.70738 | 17.27496 | 12.02078 | 20.6924 | 19.81821 | 12.19322 | 20.57102 | 20.10463 | 15.75753 | 45.55252 | 19.71122 | 13.47396 | 11.15133 | 13.20143 | 11.54372 | 7.701559 | 7.114212 | 40.35883 | 12.43598 | 7.049738 | 15.70826 | 15.61249 | 18.30022 | 16.31812
COF-103 | 13.95158 | 2.504781 | 1.042683 | 0 | 6.946579 | 0.09637727 | 0.2123324 | 0 | 0 | 1.282246 | 0.4322893 | 0 | 1.336179 | 0.6898417 | 0.3474351 | 0.4244214 | 2.183705 | 0 | 0.05348068 | 0 | 0 | 0 | 0 | 0.1319174 | 23.48347 | 0 | 3.829293 | 2.152238 | 4.807425 | 3.094211 | 0.4102792 | 11.53862 | 5.984864 | 0 | 8.753012 | 0.6725614 | 2.361373 | 1.235413 | 0.4025241 | 5.926277 | 4.044002 | 2.56295 | 6.86045 | 3.574149 | 2.683055 | 3.901142 | 9.758284 | 0.5256654 | 0.5236294 | 0.3272566 | 0.03165698 | 0.1556268 | 0.02595677 | 1.003791 | 29.06966 | 0 | 7.164752 | 4.92251 | 9.672153 | 7.866395 | 2.983983 | 21.42277 | 19.86135 | 4.784966 | 11.43184 | 15.38216 | 22.655 | 19.03522 | 9.835908 | 21.16527 | 18.57156 | 10.41412 | 20.31537 | 18.98203 | 12.86531 | 34.61968 | 30.50307 | 11.34897 | 10.8541875 | 10.22282 | 8.101911 | 4.868097 | 4.788123 | 4.425413 | 40.51103 | 4.721269 | 15.8667 | 18.80909 | 16.32087 | 19.17294
COF-105 | 7.648593 | 0.09742586 | 0.9107917 | 0 | 5.13613 | 0.01076282 | 0.1160031 | 0.04266607 | 0 | 1.042108 | 0.3629397 | 0 | 1.038511 | 0.525977 | 0.2881887 | 0 | 1.918177 | 0 | 0 | 0 | 0 | 0 | 0 | 0.1370763 | 26.83239 | 0 | 3.274013 | 2.141646 | 3.924424 | 2.864563 | 0.3204725 | 0.9616727 | 4.81737 | 0 | 5.812189 | 0.0216069 | 2.123638 | 0.290449 | 0.4605491 | 5.238596 | 3.334012 | 2.36038 | 5.508675 | 2.984644 | 2.54002 | 0 | 7.32383 | 0.4408913 | 0.7945014 | 0.2394388 | 0 | 0.02286423 | 0.04573376 | 0.9715812 | 31.96019 | 0 | 4.932065 | 4.025746 | 6.255298 | 5.422458 | 2.711258 | 12.65512 | 13.72774 | 4.439586 | 7.222535 | 0.360128 | 17.26053 | 7.304389 | 6.852292 | 17.528 | 17.43664 | 6.949789 | 19.49301 | 13.90674 | 8.332057 | 1.788918 | 34.22057 | 8.431602 | 9.061855 | 7.019679 | 5.042233 | 4.603941 | 4.423159 | 4.095218 | 40.21949 | 4.411373 | 9.270277 | 20.25722 | 11.7029 | 21.35328
COF-108 | 3.332771 | 0.1152914 | 1.822432 | 0 | 4.635203 | 0.003132522 | 0.7403166 | 0.04619301 | 0.1379748 | 2.603354 | 1.032617 | 0.4612354 | 2.952254 | 2.206708 | 0.7632755 | 0.1227725 | 3.118477 | 0.05353686 | 0.2312697 | 0.04397387 | 0 | 0.167107 | 0 | 0.6499479 | 6.022908 | 0.2416283 | 2.965526 | 2.013236 | 4.154743 | 2.860289 | 0.8106572 | 1.158192 | 4.956145 | 0.2750138 | 4.791099 | 0.0222105 | 2.706131 | 0.328796 | 0.6487911 | 4.799184 | 4.349007 | 2.744215 | 5.112904 | 4.2642 | 2.76926 | 0.3822337 | 6.732307 | 0.9054708 | 1.884046 | 0.7675686 | 0.4259586 | 0.6378213 | 0.3771471 | 1.282706 | 7.791664 | 0.2728478 | 4.029836 | 3.50209 | 5.04082 | 4.59066 | 3.176101 | 13.58541 | 7.119354 | 4.512952 | 5.240037 | 0.4238386 | 5.403998 | 7.794071 | 5.938727 | 5.217998 | 5.020704 | 6.389224 | 5.519516 | 4.989413 | 5.551106 | 1.965076 | 8.749019 | 8.421362 | 7.386037 | 5.355026 | 4.246868 | 4.794115 | 3.572371 | 3.915317 | 13.3383 | 3.516537 | 4.447831 | 2.418555 | 4.263644 | 3.158364
COF-5 | 3.823796 | 2.744466 | 1.553232 | 0 | 5.081751 | 0.07562219 | 0.5406721 | 0.322866 | 0 | 2.315567 | 0.8051698 | 0.3193684 | 2.841556 | 1.941569 | 0.5725545 | 0.153593 | 2.737026 | 0 | 0.04960527 | 0 | 0 | 0.04957501 | 0 | 10.28021 | 8.175 | 0.07412235 | 2.894735 | 1.766121 | 4.148421 | 2.626007 | 0.689867 | 7.562168 | 5.260308 | 0.1117474 | 5.331152 | 0.7435693 | 2.60467 | 1.632195 | 0.4570596 | 5.061328 | 4.594575 | 2.577117 | 5.275924 | 4.343292 | 2.534337 | 1.375268 | 6.860843 | 0.779887 | 0.2972821 | 0.5984416 | 0.2908753 | 0.5395502 | 0.2354221 | 14.22437 | 10.41056 | 0.1255129 | 4.556544 | 3.64606 | 5.549562 | 5.159029 | 3.083471 | 5.99377 | 7.981318 | 4.63903 | 5.919355 | 17.47814 | 6.331306 | 5.635571 | 6.597943 | 6.322414 | 5.857784 | 6.969116 | 6.504009 | 5.891531 | 6.277279 | 8.826867 | 11.40982 | 8.938251 | 5.423704 | 6.066312 | 4.77314 | 4.875434 | 3.497295 | 15.11127 | 18.88593 | 3.512551 | 5.090937 | 3.281421 | 4.907786 | 4.219995
COF-6 | 7.353251 | 1.879725 | 0.8153604 | 0 | 3.729879 | 4.51978 | 0.2431538 | 0.01898617 | 0 | 1.177611 | 0.4185991 | 0.002112284 | 1.232589 | 0.7279061 | 0.2971415 | 0.3995421 | 1.682231 | 0 | 0.06859253 | 0 | 0 | 0 | 0 | 0.1419669 | 10.34128 | 0 | 1.754051 | 1.181084 | 2.628393 | 1.607019 | 0.4241503 | 7.473595 | 3.597017 | 0 | 5.076633 | 7.51739 | 2.095739 | 1.172418 | 0.2852312 | 3.962817 | 2.739474 | 1.716617 | 3.873569 | 2.727029 | 1.646676 | 3.165232 | 5.17978 | 0.5279046 | 0.5378035 | 0.3167827 | 0 | 0.2733762 | 0.0002204552 | 0.6112909 | 12.42021 | 0 | 3.166265 | 2.480669 | 5.780438 | 3.822082 | 2.58823 | 10.97647 | 13.06743 | 4.041726 | 6.763945 | 9.029002 | 12.83024 | 10.87985 | 5.651615 | 12.23358 | 11.14602 | 5.75844 | 11.88851 | 11.88834 | 8.624367 | 9.093892 | 14.95072 | 6.970705 | 3.84797 | 6.351638 | 5.651694 | 4.370418 | 3.062983 | 3.127872 | 14.23968 | 3.12973 | 9.404504 | 7.794297 | 10.19583 | 8.539678
COF-8 | 5.750559 | 2.18556 | 1.31134 | 0 | 3.349916 | 0.09734203 | 0.780548 | 0.5566185 | 0.1804465 | 1.755043 | 0.9567347 | 0.5427564 | 1.862186 | 1.398307 | 0.8171231 | 0.1905888 | 2.178849 | 0.09919655 | 0.08794159 | 0.06280722 | 0.002214834 | 0.2598569 | 0.01772984 | 0.6314838 | 5.804096 | 0.2583591 | 1.885432 | 1.575945 | 2.554697 | 1.892874 | 0.9457754 | 6.460558 | 3.378068 | 0.3152478 | 4.779173 | 0.9353572 | 2.282912 | 1.624025 | 0.7145469 | 3.569326 | 2.88955 | 2.005522 | 3.388869 | 2.870396 | 1.996246 | 1.713313 | 4.557382 | 1.041784 | 0.3804882 | 0.8478787 | 0.5228857 | 0.7903067 | 0.4739677 | 1.057273 | 7.422062 | 0.3166507 | 2.920365 | 2.358121 | 5.198106 | 3.435927 | 2.664155 | 6.509614 | 9.542042 | 3.93822 | 5.920837 | 13.21552 | 8.112938 | 7.646884 | 4.977343 | 7.578914 | 7.100082 | 5.137786 | 7.53676 | 7.399856 | 7.0085 | 16.8072 | 9.270505 | 6.237148 | 5.5460625 | 5.519774 | 5.289431 | 4.368287 | 2.819175 | 3.02261 | 11.11556 | 2.898668 | 6.926249 | 3.994813 | 6.384938 | 4.688026
COMOC-2 | 6.51497 | 1.382576 | 0.5139701 | 0 | 2.844843 | 0.4128053 | 0.1403955 | 0 | 0 | 0.07433031 | 0.255251 | 0 | 0.6350086 | 0.2817705 | 0.1715513 | 0 | 1.122646 | 0 | 0.02918685 | 0 | 0 | 0 | 0 | 0 | 13.37252 | 0 | 1.009806 | 0.7639563 | 1.741905 | 1.038318 | 0.323696 | 6.080033 | 2.782193 | 0 | 3.845175 | 2.875273 | 1.759996 | 0.9567536 | 2.31724 | 0.7252433 | 2.046599 | 1.249431 | 3.125458 | 2.113148 | 1.106731 | 0 | 4.688776 | 0.406313 | 0.186335 | 0.217638 | 0 | 0.2032958 | 0 | 0.240528 | 16.85681 | 0 | 2.47047 | 1.781333 | 4.281609 | 2.942295 | 2.166826 | 10.9366 | 11.29711 | 3.574846 | 5.568904 | 14.12972 | 11.73489 | 10.36686 | 4.547419 | 11.98765 | 9.357615 | 4.587584 | 12.8204 | 9.650267 | 6.898004 | 1.692092 | 17.61828 | 6.113701 | 2.95031 | 5.140966 | 4.412607 | 4.143721 | 2.41954 | 2.310859 | 29.55158 | 2.488067 | 7.922874 | 8.073458 | 7.872215 | 8.729857
COMOC-2(V^IV) | 9.040439 | 0.9042051 | 0.343397 | 0 | 2.777514 | 0.05498054 | 0 | 0 | 0 | 0.4692824 | 0.1152141 | 0 | 0.3445096 | 0.1104463 | 0.07036059 | 0 | 0.7266411 | 0 | 0.0752656 | 0 | 0 | 0 | 0 | 7.612718 | 17.71528 | 0 | 1.008265 | 0.5305289 | 1.598623 | 0.7610783 | 0.144556 | 5.747113 | 2.376081 | 0 | 3.785654 | 0.5153722 | 1.270746 | 0.7031844 | 0 | 2.769698 | 1.354038 | 0.7809417 | 3.028301 | 1.286679 | 0.7626414 | 0 | 5.130182 | 0.2212481 | 0.1679002 | 0.07094143 | 0 | 0 | 0 | 0.1536733 | 24.76702 | 0 | 2.708662 | 1.683264 | 4.301832 | 3.161426 | 1.519932 | 15.229 | 13.85736 | 2.668124 | 5.75434 | 5.359148 | 17.53015 | 14.13109 | 4.690705 | 15.18097 | 12.28575 | 4.99567 | 13.91715 | 12.96578 | 6.866245 | 1.441852 | 25.31501 | 6.102857 | 1.505938 | 4.782238 | 3.351135 | 3.353435 | 2.076782 | 1.982626 | 43.46204 | 2.130023 | 10.94833 | 13.06335 | 10.39089 | 13.01954
CPF-13 | 2.002011 | 1.02634 | 0.6013495 | 0 | 1.85597 | 0.90535 | 0.4308169 | 0.2917159 | 0.001591902 | 0.7218391 | 0.5240564 | 0.2895755 | 0.6200315 | 0.4494785 | 0.4599454 | 8.974764 | 0.9490221 | 0.1123306 | 0.08223134 | 0 | 0.0452675 | 0.02417926 | 0 | 9.685345 | 8.195262 | 0 | 0.6220688 | 0.7472281 | 0.8954925 | 0.7364689 | 0.6084253 | 2.975882 | 1.368506 | 0.09917565 | 5.06996 | 3.59877 | 1.369134 | 0.9424597 | 0.3743007 | 1.944513 | 1.058825 | 0.9044763 | 1.561107 | 1.220459 | 0.8735663 | 15.03114 | 2.511422 | 0.950617 | 0.7206248 | 0.4830448 | 0.158436 | 0.4863354 | 0.2546206 | 14.90086 | 11.82014 | 0.0953542 | 0.9412956 | 0.8842627 | 1.752271 | 1.172395 | 1.617531 | 5.119553 | 5.414159 | 2.505287 | 7.41853 | 8.085426 | 5.302461 | 4.425447 | 2.133638 | 4.914355 | 4.262311 | 1.933584 | 5.136673 | 4.176708 | 2.953736 | 17.25278 | 11.97718 | 10.30828 | 3.139234 | 2.307233 | 1.602373 | 3.557412 | 1.555996 | 1.536109 | 30.34151 | 1.637065 | 2.355665 | 2.702876 | 3.155376 | 3.481392
CPL-2 | 5.284276 | 5.620067 | 3.952985 | 0.09798828 | 6.076212 | 0.1518311 | 0.0360807 | 1.028126 | 0.3719933 | 4.927442 | 2.199565 | 0.8093842 | 4.786431 | 4.075579 | 1.581254 | 0.2648544 | 5.819247 | 0.2078878 | 0.406442 | 0.2648654 | 0.135921 | 0.01064073 | 0.1376666 | 0.151248 | 0.02439341 | 0.783456 | 5.189908 | 4.525967 | 6.111348 | 5.563257 | 1.291885 | 8.654285 | 6.846282 | 0.683405 | 6.106382 | 1.25749 | 0.441715 | 3.134144 | 1.568024 | 7.808311 | 5.801477 | 5.519169 | 7.753059 | 6.306841 | 5.69065 | 0.5798888 | 11.13368 | 1.50141 | 3.525978 | 1.423023 | 0.8045044 | 0.10594 | 0.8494554 | 1.23244 | 0.157771 | 0.4991795 | 5.848884 | 5.583278 | 6.478223 | 6.325521 | 5.497228 | 9.030756 | 10.03775 | 7.237092 | 6.979244 | 6.366684 | 5.431825 | 8.142876 | 7.591918 | 8.784321 | 7.689346 | 7.948487 | 8.696064 | 7.781534 | 7.392987 | 2.798231 | 15.47149 | 10.83381 | 9.452883 | 6.942799 | 5.522276 | 2.767986 | 7.084174 | 6.820595 | 2.948439 | 6.857736 | 6.716205 | 6.205531 | 6.291237 | 6.873766
CPM-12 | 4.033853 | 2.153508 | 1.254383 | 0 | 0.9153358 | 0.3368731 | 0.6091881 | 0.3921867 | 0.07592493 | 1.740778 | 0.7915562 | 0.3702938 | 1.886396 | 1.397491 | 0.6273541 | 0.03335491 | 2.264326 | 0 | 0.125747 | 0 | 0 | 0.07726348 | 0 | 0.5243676 | 1.901622 | 0.1717865 | 1.956368 | 1.580344 | 2.904434 | 1.994656 | 0.6807412 | 6.931664 | 3.786362 | 0.2328066 | 3.470896 | 1.560368 | 1.963532 | 1.324409 | 0.5931458 | 3.821988 | 3.196326 | 1.994757 | 3.531165 | 2.994025 | 2.074144 | 0.2778138 | 4.532811 | 0.7670742 | 1.330652 | 0.6500933 | 0.3442211 | 0.5348219 | 0.3499547 | 1.074063 | 1.503026 | 0.1865033 | 3.031489 | 2.406683 | 5.382826 | 3.542757 | 2.362413 | 5.342685 | 8.306247 | 3.728711 | 12.64175 | 10.54506 | 6.495523 | 5.501896 | 5.172245 | 6.469213 | 6.339977 | 5.4038 | 6.710949 | 6.38405 | 6.687038 | 1.673428 | 6.038561 | 6.658279 | 7.200799 | 5.761835 | 4.572381 | 3.913852 | 2.853838 | 3.325036 | 4.182733 | 2.88392 | 5.332097 | 2.709536 | 5.601976 | 3.384276
CPM-13 | 7.029154 | 2.219378 | 1.089445 | 0 | 0.7054096 | 0.7810816 | 0.4778424 | 0.2554613 | 0 | 1.508765 | 0.6162119 | 0.25369 | 1.607432 | 0.9999824 | 0.5211093 | 4.387119 | 1.991248 | 0.1284046 | 0.03787908 | 0 | 0 | 0.01497572 | 0 | 13.96944 | 12.31152 | 0 | 1.923537 | 1.439744 | 2.794904 | 1.903152 | 0.6602232 | 8.049162 | 4.122882 | 0.03131617 | 5.988738 | 3.794623 | 2.502179 | 1.45183 | 0.4095039 | 4.340854 | 3.414193 | 2.063422 | 4.192517 | 3.350958 | 1.932287 | 15.34933 | 5.972349 | 1.286589 | 1.19922 | 0.5519277 | 0.2428275 | 0.4995317 | 0.1939052 | 15.88145 | 15.47591 | 0.0355057 | 3.902608 | 2.745204 | 6.388772 | 4.578081 | 3.007646 | 10.03932 | 11.20214 | 4.529466 | 34.36601 | 13.21586 | 10.91382 | 9.93697 | 6.613798 | 10.19707 | 8.872595 | 6.609875 | 9.853587 | 9.174473 | 8.135805 | 28.75503 | 16.45841 | 8.207625 | 8.905037 | 7.018106 | 6.380529 | 4.938089 | 3.229726 | 16.17776 | 26.14544 | 3.305151 | 8.035563 | 7.008968 | 7.579031 | 7.782397
CPM-15-Mg | 14.66961 | 5.62375 | 3.659921 | 0.42741 | 0.660652 | 0.2876874 | 1.602586 | 1.276421 | 0.6595553 | 4.090225 | 2.308091 | 1.034467 | 4.503555 | 3.608891 | 1.903631 | 2.343492 | 5.472286 | 0.4407823 | 0.37374 | 0.3902487 | 0.002977424 | 0 | 0.3918779 | 4.727878 | 18.2688 | 0.9196805 | 7.024463 | 5.224926 | 8.226233 | 6.443308 | 1.531544 | 14.99467 | 9.579569 | 1.046999 | 2.951856 | 1.80417 | 4.697645 | 3.303642 | 2.728099 | 9.47632 | 7.929116 | 5.735052 | 9.707508 | 7.24699 | 5.997159 | 5.154842 | 11.38699 | 1.782467 | 3.286447 | 1.645231 | 0.06059051 | 0.6677129 | 1.435884 | 5.184288 | 19.85696 | 0.6804174 | 9.408834 | 7.907918 | 12.98671 | 10.26753 | 5.559838 | 23.99185 | 21.67544 | 7.823428 | 4.519647 | 4.516697 | 22.94905 | 18.54861 | 12.66839 | 23.93444 | 23.59336 | 12.87495 | 24.75953 | 21.96347 | 16.35918 | 6.501149 | 26.70507 | 14.12857 | 15.77321 | 13.79114 | 12.14702 | 7.00491 | 8.009991 | 7.976542 | 17.7742 | 7.916801 | 16.64154 | 20.17281 | 20.40201 | 21.07527
CPM-19-Nd | 2.279622 | 2.516338 | 1.529846 | 0 | 0.3010158 | 0.9764672 | 0.6339728 | 0.412305 | 0.1089503 | 2.208998 | 0.8759549 | 0.4077838 | 2.3647 | 1.752326 | 0.6623986 | 1.674399 | 2.726265 | 0.03912927 | 0.2013102 | 0.03009988 | 0 | 0.1299006 | 0 | 3.179481 | 5.185629 | 0.1928079 | 2.298316 | 1.705081 | 3.391277 | 2.412809 | 0.7212868 | 5.729866 | 4.192728 | 0.2257596 | 1.693213 | 3.474985 | 2.39062 | 1.537463 | 0.5364065 | 4.199592 | 3.521538 | 2.318973 | 4.248035 | 3.579755 | 2.383729 | 5.90745 | 5.849802 | 0.8041932 | 1.603429 | 0.6639798 | 0.369416 | 0.5672451 | 0.3149616 | 6.152029 | 6.953699 | 0.23501 | 3.00799 | 2.803988 | 3.943195 | 3.488693 | 2.843084 | 3.771379 | 5.790562 | 4.105204 | 14.34105 | 5.306595 | 4.163756 | 3.681587 | 4.711943 | 4.170734 | 4.165495 | 5.111375 | 4.566342 | 3.955068 | 4.536074 | 17.73382 | 7.856944 | 7.281477 | 6.070013 | 4.375639 | 3.329823 | 4.516968 | 3.109457 | 34.43982 | 13.55923 | 3.116603 | 3.220321 | 1.661143 | 3.428287 | 2.390822
CPM-20 | 2.73719 | 1.982176 | 1.008932 | 0 | 0.6357781 | 0.246646 | 0.5248455 | 0.3804042 | 0.09205843 | 1.454384 | 0.6247271 | 0.3752238 | 1.535373 | 1.020954 | 0.5694611 | 4.109263 | 1.970135 | 0.02680374 | 0.1715507 | 0 | 0 | 0.1213509 | 0 | 11.49903 | 9.735359 | 0.1196758 | 1.711406 | 1.274107 | 2.402277 | 1.721617 | 0.7095311 | 5.231894 | 3.385299 | 0.178497 | 3.966138 | 2.113364 | 2.128153 | 1.310482 | 0.4603832 | 3.710064 | 2.764972 | 1.767048 | 3.34346 | 2.871058 | 1.750618 | 11.70622 | 5.655518 | 0.771466 | 1.092172 | 0.5851793 | 0.3837866 | 0.5773744 | 0.3397845 | 11.94794 | 14.0672 | 0.1916778 | 2.758174 | 2.299699 | 3.185111 | 3.084114 | 2.549277 | 6.411787 | 6.723184 | 3.848736 | 14.41907 | 8.331709 | 6.829992 | 5.563983 | 4.210486 | 5.816354 | 4.983148 | 4.391003 | 5.952085 | 4.815933 | 4.237093 | 16.81347 | 13.71008 | 6.703804 | 5.867933 | 3.847317 | 2.835886 | 4.568578 | 2.702619 | 2.637588 | 33.61192 | 2.727928 | 3.928497 | 4.028433 | 3.712465 | 4.628697
CPM-5 | 6.732819 | 4.657121 | 2.819734 | 0 | 0.6000767 | 0.3013989 | 0.09165507 | 0.6069618 | 0.07836908 | 4.081476 | 1.568146 | 0.4981461 | 4.823637 | 3.871827 | 1.107205 | 3.134098 | 4.719796 | 0.164319 | 0.1832732 | 0 | 0.0913897 | 0.05047782 | 0 | 7.278598 | 11.84293 | 0.3367624 | 5.550771 | 3.237274 | 6.779906 | 4.989638 | 0.9673418 | 10.36154 | 8.051177 | 0.2987455 | 2.84361 | 2.26244 | 0.9242 | 2.483256 | 1.073126 | 8.140309 | 6.778425 | 4.592588 | 8.427134 | 6.783103 | 4.580714 | 6.177057 | 10.46363 | 1.12676 | 2.685665 | 0.9970615 | 0.8687758 | 0.4945195 | 0.4728181 | 7.571048 | 14.84077 | 0.2229301 | 7.2679 | 6.357872 | 8.109457 | 7.929013 | 4.718165 | 9.639426 | 11.28949 | 6.663083 | 5.456511 | 12.2033 | 10.48553 | 9.380171 | 9.260521 | 9.890702 | 8.814579 | 9.676653 | 9.703371 | 8.954899 | 9.001876 | 8.077074 | 15.75552 | 4.857623 | 10.9915 | 8.69462 | 8.344307 | 6.091768 | 6.075767 | 7.584525 | 23.1585 | 5.839153 | 8.105542 | 6.543437 | 7.490472 | 7.355284
CPM-6 | 6.409666 | 2.319014 | 1.314727 | 0 | 1.05634 | 0.452411 | 0.6710046 | 0.4347159 | 0.06127898 | 1.863476 | 0.8451886 | 0.4169826 | 2.026564 | 1.471893 | 0.6877218 | 3.471904 | 2.283075 | 0.164319 | 0.1610314 | 0 | 0 | 0.1243404 | 0 | 9.18093 | 5.671074 | 0.1741409 | 2.134977 | 1.632088 | 2.904936 | 2.106014 | 0.7988447 | 7.57247 | 3.809922 | 0.2220996 | 4.76526 | 2.95775 | 2.363427 | 1.598303 | 0.6028625 | 3.865985 | 3.201995 | 2.143603 | 3.82432 | 3.114511 | 2.149733 | 9.39169 | 5.089739 | 1.26761 | 1.439678 | 0.7190616 | 0.3861047 | 0.6429919 | 0.3431495 | 9.517013 | 7.258206 | 0.2058392 | 3.394807 | 2.65871 | 6.177655 | 4.001612 | 2.770974 | 7.118946 | 10.61582 | 4.08244 | 7.446031 | 7.200494 | 8.913313 | 8.414502 | 5.856473 | 8.54871 | 7.799222 | 6.122264 | 8.311211 | 8.334627 | 8.047247 | 15.56245 | 9.274334 | 5.784367 | 8.189632 | 6.482287 | 5.962604 | 4.440317 | 3.050435 | 3.269508 | 10.18483 | 3.109394 | 7.949017 | 4.432096 | 7.031377 | 5.173924
CPO-27-Co | 3.372303 | 4.140845 | 2.727472 | 0.02630579 | 3.320374 | 1.538065 | 0.4071122 | 0.6539289 | 0.2305183 | 3.788526 | 1.540763 | 0.5710309 | 3.800382 | 3.07266 | 1.062039 | 6.99215 | 4.532811 | 0.1558963 | 0.1964883 | 0.07869039 | 0.04894214 | 0.07871597 | 0.06423969 | 1.017388 | 9.719684 | 0.3968471 | 3.961808 | 3.154816 | 4.705792 | 4.289523 | 0.9767058 | 6.846108 | 5.377801 | 0.3890509 | 8.566932 | 6.86266 | 2.470085 | 2.412155 | 1.030837 | 6.275171 | 4.627176 | 4.131279 | 6.08365 | 5.146784 | 4.350042 | 0.5036867 | 8.958344 | 1.141212 | 1.609075 | 0.6454328 | 0.5687707 | 0.735289 | 0.546583 | 1.924991 | 12.60893 | 0.3702128 | 4.194399 | 4.245655 | 4.760175 | 4.623919 | 4.21051 | 6.941628 | 7.812983 | 5.805793 | 12.33185 | 8.188235 | 6.563982 | 5.90407 | 5.817373 | 6.616443 | 5.823249 | 5.995534 | 6.694319 | 5.79242 | 5.621278 | 2.380825 | 13.29024 | 8.853738 | 7.182514 | 5.96078 | 4.230025 | 5.861136 | 5.414369 | 5.144512 | 26.61811 | 5.180807 | 4.641056 | 4.294476 | 4.668934 | 5.039153
CPO-27-Fe | 5.004731 | 6.532697 | 5.056178 | 0.5957049 | 0.003755886 | 0.002087815 | 2.216351 | 1.787177 | 0.9727791 | 5.777106 | 3.426369 | 1.430141 | 5.251587 | 4.679193 | 2.400842 | 6.033942 | 6.634818 | 0.6000667 | 0.6537468 | 0.7746457 | 0.6587642 | 0.4216725 | 0.6263048 | 2.836709 | 10.62786 | 1.669515 | 5.483982 | 5.772011 | 6.438028 | 6.033161 | 1.849223 | 8.753172 | 7.030042 | 1.463059 | 0.00868324 | 0.00702267 | 5.637483 | 4.162187 | 2.656665 | 8.127711 | 6.052604 | 6.306541 | 8.040858 | 6.644417 | 6.563864 | 9.823655 | 11.25064 | 2.116882 | 4.771892 | 2.119147 | 1.412548 | 1.004798 | 1.514636 | 13.69153 | 13.4648 | 1.00316 | 5.944078 | 5.798419 | 6.588889 | 6.49987 | 6.512779 | 8.109027 | 9.520438 | 8.186406 | 6.981877 | 19.3352 | 8.514875 | 7.439172 | 7.680206 | 8.112387 | 7.276909 | 8.050259 | 8.148682 | 7.376658 | 7.379236 | 14.12811 | 14.25068 | 10.9279 | 9.340445 | 7.073174 | 5.60372 | 6.951077 | 7.990299 | 8.219533 | 23.36523 | 7.866718 | 6.344643 | 5.279699 | 6.065891 | 6.096817
CPO-27-Mg | 12.26531 | 3.930449 | 2.495615 | 0.01107001 | 2.909015 | 0.575617 | 1.636107 | 0.6782111 | 0.2181956 | 3.1608 | 1.530745 | 0.5429705 | 3.559861 | 2.778378 | 1.102954 | 8.26665 | 3.855426 | 0.05539183 | 0.01070672 | 0.04251391 | 0.02419036 | 0 | 0.4 | 1.111207 | 10.8746 | 0.3934647 | 5.07742 | 3.298674 | 6.514072 | 4.47188 | 0.9336747 | 13.28063 | 8.002212 | 0.4725247 | 9.60838 | 3.54834 | 4.00013 | 2.444518 | 1.272576 | 7.591753 | 6.27653 | 3.9168 | 8.008781 | 5.538053 | 4.151933 | 12.25616 | 9.487985 | 0.5275028 | 0.01753885 | 0.4142205 | 0.5620305 | 0.5540665 | 3.089901 | 2.204453 | 12.95087 | 0.2867489 | 7.695642 | 6.012267 | 11.40475 | 8.617546 | 4.371514 | 14.70688 | 18.20354 | 6.240596 | 15.57512 | 8.621279 | 7.879652 | 15.42111 | 11.05046 | 16.43106 | 15.40166 | 11.24942 | 16.12821 | 16.05307 | 14.41297 | 16.89407 | 16.42191 | 1.68391 | 0.2378761 | 0.757255 | 10.42055 | 5.766294 | 11.69139 | 6.065742 | 12.56129 | 5.886516 | 14.34292 | 11.20884 | 14.1723 | 11.88182
CPO-27-Mg-c | 4.971439 | 4.716452 | 3.301412 | 0.1957872 | 4.429115 | 1.558214 | 0.35 | 1.130368 | 0.4576257 | 3.847162 | 2.350471 | 0.8430636 | 3.290104 | 2.72546 | 1.72005 | 0.2405316 | 4.644457 | 0.2501637 | 0.3659819 | 0.3494745 | 0.2513102 | 0.2759582 | 0.2383779 | 4.4704 | 12.09502 | 0.7982199 | 3.383728 | 4.053948 | 4.172912 | 3.77982 | 1.238062 | 7.043167 | 4.768158 | 0.8104634 | 4.577051 | 3.54822 | 2.097214 | 3.283614 | 1.888381 | 5.900866 | 3.849976 | 4.259595 | 5.893456 | 4.426321 | 4.49224 | 0.4947805 | 10.34222 | 1.492094 | 3.314023 | 1.465622 | 0.8149779 | 0.724546 | 0.9212723 | 6.04735 | 16.97192 | 0.5361471 | 4.554582 | 3.723782 | 5.023333 | 4.946964 | 5.242868 | 8.967365 | 9.295306 | 6.854951 | 5.76655 | 4.987925 | 3.528635 | 8.204665 | 6.038376 | 8.475791 | 7.032016 | 6.610685 | 8.249166 | 7.225208 | 6.012485 | 2.656661 | 16.62937 | 9.236296 | 8.317372 | 5.317732 | 3.868747 | 6.271658 | 5.944741 | 6.57288 | 35.20788 | 5.990357 | 6.6575 | 6.378091 | 5.475571 | 6.90349
CPO-27-Mn | 3.040416 | 4.70498 | 3.242404 | 0.251702 | 1.724056 | 1.452869 | 0.360829 | 1.14781 | 0.5474165 | 4.210431 | 2.106846 | 0.9550366 | 3.747886 | 3.174012 | 1.573324 | 5.966788 | 5.281544 | 0.3384744 | 0.1736629 | 0.06090058 | 0.2937961 | 0.05362875 | 0.279595 | 14.27675 | 4.941331 | 0.8593159 | 3.704213 | 3.77895 | 4.71833 | 4.311324 | 1.275102 | 6.868107 | 5.193141 | 0.8537716 | 7.557406 | 6.42766 | 2.093933 | 2.985077 | 1.530712 | 6.154274 | 4.290115 | 4.49003 | 5.809179 | 4.76716 | 4.850589 | 9.748341 | 8.273467 | 1.477264 | 1.384918 | 0.5651518 | 0.9150663 | 0.4261719 | 0.9187429 | 18.72003 | 6.597635 | 0.6502197 | 3.806541 | 3.908638 | 4.878047 | 4.284298 | 4.642456 | 4.305013 | 6.79259 | 6.272098 | 11.6858 | 11.35802 | 6.511463 | 4.484951 | 5.499888 | 4.829386 | 4.78645 | 5.913439 | 5.088127 | 4.679561 | 5.403355 | 13.29861 | 7.563997 | 8.600736 | 6.825807 | 5.316794 | 3.891796 | 5.157858 | 6.096792 | 7.058471 | 11.41399 | 5.954372 | 4.046313 | 2.016915 | 3.988099 | 2.815762
CPO-27-Ni | 5.406382 | 5.488606 | 4.052317 | 0.345331 | 2.68143 | 1.670244 | 0.6521768 | 1.357172 | 0.6259176 | 4.755315 | 2.566569 | 1.09591 | 4.460171 | 3.936523 | 1.966232 | 7.137506 | 5.68254 | 0.4530595 | 0.1157233 | 0.08098022 | 0.3676065 | 0.1318407 | 0.027903 | 0.00840771 | 12.36196 | 1.102822 | 4.746204 | 4.64679 | 5.344624 | 5.183504 | 1.569429 | 7.990046 | 6.131101 | 1.014686 | 8.400178 | 5.52774 | 3.25048 | 3.467355 | 1.985555 | 7.118901 | 5.258336 | 5.310509 | 6.937078 | 5.782173 | 5.481708 | 10.97955 | 10.5898 | 1.835763 | 0.9119586 | 0.6630307 | 1.090863 | 1.033916 | 0.357406 | 2.28974 | 16.44692 | 0.7302986 | 5.422453 | 5.035781 | 5.90897 | 5.830411 | 5.461118 | 9.286269 | 9.786494 | 7.102175 | 12.2647 | 11.35 | 6.564101 | 8.485696 | 7.024433 | 8.842694 | 7.554543 | 7.431843 | 8.6276 | 7.687797 | 6.886603 | 14.26066 | 16.26064 | 10.09275 | 5.740144 | 5.572867 | 5.060319 | 6.069603 | 5.106697 | 6.592685 | 32.32411 | 6.508784 | 6.887972 | 6.571327 | 6.143088 | 7.145026
CS-CO2 | 6.952447 | 6.486324 | 4.598335 | 0.8486094 | 7.96848 | 0.4237431 | 0.2223335 | 1.848743 | 1.126527 | 5.805775 | 2.993697 | 1.576563 | 5.993399 | 5.06525 | 2.353926 | 0.3622733 | 6.860339 | 0.816764 | 0.1699207 | 0.09244631 | 0.8645262 | 0.4036758 | 0.8052465 | 2.604831 | 3.980067 | 1.619955 | 6.39864 | 5.349466 | 7.947195 | 6.491043 | 1.923652 | 11.0285 | 8.499175 | 1.582428 | 8.203821 | 2.327954 | 1.1778 | 3.872611 | 2.593876 | 9.039908 | 7.272311 | 6.414454 | 9.1004 | 7.48076 | 6.581526 | 0.7597264 | 10.76223 | 2.184273 | 1.0801 | 0.5990799 | 1.528518 | 1.170199 | 1.732664 | 4.2419 | 4.649453 | 1.173729 | 7.337788 | 6.982771 | 8.859502 | 7.901782 | 6.112649 | 7.964906 | 11.35845 | 8.36899 | 8.873508 | 8.317985 | 6.536063 | 8.649528 | 9.279444 | 9.214169 | 8.987125 | 9.755531 | 9.384304 | 9.081334 | 9.936771 | 2.984403 | 8.692696 | 12.16355 | 4.886856 | 3.94303 | 7.169697 | 6.465098 | 7.986073 | 8.837003 | 6.252712 | 7.875595 | 8.243753 | 4.974464 | 7.869618 | 5.700294
CS-H2O | 4.722212 | 2.58952 | 1.412881 | 0 | 4.271577 | 0.472369 | 0.2765902 | 0.4218793 | 0.09136187 | 1.536444 | 0.8499861 | 0.3452039 | 1.479195 | 1.015979 | 0.7565126 | 0 | 2.297489 | 0 | 0.1668106 | 0.07207675 | 0 | 0 | 0 | 0.6440559 | 18.95724 | 0.05755791 | 2.7634 | 2.294457 | 3.406432 | 2.665054 | 0.7309581 | 6.33167 | 4.205873 | 0.2989331 | 4.667789 | 2.1841 | 1.649635 | 1.591821 | 1.005974 | 4.74143 | 3.235132 | 2.579959 | 4.635849 | 3.104732 | 2.590444 | 0.1241062 | 5.854579 | 0.8579314 | 0.9852 | 0.5327 | 0.4589663 | 0.4004907 | 0.5573127 | 1.407961 | 21.88318 | 0.1201995 | 3.878351 | 3.418831 | 4.942412 | 4.293069 | 3.19398 | 14.08867 | 8.587315 | 4.587139 | 5.479337 | 7.642601 | 6.668402 | 7.105918 | 5.413507 | 9.283536 | 9.433397 | 5.395866 | 10.82768 | 7.832895 | 6.38973 | 2.205768 | 27.55079 | 6.717154 | 4.594322 | 3.616854 | 4.218544 | 4.800404 | 4.068168 | 3.959224 | 22.01043 | 4.147459 | 5.681414 | 10.88452 | 6.968944 | 12.84101
CS1000_h | 3.438723 | 2.650768 | 1.552494 | 0 | 3.581601 | 0.06030685 | 0.6142426 | 0.4478857 | 0.1446895 | 2.145068 | 0.8395956 | 0.4456749 | 2.308494 | 1.688002 | 0.6624535 | 0.1437045 | 2.761745 | 0.08384298 | 0.02803253 | 0.03962935 | 0 | 0.004877304 | 0 | 0.5067353 | 10.43791 | 0.1890138 | 2.645581 | 1.817102 | 3.354724 | 2.71919 | 0.7922635 | 6.003271 | 4.278651 | 0.2398459 | 3.791011 | 0.4045128 | 2.640578 | 1.673807 | 0.5513891 | 4.685376 | 3.546205 | 2.486884 | 4.414598 | 3.845261 | 2.519184 | 0.414081 | 7.159369 | 0.8644645 | 0.1941 | 0.6812538 | 0.4495206 | 0.03291 | 0.4051637 | 1.03769 | 14.46855 | 0.2566902 | 3.505093 | 3.164784 | 3.940202 | 3.864641 | 3.113106 | 7.162719 | 7.632949 | 4.507603 | 4.524338 | 0.47 | 7.633374 | 6.356657 | 4.99875 | 6.661668 | 5.706711 | 5.227688 | 6.669456 | 5.578496 | 4.988769 | 2.036228 | 14.21426 | 7.735509 | 0.2746 | 4.611174 | 3.536988 | 0.07488 | 3.489003 | 3.314926 | 32.5979 | 3.452677 | 4.798046 | 4.710001 | 4.419973 | 5.296949
CTPP | 0.0195809 | 0.3597636 | 0.1705098 | 0 | 0.90301 | 0.36962 | 0.07019978 | 0 | 0 | 0.2266904 | 0.1118268 | 0 | 0.1561078 | 0.1142822 | 0.05560727 | 0 | 0.3387764 | 0.3607859 | 0.05551 | 0 | 0.01702 | 0.00639 | 0 | 0 | 1.716489 | 0 | 0.1142479 | 0.2081657 | 0.1768412 | 0.1894048 | 0.1384576 | 0.8576621 | 0.3082942 | 0 | 3.46866 | 2.00521 | 0.5785967 | 0.3910389 | 0 | 0.5906555 | 0.2283091 | 0.2819496 | 0.3372558 | 0.3096928 | 0.2738543 | 0 | 0.5912189 | 1.08207 | 0.45829 | 0.07293013 | 0.13502 | 0.05969 | 0 | 0.07065628 | 5.215508 | 0 | 0.1002213 | 0.1367959 | 0.2335864 | 0.1318223 | 0.682519 | 0.3727611 | 0.9650642 | 1.228556 | 10.48472 | 5.658051 | 0.1197385 | 0.06772675 | 0.3476762 | 0.3567111 | 0.498135 | 0.2681719 | 0.7322453 | 0.2868477 | 0.5766488 | 0.9503453 | 3.596977 | 1.828372 | 0.6845633 | 0.3979164 | 2.27962 | 1.139835 | 0.4641877 | 0.6033878 | 20.12028 | 0.5449625 | 0.04597058 | 0 | 0.2323559 | 0.03480269
CUK-1 | 1.68215 | 1.288579 | 0.8094757 | 0 | 1.666793 | 0.8120561 | 0.5228275 | 0.3903734 | 0.09448655 | 0.9184813 | 0.6404346 | 0.3822327 | 0.8184854 | 0.5909085 | 0.5791939 | 0.02656979 | 1.179698 | 0.02335996 | 0.05313525 | 0 | 0 | 0.07999555 | 0 | 0.4516582 | 9.938421 | 0.06735793 | 0.947907 | 1.034421 | 1.299124 | 1.039296 | 0.6951154 | 3.179581 | 1.78764 | 0.2156618 | 1.880244 | 3.917133 | 1.571965 | 1.150472 | 0.5202599 | 2.31547 | 1.340956 | 1.178062 | 2.027303 | 1.496273 | 1.167698 | 0.32127 | 3.094136 | 0.7757263 | 0.3285807 | 0.5805608 | 0.3993463 | 0.5564764 | 0.3804618 | 0.7281537 | 13.98402 | 0.1780019 | 1.442099 | 1.32786 | 2.057414 | 1.671941 | 1.842702 | 7.419689 | 5.04174 | 2.769073 | 2.472986 | 6.947606 | 5.839632 | 3.724505 | 2.481839 | 6.317787 | 5.485916 | 2.388941 | 7.028335 | 4.562105 | 3.096325 | 1.793688 | 14.99852 | 3.603201 | 3.924798 | 2.573272 | 1.670701 | 3.7198 | 1.980081 | 1.927518 | 30.73988 | 2.048168 | 2.33854 | 4.712877 | 3.664771 | 5.413101
Ca-A | 2.993295 | 4.402612 | 3.04931 | 0.1843462 | 3.31239 | 3.919695 | 2.702579 | 0.9316025 | 0.4052155 | 3.6415 | 1.980327 | 0.7734315 | 3.172032 | 2.621403 | 1.44522 | 0.3053861 | 4.488168 | 0.2749696 | 0.4052203 | 0.3009717 | 0.2034845 | 0.1010131 | 0.2146609 | 1.516337 | 10.06248 | 0.6552395 | 2.936152 | 3.764335 | 3.521453 | 3.610118 | 1.213942 | 5.697087 | 4.225099 | 0.6200018 | 3.528503 | 4.9581 | 4.64129 | 2.846193 | 1.466158 | 5.346572 | 3.515913 | 4.022716 | 4.756125 | 4.176264 | 4.280734 | 0.5608561 | 8.366201 | 1.3807 | 2.97297 | 1.27497 | 0.7620478 | 0.577429 | 0.7704281 | 3.003476 | 14.08889 | 0.5052607 | 3.07057 | 3.108959 | 3.724629 | 3.444136 | 4.561157 | 6.968943 | 7.244744 | 6.112339 | 4.220893 | 5.579672 | 4.987842 | 5.874793 | 4.636022 | 6.412197 | 5.42329 | 4.895654 | 6.395667 | 5.309836 | 4.651345 | 2.590828 | 13.88872 | 7.649066 | 6.397751 | 4.263828 | 3.249711 | 1.804651 | 5.380102 | 5.735315 | 32.3419 | 5.342245 | 4.407751 | 4.414855 | 4.186511 | 5.101362
Ca-X | 3.291446 | 5.196597 | 3.867581 | 0.620101 | 4.81042 | 2.811045 | 1.638329 | 1.60333 | 0.9116777 | 4.920691 | 2.617611 | 1.340962 | 4.506228 | 3.914653 | 2.063668 | 0.5288767 | 5.836739 | 0.687577 | 0.770018 | 0.7506832 | 0.662187 | 0.5767626 | 0.654518 | 2.203665 | 6.003387 | 1.292454 | 4.49101 | 4.475062 | 5.335028 | 5.118898 | 1.702071 | 6.885603 | 5.719842 | 1.283917 | 4.766243 | 5.20249 | 4.12754 | 3.319941 | 2.074547 | 6.608617 | 4.945852 | 5.142274 | 6.434202 | 5.548067 | 5.512791 | 0.7862356 | 8.917861 | 1.920323 | 3.808129 | 1.901424 | 1.294603 | 1.071541 | 1.369005 | 3.542943 | 7.817549 | 0.9905919 | 4.322833 | 4.629674 | 4.998502 | 4.768501 | 4.962609 | 4.798345 | 6.994618 | 6.406923 | 5.181125 | 5.858522 | 5.755986 | 4.798186 | 5.853053 | 5.266752 | 5.104053 | 6.333969 | 5.538262 | 5.032392 | 5.574199 | 2.838458 | 8.839735 | 8.866361 | 7.258226 | 5.403387 | 4.282564 | 6.049897 | 6.420439 | 6.873317 | 13.11649 | 6.211253 | 4.345239 | 2.398293 | 4.351561 | 3.219232
CaIICuII6L3(OH)2(H2O)}*11H2O, L = (S,S)-leumox | 3.810745 | 6.233792 | 4.849389 | 1.268744 | 5.280349 | 3.963508 | 2.988235 | 2.581383 | 0.2280666 | 5.405178 | 4.064594 | 2.085127 | 4.60453 | 4.039882 | 3.253457 | 0.4792909 | 6.453191 | 0.02156235 | 1.123554 | 1.32285 | 1.277282 | 0.506065 | 1.243881 | 3.743574 | 6.471826 | 2.157393 | 4.578397 | 5.682087 | 5.687166 | 5.289793 | 2.418244 | 7.822619 | 6.043822 | 2.262518 | 5.225863 | 7.505008 | 5.991247 | 5.205863 | 0.8137879 | 7.20435 | 5.05702 | 5.76245 | 6.861891 | 5.644783 | 6.178377 | 0.872004 | 9.624401 | 0.1838265 | 5.163911 | 2.863414 | 2.078998 | 1.282652 | 2.293262 | 5.407921 | 8.466399 | 1.599946 | 4.705168 | 4.749288 | 5.691671 | 5.211816 | 6.821534 | 5.235415 | 7.699936 | 8.401671 | 5.736796 | 7.07671 | 5.91108 | 5.361334 | 1.253343 | 5.751705 | 5.648216 | 6.811524 | 6.047902 | 5.519285 | 6.345006 | 3.309159 | 9.325018 | 1.915902 | 7.977329 | 5.987023 | 4.486293 | 6.974684 | 7.62683 | 9.173177 | 13.03179 | 7.671785 | 4.891686 | 2.746325 | 4.624249 | 3.611275
CaIICuII6L3(OH)2(H2O)}*13H2O, L = (S,S)-valmox | 0.09090012 | 0.5872612 | 0.2877863 | 0 | 0.4697442 | 0.3539517 | 0.2072038 | 0.07892768 | 0.438653 | 0.3560572 | 0.2518399 | 0.08123004 | 0.2739586 | 0.1899916 | 0.2081875 | 0 | 0.5656727 | 0.05045938 | 0 | 0 | 0 | 0 | 0 | 0.1140241 | 3.567513 | 0 | 0.1810615 | 0.3496023 | 0.3498918 | 0.3034191 | 0.304165 | 2.075553 | 0.8012412 | 0 | 0.6463844 | 1.301518 | 0.841528 | 0.5711689 | 1.558396 | 1.26809 | 0.5535959 | 0.4438848 | 0.803538 | 0.707789 | 0.4482189 | 0.01363343 | 1.555746 | 0.3476388 | 0.3903588 | 0.2198416 | 0.06251424 | 0.2088383 | 0.02655493 | 0.2297496 | 6.470427 | 0 | 0.2115087 | 0.248327 | 0.7771211 | 0.3528869 | 1.069217 | 1.558957 | 2.130991 | 1.999403 | 0.9034162 | 2.296887 | 0.9360238 | 0.5336049 | 2.404727 | 1.27982 | 1.48565 | 1.110899 | 1.864298 | 1.098941 | 1.39971 | 1.172059 | 5.99215 | 1.552515 | 1.884426 | 1.161824 | 0.5708674 | 3.038038 | 0.8634576 | 1.119977 | 22.05663 | 0.9820872 | 0.2660583 | 0.1103952 | 0.7939019 | 0.5214711
CaIICuII6L3(OH)2(H2O)}*32H2O, L = (S,S)-alamox | 0.07572243 | 0.7726385 | 0.3041458 | 0 | 0.4673014 | 0.3965188 | 0.2555178 | 0.1651927 | 1.374672 | 0.4756153 | 0.2918645 | 0.158987 | 0.4096583 | 0.2781353 | 0.2750901 | 0 | 0.7783139 | 0.1487012 | 0.0159042 | 0 | 0 | 0 | 0 | 0.1751989 | 5.644729 | 0.04232383 | 0.2041665 | 0.4029323 | 0.506897 | 0.3867671 | 0.4043237 | 2.039669 | 0.9451751 | 0.0180017 | 0.5956638 | 1.698183 | 1.065035 | 0.6444302 | 3.470588 | 1.638553 | 0.6700443 | 0.588865 | 1.048403 | 0.9885294 | 0.587361 | 0.1602764 | 2.060199 | 0.961405 | 0.4178139 | 0.2887527 | 0.1591454 | 0.3287687 | 0.1086507 | 0.293435 | 10.54642 | 0.02951635 | 0.2110358 | 0.3297589 | 0.6990916 | 0.3352755 | 1.348162 | 2.74152 | 2.589233 | 2.371866 | 0.8640637 | 4.314599 | 2.141611 | 1.262028 | 4.489298 | 2.115252 | 1.94701 | 0.9536197 | 2.629165 | 1.473976 | 1.416675 | 1.322297 | 8.665546 | 2.77902 | 1.882057 | 1.136463 | 0.5634007 | 3.482368 | 1.186101 | 1.361397 | 31.41688 | 1.290779 | 0.3505474 | 0.6548544 | 1.038887 | 1.320417
Calgon F-400 | 0.7006171 | 2.141752 | 1.183081 | 0.03914339 | 1.361297 | 0.8525971 | 0.5215095 | 0.3795166 | 0.1582485 | 1.732678 | 0.7602342 | 0.3887215 | 1.507439 | 1.105012 | 0.5801652 | 0.1716907 | 2.391849 | 0.1172588 | 0.2305593 | 0.05481485 | 0.0457691 | 0.2054699 | 0.02879247 | 0.4831247 | 7.195775 | 0.1522757 | 1.080436 | 1.498078 | 1.523219 | 1.673598 | 0.6914793 | 3.346944 | 2.139256 | 0.2229688 | 1.527544 | 3.369757 | 2.201872 | 1.420477 | 0.4801268 | 3.189696 | 1.644998 | 1.933389 | 2.433136 | 2.237722 | 2.086711 | 0.4018345 | 4.783365 | 0.7411506 | 1.2884 | 0.4982091 | 0.4072331 | 0.581459 | 0.191316 | 0.9913672 | 10.85931 | 0.2483425 | 1.032563 | 1.218994 | 1.66331 | 1.31571 | 2.599672 | 4.181482 | 4.166913 | 3.891769 | 2.001204 | 6.04101 | 6.6824 | 2.687733 | 2.365699 | 3.521031 | 3.208842 | 2.196333 | 3.990618 | 2.804379 | 2.550892 | 1.793445 | 10.39752 | 4.746713 | 3.354383 | 3.8819 | 1.476695 | 4.63396 | 2.412774 | 3.118655 | 30.91445 | 2.937892 | 1.566449 | 1.931608 | 2.128395 | 2.683096
CarboTech D 55/1.5 | 3.722673 | 1.601896 | 0.8246439 | 0 | 2.718833 | 0.5456 | 0.042 | 0.3035674 | 0 | 1.129025 | 0.600271 | 0.2886491 | 1.151502 | 0.6715007 | 0.5188702 | 0 | 1.538613 | 0 | 0.2514193 | 0.0408 | 0 | 0.0319459 | 0 | 0.3442756 | 9.350108 | 0 | 1.173837 | 1.047192 | 1.823622 | 1.292588 | 0.6618208 | 5.854838 | 2.812895 | 0.08819892 | 3.989129 | 2.2583 | 1.3666 | 1.172746 | 0.3951935 | 3.222714 | 2.394224 | 1.46304 | 2.747317 | 2.432072 | 1.400378 | 0.2761851 | 4.048234 | 0.7321673 | 1.0787 | 0.5799 | 0.2900189 | 0.5187131 | 0.2393017 | 0.6007892 | 12.18133 | 0.09607482 | 2.380027 | 1.762563 | 4.076763 | 2.884857 | 2.331215 | 6.418821 | 7.605618 | 3.680485 | 4.970991 | 5.031912 | 4.418504 | 6.095722 | 4.540626 | 6.328004 | 5.597574 | 4.452585 | 6.410858 | 5.576694 | 5.400356 | 1.794997 | 12.93297 | 5.818128 | 3.476844 | 3.041429 | 4.218417 | 4.335022 | 2.330957 | 2.350737 | 26.56692 | 2.443856 | 4.535051 | 3.849367 | 4.502493 | 4.601501
Carbon | 1.896562 | 2.607164 | 0.1239551 | 0.06721769 | 0.5592915 | 0.000183 | 0.000677571 | 0.06700379 | 0.2452692 | 0.287385 | 0.124005 | 0.5255653 | 1.19443 | 0.552174 | 0.004983198 | 1.602127 | 2.819523 | 0.2021648 | 0.002945075 | 0.0002999518 | 0.07272257 | 0.0225962 | 0.0001934725 | 0.001198667 | 0.01995282 | 0.2513165 | 2.358121 | 1.830467 | 2.93063 | 2.595134 | 0.8792669 | 4.826988 | 1.110708 | 0.343088 | 2.433434 | 0.016906 | 0.006674615 | 0.516469 | 0.6892292 | 1.33527 | 0.850765 | 2.420066 | 2.88457 | 1.80851 | 0.04205591 | 5.478231 | 6.026075 | 1.526992 | 0.0188689 | 0.002758382 | 0.5439644 | 0.08484074 | 0.001870055 | 0.001198667 | 0.145253 | 0.3550303 | 2.441774 | 2.603492 | 2.929345 | 2.758273 | 2.994514 | 5.027795 | 9.04094 | 4.333208 | 4.324691 | 0.1015411 | 0.1533502 | 4.042105 | 3.857074 | 3.208343 | 2.356225 | 3.770865 | 4.480949 | 3.639896 | 0.713336 | 6.498061 | 11.27715 | 5.147686 | 0.22989 | 0.02716959 | 2.707113 | 0.4667392 | 0.03487405 | 6.20989 | 0.5410426 | 3.275537 | 2.659997 | 2.667502 | 3.141511 | 3.426351
Carbon Composite C1-30 | 1.381697 | 1.763977 | 0.9982627 | 0.02214135 | 1.80896 | 0.859701 | 0.5627692 | 0.4117245 | 0.14721 | 1.453701 | 0.6944314 | 0.4084941 | 1.347477 | 1.021675 | 0.5821229 | 0.139133 | 2.06444 | 0.09638099 | 0.2303892 | 0.08255693 | 0.1363577 | 0.06903138 | 0.05560162 | 0.4980505 | 1.05975 | 0.1662651 | 1.416806 | 1.286111 | 2.301261 | 1.637405 | 0.6698566 | 4.500374 | 2.77964 | 0.244869 | 5.4806 | 3.31343 | 1.79739 | 1.228174 | 0.4867114 | 3.372428 | 1.98559 | 1.64108 | 3.015799 | 2.1821 | 1.808257 | 0.3545324 | 4.452887 | 0.7093887 | 1.160001 | 0.58521 | 0.895522 | 0.501493 | 0.3445908 | 0.9250973 | 1.653149 | 0.2489793 | 1.686693 | 1.681988 | 2.849433 | 2.055779 | 2.183791 | 2.179653 | 4.499537 | 3.408776 | 9.571344 | 7.132695 | 2.831281 | 2.311324 | 3.117911 | 2.775185 | 2.888311 | 3.372883 | 3.135042 | 2.767178 | 3.548195 | 1.522691 | 3.327264 | 5.370717 | 4.486447 | 3.195989 | 3.418179 | 3.865756 | 2.711675 | 3.404418 | 6.825159 | 2.707499 | 2.142477 | 0.5527468 | 2.23019 | 1.057613
Carbon Fiber Composite C | 4.653509 | 3.718584 | 2.330075 | 0 | 1.19451 | 0.5565874 | 0.8755964 | 0.5745081 | 0.1692688 | 3.387429 | 1.345664 | 0.5279819 | 4.003542 | 3.110494 | 0.9566787 | 0.141245 | 3.885706 | 0.07860772 | 0.2694975 | 0.05790514 | 0 | 0.1908808 | 0 | 0.8498722 | 9.049137 | 0.3106116 | 4.272722 | 2.581585 | 5.417446 | 3.97372 | 0.9398285 | 8.348795 | 6.394739 | 0.3211775 | 5.26228 | 3.00043 | 3.301696 | 2.188249 | 0.8974615 | 6.434676 | 5.586828 | 3.673873 | 6.664008 | 5.49383 | 3.659016 | 0.4450851 | 8.466351 | 1.071712 | 2.294483 | 0.9089197 | 0.5090985 | 0.717029 | 0.4725705 | 1.649092 | 11.42999 | 0.3087947 | 5.694995 | 5.015925 | 6.274395 | 6.188521 | 3.824656 | 6.850665 | 8.78942 | 5.493714 | 12.34378 | 10.89597 | 7.301035 | 6.565136 | 7.372235 | 7.219248 | 6.581409 | 7.747227 | 7.241463 | 6.723326 | 7.027567 | 2.279773 | 12.44821 | 10.05808 | 8.811159 | 6.773538 | 5.464256 | 5.439735 | 4.680145 | 4.594656 | 19.73069 | 4.55634 | 5.910398 | 4.029498 | 5.627761 | 4.917514
Carbon KNC-A-HCI | 5.764235 | 4.338508 | 2.620199 | 0 | 2.05882 | 1.00279 | 0.470588 | 0.5365853 | 0.1111593 | 3.70889 | 1.366402 | 0.4998006 | 4.114197 | 3.31555 | 0.9634181 | 0.1205188 | 4.435449 | 0.02131727 | 0.2353547 | 0.0150081 | 0 | 0.0588235 | 0 | 0.8737727 | 12.36763 | 0.261832 | 4.724514 | 2.959677 | 5.769191 | 4.616344 | 0.9046814 | 8.789618 | 6.681526 | 0.2554549 | 6 | 4 | 2.21569 | 2.372194 | 0.9128954 | 7.216149 | 5.57418 | 4.26005 | 7.394722 | 5.890279 | 4.249581 | 0.4270814 | 10.22149 | 1.072362 | 2.484653 | 0.8990583 | 0.4841241 | 0.352941 | 0.4390881 | 1.762853 | 15.95803 | 0.2557078 | 6.006368 | 5.337763 | 6.575388 | 6.512914 | 4.461063 | 9.486083 | 10.46394 | 6.283022 | 9.85265 | 7.942049 | 6.144377 | 8.831979 | 7.824408 | 9.292147 | 8.008587 | 8.188907 | 9.052493 | 8.143108 | 7.607284 | 2.463378 | 16.19356 | 10.92655 | 9.772671 | 7.170855 | 5.636141 | 7.541779 | 5.649969 | 5.284594 | 29.5363 | 5.419881 | 7.247556 | 6.668652 | 6.535666 | 7.28654
Carbon KNC-A-K | 4.510521 | 6.012663 | 4.461194 | 0.2361644 | 2.36278 | 1.6156 | 0.799214 | 1.321148 | 0.5647376 | 5.392108 | 2.660915 | 1.019743 | 4.929896 | 4.30988 | 1.865043 | 0.2480731 | 6.272017 | 0.3005316 | 0.4259668 | 0.4099334 | 0.2895838 | 0.06470479 | 0.2645487 | 2.094362 | 9.787188 | 1.076016 | 5.063254 | 5.082077 | 6.121253 | 5.679575 | 1.415544 | 8.445018 | 6.688222 | 0.9897616 | 5.00347 | 4.04457 | 2.4823 | 3.48785 | 1.970942 | 7.820801 | 5.679107 | 5.872835 | 7.707123 | 6.250457 | 6.155364 | 0.5418338 | 10.86054 | 1.687636 | 4.175194 | 1.663301 | 0.9852857 | 0.332248 | 1.075172 | 3.747681 | 12.44337 | 0.6334608 | 5.521049 | 5.43181 | 6.258386 | 6.11026 | 5.878624 | 7.36104 | 9.023869 | 7.674583 | 6.673377 | 5.708921 | 4.380433 | 6.710717 | 7.310026 | 7.41216 | 6.809848 | 7.739873 | 7.619915 | 6.793652 | 7.037957 | 2.799379 | 13.37998 | 10.58589 | 8.95992 | 6.728953 | 5.171982 | 6.906502 | 7.547097 | 7.750802 | 22.13254 | 7.380179 | 5.886846 | 4.497496 | 5.60759 | 5.415962
Carbon Molecular Sieve | 3.917655 | 5.905248 | 4.386894 | 0.604256 | 5.452845 | 2.786492 | 2.059378 | 1.681431 | 0.9303846 | 5.316101 | 2.937858 | 1.385999 | 4.772289 | 4.171513 | 2.188781 | 0.4127167 | 6.35821 | 0.6434051 | 0.7194533 | 0.7673898 | 0.6604921 | 0.05376977 | 0.02406697 | 2.434854 | 0.04636882 | 1.388985 | 4.8283 | 5.150759 | 5.810868 | 5.529868 | 1.744961 | 7.839694 | 6.262182 | 1.345154 | 5.39637 | 6.99515 | 4.767735 | 3.772093 | 2.26059 | 7.274696 | 5.318331 | 5.708111 | 7.172918 | 5.867569 | 6.119092 | 0.6850927 | 9.866914 | 1.996092 | 4.363064 | 2.009708 | 1.344997 | 0.3931325 | 0.2013583 | 4.071448 | 0.3752616 | 0.9879225 | 4.939815 | 5.00788 | 5.807018 | 5.464364 | 5.674703 | 5.384494 | 7.93846 | 7.287065 | 5.954532 | 7.220037 | 6.058461 | 5.535637 | 6.662627 | 5.880948 | 5.680768 | 7.088443 | 6.183615 | 5.678133 | 6.303942 | 2.869356 | 9.596357 | 9.789462 | 8.187761 | 6.065465 | 4.708125 | 2.091878 | 1.589495 | 8.011642 | 2.55208 | 7.167805 | 5.033244 | 2.851925 | 4.81335 | 3.710319
Carbon Nanosheets | 1.375523 | 1.563361 | 0.7500421 | 0 | 2.032797 | 0.482434 | 0.281472 | 0.327262 | 0.02787701 | 1.105808 | 0.5407958 | 0.3112362 | 1.148632 | 0.7171026 | 0.4958399 | 0.02169152 | 1.553447 | 0 | 0.099682 | 0.063863 | 0 | 0.023825 | 0.016557 | 9.65001 | 7.730198 | 0.07929137 | 1.158619 | 0.9191838 | 1.777459 | 1.228725 | 0.6391966 | 4.220608 | 2.641816 | 0.113505 | 2.231362 | 2.06888 | 1.53509 | 0.975784 | 0.4000027 | 2.992331 | 2.108736 | 1.361935 | 2.599689 | 2.250971 | 1.32631 | 0.2953275 | 3.961965 | 0.6791505 | 0.724066 | 0.510907 | 0.3158438 | 0.241308 | 0.146649 | 33.18023 | 10.93176 | 0.1272632 | 1.819946 | 1.580335 | 2.33256 | 2.12734 | 2.153419 | 4.685976 | 4.979492 | 3.362118 | 2.733397 | 14.56106 | 6.134592 | 6.349769 | 3.236649 | 4.125416 | 3.730709 | 3.126709 | 4.516932 | 3.377995 | 3.252134 | 1.668174 | 11.00258 | 5.557692 | 10.22358 | 1.920124 | 2.112798 | 2.970414 | 2.692665 | 2.126666 | 29.45292 | 2.219484 | 2.146967 | 2.352621 | 2.645319 | 3.092581
Carbon SBA-15 | 4.176758 | 1.111686 | 0.5169395 | 0 | 2.524606 | 0.1397322 | 0.02946423 | 0.06291288 | 0 | 0.619342 | 0.3660479 | 0.05129581 | 0.4891546 | 0.2328326 | 0.3222065 | 0 | 0.9634736 | 0 | 0 | 0 | 0 | 0 | 0 | 10.3187 | 17.38614 | 0 | 1.113982 | 0.782965 | 1.688716 | 0.9260659 | 0.4370537 | 4.190269 | 2.309575 | 0 | 2.769609 | 0.914454 | 0.294985 | 0.9460297 | 0.2410537 | 2.710326 | 1.327848 | 0.980642 | 2.911867 | 1.306538 | 0.9755502 | 0 | 4.541681 | 0.5069109 | 0.6166767 | 0.3180939 | 0.09562003 | 0.2013461 | 0.08337257 | 35.87345 | 26.29338 | 0 | 2.391049 | 1.789402 | 3.031471 | 2.732094 | 1.611648 | 14.08285 | 8.08135 | 2.641802 | 3.722403 | 8.0531 | 3.09735 | 8.633351 | 3.651011 | 11.67456 | 9.585552 | 3.692886 | 11.6286 | 8.243106 | 4.169518 | 1.66041 | 26.34032 | 4.87442 | 5.111681 | 3.475228 | 2.095939 | 3.305345 | 2.188437 | 2.072568 | 46.31373 | 2.241175 | 5.43652 | 12.5937 | 6.085289 | 12.132
Carbon SBA-C | 2.353379 | 0.7336026 | 0.1423287 | 0 | 0.666667 | 0.401114 | 0.176471 | 0 | 0 | 0.1813141 | 0 | 0 | 0.06888652 | 0 | 0 | 0 | 0.5554266 | 0 | 0 | 0 | 0 | 0.03440026 | 0 | 0 | 16.91426 | 0 | 0.6504796 | 0.4865606 | 1.032256 | 0.6106594 | 0.0190194 | 3.444762 | 1.594479 | 0 | 2.23529 | 1.51532 | 0.921569 | 0.4834936 | 0 | 1.967038 | 0.8554358 | 0.6278979 | 2.16179 | 0.8932624 | 0.6604496 | 0 | 3.644756 | 0.0855619 | 0.1907507 | 0 | 0 | 0.235294 | 0 | 0.1299947 | 38.52367 | 0 | 1.687336 | 1.109647 | 2.30998 | 2.006479 | 1.255447 | 5.301947 | 5.007015 | 2.155892 | 4.782255 | 4.073807 | 2.301331 | 4.132 | 2.920089 | 5.033196 | 4.35803 | 2.934511 | 5.200867 | 4.110638 | 3.347967 | 1.162517 | 10.48732 | 4.068925 | 4.151724 | 2.786007 | 1.32414 | 1.416547 | 1.568891 | 1.551444 | 55.56047 | 1.64449 | 3.096606 | 3.769911 | 3.16253 | 4.406729
Carbon SBA-C-A-HCI | 1.489118 | 1.726563 | 0.8802848 | 0 | 0.904918 | 0.445682 | 0.196721 | 0.3256304 | 0.04559129 | 1.367444 | 0.5830275 | 0.320583 | 1.428614 | 0.9904902 | 0.5222634 | 0.003342047 | 1.790249 | 0 | 0.1211548 | 0 | 0 | 0.04407602 | 0 | 0.3626543 | 5.407546 | 0.1138857 | 1.332612 | 1.052453 | 2.054588 | 1.435484 | 0.6441633 | 4.494497 | 2.926581 | 0.142747 | 3.1082 | 1.961 | 1.14098 | 1.138204 | 0.4148822 | 2.950827 | 2.549015 | 1.519944 | 2.768794 | 2.460681 | 1.519594 | 0.2694188 | 4.052414 | 0.7039751 | 0.9896352 | 0.5321518 | 0.3079861 | 0.27541 | 0.2590218 | 0.6431199 | 7.647533 | 0.1565586 | 2.250269 | 1.725505 | 2.80889 | 2.596468 | 2.172277 | 3.328553 | 4.571059 | 3.348333 | 7.439123 | 4.627439 | 3.142206 | 2.663429 | 3.56514 | 3.29731 | 3.324348 | 3.628628 | 3.836599 | 3.140441 | 3.499153 | 1.624662 | 8.196168 | 5.489075 | 4.481437 | 3.266162 | 2.52877 | 6.123096 | 2.161482 | 2.410297 | 19.58117 | 2.255546 | 2.098748 | 1.17407 | 2.562892 | 1.949097
Carbon SBA-C-A-K | 2.184162 | 3.887296 | 2.549954 | 0.02937462 | 1.07648 | 0.7415633 | 0.292115 | 0.6334409 | 0.2276065 | 3.494609 | 1.474384 | 0.5454224 | 3.184328 | 2.547169 | 0.9982707 | 0.179259 | 4.395839 | 0.1476386 | 0.3026153 | 0.1251298 | 0.06763672 | 0.0569067 | 0.07494676 | 1.023858 | 7.601772 | 0.3912138 | 3.197389 | 3.184354 | 3.869538 | 3.789792 | 0.912384 | 5.608078 | 4.428818 | 0.4071724 | 3.2748 | 2.32869 | 1.29426 | 2.311135 | 1.008667 | 5.49987 | 3.721036 | 3.809968 | 5.019786 | 4.339194 | 4.176796 | 0.456118 | 7.996672 | 1.066533 | 2.42835 | 0.9217138 | 0.5227365 | 0.29412 | 0.5137093 | 2.001817 | 9.954725 | 0.3502687 | 3.057262 | 3.33069 | 3.681939 | 3.491917 | 3.895232 | 5.046505 | 6.115814 | 5.456819 | 6.602065 | 4.562413 | 3.129155 | 3.905892 | 4.559162 | 4.845635 | 4.523809 | 4.930813 | 5.191249 | 4.338945 | 4.455489 | 2.210326 | 10.78159 | 7.640467 | 5.990167 | 4.194745 | 3.243445 | 6.052605 | 5.192239 | 5.250515 | 23.04289 | 4.987411 | 3.144797 | 2.463459 | 3.585285 | 3.433496
Carbon SBA-NC | 1.895192 | 4.017668 | 2.713648 | 0.08303781 | 1.37063 | 0.880223 | 0.370671 | 0.7518067 | 0.2917414 | 3.561142 | 1.662565 | 0.6265643 | 3.058246 | 2.49662 | 1.174449 | 0.2132065 | 4.482874 | 0.1922384 | 0.3318902 | 0.1771453 | 0.1162526 | 0.02706447 | 0.1267248 | 1.223428 | 7.12199 | 0.4913957 | 2.986644 | 3.42485 | 3.632238 | 3.672087 | 1.008636 | 5.212084 | 4.144913 | 0.4984723 | 3.15712 | 2.37326 | 1.45111 | 2.464041 | 1.198165 | 5.184443 | 3.455828 | 3.922882 | 4.682361 | 4.112444 | 4.284848 | 0.4707982 | 7.595057 | 1.181942 | 2.641133 | 1.058686 | 0.6066753 | 0.235338 | 0.6077193 | 2.441104 | 9.452346 | 0.3936172 | 2.799171 | 3.104943 | 3.385006 | 3.168982 | 4.014731 | 4.605453 | 5.650042 | 5.531262 | 4.554068 | 4.130835 | 3.14251 | 3.508402 | 4.216031 | 4.424862 | 4.175524 | 4.58374 | 4.802831 | 3.934222 | 4.122234 | 2.281908 | 10.21567 | 7.178438 | 5.524387 | 3.878306 | 2.984472 | 1.067712 | 5.308006 | 5.551616 | 22.70713 | 5.106987 | 2.802141 | 2.099589 | 3.26294 | 3.066876
Carbon-ZX .9nm slit pore | 1.632694 | 1.886336 | 1.007123 | 0 | 2.657666 | 0.8066576 | 0.5845454 | 0.423126 | 0.1383194 | 1.537028 | 0.6814582 | 0.4174783 | 1.586434 | 1.139878 | 0.6061376 | 0.09591652 | 1.95161 | 0.07609738 | 0.2149888 | 0.06291249 | 0.01514555 | 0.1373183 | 0.01402384 | 0.4692723 | 4.860665 | 0.2113167 | 1.499821 | 1.184389 | 2.296196 | 2.966654 | 0.7219269 | 4.65527 | 3.115616 | 0.2413739 | 2.817748 | 2.827598 | 1.93142 | 1.257828 | 0.5095474 | 3.132161 | 2.682049 | 1.693548 | 2.947055 | 2.612714 | 1.706431 | 0.3540846 | 4.342468 | 0.7810675 | 1.115628 | 0.6130443 | 0.3949117 | 0.592271 | 0.3518977 | 0.776279 | 6.904903 | 0.2521163 | 2.387437 | 1.935611 | 2.989887 | 3.5073 | 2.328918 | 3.185778 | 4.703731 | 3.490394 | 3.177585 | 4.489429 | 3.277843 | 2.763969 | 3.713272 | 3.374181 | 3.372155 | 3.935177 | 3.855372 | 3.238892 | 3.652038 | 1.686819 | 7.615023 | 5.719417 | 4.776763 | 3.42225 | 2.650953 | 4.170041 | 2.34866 | 2.603513 | 16.79156 | 2.432886 | 2.249727 | 1.152636 | 2.671585 | 3.889357
Carbotech Activated Carbon | 0.6067723 | 2.847961 | 1.890372 | 0.1867552 | 1.557437 | 1.579472 | 1.06926 | 0.8137276 | 0.3687118 | 2.32554 | 1.546201 | 0.7200879 | 1.713354 | 1.370731 | 1.189885 | 0.2888076 | 3.028183 | 0.262677 | 0.0808314 | 0.05888522 | 0.1831657 | 0.3276204 | 0.2044528 | 1.292537 | 5.965546 | 0.511465 | 1.322624 | 2.368472 | 1.806248 | 1.934906 | 1.074731 | 3.330995 | 2.324059 | 0.5482607 | 1.637077 | 3.977932 | 3.041737 | 2.287969 | 1.134915 | 3.297467 | 1.836723 | 2.381988 | 2.570414 | 2.433516 | 2.686053 | 0.5105864 | 4.904655 | 1.205039 | 0.5861065 | 0.5027612 | 0.703893 | 0.7161069 | 0.7034122 | 2.36082 | 8.521897 | 0.4541002 | 1.142024 | 1.468567 | 1.792473 | 1.422534 | 3.461438 | 3.355649 | 3.709446 | 4.750749 | 1.958886 | 4.700741 | 2.725882 | 1.821083 | 2.321622 | 2.870356 | 2.924251 | 2.257557 | 3.449922 | 2.427712 | 2.517259 | 2.299603 | 8.765538 | 4.710752 | 3.6875 | 3.4375 | 1.546354 | 5.318052 | 3.590814 | 4.529459 | 25.50898 | 3.644545 | 1.263157 | 1.148273 | 2.022741 | 1.950605
Cd (II)-MOF [Cd(L)(DMF)] | 1.927191 | 3.3565 | 2.155457 | 0.02348411 | 0.8684902 | 0.4433827 | 0.8038946 | 0.5520998 | 0.2107423 | 3.110246 | 1.272842 | 0.4897327 | 2.898151 | 2.294698 | 0.8782996 | 2.466321 | 3.853994 | 0.1732094 | 0.08607138 | 0.1159791 | 0.06018138 | 0.03548909 | 0.06680021 | 0.8265155 | 7.495811 | 0.3177871 | 2.856459 | 2.571607 | 3.479398 | 3.397987 | 0.8554769 | 5.138052 | 4.008013 | 0.3397148 | 2.276414 | 1.631886 | 2.950595 | 2.065207 | 0.8192033 | 5.02579 | 3.415004 | 3.295439 | 4.483127 | 4.028467 | 3.601665 | 3.634213 | 7.294489 | 1.116616 | 0.6706903 | 0.8400639 | 0.4051602 | 0.2929959 | 0.4617562 | 0.4648509 | 9.935312 | 0.3312364 | 2.74183 | 2.97519 | 3.307314 | 3.093658 | 3.516232 | 4.819296 | 5.615847 | 4.95279 | 4.971825 | 3.638836 | 4.567155 | 3.618379 | 4.128853 | 4.515715 | 4.229738 | 4.280233 | 4.901526 | 3.976823 | 4.09236 | 16.06574 | 10.61672 | 3.083872 | 5.280747 | 3.831094 | 8.120845 | 6.649186 | 4.480538 | 4.508999 | 24.2498 | 4.240003 | 2.807987 | 2.372598 | 3.316942 | 3.215056
Cd-TMBP-Triazole-diyl-TAA | 1.40209 | 2.978961 | 1.768692 | 0 | 0.8097904 | 0.04583728 | 0.7143494 | 0.475222 | 0.1665135 | 2.618958 | 1.076696 | 0.4401026 | 2.309442 | 1.802447 | 0.7605014 | 2.204499 | 3.574725 | 0.0940917 | 0.2510709 | 0.07726091 | 0.03385002 | 0.1519137 | 0.03200446 | 4.828886 | 5.395391 | 0.2229022 | 2.253452 | 2.187708 | 3.079643 | 2.83675 | 0.7400613 | 4.670012 | 3.664977 | 0.287149 | 4.369809 | 0.4125346 | 2.58478 | 1.79721 | 0.661612 | 4.519064 | 2.905485 | 2.873737 | 4.114736 | 3.383487 | 3.181098 | 4.855165 | 6.529894 | 0.853027 | 1.842992 | 0.7306914 | 0.4248939 | 0.5646246 | 0.3797319 | 6.009886 | 7.459727 | 0.2857233 | 2.212854 | 2.498515 | 2.956364 | 2.632773 | 3.107594 | 3.418001 | 4.771636 | 4.5095 | 7.866319 | 7.230044 | 3.334428 | 2.72556 | 3.640879 | 3.446915 | 3.50989 | 3.996902 | 3.944828 | 3.116559 | 3.619114 | 1.8557 | 8.191917 | 6.50738 | 4.854402 | 3.396259 | 2.471272 | 4.799791 | 4.050238 | 16.80488 | 17.84264 | 3.885129 | 2.205297 | 1.185808 | 2.674414 | 2.051609
Cellular Carbon Foam (1% Aluminum Nitrate) | 5.876101 | 2.617894 | 1.58134 | 0 | 1.02679 | 0.544715 | 0.6860008 | 0.4501329 | 0.07868955 | 2.210461 | 0.9276112 | 0.4332565 | 2.45423 | 1.828058 | 0.7070225 | 0.06459685 | 2.615355 | 0 | 0.1693937 | 0 | 0 | 0.1128517 | 0 | 0.5623569 | 5.426 | 0.1933322 | 2.521138 | 1.869613 | 3.596064 | 2.467309 | 0.7799007 | 8.71426 | 4.715938 | 0.2407843 | 3.02763 | 2.23984 | 2.547598 | 1.691946 | 0.6246112 | 4.419337 | 4.037869 | 2.432319 | 4.651247 | 3.782091 | 2.466642 | 0.338524 | 5.988152 | 0.8804038 | 1.670052 | 0.7286566 | 0.4012669 | 0.6145185 | 0.3560354 | 4.786725 | 7.027123 | 0.2157907 | 4.241911 | 3.146202 | 7.126559 | 4.973201 | 2.996751 | 6.603593 | 10.12218 | 4.381997 | 4.386291 | 4.078732 | 8.219239 | 7.708577 | 7.050876 | 7.953518 | 7.248861 | 7.337065 | 7.772445 | 7.755663 | 8.285306 | 2.044725 | 8.843413 | 8.465043 | 9.362873 | 7.407522 | 6.300245 | 4.604403 | 3.355071 | 3.633039 | 10.25533 | 3.37927 | 7.375068 | 3.946545 | 6.469599 | 4.708928
Cellular Carbon Foam (2% Aluminum Nitrate) | 1.608293 | 2.482841 | 1.512348 | 0.07847096 | 1.18526 | 0.642276 | 0.7573506 | 0.5525749 | 0.240926 | 2.200972 | 1.013777 | 0.5192038 | 2.136272 | 1.643503 | 0.7848037 | 0.2090831 | 2.876847 | 0.1704138 | 0.324138 | 0.1532784 | 0.1158009 | 0.2483643 | 0.1149035 | 5.784581 | 3.608135 | 0.2814926 | 2.058608 | 1.763339 | 3.024127 | 2.37031 | 0.8002211 | 4.833158 | 3.542876 | 0.3672617 | 3.28445 | 2.4187 | 2.383109 | 1.606436 | 0.6748815 | 3.980204 | 2.886688 | 2.315856 | 3.877604 | 3.213494 | 2.47398 | 0.4431443 | 5.588859 | 0.8856871 | 1.635454 | 0.7621222 | 0.5074902 | 0.6525881 | 0.465637 | 5.874301 | 5.184224 | 0.3652913 | 2.359211 | 2.389856 | 3.156045 | 2.793947 | 2.835781 | 2.856542 | 4.738644 | 4.082913 | 4.742103 | 4.532828 | 3.197406 | 2.764353 | 3.807431 | 3.181638 | 3.349683 | 4.066847 | 3.627472 | 3.055328 | 3.650176 | 1.827193 | 6.016006 | 6.288597 | 4.92206 | 3.474385 | 2.532166 | 4.530874 | 3.322646 | 3.811763 | 11.76041 | 3.217713 | 2.356657 | 0.9982994 | 2.643299 | 1.676714
Cellular Carbon Foam (4% Aluminum Nitrate) | 2.012923 | 2.881423 | 1.790714 | 0.03391563 | 1.25631 | 0.703252 | 0.7836273 | 0.5454019 | 0.2131132 | 2.659155 | 1.134349 | 0.5061798 | 2.662663 | 2.099178 | 0.8189183 | 0.1613438 | 3.378457 | 0.1424733 | 0.2967212 | 0.1210319 | 0.0720216 | 0.205951 | 0.07485458 | 7.3577 | 5.258317 | 0.3005165 | 2.59842 | 2.078258 | 3.643302 | 2.929825 | 0.8251934 | 5.3706 | 4.246301 | 0.3392506 | 3.36641 | 2.44309 | 2.642938 | 1.813181 | 0.7284843 | 4.664951 | 3.507064 | 2.753678 | 4.550649 | 3.891924 | 2.95596 | 0.4180591 | 6.501185 | 0.9345743 | 1.888952 | 0.7950404 | 0.4808837 | 0.6427219 | 0.4375484 | 7.59282 | 7.13381 | 0.3370937 | 2.879133 | 2.994987 | 3.634958 | 3.331807 | 3.148981 | 3.674289 | 5.409077 | 4.409406 | 4.947267 | 4.196185 | 3.8417 | 3.346778 | 4.343854 | 3.919886 | 3.97956 | 4.732722 | 4.380671 | 3.724283 | 4.256322 | 1.924566 | 7.931565 | 7.140681 | 5.615661 | 4.058325 | 3.101741 | 4.794938 | 3.713794 | 4.07252 | 14.68922 | 3.623348 | 2.88335 | 1.551001 | 3.223109 | 2.309733
Cellular Carbon Foam (5% Aluminum Nitrate) | 2.041711 | 3.20256 | 2.032494 | 0.04864053 | 1.19073 | 0.691057 | 0.8195024 | 0.5670244 | 0.2380865 | 3.045964 | 1.243803 | 0.521572 | 2.973643 | 2.344352 | 0.8801477 | 0.1804587 | 3.747285 | 0.1632221 | 0.3125807 | 0.1415857 | 0.08413478 | 0.2206765 | 0.09163387 | 0.8148708 | 6.538695 | 0.3324685 | 2.961578 | 2.34709 | 3.742119 | 3.38228 | 0.8719347 | 5.325033 | 4.291882 | 0.3680805 | 3.37188 | 2.49593 | 2.840772 | 1.978418 | 0.8206694 | 5.005847 | 3.669997 | 3.128481 | 4.75443 | 4.178228 | 3.407316 | 0.4573069 | 7.01955 | 0.9945424 | 2.045034 | 0.8412787 | 0.5147554 | 0.6697436 | 0.4848062 | 1.580756 | 8.682499 | 0.3611373 | 2.985415 | 3.208546 | 3.567245 | 3.373686 | 3.351735 | 4.278172 | 5.614713 | 4.727222 | 5.629948 | 4.751312 | 4.136938 | 3.468775 | 4.350245 | 4.266627 | 4.147688 | 4.593419 | 4.693396 | 3.901235 | 4.254014 | 2.054118 | 9.44039 | 7.090975 | 5.490013 | 4.015871 | 3.163229 | 5.074073 | 4.151361 | 4.264902 | 19.57053 | 4.002796 | 2.910774 | 1.885419 | 3.302845 | 2.79567
Cellulose MOF | 2.378594 | 3.438341 | 2.206127 | 0.07108244 | 3.873284 | 1.435516 | 0.9441893 | 0.6801082 | 0.2669244 | 0.344019 | 1.399716 | 0.6054882 | 0.919137 | 2.650219 | 0.9909666 | 0.2113392 | 4.002193 | 0.1872008 | 0.3478937 | 0.1666105 | 0.1066928 | 0.2605448 | 0.1200283 | 0.969013 | 5.446468 | 0.4226088 | 3.14843 | 2.550343 | 4.202789 | 3.537597 | 0.9353228 | 5.858503 | 4.759526 | 0.4532688 | 3.834746 | 4.359913 | 2.966584 | 2.126985 | 0.9193666 | 1.92395 | 3.985377 | 3.342494 | 2.0171 | 4.417552 | 3.595245 | 0.4683369 | 7.32605 | 1.079415 | 2.23279 | 0.9564387 | 0.5788919 | 0.697242 | 0.548228 | 1.743719 | 7.322808 | 0.3962523 | 3.304642 | 3.46782 | 4.051328 | 3.777878 | 3.493531 | 3.979172 | 5.971246 | 4.84833 | 4.199209 | 5.481936 | 4.315853 | 3.81982 | 4.851936 | 3.96743 | 4.282791 | 5.318141 | 2.796893 | 4.102002 | 4.626629 | 2.088327 | 8.180174 | 7.792564 | 6.241877 | 4.45882 | 3.429603 | 5.049237 | 4.411884 | 4.84152 | 13.97488 | 4.256276 | 3.376558 | 1.769701 | 3.528114 | 2.551514
Chabazite | 1.272252 | 1.975842 | 1.107705 | 0 | 1.881317 | 3.6683 | 2.04653 | 0.4134192 | 0.15164 | 1.538299 | 0.6957446 | 0.4069162 | 1.575902 | 1.138793 | 0.5882907 | 0.1411792 | 2.089179 | 0.09524556 | 0.219429 | 0.0762906 | 0.004672583 | 0.0955095 | 0.01238869 | 0.4521909 | 7.909484 | 0.1582863 | 1.471905 | 1.327433 | 2.07438 | 1.793548 | 0.7316431 | 3.983862 | 2.756541 | 0.2295258 | 2.044392 | 4.22319 | 3.18631 | 1.364686 | 0.5047435 | 3.481755 | 2.15395 | 1.775357 | 3.004693 | 2.622998 | 1.862941 | 0.391693 | 5.218986 | 0.7831417 | 1.04377 | 0.490766 | 0.4204912 | 0.42761 | 0.3836522 | 0.8513755 | 11.39788 | 0.244327 | 1.591088 | 1.749794 | 2.17753 | 1.884514 | 2.503658 | 4.780734 | 4.879203 | 3.75283 | 2.559949 | 4.286947 | 4.602071 | 3.480582 | 2.974946 | 4.160402 | 3.709852 | 2.879686 | 4.53152 | 3.374586 | 3.065859 | 1.804233 | 11.22366 | 5.523655 | 1.775671 | 1.479882 | 1.963512 | 6.796942 | 2.691729 | 2.647806 | 30.78232 | 2.694481 | 2.159204 | 2.513371 | 2.594977 | 3.201609
Clinoptilolite | 1.590291 | 4.32156 | 3.148609 | 0.7530169 | 2.851843 | 2.903031 | 2.172633 | 1.842324 | 1.07158 | 1.998033 | 2.933075 | 1.57508 | 2.499682 | 2.358139 | 2.457965 | 0.4338218 | 4.485487 | 0.8111873 | 1.820585 | 0.7862 | 0.6976987 | 0.4781753 | 0.7650579 | 2.745517 | 6.585735 | 1.231141 | 2.599456 | 3.902327 | 3.231775 | 3.272732 | 2.006436 | 4.873187 | 3.699404 | 1.536557 | 2.880874 | 5.542294 | 4.572848 | 3.941026 | 2.612941 | 2.015998 | 3.099458 | 3.786258 | 2.53128 | 3.762211 | 4.19154 | 0.728088 | 7.032444 | 2.196065 | 2.103321 | 2.192542 | 1.588247 | 1.08117 | 1.721634 | 4.073687 | 8.86679 | 1.096911 | 2.321928 | 2.679279 | 3.097861 | 2.716542 | 5.109038 | 4.261428 | 5.225057 | 6.418496 | 3.247131 | 5.672872 | 3.957225 | 3.085203 | 3.699229 | 2.017956 | 4.017624 | 4.118616 | 2.534768 | 3.580823 | 3.863366 | 3.025854 | 9.523893 | 6.750901 | 2.139271 | 3.587416 | 2.657755 | 6.453369 | 5.233878 | 6.436046 | 21.25127 | 5.249739 | 2.515372 | 1.764741 | 3.145463 | 2.703093
Closed-SWCNH | 0.8028709 | 3.216914 | 2.324352 | 0.9956357 | 0.422043 | 2.856297 | 2.288526 | 2.092122 | 1.338405 | 2.594715 | 2.539186 | 1.998035 | 1.935151 | 1.645622 | 2.483093 | 0.6164446 | 3.349282 | 0.5642264 | 1.137595 | 1.004138 | 0.8300505 | 0.6371372 | 0.9479548 | 2.393066 | 5.262709 | 1.147499 | 1.625942 | 2.827904 | 2.155411 | 2.229661 | 2.368307 | 3.606909 | 2.651381 | 1.653846 | 1.132661 | 4.35017 | 3.926892 | 3.715911 | 2.147541 | 3.582082 | 2.1487 | 2.709616 | 2.895614 | 2.743702 | 3.031435 | 0.9968603 | 5.327976 | 1.528174 | 2.954061 | 2.427186 | 2.084522 | 1.387985 | 2.159673 | 18.5766 | 7.544072 | 1.472594 | 1.379612 | 1.765824 | 2.089012 | 0.313178 | 4.13879 | 3.06722 | 3.837272 | 5.318923 | 2.306948 | 4.129435 | 2.624678 | 1.865084 | 2.579263 | 2.835605 | 3.018816 | 2.697785 | 3.36229 | 2.482566 | 2.807704 | 3.331343 | 7.950838 | 12.96714 | 3.535796 | 2.534 | 1.76896 | 6.591549 | 3.931053 | 5.153185 | 21.47447 | 3.960315 | 1.445998 | 0.9857356 | 2.202493 | 1.784737
Co(BDP) | 3.597632 | 1.962788 | 0.9428003 | 0 | 3.28071 | 0.7163411 | 0.1159813 | 0.3231151 | 0.04019045 | 1.422089 | 0.5752002 | 0.3177205 | 1.568514 | 0.9945081 | 0.5208627 | 0.03120891 | 1.932907 | 0 | 0.1207024 | 0 | 0 | 0.06626229 | 0 | 25.91886 | 10.7068 | 0.07431289 | 1.784422 | 1.234346 | 2.614334 | 1.752956 | 0.6554427 | 5.77922 | 3.686046 | 0.1235677 | 3.588003 | 3.378499 | 1.118882 | 1.245339 | 0.4106974 | 3.925195 | 2.88315 | 1.785854 | 3.715313 | 2.961679 | 1.730468 | 0.2939603 | 6.282792 | 0.721377 | 1.026606 | 0.056075 | 0.309799 | 0.5188897 | 0.2676399 | 27.65667 | 15.26584 | 0.1415723 | 3.337053 | 2.496332 | 3.785088 | 3.712714 | 2.569036 | 7.363875 | 7.692222 | 3.949085 | 4.424656 | 10.15845 | 6.32549 | 6.639332 | 4.822143 | 6.837406 | 5.712132 | 5.176075 | 6.736373 | 5.64819 | 4.828603 | 1.805985 | 14.85384 | 9.53271 | 8.63551 | 7.00935 | 3.186436 | 4.545669 | 2.782245 | 27.87791 | 34.65393 | 2.819573 | 5.068814 | 4.948383 | 4.330706 | 5.493861
Co(Im)1.3(5-ClbIM)0.7 | 6.886568 | 3.933201 | 2.568096 | 0.4900305 | 6.127804 | 0.1817613 | 1.186713 | 1.001738 | 0.650388 | 2.659506 | 1.601457 | 0.8935217 | 2.652975 | 2.044823 | 1.48898 | 0 | 3.613911 | 0.5005353 | 0.05699058 | 0.3472877 | 0.3958338 | 0.04875357 | 0.4378955 | 1.420347 | 25.79054 | 0.591294 | 4.50707 | 3.716432 | 5.174549 | 4.275224 | 1.335443 | 8.393061 | 5.97804 | 0.9364191 | 6.518425 | 0.9573368 | 3.626171 | 2.530558 | 2.035141 | 6.477333 | 4.763163 | 3.979052 | 6.498603 | 4.535387 | 4.033049 | 0.4146216 | 7.858793 | 1.515451 | 0.42963 | 1.295569 | 1.063543 | 0.7486027 | 1.283087 | 2.683774 | 28.8348 | 0.6444276 | 5.798469 | 5.222816 | 6.828488 | 6.200536 | 4.366132 | 16.22724 | 10.94397 | 6.027741 | 7.540799 | 7.152276 | 11.18904 | 9.42811 | 7.39445 | 11.74611 | 11.5625 | 7.419358 | 13.08164 | 10.09773 | 8.423571 | 2.759735 | 33.99397 | 8.876018 | 3.275716 | 7.579436 | 5.903446 | 5.924682 | 5.771759 | 5.549274 | 28.04769 | 5.794112 | 7.883229 | 12.86643 | 8.976028 | 14.88543
Co-DABCO | 4.144007 | 1.388949 | 0.7488527 | 0 | 2.162799 | 0.09500078 | 0.4603383 | 0.2959095 | 0.001786888 | 0.9443158 | 0.5828825 | 0.2821272 | 0.8836579 | 0.5658238 | 0.498079 | 0 | 1.304033 | 0 | 0.05655 | 0 | 0 | 0.02928647 | 0 | 21.57573 | 9.645701 | 0 | 0.957682 | 0.9485574 | 1.46421 | 1.096695 | 0.6380509 | 4.649205 | 2.256097 | 0.09538646 | 2.896603 | 0.952 | 1.715258 | 1.092172 | 0.3923877 | 2.817255 | 1.8311 | 1.270756 | 2.378791 | 1.923657 | 1.225564 | 0.2715091 | 3.641942 | 0.7141862 | 0.541534 | 0.5308493 | 0.2821499 | 0.5065451 | 0.2397322 | 0.5704927 | 12.56317 | 0.09496449 | 1.796702 | 1.446442 | 3.138274 | 2.179462 | 2.06916 | 6.871322 | 7.883111 | 3.297655 | 4.012898 | 17.74805 | 7.475165 | 6.640183 | 3.473261 | 6.885494 | 6.065827 | 3.281558 | 6.912635 | 6.123814 | 4.928956 | 1.771114 | 13.36947 | 4.778942 | 8.986432 | 3.831148 | 3.422019 | 4.074556 | 2.078559 | 2.080328 | 26.6619 | 2.191487 | 4.726197 | 4.247615 | 4.942368 | 4.97012
Co-MOF-74(M) | 10.5177 | 2.645264 | 1.295159 | 0 | 4.849773 | 2.389266 | 0.3096423 | 0.08981711 | 0 | 1.516228 | 0.5708438 | 0.05265544 | 1.569885 | 0.9463596 | 0.4671056 | 0 | 2.306578 | 0 | 0 | 0 | 0 | 0.1414757 | 0 | 0.2869094 | 21.55214 | 0 | 3.478854 | 2.210101 | 4.362758 | 3.009546 | 0.5003994 | 9.655646 | 5.41992 | 0 | 9.133932 | 6.60375 | 2.676494 | 1.495283 | 0.5881341 | 5.791744 | 3.95108 | 2.655958 | 6.013881 | 3.684503 | 2.700426 | 0 | 8.067722 | 0.6315864 | 1.18039 | 0.4249355 | 0.1202477 | 0.7402357 | 0.1626276 | 1.18453 | 25.46847 | 0 | 5.580097 | 4.435166 | 7.630268 | 6.141474 | 3.307093 | 19.62949 | 16.95838 | 5.17895 | 23.54819 | 8.510018 | 19.20297 | 15.20524 | 7.986474 | 18.85061 | 16.83124 | 8.180377 | 18.79062 | 16.53397 | 10.63826 | 2.125023 | 27.32562 | 9.779787 | 11.00261 | 8.50247 | 6.611648 | 11.0502 | 4.713021 | 4.380656 | 32.01665 | 4.678201 | 12.24531 | 16.6814 | 14.29148 | 17.28204
Co/Cu-BTC | 11.11792 | 6.615243 | 4.76916 | 1.684516 | 9.704783 | 2.853017 | 2.241677 | 2.129886 | 1.715453 | 4.783638 | 3.188984 | 1.713115 | 4.928019 | 4.137756 | 2.946821 | 0.3189739 | 6.251222 | 1.364121 | 0.9089594 | 1.081294 | 1.450644 | 0.030285 | 1.451702 | 3.167513 | 0.031779 | 1.664975 | 7.729244 | 6.636127 | 8.456871 | 7.338645 | 2.211988 | 12.4435 | 9.412539 | 2.376858 | 10.37366 | 8.622633 | 5.501332 | 4.138254 | 4.37022 | 9.86478 | 7.874648 | 6.811863 | 10.04769 | 7.388377 | 7.016279 | 0.8065831 | 11.72682 | 2.535594 | 3.866822 | 2.380278 | 2.181993 | 0.297238 | 2.920568 | 5.325856 | 0.269434 | 1.410306 | 9.394252 | 8.522959 | 10.79324 | 9.897864 | 6.475016 | 22.92202 | 15.62074 | 8.555763 | 11.63976 | 23.79727 | 16.67525 | 13.90056 | 11.36914 | 17.35129 | 17.29158 | 11.43637 | 19.07458 | 15.03085 | 12.61802 | 3.491594 | 44.50321 | 12.961 | 13.26394 | 11.57089 | 9.635256 | 5.123078 | 8.908549 | 8.611023 | 4.55959 | 8.898283 | 12.24125 | 19.12014 | 13.49748 | 21.44781
Co2(BDC)2(DPNDO) | 10.83722 | 4.205892 | 2.579733 | 0 | 8.764251 | 0.440808 | 0.8948742 | 0.560183 | 0.07687274 | 0.294422 | 1.48318 | 0.4910747 | 4.043561 | 3.142987 | 1.10744 | 0.05090234 | 4.053511 | 0 | 0.05015801 | 0 | 0 | 0.1121121 | 0 | 3.19228 | 16.38326 | 0.1708063 | 5.461124 | 3.122052 | 6.741117 | 4.525216 | 0.9964705 | 12.77872 | 8.364739 | 0.2937202 | 10.15011 | 1.97643 | 4.046992 | 2.538742 | 1.166405 | 1.394931 | 6.955919 | 4.092939 | 8.434674 | 6.55921 | 4.050136 | 0.393692 | 11.11518 | 1.198035 | 0.4463553 | 0.9973581 | 0.5188403 | 0.6974004 | 0.5136374 | 3.34975 | 20.04861 | 0.2162079 | 8.622643 | 6.544865 | 10.53861 | 9.361721 | 4.762623 | 14.23684 | 15.4379 | 6.800007 | 11.86969 | 4.208083 | 15.3292 | 14.09933 | 11.37357 | 3.448313 | 12.70692 | 11.74216 | 13.93687 | 13.06369 | 12.03363 | 2.712224 | 20.74976 | 13.27314 | 3.442694 | 11.27486 | 9.424255 | 6.380957 | 6.019978 | 5.724108 | 28.14668 | 5.902597 | 12.22411 | 11.17387 | 10.99767 | 11.89962
Co2(NH2-BDC)1.5(L)(HCO2) solvent | 1.467098 | 1.334327 | 0.7038238 | 0 | 2.182445 | 0.168073 | 0.4762 | 0.03607127 | 0.02710069 | 1.063229 | 0.5430224 | 0.2883226 | 1.083309 | 0.7395026 | 0.467181 | 0 | 1.38442 | 0 | 0.05287705 | 0 | 0 | 0.02082817 | 0 | 0.3197375 | 0.03794666 | 0.1108318 | 0.9386762 | 0.7858112 | 1.606696 | 1.005916 | 0.5606793 | 4.511328 | 2.309857 | 0.1299513 | 2.633437 | 0.6873986 | 1.475461 | 0.07363455 | 0.3404953 | 2.482927 | 1.889704 | 1.141269 | 2.229991 | 1.905714 | 1.122199 | 0.2306618 | 3.12307 | 0.6187854 | 0.06987307 | 0.4912286 | 0.257693 | 0.04165629 | 0.2021997 | 0.5229565 | 0.07365507 | 0.1431609 | 1.649606 | 1.239117 | 2.950995 | 2.090752 | 1.793449 | 2.631268 | 4.557765 | 2.956903 | 3.005512 | 4.060842 | 3.005955 | 2.524316 | 3.291414 | 2.998481 | 3.169207 | 3.558509 | 3.445204 | 2.901108 | 3.514617 | 1.481829 | 5.188154 | 4.901965 | 4.593767 | 3.208297 | 2.288191 | 0.8875631 | 1.767422 | 2.143854 | 0.3577682 | 1.846104 | 2.22684 | 0.8465486 | 2.474457 | 1.469065
Co2(dhtp) | 0.04352698 | 0.4784683 | 0.2307075 | 0 | 0.2650666 | 0.3121171 | 0.1654717 | 0.06311643 | 0 | 1.95078 | 0.2082132 | 0.04413813 | 3.15501 | 0.1551547 | 0.1771568 | 0 | 0.451743 | 0 | 0 | 0 | 0 | 0 | 0 | 8.631721 | 3.947781 | 3.248909 | 0.1339389 | 4.173451 | 0.2548355 | 0.246703 | 0.2909382 | 1.540238 | 0.517722 | 0 | 0.3413003 | 1.127477 | 0.7503422 | 0.5176328 | 0.09248513 | 3.90148 | 0.3879226 | 0.3760973 | 4.60571 | 0.5234447 | 0.3794295 | 0.03503156 | 1.190587 | 0.3183544 | 0.3250815 | 0.1966054 | 0.03609063 | 0.2213657 | 0.006350804 | 8.89013 | 8.129292 | 3.61275 | 0.137626 | 4.84515 | 0.4265701 | 0.2067771 | 0.9063156 | 1.534883 | 1.691789 | 1.774287 | 0.5022359 | 2.632738 | 0.7455615 | 0.3014466 | 0.7211247 | 4.417644 | 1.223729 | 0.5952973 | 4.828116 | 0.7414762 | 0.994038 | 1.149005 | 6.522013 | 2.092838 | 1.319111 | 0.7703535 | 0.3208421 | 2.925683 | 0.713783 | 0.928271 | 27.5222 | 3.743052 | 0.0929004 | 5.002829 | 0.5153083 | 0.4649728
Co2(m-dobdc) | 2.622234 | 4.977691 | 3.746514 | 0.3602736 | 3.975631 | 2.340194 | 1.670406 | 1.306715 | 0.6446591 | 2.5352 | 2.496809 | 1.040176 | 5.6698 | 3.305854 | 1.817506 | 0.3758309 | 5.371309 | 0.4391074 | 0.5353915 | 0.4908093 | 0.4000313 | 0.4175329 | 0.3921148 | 2.020749 | 7.714135 | 5.0282 | 3.758778 | 7.268444 | 4.405694 | 4.443424 | 1.450696 | 6.066748 | 4.888554 | 0.9983833 | 3.977484 | 6.215375 | 4.26773 | 3.232579 | 1.911663 | 6.1106 | 4.198908 | 4.796771 | 7.1256 | 4.889056 | 5.162494 | 0.6313564 | 8.484108 | 1.68979 | 3.656246 | 1.648298 | 1.005562 | 0.8888097 | 1.090808 | 3.652365 | 10.02292 | 6.1524 | 3.507183 | 7.5794 | 4.150342 | 3.940337 | 4.9912 | 5.301911 | 6.49267 | 6.484885 | 4.453853 | 7.02465 | 5.152745 | 4.282506 | 5.045585 | 7.220237 | 4.905916 | 5.434414 | 7.579438 | 4.727375 | 4.908455 | 2.72619 | 10.8117 | 8.073529 | 6.387993 | 4.640598 | 3.703202 | 6.07734 | 6.15413 | 6.609313 | 21.41291 | 6.59949 | 3.618541 | 7.340919 | 4.005029 | 3.651799
Co3(HCOO)6 | 5.371227 | 7.087302 | 0.0101058 | 0.9985631 | 0.04757299 | 0.02298226 | 0.01503074 | 2.222499 | 1.370542 | 6.524858 | 3.840416 | 1.85655 | 6.029353 | 5.4161 | 2.801328 | 3.226857 | 0.0376161 | 0.0136503 | 0.01193174 | 0.01106388 | 1.063378 | 0.5372536 | 1.027651 | 3.226857 | 7.775205 | 2.074451 | 1.18453 | 6.187999 | 7.314055 | 0.349934 | 2.217946 | 9.563966 | 0.0183669 | 1.886507 | 0.4022255 | 0.1351356 | 0.0610242 | 4.659823 | 3.012784 | 8.743674 | 6.61579 | 6.926242 | 8.734411 | 7.190118 | 7.238269 | 3.942381 | 0.137712 | 0.0472877 | 0.03021279 | 0.02183916 | 1.813385 | 1.230157 | 1.92615 | 3.942381 | 9.941059 | 1.404134 | 2.104778 | 6.437227 | 7.410258 | 1.5336 | 6.953896 | 6.728804 | 0.4527086 | 8.60241 | 2.061402 | 1.504515 | 1.035189 | 7.091233 | 8.28558 | 7.441091 | 7.135615 | 8.717258 | 7.694273 | 7.215677 | 8.007277 | 3.319283 | 0.2417489 | 0.8869997 | 0.5772974 | 0.3647766 | 6.012715 | 6.960474 | 8.771874 | 9.264014 | 13.56442 | 8.558207 | 2.194174 | 3.967002 | 6.098394 | 4.891987
Co3.bpda2- )3( tpt) /3 (DMF 2 )2 | 0.3178513 | 0.5837536 | 0.3155724 | 0 | 0.5385903 | 0.2224942 | 0.1972572 | 0.08633174 | 0 | 0.4273144 | 0.2596083 | 0.09012851 | 0.344508 | 0.2150521 | 0.2147634 | 0 | 0.5589314 | 0.1167124 | 0.05095014 | 0 | 0 | 0 | 0 | 0.1100602 | 2.363698 | 0 | 0.2344655 | 0.3549858 | 0.3923975 | 0.3398413 | 0.3273196 | 1.32515 | 0.5913703 | 0 | 3.435922 | 1.785396 | 0.8182008 | 0.6227638 | 0.1043702 | 0.8658869 | 0.5148986 | 0.4978666 | 0.6271425 | 0.5984855 | 0.4675565 | 0.06311679 | 1.02997 | 0.8288097 | 0.416301 | 0.2334198 | 0.07749289 | 0.2522577 | 0.03391623 | 0.2035108 | 5.000884 | 0 | 0.3328396 | 0.3696317 | 0.6575773 | 0.418353 | 0.928593 | 1.383768 | 2.215869 | 1.469948 | 10.10667 | 7.853229 | 1.346156 | 0.8263859 | 0.7792177 | 1.652804 | 1.701438 | 0.6939349 | 2.075185 | 1.467499 | 1.290751 | 1.208283 | 4.883675 | 7.620497 | 1.29719 | 0.9059059 | 0.5441884 | 2.473801 | 0.7171602 | 0.8381557 | 16.66845 | 0.7986275 | 0.4254717 | 0.1531889 | 1.126726 | 0.4409325
Co9(btc)6(tpt)2(H2O)15] | 3.976263 | 2.265351 | 1.221172 | 0 | 0.7695584 | 0.8649252 | 0.5957109 | 0.4166938 | 0.08953989 | 1.734521 | 0.7216439 | 0.4023385 | 1.922353 | 1.313961 | 0.6439806 | 2.58983 | 2.14578 | 0.02897979 | 0.1835829 | 0 | 0 | 0.1405926 | 0 | 0.1448224 | 10.23598 | 0.1056805 | 2.094881 | 1.461188 | 2.917143 | 1.985711 | 0.7800254 | 6.872198 | 4.220032 | 0.1901597 | 2.281723 | 3.708513 | 2.453434 | 1.490674 | 0.5209358 | 4.294508 | 3.675936 | 2.092942 | 3.996279 | 3.456511 | 1.997841 | 4.414348 | 5.837096 | 0.8461748 | 1.322955 | 0.6704018 | 0.4059592 | 0.6308499 | 0.3495529 | 0.2033093 | 13.52034 | 0.2025102 | 3.92682 | 2.835479 | 4.852493 | 4.475737 | 2.926973 | 7.20451 | 8.297001 | 4.335328 | 10.31035 | 10.07488 | 7.864325 | 6.804152 | 5.853528 | 7.10587 | 6.094109 | 5.935174 | 7.050012 | 6.108902 | 5.887854 | 14.43841 | 13.99861 | 7.717128 | 7.513843 | 5.554608 | 4.480719 | 4.848387 | 3.049477 | 2.966098 | 29.18617 | 3.111378 | 5.219 | 4.623798 | 4.86772 | 5.298874
Co[trans-Py2(Me2N,F2-ph)2Por]Â·3DMF | 6.064233 | 2.438735 | 1.48191 | 0.01638887 | 0.2062638 | 0.9798183 | 0.6549698 | 0.4632223 | 0.1708529 | 1.965586 | 0.9172205 | 0.3912412 | 2.094264 | 1.559631 | 0.7565837 | 1.654331 | 2.474374 | 0.05982185 | 0.1070373 | 0 | 0.0281649 | 0 | 0.0162378 | 0.6910081 | 3.740523 | 0.2392624 | 2.274371 | 1.889945 | 3.175276 | 2.309852 | 0.7092593 | 7.443268 | 3.858482 | 0.35359 | 1.199871 | 3.481065 | 2.161332 | 1.503057 | 0.8161516 | 4.003226 | 3.233365 | 2.308161 | 3.914189 | 3.15712 | 2.39875 | 4.179161 | 4.889606 | 0.8019757 | 1.458374 | 0.6890422 | 0.4267881 | 0.5118935 | 0.493863 | 1.29539 | 2.159659 | 0.2200916 | 3.365951 | 2.765834 | 6.012967 | 3.846553 | 2.657752 | 9.40888 | 11.75384 | 3.998619 | 11.04704 | 11.68898 | 10.27744 | 8.326049 | 5.484893 | 10.46007 | 10.51404 | 5.62341 | 10.79808 | 10.05004 | 8.389353 | 22.06768 | 9.735549 | 6.76015 | 7.739758 | 6.400826 | 5.425502 | 4.131921 | 3.249474 | 3.598873 | 2.588492 | 3.289021 | 7.907872 | 6.343358 | 9.069313 | 7.033871
Coal | 2.975534 | 1.368993 | 0.7513332 | 0 | 2.626156 | 0.01319336 | 0.003083521 | 0.1344032 | 0 | 0.8588815 | 0.462189 | 0.1132847 | 0.7511147 | 0.4507149 | 0.4009988 | 0 | 1.195936 | 0 | 0.003789503 | 0.003895477 | 0 | 0.00215499 | 0 | 0.2403845 | 15.78797 | 0 | 1.279762 | 1.042879 | 1.821662 | 1.190701 | 0.496949 | 4.315435 | 2.520686 | 0 | 2.905096 | 0.1256491 | 0.01917243 | 1.092753 | 0.4011827 | 3.017571 | 1.671005 | 1.257962 | 2.991956 | 1.724105 | 1.247301 | 0 | 4.402017 | 0.5816594 | 0.0293827 | 0.03548866 | 0.1555831 | 0.02062797 | 0.1622727 | 0.6247397 | 20.57403 | 0 | 2.364913 | 1.886554 | 3.145316 | 2.71091 | 2.019408 | 12.40903 | 6.52633 | 3.144263 | 3.662514 | 1.047462 | 0.2826265 | 5.225306 | 3.686723 | 8.501171 | 8.180172 | 3.69598 | 9.969103 | 6.158654 | 4.211385 | 1.801131 | 21.99004 | 4.882674 | 0.4575533 | 0.2830102 | 2.385899 | 0.321998 | 2.454509 | 2.345273 | 35.43436 | 2.529061 | 3.823094 | 9.950631 | 4.984143 | 10.64532
Coal B2-10 | 0.08848587 | 0.1298226 | 0 | 0 | 0.2177905 | 0.0407089 | 0 | 0 | 0 | 0 | 0 | 0 | 0 | 0 | 0 | 0 | 0.07091105 | 0 | 0.00647259 | 0 | 0 | 0 | 0 | 0 | 5.646104 | 0 | 0 | 0 | 0.04848128 | 0 | 0 | 0.82234 | 0.2361316 | 0 | 0.2953765 | 0.1705137 | 0.4044877 | 0.104907 | 0 | 0.5268619 | 0.174336 | 0.08376463 | 0.2754807 | 0.1868591 | 0.04786186 | 0 | 0.5345084 | 0 | 0.05096442 | 0 | 0 | 0 | 0 | 0 | 12.45652 | 0 | 0.07479219 | 0.05742855 | 0.3374133 | 0.1558473 | 0.5162657 | 2.257278 | 1.430771 | 1.012196 | 0.4371931 | 0.6293993 | 1.379257 | 0.7959363 | 0.4394959 | 1.528615 | 1.499483 | 0.3383837 | 2.242593 | 0.9113897 | 0.699114 | 0.7608631 | 8.838382 | 1.047042 | 0.3481786 | 0.5095187 | 0.2648649 | 1.994305 | 0.3084761 | 0.4002364 | 33.2343 | 0.4030063 | 0.302741 | 1.325854 | 0.634831 | 1.452585
Coal B2-11 | 0.1463227 | 0.2499349 | 0.02224944 | 0 | 0.2393641 | 0.001468084 | 0 | 0 | 0 | 0.1217186 | 0 | 0 | 0.08239307 | 0 | 0 | 0 | 0.2164924 | 0 | 0.0100977 | 0 | 0 | 0 | 0 | 0 | 2.694388 | 0 | 0.01375491 | 0.05201719 | 0.09971132 | 0.05511485 | 0 | 0.7173755 | 0.2797126 | 0 | 0.2719457 | 0.01334197 | 0.4891936 | 0.2760628 | 0 | 0.5007145 | 0.2327999 | 0.1701334 | 0.2871735 | 0.2766794 | 0.1399092 | 0 | 0.4829573 | 0.03302131 | 0.01205119 | 0 | 0 | 0 | 0 | 0 | 7.065053 | 0 | 0.1065848 | 0.1033325 | 0.2886076 | 0.1739946 | 0.5792942 | 0.6999676 | 1.154003 | 0.9792805 | 0.3332225 | 0.1348327 | 0.4626668 | 0.2863969 | 0.3693232 | 0.7286931 | 0.8169473 | 0.3139885 | 1.164034 | 0.5278602 | 0.6009352 | 0.874272 | 5.004986 | 0.9362715 | 0.06208556 | 0.4283125 | 0.2376398 | 2.013288 | 0.370389 | 0.5052427 | 24.39792 | 0.4455602 | 0.1756185 | 0.05257056 | 0.3516115 | 0.1260153
Coal C3-2 | 0.006012905 | 0.2237899 | 0.0914616 | 0 | 0.1252684 | 0.0373059 | 0 | 0 | 0 | 0.1446556 | 0.0009236634 | 0 | 0.115899 | 0.08497877 | 0 | 0 | 0.213376 | 0 | 0.00548417 | 0 | 0 | 0 | 0 | 0 | 1.75319 | 0 | 0.08086801 | 0.09365253 | 0.1196117 | 0.1245311 | 0.005200544 | 0.4897993 | 0.1832503 | 0 | 0.1143482 | 0.2437706 | 0.4241006 | 0.2558563 | 0 | 0.3936292 | 0.1388971 | 0.1715378 | 0.2099246 | 0.1739776 | 0.1671411 | 0 | 0.3542431 | 0.03876853 | 0.05213505 | 0 | 0 | 0 | 0 | 0 | 5.786942 | 0 | 0.07226106 | 0.1025184 | 0.1376399 | 0.09148275 | 0.5129046 | 0.2066147 | 0.5109214 | 0.9178292 | 0.1151925 | 1.131276 | 0.0116147 | 0.01561708 | 0.1818347 | 0.118085 | 0.2829657 | 0.1540757 | 0.3787202 | 0.102406 | 0.2845935 | 0.8159591 | 3.372199 | 0.7539106 | 0.5745543 | 0.2200505 | 0.08765298 | 1.999721 | 0.3079889 | 0.4356411 | 22.76567 | 0.3764005 | 0.04565132 | 0 | 0.09834607 | 0
Coal D3-3 | 0.2236146 | 0.4377615 | 0.1849497 | 0 | 0.3567849 | 0.02550088 | 0.07972997 | 0 | 0 | 0.2879629 | 0.1256024 | 0 | 0.2175146 | 0.1152372 | 0.07902479 | 0 | 0.3993651 | 0 | 0.006546149 | 0 | 0 | 0 | 0 | 0 | 3.83932 | 0 | 0.1809767 | 0.2391893 | 0.280911 | 0.2300432 | 0.1858434 | 1.05827 | 0.4546474 | 0 | 0.3996954 | 0.1745517 | 0.6808051 | 0.4551986 | 0.02571087 | 0.7424837 | 0.3756273 | 0.3605871 | 0.5101349 | 0.4520386 | 0.330334 | 0 | 0.8335016 | 0.2187528 | 0.05341691 | 0.1009935 | 0 | 0.1139804 | 0 | 0.1132615 | 8.682189 | 0 | 0.2710324 | 0.280962 | 0.4351248 | 0.334805 | 0.7949166 | 1.569343 | 1.673026 | 1.212885 | 0.5393155 | 0.7309828 | 1.120274 | 0.6974086 | 0.5939206 | 1.538555 | 1.533872 | 0.5012537 | 2.05448 | 1.094705 | 0.9206655 | 1.077179 | 6.927603 | 1.333579 | 0.3741025 | 0.6487315 | 0.3617763 | 2.312029 | 0.6104852 | 0.7177863 | 27.34223 | 0.6800852 | 0.3176147 | 0.352749 | 0.7955412 | 0.6094852
Coal GHA1-09 | 0.1727072 | 0.2628651 | 0.00307497 | 0 | 0.226374 | 0.0579978 | 0 | 0 | 0 | 0.1094389 | 0 | 0 | 0.04856565 | 0 | 0 | 0 | 0.2252481 | 0 | 0.004097507 | 0.003144086 | 0 | 0 | 0 | 0 | 2.294693 | 0 | 0 | 0.04783418 | 0.08883774 | 0.03296162 | 0.004686173 | 0.7914117 | 0.3182281 | 0 | 0.3059386 | 0.6313758 | 0.5309755 | 0.2855475 | 0 | 0.5458096 | 0.2358621 | 0.1771138 | 0.328665 | 0.309539 | 0.1463999 | 0 | 0.5304116 | 0.04068992 | 0.039598 | 0.0303806 | 0 | 0 | 0 | 0 | 6.047542 | 0 | 0.06930123 | 0.06818685 | 0.3432655 | 0.1432936 | 0.6211797 | 0.8859304 | 1.315059 | 0.9952112 | 0.4001038 | 1.95111 | 0.6486715 | 0.349813 | 0.429565 | 1.055687 | 1.152884 | 0.3558908 | 1.501642 | 0.7291827 | 0.6911391 | 0.9087852 | 4.817845 | 0.9531112 | 0.5897835 | 0.4947231 | 0.3015807 | 1.981499 | 0.4031574 | 0.5169511 | 20.16734 | 0.4891932 | 0.2045195 | 0.05336589 | 0.5323766 | 0.1992431
Coal J10 | 0.05662684 | 0.4862514 | 0.2513547 | 0 | 0.3164755 | 0.3154958 | 0.1452128 | 0.04329246 | 0 | 0.318757 | 0.2036343 | 0.03202869 | 0.2362623 | 0.1744739 | 0.1566701 | 0 | 0.4601846 | 0 | 0.000664032 | 0.0006993286 | 0 | 0 | 0 | 0.0580188 | 3.6478 | 0 | 0.1808721 | 0.3037248 | 0.290335 | 0.2753481 | 0.2702978 | 1.402072 | 0.4787067 | 0 | 0.3911291 | 0.985117 | 0.738818 | 0.5306512 | 0.06984244 | 0.8672485 | 0.3700851 | 0.3939316 | 0.533251 | 0.4807933 | 0.3910095 | 0.009179741 | 1.05137 | 0.3069066 | 0.006548394 | 0.006769874 | 0.02310617 | 0.196565 | 0 | 0.1803821 | 7.532457 | 0 | 0.1834323 | 0.2475868 | 0.4718414 | 0.2519978 | 0.8598862 | 1.359792 | 1.693731 | 1.59573 | 0.5695434 | 2.351964 | 0.6835766 | 0.335274 | 0.6828938 | 1.040292 | 1.206082 | 0.549285 | 1.606193 | 0.7460158 | 1.086385 | 1.133742 | 6.166183 | 1.764139 | 0.1538574 | 0.1526912 | 0.3558171 | 2.713289 | 0.6573182 | 0.8259344 | 25.76725 | 0.7536679 | 0.11807 | 0.06594521 | 0.5598735 | 0.3796781
Coal RU1 | 0.02504169 | 0.3434098 | 0.1423746 | 0 | 0.1831961 | 0.1691253 | 0.0346715 | 0 | 0 | 0.2029277 | 0.07395859 | 0 | 0.1503976 | 0.1075243 | 0.0157741 | 0 | 0.3207986 | 0 | 0.0006726604 | 0.0007121442 | 0 | 0 | 0 | 0 | 2.31434 | 0 | 0.1080908 | 0.1747709 | 0.1576125 | 0.167515 | 0.115236 | 0.8643954 | 0.2973536 | 0 | 0.1817557 | 0.69849 | 0.5585517 | 0.3731119 | 0 | 0.5725742 | 0.2115293 | 0.2646246 | 0.3283537 | 0.2946868 | 0.2569149 | 0 | 0.5889372 | 0.1518448 | 0.006659856 | 0.007036839 | 0 | 0.045369 | 0 | 0.03801326 | 6.17831 | 0 | 0.1071173 | 0.1354252 | 0.2155211 | 0.1325109 | 0.6667568 | 0.5417752 | 1.033583 | 1.214597 | 0.2326473 | 1.005901 | 0.1270539 | 0.06124971 | 0.3346903 | 0.3808507 | 0.5944969 | 0.254477 | 0.8656368 | 0.2861638 | 0.5844675 | 0.9472473 | 4.353772 | 1.157286 | 0.1690877 | 0.1641976 | 0.1639053 | 2.281948 | 0.4465745 | 0.5896875 | 22.80834 | 0.5273619 | 0.06084392 | 0 | 0.2364938 | 0.0856982
Cr-MIL(101) | 0.01563998 | 0.3244689 | 0.1442688 | 0 | 0.1346872 | 0.1688397 | 0.3222769 | 0.2585281 | 0 | 0.1853108 | 0.09779281 | 0 | 0.1391862 | 0.1045384 | 0.04578043 | 0 | 0.3107069 | 0 | 0.02855867 | 0.02668184 | 0 | 0.02045099 | 0.01233512 | 0.2745155 | 2.649471 | 0 | 0.08655703 | 0.1838775 | 0.1336079 | 0.1469269 | 0.1424668 | 0.8825925 | 0.266247 | 0 | 0.1392383 | 1.501969 | 1.5208 | 0.539815 | 0 | 0.5603234 | 0.1824436 | 0.2433884 | 0.2946057 | 0.2648515 | 0.2494606 | 0 | 0.5884005 | 0.1788505 | 0.288407 | 0.2539 | 0 | 0.120801 | 0.125731 | 0.374629 | 6.855288 | 0 | 0.0695404 | 0.1112551 | 0.1768421 | 0.1000738 | 0.6496935 | 0.6002885 | 0.9032645 | 1.280457 | 0.1939029 | 6.762955 | 12.86071 | 1.415098 | 0.2999962 | 0.3392713 | 0.5459647 | 0.2266139 | 0.8259586 | 0.2252362 | 0.5008996 | 0.9583883 | 4.7467 | 1.245997 | 6.132494 | 6.147546 | 0.1164249 | 2.2631 | 0.4450882 | 25.63235 | 25.20893 | 0.5236827 | 0.04512557 | 0 | 0.1935057 | 0.08752756
Cr-MIL-101-bipy | 2.642863 | 1.987628 | 1.082395 | 0 | 0.02592963 | 0.01352893 | 0.5710695 | 0.4039214 | 0.08543052 | 1.59745 | 0.6910859 | 0.3906502 | 1.791845 | 1.242836 | 0.6128669 | 0.05892686 | 2.010956 | 0.02438326 | 0.1712377 | 0 | 0 | 0.1041137 | 0 | 0.4546312 | 7.239094 | 0.1348218 | 1.809173 | 1.289081 | 2.589871 | 1.723489 | 0.7348133 | 5.66147 | 3.583285 | 0.1846759 | 0.1640251 | 0.04850293 | 2.090411 | 1.327909 | 0.5072092 | 3.599395 | 3.157058 | 1.800986 | 3.413291 | 2.973747 | 1.762739 | 0.3428446 | 4.853266 | 0.8052483 | 1.189167 | 0.6332552 | 0.3875339 | 0.5923653 | 0.3427908 | 0.7999721 | 9.563008 | 0.193349 | 3.261545 | 2.318297 | 3.866121 | 3.646181 | 2.506113 | 4.755616 | 6.132545 | 3.78582 | 4.512604 | 1.164577 | 4.945181 | 4.252936 | 4.788732 | 4.710141 | 4.468022 | 4.852055 | 5.106995 | 4.385747 | 4.706921 | 1.797725 | 10.42043 | 6.673513 | 5.941396 | 4.420635 | 3.586464 | 4.46895 | 2.556662 | 2.637694 | 22.28185 | 2.620252 | 3.398715 | 2.299246 | 3.611977 | 3.163789
Cr-MIL-101_amide | 0.2371323 | 0.4177161 | 0.1498711 | 0 | 0.305344 | 0.198725 | 0.02767234 | 0 | 0 | 0.2404747 | 0.0760155 | 0 | 0.1784428 | 0.109963 | 0.03436118 | 0 | 0.3761103 | 0 | 0.03289184 | 0 | 0 | 0 | 0 | 6.000249 | 5.405923 | 0 | 0.1162452 | 0.1877642 | 0.2064919 | 0.1739922 | 0.1572305 | 1.436126 | 0.4237294 | 0 | 0.3713965 | 0.9196133 | 0.6930445 | 0.4454736 | 0 | 0.8319864 | 0.3181103 | 0.3123765 | 0.4759459 | 0.4146025 | 0.2961066 | 0 | 1.069588 | 0.1896611 | 0.2367272 | 0.05944958 | 0 | 0.07424735 | 0 | 10.82747 | 11.01081 | 0 | 0.1890617 | 0.1954271 | 0.452895 | 0.2477604 | 0.7917287 | 2.445639 | 2.453467 | 1.481948 | 0.6412831 | 4.118214 | 1.938643 | 1.11768 | 0.7085716 | 1.896715 | 1.730008 | 0.5553645 | 2.367501 | 1.261539 | 1.266677 | 1.097266 | 8.472889 | 1.752317 | 0.470647 | 0.8529699 | 0.3971707 | 2.553504 | 0.5769648 | 11.55498 | 31.89679 | 0.660008 | 0.3818977 | 0.678334 | 0.8639517 | 1.090046
Cr3(BTC)2 | 2.388514 | 1.328581 | 0.7690452 | 0 | 1.801656 | 0.7883502 | 0.5211256 | 0.3318486 | 0.01312505 | 0.9586052 | 0.6203966 | 0.3272653 | 0.8660567 | 0.6020769 | 0.5306312 | 0.05253956 | 1.243999 | 0 | 0.1360114 | 0 | 0 | 0.09929169 | 0 | 18.7023 | 6.601492 | 4.95669 | 0.9460019 | 7.595582 | 1.368123 | 1.024296 | 0.6895549 | 3.539129 | 1.863802 | 0.10823 | 2.18245 | 2.1759 | 1.581075 | 1.143965 | 0.4252427 | 2.307469 | 1.482548 | 1.1715 | 2.096438 | 1.528926 | 1.158134 | 0.3459747 | 3.046836 | 0.754953 | 0.9289585 | 0.5686486 | 0.3024082 | 0.5848613 | 0.2591264 | 20.21751 | 8.590535 | 8.73118 | 1.497379 | 9.76344 | 2.425559 | 1.786306 | 1.82272 | 7.164534 | 6.177427 | 2.725146 | 2.819717 | 9.989608 | 7.321029 | 4.52995 | 2.673606 | 7.643725 | 7.330916 | 2.59845 | 7.966999 | 6.524327 | 3.654658 | 1.775069 | 10.84335 | 3.727875 | 3.738823 | 2.876377 | 2.234416 | 3.549512 | 1.925482 | 20.93982 | 13.2481 | 9.507718 | 3.128082 | 10.12996 | 5.718231 | 5.096435
Cu(1,3-BDC)(H2O) | 12.29107 | 4.897431 | 3.244955 | 0.09795958 | 0.457302 | 0.1362829 | 1.365349 | 0.9782032 | 0.3640547 | 4.105002 | 2.020248 | 0.8055932 | 4.816002 | 3.872373 | 1.58663 | 0.168812 | 4.783839 | 0.1957187 | 0.01362917 | 0.1036528 | 0.07863488 | 0.01203802 | 0.1103804 | 0.7031699 | 16.57626 | 0.607937 | 6.37701 | 3.966077 | 7.725269 | 5.46491 | 1.349322 | 13.84734 | 9.429522 | 0.7076575 | 1.408777 | 0.7468835 | 4.667278 | 3.087175 | 1.726527 | 9.115891 | 7.874849 | 4.809534 | 9.447369 | 7.35084 | 4.913696 | 0.5430304 | 11.75935 | 1.60046 | 0.04626737 | 1.432116 | 0.8404466 | 0.03304804 | 0.9407059 | 0.9213945 | 19.82545 | 0.4431726 | 9.451308 | 7.467252 | 11.81919 | 10.23761 | 5.431295 | 15.17235 | 16.81566 | 7.584781 | 1.821771 | 18.86738 | 16.7027 | 15.53586 | 12.27117 | 15.60796 | 14.01619 | 12.56644 | 15.13512 | 14.52166 | 13.65981 | 3.113877 | 21.39591 | 14.1693 | 0.8810178 | 12.57875 | 10.93074 | 0.2119983 | 6.92824 | 6.741586 | 23.29638 | 6.81146 | 13.5963 | 11.80702 | 12.56763 | 12.67475
Cu(1,3-BDC)(PY)2 | 0.2144334 | 0.5172085 | 0.2752406 | 0 | 0.2021788 | 0.09451856 | 0.2326094 | 0.105776 | 0 | 0.3564571 | 0.2593103 | 0.12126 | 0.2725396 | 0.1968804 | 0.2184576 | 0 | 0.530144 | 0 | 0.03401729 | 0 | 0 | 0.01241794 | 0 | 0.3958228 | 0.6748593 | 0 | 0.2149529 | 0.3373674 | 0.4123185 | 0.3107564 | 0.3104934 | 2.174883 | 0.6744992 | 0 | 0.7050277 | 0.436234 | 0.7459543 | 0.5449352 | 0.1237485 | 0.9850722 | 0.4385286 | 0.4153266 | 0.6927657 | 0.5804684 | 0.4200744 | 0.05383222 | 1.123197 | 0.3461823 | 0.1454113 | 0.2411136 | 0.09028327 | 0.03304804 | 0.04620595 | 0.9144836 | 1.582052 | 0 | 0.2976967 | 0.2752111 | 0.8841771 | 0.419143 | 0.8849273 | 0.8774769 | 2.171805 | 1.644 | 1.181126 | 1.694979 | 0.8863318 | 0.5990251 | 1.073296 | 1.035384 | 1.349779 | 1.1453 | 1.475714 | 1.037386 | 1.471922 | 1.089659 | 2.097728 | 2.277052 | 1.227011 | 1.164672 | 0.5674053 | 0.4381242 | 0.7295856 | 14.31648 | 8.565989 | 0.7938652 | 0.5428315 | 0.0661535 | 0.8583916 | 0.299834
Cu(26NDC) nanosheet | 0.05284237 | 0.4234881 | 0.2214638 | 0 | 0.143333 | 0.3187568 | 0.2018491 | 0.07509269 | 0 | 0.2881127 | 0.2228065 | 0.08795881 | 0.1960216 | 0.1373855 | 0.1892501 | 0 | 0.4320497 | 0.02 | 0 | 0 | 0 | 0 | 0 | 0.1024929 | 0.6853688 | 0 | 0.1443958 | 0.273777 | 0.2623339 | 0.2275947 | 0.2744427 | 1.521618 | 0.430411 | 0 | 0.753333 | 0.9054385 | 0.6668013 | 0.4854193 | 0.09295896 | 0.7549917 | 0.2823711 | 0.3415996 | 0.4866615 | 0.4194213 | 0.3455245 | 0.03274027 | 0.8532155 | 0.17 | 0.3318359 | 0.2092022 | 0.05839739 | 0.202311 | 0.01683453 | 0.1832275 | 2.015546 | 0 | 0.1354422 | 0.1699829 | 0.4554798 | 0.2250071 | 0.7873963 | 0.5451097 | 1.474848 | 1.492363 | 3.298623 | 1.034796 | 0.4282601 | 0.248013 | 0.6464818 | 0.6274631 | 0.8834608 | 0.6971176 | 1.054284 | 0.6044917 | 0.9407726 | 1.023175 | 1.879417 | 0.9612829 | 1.320976 | 0.6942905 | 0.329694 | 2.517462 | 0.5953449 | 0.8358527 | 10.27835 | 0.666456 | 0.1893742 | 0 | 0.4966011 | 0.1283052
Cu(BDC) (60mL DMF 100W Microwave) | 0.2619609 | 0.3650441 | 0.05348071 | 0 | 0.4127817 | 0.02208243 | 0.02626843 | 0 | 0 | 0.1219197 | 0 | 0 | 0.07859793 | 0 | 0 | 0 | 0.2968376 | 0 | 0 | 0 | 0 | 0 | 0 | 8.59577 | 6.163937 | 0 | 0.1453662 | 0.1763822 | 0.2553892 | 0.1849062 | 0 | 1.159824 | 0.4847277 | 0 | 0.4895891 | 0.9460409 | 0.2228796 | 0.3159957 | 0 | 0.8163642 | 0.3560526 | 0.2930427 | 0.5764636 | 0.4155786 | 0.2746042 | 0 | 0.9363154 | 0.02343039 | 0.1042189 | 0 | 0 | 0 | 0 | 9.802325 | 12.65728 | 0 | 0.3256686 | 0.284617 | 0.5335137 | 0.4020883 | 0.7776287 | 2.112008 | 1.767276 | 1.347025 | 0.6758088 | 2.635316 | 2.579003 | 0.8046896 | 0.7310511 | 1.760334 | 1.593903 | 0.6064093 | 2.128801 | 1.16085 | 1.022961 | 0.9212206 | 11.49998 | 1.366588 | 1.130275 | 0.131004 | 0.413633 | 2.284545 | 0.6302585 | 38.27994 | 31.54696 | 0.7163005 | 0.4098437 | 0.976526 | 0.8660539 | 1.405178
Cu(BDC) (60mL DMF 300W Microwave) | 2.064512 | 1.924619 | 1.437248 | 0.5465059 | 2.246144 | 1.176586 | 0.1312389 | 0.8448023 | 0.6399113 | 1.453944 | 1.134784 | 0.7882352 | 1.355025 | 1.165868 | 1.119245 | 0.1177078 | 1.837728 | 0.5293971 | 0.4444437 | 0.02397866 | 0.4443642 | 0.1696406 | 0.4950733 | 1.105362 | 6.843481 | 0.5279872 | 1.757788 | 1.809823 | 1.973312 | 1.820564 | 1.093002 | 3.20506 | 2.35586 | 0.8178908 | 2.377491 | 2.75527 | 1.058448 | 1.594385 | 1.328178 | 2.767401 | 1.954507 | 1.862997 | 2.542558 | 1.987209 | 1.908448 | 0.4499185 | 3.153223 | 1.164175 | 1.342572 | 0.1514712 | 0.924934 | 0.6729539 | 1.06453 | 18.8271 | 17.86308 | 0.595808 | 2.070282 | 1.999194 | 2.473892 | 2.238081 | 2.249978 | 4.370207 | 3.877787 | 3.016098 | 2.685553 | 4.888596 | 9.091781 | 2.945094 | 2.785266 | 3.880591 | 3.576853 | 2.701553 | 4.287718 | 3.222313 | 3.061595 | 1.942712 | 8.044086 | 3.505215 | 3.300056 | 4.002135 | 2.138282 | 3.644497 | 2.55157 | 2.560091 | 35.4348 | 2.624425 | 2.405295 | 2.715382 | 2.813715 | 3.485474
Cu(BDC-OH) | 5.042997 | 0.590332 | 1.159293 | 0 | 3.87894 | 0.4661514 | 0.4324272 | 0.2282694 | 0 | 1.338175 | 0.6450262 | 0.2002387 | 1.297803 | 0.8094868 | 0.541342 | 2.681755 | 1.945423 | 0 | 0.08146011 | 0 | 0 | 0 | 0 | 0.3908572 | 16.71184 | 0 | 2.270067 | 1.852845 | 2.942255 | 2.208977 | 0.6319864 | 1.923377 | 3.824796 | 0.06621157 | 4.499166 | 2.30354 | 2.477662 | 1.442619 | 0.6536825 | 4.37605 | 2.828593 | 2.177814 | 4.215974 | 2.760141 | 2.17914 | 6.105548 | 5.626814 | 0.7363071 | 0.5781815 | 0.5286725 | 0.2406713 | 0.4093533 | 0.3005406 | 6.236351 | 19.96348 | 0 | 3.487024 | 2.958784 | 4.826942 | 3.945266 | 2.946202 | 2.587916 | 9.896373 | 4.321946 | 5.520759 | 7.712261 | 12.03159 | 8.323795 | 5.312582 | 12.77703 | 12.35626 | 5.310629 | 14.0676 | 10.01837 | 6.44088 | 25.04868 | 23.08798 | 6.777729 | 3.124535 | 5.564385 | 4.219029 | 4.836509 | 3.60234 | 3.503852 | 23.81489 | 3.681757 | 6.117964 | 12.48339 | 8.672474 | 13.19046
Cu(BF4)2(bpy)2 | 3.472285 | 2.272474 | 1.347697 | 0.09151766 | 3.356032 | 1.050817 | 0.7468524 | 0.5882428 | 0.2635239 | 1.505247 | 0.9667659 | 0.5181903 | 1.427332 | 1.053945 | 0.8632572 | 0.1442499 | 2.083151 | 0.005823575 | 0.2352232 | 0.04104149 | 0.06782121 | 0.03421884 | 0.1046863 | 0.04583728 | 12.00661 | 0.2385207 | 2.196675 | 1.957656 | 2.720984 | 2.202146 | 0.9164393 | 4.867969 | 3.36852 | 0.4265891 | 3.358435 | 2.768823 | 2.322391 | 1.593425 | 1.000642 | 3.813126 | 2.676495 | 2.235651 | 3.668817 | 2.619577 | 2.255572 | 0.4476977 | 4.798035 | 0.05196076 | 0.04778873 | 0.8150981 | 0.5947521 | 0.05020635 | 0.6522757 | 10.54253 | 14.3573 | 0.3130985 | 3.002261 | 2.723187 | 3.851578 | 3.345868 | 2.733781 | 10.37066 | 6.406552 | 3.898651 | 4.197457 | 11.11561 | 6.28382 | 5.027595 | 4.219068 | 6.91904 | 7.218067 | 4.198903 | 8.235305 | 5.849803 | 4.779291 | 2.262952 | 20.72276 | 1.077357 | 0.3528184 | 4.246299 | 3.263886 | 0.6229848 | 3.359658 | 3.351993 | 15.3285 | 3.458241 | 4.066037 | 7.722097 | 5.222375 | 9.267618
Cu(I)AC | 0.06370191 | 0.5887412 | 0.2605144 | 0 | 0.2070712 | 0.05398032 | 0.05015263 | 0.1608973 | 0.04603717 | 0.4224141 | 0.2488437 | 0.169137 | 0.380162 | 0.3252566 | 0.2517404 | 0.002964314 | 0.6213982 | 0.008612765 | 0.04431748 | 0.01954096 | 0.01351321 | 0.0481407 | 0.04372696 | 0.1702343 | 4.183276 | 0.09081686 | 0.1992101 | 0.3243801 | 0.2769118 | 0.2947715 | 0.3729788 | 1.316331 | 0.5148433 | 0.091723 | 0.2573433 | 0.07781 | 0.06977 | 1.10144 | 0.1949221 | 1.211559 | 0.41067 | 0.4597026 | 0.5961239 | 0.6634184 | 0.05526 | 0.1979607 | 1.460399 | 0.3907272 | 0.18416 | 0.11593 | 0.1778242 | 0.12101 | 0.09442 | 0.2519378 | 9.557833 | 0.09709217 | 0.1442274 | 0.2173183 | 0.3094895 | 0.1707991 | 1.157784 | 1.595331 | 1.558927 | 2.057445 | 0.3673445 | 0.8568972 | 0.2772266 | 5.988396 | 0.5545903 | 1.0863 | 1.141629 | 0.402409 | 1.666429 | 0.6795869 | 0.8443906 | 1.234269 | 6.989427 | 2.18371 | 2.463756 | 1.046421 | 0.2734284 | 1.684073 | 1.379245 | 1.158216 | 30.58885 | 1.022496 | 0.1042773 | 0.216068 | 0.4646256 | 0.5042579
Cu(I)Y | 0.6185586 | 1.647421 | 0.8247661 | 0 | 1.684641 | 0.4178112 | 0.2611516 | 1.73429 | 0.09128281 | 1.30459 | 0.543385 | 0.3228873 | 1.156696 | 0.7810883 | 0.05605185 | 0.01958173 | 1.846424 | 0.03232603 | 0.04078198 | 0.04660628 | 0 | 0.04670464 | 0.0496338 | 0.364803 | 4.289939 | 0.1241765 | 1.024465 | 1.018201 | 1.763181 | 1.363896 | 0.5821205 | 3.379939 | 2.416816 | 0.1843347 | 1.741139 | 1.41268 | 1.15786 | 2.4873 | 0.389116 | 2.826712 | 1.864592 | 1.42311 | 2.532907 | 2.199018 | 0.11095 | 0.2483589 | 4.234344 | 0.6278641 | 0.21069 | 0.16084 | 0.3193159 | 0.17743 | 0.13312 | 0.6408917 | 6.484905 | 0.1846549 | 1.220801 | 1.353893 | 1.88896 | 1.537767 | 2.108658 | 2.46059 | 3.39339 | 3.298714 | 2.011191 | 1.88183 | 1.828322 | 3.74753 | 2.407541 | 2.293836 | 2.544732 | 2.519347 | 2.915061 | 2.128824 | 1.8908 | 1.521648 | 6.833172 | 4.651979 | 4.407468 | 3.00036 | 1.568548 | 2.531044 | 1.761449 | 2.562707 | 18.94185 | 2.288119 | 1.144572 | 0.5659847 | 1.783892 | 1.263697
Cu(hfipbb)(H2hfipbb)0.5 | 1.569378 | 2.038715 | 1.152849 | 0.06500946 | 0.4123883 | 0.148317 | 0.1412884 | 0.5146806 | 0.2220441 | 1.665712 | 0.7738019 | 0.5057288 | 1.698433 | 1.249298 | 0.6827713 | 0.1737813 | 2.076721 | 0.0923567 | 0.03321725 | 0.03864779 | 0.09082044 | 0.2198955 | 0.09371075 | 0.5670336 | 5.279453 | 0.2728847 | 0.3323431 | 1.351243 | 2.355719 | 1.747301 | 0.8016859 | 4.497922 | 3.09564 | 0.3257739 | 0.738854 | 0.475899 | 0.524841 | 1.386139 | 0.5945122 | 3.209169 | 2.651304 | 1.833646 | 3.003455 | 2.746668 | 1.850795 | 0.4589339 | 4.508243 | 0.414013 | 0.0906811 | 0.261146 | 0.5187984 | 0.6717235 | 0.4769381 | 0.9051845 | 7.494803 | 0.3291926 | 0.5501025 | 2.028721 | 2.804975 | 2.610817 | 2.455494 | 3.291988 | 4.560532 | 3.550371 | 0.8568205 | 0.6522924 | 0.8017722 | 2.747031 | 3.563165 | 3.351812 | 3.326251 | 3.655394 | 3.809548 | 3.169902 | 3.495199 | 1.779668 | 8.072337 | 0.6410226 | 0.1216293 | 3.265724 | 2.517825 | 4.353794 | 2.491912 | 2.652052 | 19.2817 | 2.531441 | 0.5925468 | 1.190161 | 2.562727 | 1.949411
Cu-BTC powder | 0 | 0.4277398 | 0.216075 | 0 | 0.2147995 | 0.47619 | 0.1894782 | 0.07118464 | 0 | 0.2796948 | 0.2164762 | 0.07608017 | 0.1903965 | 0.1169543 | 0.1862524 | 0 | 0.4257473 | 0 | 0.118714 | 0.05233749 | 0 | 0 | 0 | 0.1015555 | 1.156848 | 0 | 0.1166356 | 0.274334 | 0.2143387 | 0.2221962 | 0.2556541 | 1.337515 | 0.40146 | 0 | 0.2903118 | 3.962693 | 1.66667 | 0.4812242 | 0.09630723 | 0.7761983 | 0.2664529 | 0.3370987 | 0.4432233 | 0.4013069 | 0.3481858 | 0.01128484 | 0.8212848 | 0.2920269 | 0.787269 | 0.4230171 | 0.05387715 | 0.183114 | 0.01384729 | 0.1891516 | 3.367584 | 0 | 0.08212575 | 0.1432511 | 0.3742632 | 0.1472016 | 0.7870786 | 0.5022026 | 1.312881 | 1.546708 | 0.4028622 | 15.69385 | 15.21502 | 0.1427458 | 0.5335605 | 0.5399267 | 0.7912768 | 0.5754551 | 0.9608108 | 0.4937667 | 0.8514795 | 1.032932 | 2.668518 | 1.739552 | 10.62444 | 6.860448 | 0.2858554 | 2.600107 | 0.5921283 | 0.8155592 | 14.26064 | 0.6853949 | 0.09134691 | 0 | 0.4190689 | 0.105265
Cu-BTC tablet | 12.91457 | 3.500518 | 2.064516 | 0 | 7.730666 | 0.3636367 | 0.1529824 | 0.4169665 | 0 | 2.514977 | 1.094936 | 0.3987031 | 2.778327 | 2.017304 | 0.8899457 | 0 | 3.250998 | 0 | 0.07009981 | 0.04593516 | 0 | 0 | 0 | 0.6790823 | 19.10164 | 0.02715768 | 4.495325 | 2.884681 | 5.602702 | 3.849738 | 0.8803142 | 12.46899 | 7.041903 | 0.2157153 | 9.687282 | 3.02788 | 1.2381 | 2.187082 | 0.9869925 | 7.01532 | 5.430003 | 3.46656 | 7.51509 | 5.047366 | 3.482002 | 0.2620635 | 10.12292 | 1.035149 | 0.637037 | 0.37037 | 0.4336078 | 0.5832071 | 0.450344 | 1.673035 | 23.23236 | 0.1057677 | 7.673925 | 5.563456 | 10.46472 | 8.425168 | 4.223808 | 17.1659 | 17.72721 | 6.084039 | 12.04335 | 12.2117 | 12.02263 | 16.85595 | 10.62315 | 17.21316 | 15.1625 | 10.92927 | 16.70075 | 15.72699 | 13.05284 | 2.578015 | 24.26161 | 12.38597 | 8.875308 | 4.770179 | 9.415704 | 6.07478 | 5.498171 | 5.15485 | 30.94971 | 5.42874 | 14.27087 | 14.16336 | 13.3763 | 14.84068
Cu-BTC-PF6-5% | 8.22267 | 3.052584 | 1.651502 | 0 | 6.957512 | 0.6184103 | 0.5490322 | 0.3286219 | 0 | 2.311879 | 0.8086696 | 0.3142321 | 2.75859 | 1.954355 | 0.6499233 | 0 | 2.948961 | 0 | 0.06360574 | 0 | 0 | 0.03020622 | 0 | 16.48192 | 14.92941 | 0.0295157 | 3.87671 | 2.056206 | 5.08801 | 3.117024 | 0.7373997 | 10.12403 | 6.413037 | 0.1162342 | 7.509459 | 4.544648 | 3.014476 | 1.773412 | 0.5420893 | 6.290368 | 5.121188 | 2.91796 | 7.01636 | 4.862898 | 2.857533 | 0.2581092 | 10.0155 | 0.8394241 | 1.642178 | 0.6521232 | 0.3388421 | 0.5291712 | 0.2919444 | 19.1105 | 19.79686 | 0.09066098 | 7.089649 | 4.922468 | 7.940177 | 7.667138 | 3.618307 | 12.01986 | 12.75946 | 5.41048 | 9.039841 | 14.44031 | 13.07476 | 11.68655 | 9.158673 | 11.71453 | 10.03011 | 9.767773 | 11.29477 | 10.39074 | 9.104707 | 2.130556 | 19.65497 | 11.55676 | 11.68751 | 8.445301 | 6.391392 | 5.364126 | 4.418174 | 20.46889 | 35.51991 | 4.329978 | 9.91184 | 9.221786 | 8.286766 | 9.766197
Cu-BTTri | 8.333843 | 3.304842 | 1.920725 | 0.02358155 | 5.695854 | 0.3096894 | 0.03530494 | 0.6352007 | 0.2247255 | 2.218292 | 1.219019 | 0.5437875 | 2.278317 | 1.639184 | 1.041376 | 0 | 3.009948 | 0.1002796 | 0.1433306 | 0 | 0 | 0.03474982 | 0.01420185 | 0.9104494 | 18.00727 | 0.2507197 | 3.729021 | 2.860655 | 4.55512 | 3.502096 | 1.011761 | 8.76993 | 5.599315 | 0.4607582 | 6.571733 | 2.689819 | 0.3481405 | 2.137966 | 1.323177 | 6.082867 | 4.396861 | 3.28367 | 5.966296 | 4.18914 | 3.306573 | 0.330633 | 7.462455 | 1.155427 | 1.854677 | 0.9508594 | 0.6379517 | 0.240357 | 0.7273955 | 1.875779 | 20.83076 | 0.2859874 | 5.250227 | 4.529416 | 6.993704 | 5.7846 | 3.942908 | 18.24535 | 14.04163 | 5.701371 | 7.902854 | 14.48073 | 7.94802 | 12.29117 | 7.349431 | 16.72408 | 16.01598 | 7.36608 | 17.53602 | 14.50732 | 9.272892 | 2.654905 | 24.89375 | 8.951111 | 9.429117 | 7.861969 | 6.442054 | 5.722404 | 5.074295 | 4.98083 | 20.86068 | 5.101599 | 9.736086 | 15.1932 | 12.99369 | 15.81371
Cu-DABCO | 8.023127 | 3.905158 | 2.247333 | 0 | 7.731684 | 0.155502 | 0.6334308 | 0.3295829 | 0 | 3.212483 | 1.123124 | 0.3227403 | 4.039236 | 3.057333 | 0.7418159 | 0 | 3.828642 | 0 | 0.052987 | 0 | 0 | 0.03648229 | 0 | 18.00414 | 14.09314 | 0.02152558 | 5.005092 | 2.653252 | 6.261204 | 4.190507 | 0.754174 | 10.93618 | 7.72376 | 0.06234858 | 8.187085 | 1.49123 | 3.684896 | 2.137978 | 0.7078507 | 7.743919 | 6.441519 | 3.810467 | 7.923455 | 6.287978 | 3.698467 | 0.2973389 | 10.37752 | 0.90722 | 0.479981 | 0.7047024 | 0.3068664 | 0.5844046 | 0.2630351 | 20.80176 | 17.6052 | 0.07526148 | 7.590333 | 5.940314 | 8.566253 | 8.258234 | 4.378039 | 11.61946 | 12.76496 | 6.373133 | 9.47086 | 14.62079 | 12.42001 | 11.16132 | 9.861304 | 11.53837 | 10.17134 | 10.32747 | 11.27148 | 10.33928 | 9.688882 | 2.396154 | 18.09289 | 12.4033 | 5.165112 | 9.27331 | 7.312574 | 5.908995 | 5.45271 | 5.204454 | 28.28145 | 5.319201 | 9.528545 | 8.632176 | 8.515233 | 9.326821
Cu-MOF | 7.371647 | 1.906465 | 0.8152232 | 0 | 0.487973 | 0.07783137 | 0.161512 | 0.03533758 | 0 | 1.024801 | 0.4266075 | 0.02342305 | 0.9682279 | 0.5040666 | 0.02117775 | 3.178536 | 1.62187 | 0.210526 | 0.08833515 | 0.04906705 | 0.0287879 | 0.0151515 | 0.00909091 | 2.028016 | 18.51575 | 0 | 2.149469 | 1.442544 | 2.92512 | 1.91293 | 0.4525036 | 7.027571 | 3.912465 | 0 | 1.01718 | 0.6697674 | 0.701031 | 1.197245 | 0.3439505 | 4.358465 | 2.714878 | 1.837142 | 4.487385 | 2.634828 | 0.1067371 | 12.5349 | 6.18541 | 0.762848 | 0.467456 | 0.399614 | 0.226515 | 0.124242 | 0.080303 | 3.081274 | 22.87248 | 0 | 3.870778 | 2.972646 | 5.218804 | 4.333653 | 2.695473 | 16.31181 | 13.42978 | 4.187279 | 1.147709 | 1.1023 | 15.90443 | 12.00509 | 5.779247 | 15.47297 | 13.51521 | 5.888734 | 15.4356 | 13.22653 | 0.7342017 | 19.20573 | 24.19528 | 1.329757 | 0.8166062 | 5.987109 | 1.776285 | 1.674725 | 1.285459 | 3.205394 | 33.3061 | 3.470174 | 9.06803 | 13.5545 | 11.07022 | 14.04193
Cu-SDU-1 | 0.8703308 | 2.20977 | 1.23732 | 0 | 0.483018 | 0.1502409 | 0.5146548 | 0.3569118 | 0.1160315 | 1.925272 | 0.7451707 | 0.3508005 | 1.782855 | 1.272202 | 0.5530125 | 1.996497 | 2.631666 | 0.199197 | 0.1470343 | 0.02835389 | 0.00212381 | 0.0966218 | 0 | 5.816391 | 5.929781 | 0.1379279 | 1.604203 | 1.556144 | 2.269047 | 2.136348 | 0.6482064 | 3.813541 | 2.807536 | 0.2208849 | 2.803641 | 1.270925 | 2.173206 | 1.420407 | 0.4736048 | 3.658924 | 2.259745 | 2.06365 | 3.184995 | 2.795686 | 2.29538 | 4.204484 | 5.521674 | 1.896474 | 1.249162 | 0.5480244 | 0.3498192 | 0.5137196 | 0.3203694 | 5.645427 | 8.284087 | 0.2184219 | 1.562747 | 1.825951 | 2.19824 | 1.888786 | 2.624314 | 3.455594 | 4.083893 | 3.928513 | 5.202489 | 3.059257 | 2.927893 | 2.152143 | 2.813564 | 3.095564 | 3.132252 | 2.816746 | 3.656856 | 2.701462 | 2.90465 | 4.811981 | 8.772169 | 12.35164 | 7.840093 | 2.653699 | 1.892335 | 4.57306 | 3.077573 | 3.326354 | 23.36591 | 2.973311 | 1.580726 | 1.175485 | 2.269275 | 2.037978
Cu-TDPAT | 3.745172 | 2.830152 | 1.766507 | 0 | 1.81503 | 0.332278 | 0.664255 | 0.1139079 | 0.1313072 | 2.470333 | 1.053605 | 0.4706449 | 2.781718 | 2.060011 | 0.006204767 | 0.1174844 | 2.954312 | 0.04937209 | 0.015528 | 0.04071981 | 0 | 0.00068438 | 0 | 25.91091 | 0.04461483 | 0.256784 | 2.856154 | 1.980606 | 4.028518 | 2.722696 | 0.794035 | 7.555868 | 4.868762 | 0.2836602 | 8.509189 | 1.29859 | 2.51776 | 1.036786 | 0.6598935 | 4.777098 | 4.185816 | 2.623575 | 4.947519 | 4.018178 | 0.02178687 | 0.3798592 | 6.274017 | 0.8916219 | 0.154867 | 0.7901298 | 0.4365434 | 0.0138688 | 0.3838981 | 26.7689 | 0.3123038 | 0.2697699 | 3.988728 | 3.40142 | 5.563011 | 4.537734 | 3.126706 | 4.779535 | 7.708982 | 4.472716 | 19.6266 | 2.429431 | 7.239371 | 5.832794 | 6.136267 | 5.61223 | 5.312487 | 6.582767 | 5.730962 | 5.453146 | 0.06456959 | 1.933884 | 7.356355 | 8.379001 | 3.122822 | 5.962865 | 4.53152 | 1.230224 | 3.566144 | 3.961766 | 6.010192 | 3.513899 | 4.882583 | 2.459812 | 4.586693 | 3.233438
Cu-TEI | 5.958072 | 2.897833 | 1.493712 | 0 | 0.2430466 | 0.04705446 | 0.5947406 | 0.4156686 | 0.06680761 | 1.59407 | 0.8595374 | 0.3318069 | 1.573238 | 1.051286 | 0.7851567 | 0.49431 | 2.537882 | 0.04099068 | 0.023557 | 0 | 0 | 0 | 0 | 0.1421397 | 24.53354 | 0.03575293 | 3.455116 | 2.652147 | 4.136894 | 3.195687 | 0.7530377 | 7.415755 | 4.959521 | 0.3082064 | 0.9151751 | 0.3953484 | 2.727683 | 1.63009 | 1.074275 | 5.466254 | 3.724428 | 2.938757 | 5.519967 | 3.502734 | 2.999014 | 1.130621 | 6.949362 | 0.2483712 | 0.1393599 | 0.6991723 | 0.4617877 | 0.377936 | 0.567489 | 0.1936519 | 28.14521 | 0.08072028 | 4.844622 | 4.204261 | 5.871257 | 5.252798 | 3.348746 | 17.68635 | 10.19587 | 4.996459 | 3.563892 | 2.36688 | 11.18421 | 8.594232 | 6.45328 | 11.75946 | 11.79071 | 6.50015 | 13.5562 | 9.535848 | 7.458223 | 4.325462 | 32.19379 | 0.8490255 | 1.4513 | 6.570249 | 4.912318 | 5.116729 | 4.693352 | 0.2054444 | 31.30185 | 4.714558 | 7.026616 | 14.36843 | 8.15971 | 16.28724
Cu2(C6H4(PO3H)2)2(C2H4N4)2(H2O)3 | 0.6565256 | 0.3736167 | 0.1306491 | 0 | 0.144659 | 0.1200039 | 0 | 0 | 0 | 0.2433797 | 0.02429396 | 0 | 0.223439 | 0.1086266 | 0 | 0.0235109 | 0.3670928 | 0 | 0 | 0 | 0 | 0 | 0 | 0.0496619 | 0.493476 | 0 | 0.1890003 | 0.1811958 | 0.3629209 | 0.2366443 | 0.007163621 | 1.373574 | 0.6238614 | 0 | 0.513041 | 0.8158032 | 0.5465429 | 0.3071898 | 0 | 0.8079082 | 0.4542678 | 0.3040413 | 0.6096568 | 0.5005789 | 0.2895146 | 0.102206 | 0.8480152 | 0.05412064 | 0.2065156 | 0 | 0 | 0 | 0 | 0.2740004 | 0 | 0 | 0.3760155 | 0.3321907 | 0.8206882 | 0.4859419 | 0.6839033 | 3.240166 | 2.722242 | 1.167965 | 0.7151263 | 4.559557 | 2.522228 | 1.108378 | 0.8327426 | 3.26299 | 3.993037 | 0.8103606 | 4.082335 | 2.68177 | 1.458282 | 3.172532 | 3.743726 | 1.322379 | 1.338366 | 1.017358 | 0.717764 | 2.044969 | 0.5945068 | 8.163562 | 1.105823 | 0.6599107 | 0.9301242 | 1.248846 | 2.207417 | 1.727347
Cu2(dhtp) | 0.1312435 | 0.3334854 | 0.139202 | 0 | 0.2965002 | 0.2813659 | 0.1676048 | 0 | 0 | 0.2358397 | 0.06664845 | 0 | 0.1796245 | 0.09478509 | 0 | 0 | 0.3155446 | 0 | 0 | 0 | 0 | 0 | 0 | 0 | 0.2839558 | 0 | 0.1007492 | 0.1504191 | 0.2268824 | 0.1699035 | 0.06786962 | 1.0657 | 0.3928623 | 0 | 0.3495707 | 2.142757 | 0.7590311 | 0.350535 | 0 | 0.5953007 | 0.2825312 | 0.2632494 | 0.398733 | 0.3626946 | 0.2378767 | 0 | 0.5525239 | 0.1110653 | 0.2401381 | 0.02546868 | 0 | 0.01539934 | 0 | 0 | 1.021758 | 0 | 0.170259 | 0.1798142 | 0.438992 | 0.2428922 | 0.6548538 | 0.6842521 | 1.792295 | 1.106616 | 0.4830541 | 7.677226 | 4.301492 | 0.417926 | 0.5181146 | 0.8749016 | 1.118336 | 0.4840486 | 1.27909 | 0.8575866 | 0.9237435 | 0.8880771 | 1.696991 | 1.096124 | 0.9808975 | 0.6206416 | 0.2739062 | 2.051351 | 0.4299431 | 0.5756505 | 7.801199 | 0.5046324 | 0.3148987 | 0.00148594 | 0.6462486 | 0.1788219
Cu2-Framework | 2.962399 | 1.963562 | 0.9493462 | 0 | 0.06792024 | 0.01205809 | 0.4422989 | 0.263932 | 0 | 1.471422 | 0.5506752 | 0.2497392 | 1.677151 | 1.048101 | 0.4820483 | 0 | 1.924849 | 0.2370746 | 0.05926777 | 0 | 0 | 0.007854801 | 0 | 0.3003906 | 9.645718 | 0.007034056 | 1.804191 | 1.144603 | 2.711735 | 1.716069 | 0.6228248 | 6.159862 | 3.990632 | 0.05328812 | 0.5207119 | 0.1193866 | 2.13262 | 1.229578 | 0.3514384 | 4.027108 | 3.358042 | 1.793169 | 3.790828 | 3.197734 | 1.704651 | 0.2351474 | 5.565401 | 1.713549 | 1.060058 | 0.5117388 | 0.247684 | 0.4751556 | 0.1977077 | 0.5778722 | 12.83896 | 0.07355564 | 3.406115 | 2.520271 | 4.087457 | 3.85825 | 2.600601 | 6.678564 | 7.439171 | 4.045744 | 7.29225 | 2.942308 | 6.97515 | 5.780987 | 5.180895 | 6.338058 | 5.458443 | 5.306349 | 6.383685 | 5.309746 | 5.045033 | 1.776286 | 13.20723 | 5.65589 | 6.719145 | 4.748268 | 3.622046 | 4.531341 | 2.731253 | 2.681701 | 29.03306 | 2.801821 | 4.424153 | 4.151259 | 4.190751 | 4.818875
Cu2TPTC-Me | 3.842051 | 2.622058 | 0.6221547 | 0 | 0.9730049 | 0.5373857 | 0.4001355 | 0.231979 | 0 | 0.8701999 | 0.498573 | 0.2254687 | 0.8438019 | 0.510198 | 0.4271792 | 0 | 1.217256 | 0.1648964 | 0.1190324 | 0 | 0 | 0 | 0 | 26.86571 | 7.351871 | 0 | 0.7759632 | 0.7767099 | 1.323272 | 0.8876728 | 11.45432 | 8.951342 | 2.117521 | 0.0407414 | 6.447557 | 3.941319 | 1.523848 | 0.9526178 | 0.3224326 | 2.519339 | 1.8127 | 1.082562 | 2.009916 | 1.824528 | 1.042463 | 0.1984879 | 3.062832 | 1.35928 | 0.9577912 | 0.4640253 | 0.2269382 | 0.4301589 | 0.1869879 | 30.06473 | 9.945704 | 0.04104675 | 1.615733 | 1.192156 | 2.985049 | 2.027479 | 18.99148 | 17.94911 | 5.341355 | 3.084153 | 24.56454 | 20.64801 | 4.511444 | 3.667205 | 3.515289 | 4.182837 | 3.920231 | 3.328561 | 4.616657 | 3.687598 | 3.883889 | 1.590339 | 10.56846 | 13.48053 | 12.67819 | 3.534245 | 2.749669 | 3.890923 | 1.745213 | 1.862657 | 25.72606 | 1.849728 | 2.55219 | 2.143475 | 2.989625 | 2.949881
Cu3(NH2btc)2 | 10.41494 | 3.717319 | 2.158228 | 0.09834377 | 7.015267 | 0.7987768 | 0.8378732 | 0.6282103 | 0.2764955 | 2.285441 | 1.180377 | 0.5811693 | 2.337656 | 1.695895 | 1.065562 | 0 | 3.366013 | 0.1193348 | 0.1449156 | 0.02084212 | 0 | 0 | 0.04871619 | 0.9454502 | 29.11686 | 0.2472932 | 4.910215 | 3.657999 | 5.703805 | 4.408947 | 1.043038 | 9.874744 | 6.621046 | 0.5417957 | 7.683488 | 5.12 | 3.304735 | 2.136373 | 1.6032 | 6.939195 | 4.977955 | 3.860649 | 7.37996 | 4.514131 | 4.065585 | 0.2938617 | 9.330676 | 1.18906 | 1.05179 | 0.9683276 | 0.6764616 | 0.6039587 | 0.8137659 | 21.46384 | 35.09963 | 0.2988336 | 6.917198 | 5.821741 | 8.133037 | 7.378148 | 3.946363 | 24.70918 | 16.21438 | 5.757082 | 9.390914 | 11.83691 | 20.20489 | 15.32485 | 8.785619 | 20.06098 | 19.27521 | 8.960062 | 21.34587 | 16.51253 | 10.34665 | 2.557657 | 37.41095 | 10.39249 | 8.250913 | 8.826229 | 6.864968 | 5.605081 | 6.032272 | 5.748884 | 42.91785 | 6.013999 | 12.07303 | 22.19444 | 14.10179 | 22.91373
Cu3(cdm)4 | 8.239587 | 3.556071 | 2.174557 | 0.06254831 | 0.582235 | 1.37555 | 0.8898207 | 0.6647528 | 0.296766 | 2.866714 | 1.314788 | 0.6524287 | 3.3336 | 2.606135 | 1.050958 | 0.2380646 | 3.487661 | 0.039948 | 0.3643358 | 0.1403011 | 0.021027 | 0.2792971 | 0.1044194 | 0.8915892 | 15.08008 | 0.330721 | 4.454282 | 2.555313 | 5.609297 | 3.678098 | 1.037825 | 9.656117 | 6.643945 | 0.4634867 | 1.559098 | 5.27396 | 3.459377 | 2.24743 | 1.009831 | 6.585025 | 5.383066 | 3.415726 | 7.40294 | 5.293037 | 3.379977 | 0.5339816 | 10.75869 | 0.4267192 | 2.138113 | 0.9783527 | 0.147538 | 0.809871 | 0.6616789 | 1.658066 | 20.29502 | 0.410074 | 7.264635 | 5.443031 | 7.497495 | 7.689658 | 3.973736 | 11.89765 | 12.52041 | 5.649131 | 2.130228 | 15.62659 | 13.10439 | 11.77573 | 8.837122 | 11.59273 | 9.805141 | 9.481278 | 11.07783 | 10.27698 | 8.692626 | 2.521686 | 20.30586 | 2.020537 | 11.24135 | 7.989351 | 2.859389 | 5.787046 | 4.845286 | 4.585694 | 37.18579 | 4.708185 | 9.776952 | 9.23776 | 8.08601 | 9.716111
CuBDC bulk | 0.1179844 | 0.9403317 | 0.3824011 | 0 | 0.229141 | 0.4674942 | 0.3302833 | 0.2374179 | 0.0563992 | 0.6527442 | 0.3532296 | 0.2519555 | 0.5165314 | 0.3521048 | 0.3376162 | 0 | 1.084523 | 0.06013 | 0.1089392 | 0 | 0 | 0.02453769 | 0 | 0.1652877 | 2.49117 | 0.07695118 | 0.3415929 | 0.516016 | 0.7634733 | 0.6004882 | 0.4298076 | 2.185144 | 1.267063 | 0.1367937 | 1.32214 | 1.866214 | 1.163599 | 0.7245054 | 0.2503456 | 1.874978 | 0.8732544 | 0.7310594 | 1.426711 | 1.174384 | 0.8152649 | 0.206179 | 2.818517 | 0.40784 | 0.5354547 | 0.3461521 | 0.2427865 | 0.3703886 | 0.2024979 | 0.6519298 | 4.755276 | 0.1475054 | 0.3906542 | 0.4943107 | 0.8871812 | 0.6148612 | 1.471322 | 1.177227 | 2.116327 | 2.546125 | 2.869556 | 1.811069 | 0.8955187 | 0.5439065 | 1.290371 | 1.171048 | 1.423632 | 1.409361 | 1.720708 | 1.061922 | 1.496326 | 1.299513 | 4.666124 | 1.525453 | 2.044765 | 1.285013 | 0.6751463 | 3.495589 | 1.434207 | 1.866287 | 17.34752 | 1.527493 | 0.3585336 | 0.1087741 | 0.842733 | 0.4193838
CuBDC nanosheet | 0.4320707 | 0.4683516 | 0.2491 | 0 | 0.084404 | 0.2944043 | 0.1325274 | 0 | 0 | 0.3507594 | 0.1867349 | 0 | 0.297759 | 0.1991777 | 0.1147168 | 0 | 0.4428668 | 0.030575 | 0 | 0 | 0 | 0 | 0 | 0.5745409 | 0.5036342 | 0 | 0.2196442 | 0.261847 | 0.3552329 | 0.2915125 | 0.1940566 | 1.500036 | 0.5964242 | 0 | 0.864416 | 0.8812029 | 0.7288167 | 0.4685409 | 0 | 0.8142328 | 0.4529613 | 0.3735688 | 0.5984235 | 0.5361591 | 0.3465527 | 0 | 0.800827 | 0.194654 | 0.3525452 | 0.140686 | 0 | 0.1608751 | 0 | 5.882243 | 1.154404 | 0 | 0.3183577 | 0.3169462 | 0.7334099 | 0.4306336 | 0.8282935 | 1.33329 | 2.810961 | 1.360658 | 7.855648 | 2.548862 | 1.608466 | 1.033242 | 0.7887861 | 1.683882 | 1.858004 | 0.7475178 | 2.111255 | 1.666667 | 1.437294 | 1.066596 | 2.454285 | 1.000091 | 1.387224 | 0.9621673 | 0.5420545 | 2.308823 | 0.6204217 | 0.7653987 | 7.460382 | 0.7011368 | 0.8131229 | 0.1895895 | 1.272692 | 0.487042
CuBTC | 0.9126703 | 0.5871413 | 0.00534575 | 5.668896 | 0.02852338 | 0.0103716 | 0.104314 | 0.06920331 | 0 | 1.0025 | 0.3276133 | 0.14421 | 0.7248223 | 0.2539483 | 0.00296381 | 1.240245 | 0.07803824 | 0.1450333 | 0.035 | 0.04118395 | 0.04193 | 0.01532329 | 0.0175562 | 0.002223398 | 0.008633267 | 0.8124 | 0.6552917 | 2.5201 | 1.001239 | 0.7352569 | 0.4426244 | 4.9545 | 0.0636 | 5.921009 | 0.2787021 | 0.06883822 | 0.923786 | 0.617182 | 0.1828872 | 4.11766 | 2.3796 | 0.6694668 | 3.172829 | 1.29126 | 0.02959763 | 7.10848 | 0.7522735 | 1.213703 | 0.04651014 | 0.3948362 | 0.415094 | 0.04821047 | 0.119693 | 0.002317129 | 0.0636 | 1.44847 | 2.17552 | 8.05906 | 2.6916 | 3.402251 | 1.25383 | 10.94084 | 1.264463 | 5.880436 | 3.88679 | 1.209914 | 3.495975 | 2.261987 | 1.523697 | 8.420821 | 7.507848 | 1.478488 | 9.006531 | 8.900859 | 0.8007299 | 16.31301 | 7.064295 | 13.23709 | 0.3186775 | 4.472967 | 2.972047 | 0.4764838 | 2.687665 | 9.297749 | 0.5379959 | 7.700623 | 2.812413 | 8.210126 | 3.099566 | 17.68743
CuBTC (Lamia) | 5.137235 | 2.74688 | 1.59427 | 0 | 5.127531 | 1.002364 | 0.6055241 | 0.3404528 | 0 | 2.286161 | 0.8850216 | 0.3108902 | 2.593131 | 1.907149 | 0.6248577 | 0 | 2.814267 | 0 | 0.04526035 | 0 | 0 | 0 | 0 | 0.5052366 | 3.828236 | 0.1122404 | 3.761902 | 1.985716 | 6.92701 | 2.654961 | 0.6396163 | 8.913297 | 5.003964 | 0.1363088 | 6.170446 | 3.885778 | 2.544866 | 1.648698 | 0.582243 | 4.923931 | 4.32921 | 2.621729 | 4.948907 | 4.056214 | 2.684469 | 0.2086104 | 6.220069 | 0.7406763 | 1.702933 | 0.6317177 | 0.2791121 | 0.478342 | 0.2394996 | 1.241791 | 5.087533 | 0.1083122 | 7.89468 | 3.355677 | 9.233591 | 5.040062 | 3.015898 | 6.245668 | 9.769078 | 4.472222 | 6.892228 | 8.619385 | 7.619012 | 6.857396 | 6.905914 | 7.472495 | 7.142269 | 7.20088 | 7.605474 | 7.355032 | 8.105502 | 1.87026 | 7.436541 | 8.702661 | 9.376507 | 7.240756 | 5.569573 | 4.5104 | 3.623652 | 4.058006 | 8.139465 | 3.615035 | 9.435074 | 3.392641 | 9.571786 | 4.200325
CuBTTri-mmen | 10.20009 | 7.067575 | 5.02899 | 0.4264707 | 10.94396 | 1.1215 | 0.642523 | 1.549583 | 0.7568334 | 6.359077 | 2.945709 | 1.248419 | 6.986712 | 6.053895 | 2.199876 | 0.2231257 | 7.087827 | 0.4340221 | 0.4794034 | 0.5574994 | 0.4625081 | 0.00957807 | 0.00747728 | 9.50263 | 14.57672 | 1.416584 | 8.642208 | 5.738582 | 9.946507 | 7.780344 | 1.729408 | 13.882 | 11.14305 | 1.214473 | 11.11047 | 3.66822 | 3.16589 | 3.878482 | 2.363498 | 11.33887 | 9.259754 | 6.999281 | 11.73453 | 9.288421 | 7.16121 | 0.5815427 | 13.89645 | 1.987928 | 4.565557 | 1.965234 | 1.239878 | 0.0648642 | 0.0540547 | 10.3209 | 17.70561 | 0.8053883 | 10.5467 | 9.443351 | 11.47414 | 11.26762 | 6.939907 | 12.76586 | 14.9752 | 9.364055 | 12.16156 | 4.724433 | 5.318466 | 13.12328 | 12.70464 | 13.33701 | 12.04725 | 13.15368 | 13.01011 | 12.42138 | 12.44907 | 3.305745 | 18.76588 | 15.7344 | 14.70148 | 12.0237 | 9.893371 | 0.8872767 | 9.237378 | 10.82941 | 21.84867 | 8.958426 | 11.73575 | 9.422877 | 10.66639 | 10.37366
CuCl(2.0)@HY | 3.004295 | 1.882192 | 1.112176 | 0 | 2.88201 | 0.891129 | 0.582285 | 0.417558 | 0.09525993 | 0.233002 | 0.7767749 | 0.3632138 | 0.8266001 | 0.8317707 | 0.6738948 | 0.03891891 | 1.715352 | 0.0202674 | 0.1144455 | 0 | 0 | 0.09286743 | 0 | 0.551549 | 8.998794 | 0.08354021 | 1.738507 | 1.554049 | 2.279712 | 1.754992 | 0.7596715 | 4.454117 | 2.855491 | 0.2417085 | 3.159524 | 3.025559 | 2.008923 | 1.375942 | 0.7573686 | 1.24636 | 2.238829 | 1.805933 | 1.858925 | 2.175317 | 1.843065 | 0.3397059 | 4.225637 | 0.8436976 | 1.133285 | 0.6463476 | 0.410392 | 0.6030074 | 0.4684103 | 1.020469 | 10.77525 | 0.154687 | 2.514597 | 2.24185 | 3.399936 | 2.857163 | 2.360434 | 11.27264 | 6.176747 | 3.42082 | 3.766969 | 12.36458 | 6.251476 | 4.756284 | 3.718894 | 2.314377 | 7.648116 | 3.710025 | 3.642615 | 5.721215 | 4.441338 | 2.099203 | 16.71569 | 4.76584 | 4.754209 | 3.767461 | 2.851976 | 3.961179 | 2.870807 | 2.946755 | 11.83468 | 2.963505 | 3.757679 | 8.720486 | 5.002482 | 9.964227
CuCl(3.0)@HY | 1.443702 | 1.539828 | 0.782963 | 0 | 2.100246 | 0.7312766 | 0.5111163 | 0.3668877 | 0.06820652 | 0.2460637 | 0.5921093 | 0.3541472 | 0.8760645 | 0.7795245 | 0.5385214 | 0.02555718 | 1.542636 | 0.01415991 | 0.1426523 | 0 | 0 | 0.07477892 | 0 | 0.4035793 | 5.884568 | 0.124741 | 1.082904 | 0.9537513 | 1.657499 | 1.190444 | 0.6697809 | 4.312074 | 2.428452 | 0.1701022 | 2.506739 | 2.487022 | 1.699218 | 1.077838 | 0.4474566 | 0.9524829 | 2.159151 | 1.354051 | 2.029563 | 2.134505 | 1.311986 | 0.3051827 | 3.412051 | 0.717407 | 0.8913726 | 0.5521839 | 0.3544552 | 0.5406656 | 0.3126204 | 0.6277641 | 8.234147 | 0.1702099 | 1.933871 | 1.455857 | 2.663251 | 2.227317 | 2.039953 | 3.497416 | 4.508055 | 3.202324 | 2.891336 | 5.112312 | 3.268284 | 2.688892 | 3.408022 | 2.638203 | 3.290813 | 3.357634 | 2.365784 | 3.072153 | 3.35977 | 1.634409 | 8.798249 | 4.914476 | 4.324521 | 3.100167 | 2.402631 | 4.005368 | 1.978314 | 2.179451 | 21.8186 | 2.083249 | 2.013097 | 1.231135 | 2.478929 | 2.062784
CuCl(5.0)@HY | 0.594503 | 1.761218 | 0.9098154 | 0 | 1.397796 | 0.7163708 | 0.4786589 | 0.3527787 | 0.1048115 | 0.1890769 | 0.1277593 | 0.348578 | 0.2222533 | 0.3170064 | 0.5158948 | 0.0903706 | 1.92585 | 0.0541135 | 0.1873419 | 0.04216351 | 0.0007348359 | 0.1245306 | 0 | 0.3885058 | 6.493344 | 0.145601 | 1.044662 | 1.157028 | 1.608369 | 1.438675 | 0.6486142 | 3.280727 | 2.176706 | 0.189729 | 1.517057 | 2.902831 | 1.894757 | 1.234301 | 0.4339525 | 0.6543085 | 0.487292 | 1.565972 | 0.6292239 | 0.7323736 | 1.655 | 0.3422437 | 4.327996 | 0.6932305 | 1.027194 | 0.5173894 | 0.3615852 | 0.54044 | 0.3248403 | 0.7323754 | 9.418576 | 0.1996847 | 1.059204 | 1.267927 | 1.663827 | 1.323323 | 2.292881 | 3.671091 | 3.746461 | 3.509555 | 1.913532 | 5.257633 | 3.117274 | 2.126469 | 2.30021 | 1.286454 | 1.009952 | 2.148455 | 1.280373 | 1.299488 | 2.450764 | 1.673013 | 9.371737 | 4.564793 | 3.110113 | 2.176561 | 1.4729 | 4.355743 | 2.41891 | 2.512099 | 27.98523 | 2.455016 | 1.263893 | 1.438305 | 1.961545 | 2.215701
CuCl(6.0)@HY | 0.120811 | 0.7807845 | 0.3845687 | 0 | 0.6068224 | 0.4790099 | 0.3273767 | 0.234511 | 0.01429543 | 0.1544685 | 0.3704498 | 0.2351969 | 1.143832 | 0.2739558 | 0.3440466 | 0 | 0.773059 | 0 | 0.08126853 | 0 | 0 | 0.02440613 | 0 | 0.2553465 | 4.780108 | 0.0825138 | 0.2911209 | 0.4872185 | 0.5418746 | 0.4346764 | 0.4631952 | 2.083918 | 0.9593528 | 0.08093992 | 0.6987168 | 1.597654 | 1.061934 | 0.7048809 | 0.266305 | 0.5664849 | 0.733026 | 0.6212108 | 2.045096 | 0.962975 | 0.6192523 | 0.2336099 | 1.728245 | 0.4982872 | 0.4842853 | 0.3628606 | 0.2338625 | 0.4008857 | 0.1958551 | 0.3707387 | 8.618105 | 0.08495186 | 0.3592979 | 0.4362286 | 0.8148047 | 0.5010383 | 1.304143 | 2.146766 | 2.276569 | 2.235601 | 0.9431139 | 3.476385 | 1.440936 | 0.8308221 | 1.236742 | 2.239953 | 1.755676 | 1.088635 | 2.235193 | 1.26785 | 1.459695 | 1.367848 | 7.499347 | 2.814359 | 1.878967 | 1.238318 | 0.6468654 | 3.401522 | 1.104247 | 1.273942 | 28.18121 | 1.20733 | 0.2624269 | 0.3214177 | 0.9695178 | 0.903249
DETA-MIL-101 | 0.4086258 | 1.526664 | 0.7374907 | 0 | 0.4868045 | 0.3425584 | 0.4429279 | 0.342371 | 0.1082617 | 1.147478 | 0.5265371 | 0.3425136 | 1.065993 | 0.7067776 | 0.4759283 | 0.1013073 | 1.65108 | 0.05781924 | 0.1906205 | 0.03340242 | 0 | 0.1339766 | 0 | 0.3651299 | 6.106058 | 0.1298344 | 0.8333011 | 0.96716 | 1.306873 | 1.19352 | 0.6143769 | 2.951304 | 1.87484 | 0.1805026 | 1.27403 | 0.8962159 | 1.714984 | 1.086088 | 0.3916937 | 2.660923 | 1.410008 | 1.333496 | 2.055167 | 1.873768 | 1.386121 | 0.3417423 | 3.735828 | 0.6550525 | 0.8722855 | 0.4773142 | 0.3543661 | 0.5300682 | 0.3184288 | 0.6136426 | 9.305523 | 0.1958638 | 0.8070391 | 1.043705 | 1.383981 | 1.048203 | 2.075655 | 3.300613 | 3.353766 | 3.199702 | 1.977436 | 1.738013 | 2.750801 | 1.837172 | 1.98461 | 2.762521 | 2.615227 | 1.830289 | 3.246179 | 2.161059 | 2.146308 | 1.610704 | 8.984441 | 4.202094 | 2.76562 | 1.895155 | 1.214895 | 4.164528 | 2.076797 | 2.201975 | 28.47394 | 2.13756 | 0.9303475 | 1.100497 | 1.67477 | 1.826371
DMOF-1-NH2 | 0.1713309 | 0.9549839 | 0.3964534 | 0 | 0.8148549 | 0.430678 | 0.3429558 | 0.243883 | 0.05115225 | 0.6708824 | 0.3650947 | 0.2650765 | 0.5399842 | 0.3535801 | 0.3493009 | 0 | 1.090379 | 0 | 0.1045025 | 0 | 0 | 0.01074865 | 0 | 18.20183 | 2.508114 | 0.0792806 | 0.373688 | 0.5307358 | 0.8301202 | 0.6258093 | 0.4447152 | 2.40562 | 1.344326 | 0.1365054 | 0.9110246 | 3.36873 | 1.166332 | 0.7329794 | 0.2612133 | 1.858389 | 0.9365048 | 0.7545047 | 1.48355 | 1.210511 | 0.8297448 | 0.1969621 | 2.782871 | 0.4736114 | 0.5493395 | 0.3598584 | 0.2436586 | 0.3819121 | 0.2012283 | 18.98299 | 4.616898 | 0.1397288 | 0.4508187 | 0.5449873 | 1.059185 | 0.6894132 | 1.470338 | 1.260926 | 2.285221 | 2.544438 | 1.09727 | 30.38139 | 1.053591 | 0.664343 | 1.462796 | 1.301725 | 1.594808 | 1.615061 | 1.833911 | 1.194305 | 1.677605 | 1.305312 | 4.677763 | 3.487734 | 2.271539 | 1.445192 | 0.8230038 | 3.481714 | 1.430315 | 19.56138 | 16.25505 | 1.529401 | 0.4695756 | 0.1392409 | 0.9822299 | 0.4739351
DMOF-1-NMe2 | 19.65539 | 9.123397 | 6.572752 | 1.960072 | 15.24006 | 0.230088 | 3.25464 | 2.866647 | 2.174871 | 7.4507 | 4.209558 | 2.498397 | 8.486666 | 7.121873 | 3.627622 | 0.388549 | 9.162149 | 1.724043 | 1.390464 | 1.80298 | 1.90128 | 0.3856394 | 1.802522 | 13.86732 | 19.98976 | 2.624231 | 11.64237 | 8.547591 | 13.17669 | 10.65388 | 2.934981 | 20.29849 | 14.67729 | 2.820878 | 17.37452 | 2.26549 | 6.941754 | 5.171629 | 4.880732 | 14.2229 | 12.78782 | 9.444551 | 14.74453 | 11.77283 | 9.816478 | 0.9482316 | 16.53105 | 3.270051 | 5.583566 | 3.236197 | 2.624901 | 1.456131 | 3.239459 | 14.25489 | 21.91001 | 2.0484 | 14.56876 | 12.63134 | 18.23277 | 15.46981 | 8.189999 | 25.1766 | 26.33283 | 11.254 | 19.22029 | 16.36283 | 26.33068 | 23.3781 | 17.94231 | 26.28073 | 25.38503 | 18.12407 | 26.40912 | 25.48376 | 21.51291 | 4.179392 | 28.432 | 19.51394 | 21.11331 | 19.10148 | 17.31659 | 8.679507 | 12.08951 | 14.32779 | 19.32811 | 11.80769 | 21.60994 | 21.29238 | 23.70024 | 22.28414
DS-RF | 10.99584 | 3.449084 | 2.059158 | 0 | 6.627013 | 0.5184757 | 0.8048737 | 0.5574969 | 0.1258353 | 2.550303 | 1.212705 | 0.4700605 | 2.738959 | 2.090103 | 0.9356909 | 0 | 3.253845 | 0.005156986 | 0.09058406 | 0 | 0 | 0 | 0 | 27.31226 | 13.3177 | 0.2212209 | 4.029425 | 2.9097 | 5.090182 | 3.683314 | 0.9030169 | 11.11446 | 6.335261 | 0.3374203 | 8.490247 | 3.06553 | 3.368641 | 2.138072 | 1.078924 | 6.425947 | 4.936672 | 3.395653 | 6.524472 | 4.601151 | 3.51916 | 0.2580655 | 8.04083 | 1.044433 | 2.028567 | 0.8658783 | 0.5042623 | 0.5856633 | 0.5732697 | 42.16637 | 15.4797 | 0.2122859 | 6.044056 | 4.845721 | 9.309711 | 6.785315 | 4.026597 | 15.71127 | 16.87706 | 5.777958 | 10.35757 | 17.35216 | 17.42277 | 14.5592 | 9.061898 | 17.04198 | 15.83528 | 9.204597 | 16.72138 | 16.33164 | 12.2893 | 2.525324 | 19.20059 | 10.48359 | 11.90129 | 9.971015 | 8.641923 | 5.682899 | 5.213723 | 45.7737 | 15.02831 | 5.222414 | 12.90985 | 12.36008 | 14.57526 | 13.08185
DS-RF-F127 | 9.069633 | 3.593621 | 1.966489 | 0 | 6.733131 | 0.5046503 | 0.616581 | 0.5184757 | 0.09411617 | 2.071934 | 0.9640432 | 0.3630437 | 2.154042 | 1.495333 | 0.8647409 | 0 | 3.233983 | 0 | 0 | 0 | 0 | 0 | 0 | 32.69857 | 31.54165 | 0.06750223 | 4.784138 | 3.596299 | 5.488069 | 4.375197 | 0.8255192 | 9.473338 | 6.382012 | 0.374849 | 7.376719 | 4.13531 | 3.008715 | 3.06553 | 1.477876 | 6.770046 | 4.820332 | 3.79393 | 7.100961 | 4.361772 | 4.021708 | 0.09408219 | 8.983295 | 0.9469805 | 1.499208 | 0.7343822 | 0.4965011 | 0.3721453 | 0.6604245 | 64.51751 | 37.2752 | 0.1131465 | 6.579443 | 5.592971 | 7.820265 | 7.060446 | 3.717741 | 24.91545 | 14.62153 | 5.639089 | 8.779325 | 21.75461 | 18.10277 | 17.35216 | 8.435753 | 18.19355 | 18.10914 | 8.55447 | 20.20583 | 14.60872 | 9.740422 | 2.295329 | 39.71492 | 10.00606 | 10.52174 | 8.57226 | 6.583008 | 5.362621 | 5.933601 | 84.50869 | 42.67454 | 5.92459 | 10.57465 | 21.76122 | 12.47347 | 23.47531
DUMMOP | 9.062556 | 5.609887 | 3.808198 | 0.6014952 | 1.478321 | 0.6621801 | 0.7175959 | 0.7277699 | 0.4977007 | 3.7601 | 1.9355 | 0.2390947 | 3.902972 | 3.143838 | 0.03256883 | 4.363934 | 5.272399 | 0.06246462 | 0.1362091 | 0 | 0.2988654 | 0.02632275 | 0.2765063 | 1.978712 | 41.35166 | 0.3364574 | 6.896142 | 5.741943 | 7.532603 | 6.484196 | 0.6772113 | 10.54319 | 8.27198 | 1.269392 | 3.693573 | 2.110772 | 4.056886 | 2.691067 | 3.467316 | 8.704112 | 6.828348 | 5.86221 | 8.955006 | 6.35973 | 0.1809578 | 6.747146 | 10.51631 | 0.8892206 | 0.8544633 | 0.7650374 | 0.8086205 | 0.2157127 | 1.882824 | 2.778835 | 74.08913 | 0 | 8.305929 | 7.634783 | 9.161274 | 8.694142 | 5.240941 | 13.72695 | 12.69957 | 7.334858 | 5.957647 | 4.762264 | 12.68749 | 11.34734 | 9.795711 | 12.98223 | 12.21268 | 9.841973 | 13.28341 | 11.72873 | 4.253426 | 12.22238 | 24.42629 | 11.1594 | 6.042816 | 9.858872 | 7.989343 | 4.1565 | 7.995257 | 7.676517 | 80.48208 | 7.987054 | 10.02902 | 11.63166 | 10.59772 | 12.65378
DUT-23(Co) | 3.552284 | 4.069332 | 2.657413 | 0.1027074 | 4.990443 | 1.743667 | 1.171062 | 0.8514352 | 0.3412053 | 3.773736 | 1.688167 | 0.7447869 | 3.842171 | 3.207607 | 1.213395 | 1.455148 | 4.524757 | 0.2061198 | 0.1933354 | 0.230276 | 0.137358 | 0.296171 | 0.1404398 | 54.20925 | 4.404777 | 0.6346328 | 3.9637 | 3.058216 | 5.133554 | 4.195885 | 1.073843 | 7.351677 | 5.684416 | 0.5850331 | 5.028791 | 5.050177 | 3.383746 | 2.463227 | 1.147952 | 6.160508 | 4.670578 | 3.908449 | 6.206296 | 5.014879 | 4.13718 | 9.029169 | 8.032265 | 1.217274 | 0.8495127 | 1.146521 | 0.6961539 | 0.7563316 | 0.666674 | 59.72632 | 5.916896 | 0.4769256 | 4.255972 | 4.317055 | 5.366201 | 4.772662 | 3.930741 | 4.534144 | 7.373186 | 5.423614 | 5.459879 | 6.543651 | 5.478183 | 5.014617 | 6.077134 | 5.35537 | 5.019984 | 6.537374 | 5.461397 | 5.218822 | 5.8484 | 36.9182 | 7.144241 | 9.110532 | 11.52465 | 5.700201 | 4.318009 | 5.229942 | 5.21249 | 59.4724 | 10.46856 | 5.014266 | 4.602993 | 2.203682 | 4.317404 | 2.985531
DUT-25 | 8.680377 | 4.800084 | 2.907948 | 0 | 7.855249 | 0.6518473 | 0.2231521 | 0.1279878 | 0 | 2.865386 | 1.135075 | 0 | 3.080941 | 2.295929 | 0.9009807 | 0.6884735 | 0.05227561 | 0 | 0.04781438 | 0 | 0 | 0 | 0 | 55.00027 | 52.721 | 0 | 6.193932 | 4.964309 | 6.830584 | 5.730193 | 0.3437936 | 9.896736 | 7.567475 | 0.4779947 | 8.221216 | 6.69194 | 3.177046 | 1.854504 | 2.568605 | 7.958193 | 6.045996 | 5.066423 | 8.283082 | 5.543654 | 5.362352 | 5.902596 | 0.5144281 | 0.4982895 | 0.4660888 | 0.3217854 | 0.2065988 | 0 | 1.017634 | 62.6016 | 60.9204 | 0 | 7.691564 | 6.965302 | 8.515792 | 8.082663 | 4.305054 | 17.68998 | 12.74743 | 6.482533 | 9.219824 | 30.8358 | 13.49743 | 11.34903 | 9.180859 | 13.79398 | 13.17851 | 9.223166 | 14.75495 | 11.88775 | 9.965986 | 31.41382 | 11.5825 | 10.52021 | 8.355179 | 9.221581 | 7.324626 | 4.117665 | 7.215073 | 63.78806 | 60.3765 | 7.181245 | 9.696709 | 14.41948 | 10.37086 | 16.39175
DUT-49 | 9.563481 | 5.5718 | 3.68414 | 0.4992295 | 8.67727 | 1.184134 | 0.6432911 | 0.6366197 | 0.3849107 | 3.6299 | 1.78559 | 0.2097166 | 3.856844 | 3.077702 | 1.540861 | 9.145468 | 5.229507 | 0 | 0.05835484 | 0 | 0.2204498 | 0 | 0.1797878 | 55.59097 | 55.76639 | 0.3034957 | 7.023178 | 5.764564 | 7.655674 | 6.544065 | 0.6122686 | 10.72175 | 8.388646 | 1.123907 | 9.040221 | 7.436896 | 3.844391 | 2.515803 | 3.37004 | 8.777152 | 6.856242 | 5.831905 | 9.102561 | 6.291579 | 6.128508 | 14.12123 | 10.69958 | 0.8010694 | 0.5731446 | 0.7078587 | 0.6761938 | 0 | 1.692774 | 83.28251 | 65.02233 | 0 | 8.53941 | 7.791702 | 9.336475 | 8.925543 | 5.031201 | 18.34137 | 13.58198 | 7.203901 | 10.04186 | 19.56502 | 14.41405 | 12.24833 | 10.0073 | 14.64056 | 13.94521 | 10.05636 | 15.56408 | 12.72617 | 10.8002 | 40.42785 | 44.59503 | 11.36074 | 11.98675 | 10.03953 | 8.141928 | 4.43649 | 8.030589 | 7.687214 | 64.15429 | 7.994688 | 10.57673 | 15.13317 | 11.18115 | 17.04342
DUT-5 | 8.52661 | 4.231112 | 2.4287 | 0 | 0.344776 | 0.01280939 | 0 | 0 | 0 | 2.353066 | 0.5368927 | 0 | 2.637958 | 1.900572 | 0.2921776 | 1.49094 | 3.933535 | 0 | 0 | 0 | 0 | 0 | 0 | 0.8016083 | 60.52431 | 0 | 5.849927 | 4.513659 | 6.435997 | 5.327409 | 0 | 9.482965 | 7.100136 | 0 | 2.18358 | 0.03918557 | 2.398603 | 1.204916 | 2.190635 | 7.428161 | 5.569926 | 4.534611 | 7.857982 | 4.970021 | 4.87216 | 5.66889 | 9.593259 | 0 | 1.079453 | 0 | 0 | 0 | 0.5233761 | 3.230018 | 82.57903 | 0 | 7.359869 | 6.580193 | 8.126835 | 7.724489 | 3.613481 | 14.92542 | 11.85102 | 5.757778 | 11.05611 | 0.3346112 | 12.30476 | 10.71703 | 8.814109 | 12.49458 | 11.70475 | 8.883715 | 12.9955 | 10.94088 | 9.511633 | 10.94886 | 38.43325 | 10.1994 | 10.42569 | 8.76091 | 6.85801 | 2.620976 | 6.732345 | 6.400102 | 86.87193 | 6.67858 | 9.442096 | 12.59054 | 9.775292 | 13.93981
DUT-8(Co) | 1.380433 | 1.716486 | 0.8968811 | 0 | 1.669343 | 0.7198672 | 0.501974 | 0.3786304 | 0.1445388 | 1.298916 | 0.6007254 | 0.3829044 | 1.292253 | 0.906798 | 0.539217 | 0.1425951 | 1.816251 | 0.09143367 | 0.03272699 | 0.0528849 | 0.004461458 | 0.1766355 | 0.006086297 | 15.63045 | 8.209043 | 0.1412483 | 1.20819 | 1.119077 | 1.706939 | 1.46334 | 0.6933417 | 3.793372 | 2.42126 | 0.2075374 | 1.87038 | 2.948724 | 1.958807 | 1.214661 | 0.4576619 | 3.138197 | 1.865017 | 1.515896 | 2.642895 | 2.300824 | 1.551763 | 0.3867143 | 4.904231 | 0.7349804 | 0.2258828 | 0.545918 | 0.3973148 | 0.5837148 | 0.3582444 | 18.23416 | 12.76808 | 0.2316439 | 1.414776 | 1.469414 | 2.002375 | 1.679784 | 2.302597 | 4.969523 | 4.888853 | 3.503204 | 2.432723 | 7.304373 | 4.975832 | 3.775213 | 2.783268 | 4.271305 | 3.700548 | 2.750418 | 4.606172 | 3.394737 | 2.942948 | 14.7479 | 11.959 | 5.246366 | 2.55136 | 2.598138 | 1.795506 | 4.400746 | 2.430774 | 62.49128 | 33.45154 | 2.44107 | 2.280223 | 2.681832 | 2.558059 | 3.373602
DUT-9-SCD | 4.372603 | 2.455969 | 1.617559 | 0.3933017 | 3.943 | 1.155873 | 0.8674316 | 0.7761761 | 0.5298344 | 1.657508 | 1.148528 | 0.7174461 | 1.552567 | 1.20166 | 1.096142 | 0 | 0.03967009 | 0.4218847 | 0.339808 | 0.2483197 | 0.2849306 | 0.03412727 | 0.3561178 | 42.73059 | 10.92876 | 0.3904528 | 2.633076 | 2.343441 | 3.128001 | 2.54523 | 1.072611 | 5.740788 | 3.79206 | 0.7158414 | 4.249741 | 3.633794 | 2.385188 | 1.747805 | 1.39586 | 4.252476 | 2.800369 | 2.424003 | 4.350172 | 2.644025 | 2.532184 | 0.3361382 | 0.3902307 | 1.173556 | 1.434746 | 0.9513963 | 0.8745772 | 0.5869916 | 1.027869 | 51.15492 | 31.39179 | 0.510801 | 3.726445 | 3.209414 | 4.509097 | 4.074033 | 2.788677 | 7.683723 | 7.205122 | 3.767493 | 5.105008 | 8.426936 | 6.994366 | 6.21812 | 5.105595 | 7.272087 | 6.660213 | 5.088523 | 7.55043 | 6.355109 | 5.639296 | 2.09746 | 8.450964 | 6.287402 | 6.346079 | 5.058316 | 3.544168 | 4.153956 | 3.712327 | 52.9981 | 60.38052 | 3.751096 | 5.166616 | 5.985284 | 5.455497 | 6.766324
Dadas Shale | 9.046924 | 4.43359 | 2.582208 | 0 | 7.532032 | 0.6875773 | 0.01022252 | 0.1718929 | 0 | 2.577592 | 0.9161187 | 0.02148186 | 2.746667 | 1.98782 | 0.7138155 | 0 | 4.075046 | 0 | 0.0001949404 | 3.707792e-05 | 0 | 0 | 0 | 0.9912102 | 44.8093 | 0 | 5.871735 | 4.545521 | 6.502391 | 5.394866 | 0.4347686 | 9.891956 | 7.235293 | 0.2918868 | 7.980865 | 6.410835 | 0.01325029 | 1.692387 | 2.211758 | 7.637332 | 5.758035 | 4.685393 | 7.94487 | 5.238447 | 4.965546 | 0 | 9.653583 | 0.5895888 | 0.001890048 | 0.0003671399 | 0.2312807 | 0 | 0.7403519 | 3.217887 | 51.63757 | 0 | 7.379583 | 6.63611 | 8.31567 | 7.797125 | 4.071599 | 22.26776 | 13.61938 | 6.219173 | 9.235357 | 23.61565 | 0.062577 | 12.22447 | 9.007906 | 15.69224 | 15.33201 | 9.092402 | 17.22152 | 13.05152 | 10.17798 | 1.661141 | 48.68446 | 10.50162 | 0.02981001 | 0.0153281 | 7.080834 | 4.735432 | 6.897934 | 6.557386 | 52.12658 | 6.875946 | 10.22456 | 18.65926 | 11.23071 | 20.97284
Dehydroxylated UiO-66 | 0 | 0.205546 | 0.06445007 | 0 | 0.06657878 | 0.2196287 | 0 | 0 | 0 | 0.1213732 | 0 | 0 | 0.08597717 | 0.05504307 | 0 | 0 | 0.1916982 | 0 | 0.08295 | 0 | 0 | 0 | 0 | 0 | 2.252358 | 0 | 0.037756 | 0.06310961 | 0.07997517 | 0.09340779 | 0 | 0.5973123 | 0.1507116 | 0 | 0.07522263 | 1.6185 | 0.4132991 | 0.2394645 | 0 | 0.3995308 | 0.1020812 | 0.1463684 | 0.1770051 | 0.1523073 | 0.1473601 | 0 | 0.3821345 | 0.01235026 | 0.7134437 | 0 | 0 | 0 | 0 | 0 | 6.471421 | 0 | 0.02412274 | 0.05717605 | 0.09790334 | 0.04220334 | 0.5121075 | 0.3785866 | 0.6476397 | 0.9848626 | 0.09089102 | 9.01734 | 0.01430818 | 0 | 0.1582652 | 0.1795258 | 0.3754991 | 0.1146248 | 0.5512043 | 0.1157184 | 0.3090871 | 0.8039337 | 4.113922 | 0.8854317 | 6.830799 | 0.2038796 | 0.06415915 | 2.088214 | 0.3056904 | 0.4399962 | 24.34496 | 0.3776117 | 0.02787036 | 0 | 0.1065176 | 0.02365543
Desolvated C12H13CuN5O6 | 5.604427 | 2.731443 | 1.607278 | 0 | 2.690113 | 1.294486 | 0.721348 | 0.5007684 | 0.1149306 | 2.210714 | 0.9816597 | 0.4857987 | 2.515199 | 1.832042 | 0.7774062 | 5.439173 | 2.638646 | 0.3534967 | 0.1959768 | 0 | 0 | 0.181303 | 0 | 10.57202 | 10.53321 | 0.1701472 | 2.748321 | 1.887189 | 3.697769 | 2.550503 | 0.8904844 | 8.507719 | 5.201872 | 0.248044 | 6.718949 | 4.983344 | 2.864283 | 1.81955 | 0.6802961 | 5.045823 | 4.574337 | 2.578493 | 5.025219 | 4.301756 | 2.485611 | 9.358452 | 6.656266 | 1.997253 | 1.069087 | 0.7957042 | 0.4713217 | 0.7216198 | 0.4206793 | 11.47226 | 13.25819 | 0.2528873 | 5.114752 | 3.580473 | 6.508773 | 5.76469 | 3.400802 | 8.056286 | 9.614839 | 4.942377 | 7.982897 | 7.287597 | 8.832892 | 7.893337 | 7.309346 | 8.262849 | 7.382317 | 7.389571 | 8.152958 | 7.538858 | 7.507446 | 10.65662 | 14.23393 | 4.918939 | 2.913344 | 7.146704 | 6.125205 | 5.285654 | 3.605443 | 3.544824 | 23.01971 | 3.658214 | 6.652735 | 5.190032 | 6.309689 | 5.999393
Desolvated C35.50H31CoN3O9.50 | 2.702529 | 4.972061 | 3.710691 | 0.4877162 | 1.848 | 2.631003 | 1.9431 | 1.571586 | 0.7956008 | 4.213022 | 2.814673 | 1.28794 | 3.595484 | 3.106139 | 2.156534 | 0.4065962 | 5.082877 | 0.5599645 | 0.6254245 | 0.5996057 | 0.5083232 | 0.4507226 | 0.5234929 | 8.563064 | 9.302717 | 1.188432 | 3.397004 | 4.445696 | 3.948426 | 4.062542 | 1.718889 | 5.989707 | 4.615478 | 1.243926 | 4.844 | 6.354256 | 4.5954 | 3.592837 | 2.335274 | 5.754403 | 3.920283 | 4.50194 | 5.21506 | 4.600674 | 4.84952 | 0.6812246 | 8.397692 | 1.951497 | 3.748221 | 1.901114 | 1.262079 | 0.9920195 | 1.362593 | 9.496312 | 12.35792 | 0.8610902 | 3.341505 | 3.507559 | 3.957168 | 3.745448 | 5.300242 | 6.433695 | 6.99192 | 6.886752 | 7.09986 | 8.544517 | 6.384617 | 5.147313 | 4.928252 | 5.958169 | 5.299237 | 5.101052 | 6.144492 | 5.122381 | 4.850388 | 2.93721 | 12.75615 | 7.900912 | 6.343448 | 4.517285 | 3.555492 | 6.376444 | 5.97973 | 10.02253 | 28.0014 | 5.966266 | 3.999356 | 3.85658 | 4.185527 | 4.624951
DiAmGND-bio-MOF-1 | 5.869614 | 4.436647 | 2.74611 | 0 | 0.7541334 | 1.746741 | 0.1432975 | 0.7533405 | 0.2291558 | 3.998554 | 1.711441 | 0.6397869 | 4.585002 | 3.648439 | 1.197822 | 0.1154004 | 4.529625 | 0.08416349 | 0.24358 | 0.09840119 | 0.01212315 | 0.1691764 | 0.01434126 | 16.48183 | 7.237822 | 0.5288168 | 4.671083 | 3.049767 | 6.304615 | 4.3953 | 1.010952 | 10.11566 | 7.292601 | 0.4756037 | 5.089928 | 5.733745 | 1.694132 | 2.558616 | 1.167193 | 7.148397 | 6.314424 | 4.237628 | 7.687006 | 6.163536 | 4.20505 | 0.4083947 | 9.125427 | 1.183511 | 2.759861 | 1.09574 | 0.5931031 | 0.6896791 | 0.5878776 | 18.77883 | 9.158624 | 0.3547687 | 6.45368 | 5.493149 | 7.872733 | 7.226342 | 4.334704 | 6.932177 | 10.28362 | 6.129263 | 18.52435 | 9.167553 | 15.21573 | 7.637124 | 8.782437 | 7.963767 | 7.500986 | 9.226206 | 8.049844 | 7.778966 | 8.574902 | 2.416741 | 10.39464 | 11.34232 | 10.55818 | 8.243121 | 6.389928 | 5.531639 | 5.589623 | 5.95794 | 12.1752 | 5.415443 | 7.270721 | 4.177956 | 6.530935 | 5.030775
Domestic Active Carbon | 11.92953 | 3.767087 | 2.226377 | 0 | 8.408502 | 1.2315 | 0.6568192 | 0.3537899 | 0 | 2.897819 | 1.186249 | 0.2864075 | 3.406723 | 2.540222 | 0.8235577 | 0 | 3.628993 | 0 | 0 | 0.05622887 | 0 | 0 | 0 | 0.721305 | 16.40519 | 0 | 4.881032 | 2.998161 | 6.222353 | 4.205477 | 0.7701014 | 13.15725 | 7.937773 | 0.1323878 | 10.36113 | 5.925441 | 3.722825 | 2.255054 | 0.9902248 | 7.657031 | 6.378986 | 3.6687 | 7.977163 | 5.754851 | 3.764025 | 0.2006141 | 10.28566 | 0.9201731 | 2.174509 | 0.2433324 | 0.3102878 | 0.4983547 | 0.3670712 | 1.776513 | 19.60262 | 0.009319946 | 7.998089 | 5.950488 | 11.09007 | 8.897495 | 4.419959 | 15.08891 | 16.83473 | 6.472127 | 12.27497 | 18.67699 | 16.61498 | 15.39634 | 11.10592 | 15.60024 | 13.95507 | 11.42792 | 15.12448 | 14.52079 | 13.37882 | 2.498319 | 21.22646 | 12.88022 | 14.2986 | 1.663031 | 10.32417 | 6.206253 | 5.751815 | 5.588405 | 23.20403 | 5.67328 | 13.50312 | 11.69162 | 12.47123 | 12.55744
Dry Activated Carbon | 0.636945 | 1.724752 | 0.8512202 | 0 | 1.559512 | 0.6699184 | 0.0253 | 0.3237894 | 0.07971603 | 0.7250156 | 0.5570267 | 0.3174886 | 1.299671 | 0.8727031 | 0.4861092 | 0.04819804 | 1.897112 | 0.03028297 | 0.07696509 | 0.0671391 | 0 | 0.08489152 | 0 | 0.3595566 | 5.919491 | 0.1233237 | 1.131453 | 1.089754 | 1.771559 | 1.444186 | 0.6131083 | 3.374835 | 2.349267 | 0.1708082 | 1.627052 | 2.793041 | 1.829793 | 1.156358 | 0.4099045 | 2.7368 | 1.823841 | 1.516164 | 2.612568 | 2.270096 | 1.618526 | 0.3051963 | 4.412101 | 0.6594932 | 0.6194262 | 0.5275051 | 0.3276053 | 0.5042849 | 0.2979318 | 0.6559224 | 8.514892 | 0.1736166 | 1.207891 | 1.413005 | 1.785297 | 1.479923 | 2.220565 | 3.316139 | 3.659161 | 3.458778 | 1.997384 | 4.763557 | 6.6719 | 1.887635 | 2.389701 | 5.519942 | 2.85119 | 2.32494 | 3.424278 | 2.449857 | 2.530312 | 1.608204 | 8.748482 | 4.7136 | 4.255286 | 3.918074 | 1.572206 | 4.250494 | 2.329642 | 2.479262 | 25.55173 | 2.366503 | 1.237248 | 1.089404 | 1.962193 | 1.893869
Dry Beulah Zap Coal | 4.277286 | 1.828324 | 0.9358925 | 0 | 2.873033 | 0.7904454 | 0.531099 | 0.3515731 | 0.04749126 | 1.241416 | 0.6372064 | 0.3372197 | 1.241349 | 0.7476544 | 0.5690492 | 0.04511224 | 1.683653 | 0 | 0.1442815 | 0.008304461 | 0 | 0.094654 | 0.01567917 | 0.3884134 | 10.73439 | 0.05237681 | 1.366896 | 1.190016 | 1.990617 | 1.48041 | 0.7204681 | 5.902707 | 3.001667 | 0.1415308 | 3.991546 | 3.188326 | 2.086254 | 1.292874 | 0.4578292 | 3.416079 | 2.528839 | 1.67602 | 2.961154 | 2.578112 | 1.57508 | 0.3381569 | 4.556396 | 0.7882721 | 1.04518 | 0.06859664 | 0.3428478 | 0.5767118 | 0.02596773 | 0.6893576 | 14.42231 | 0.155937 | 2.64037 | 1.971051 | 4.127758 | 3.132715 | 2.516121 | 7.519405 | 8.324799 | 3.862655 | 5.097953 | 10.56673 | 8.120603 | 7.051168 | 4.70161 | 7.244902 | 6.275897 | 4.714381 | 7.215896 | 6.249342 | 5.525257 | 1.900125 | 14.48086 | 6.167248 | 6.759593 | 0.5127311 | 4.19738 | 4.483344 | 0.2248173 | 2.51583 | 30.87083 | 2.680944 | 5.257634 | 4.973745 | 4.957346 | 5.595899
Dry Coal | 0.1188111 | 0.3545821 | 0.0987666 | 0 | 0.2687916 | 0.02379434 | 0.02456728 | 0 | 0 | 0.2028092 | 0.03212907 | 0 | 0.1470167 | 0.05261175 | 0 | 0 | 0.3266671 | 0 | 0 | 0.003175039 | 0 | 0 | 0 | 0 | 3.521931 | 0 | 0.0560715 | 0.1414919 | 0.1656551 | 0.1213955 | 0.09733172 | 1.04403 | 0.369387 | 0 | 0.3150682 | 0.1021125 | 0.2043519 | 0.3851874 | 0 | 0.6272232 | 0.2966482 | 0.2669148 | 0.3900859 | 0.3663003 | 0.2393983 | 0 | 0.7183737 | 0.1339406 | 0.211276 | 0.03119249 | 0 | 0.01012499 | 0 | 0.009743664 | 7.755366 | 0 | 0.1448136 | 0.1467391 | 0.3708552 | 0.2092007 | 0.6879386 | 1.227801 | 1.743529 | 1.20429 | 0.4272642 | 0.723034 | 0.7267336 | 0.4119272 | 0.4850518 | 1.027987 | 1.128916 | 0.3934295 | 1.581616 | 0.7747595 | 0.9047344 | 1.005053 | 6.092127 | 1.292615 | 1.012667 | 0.664894 | 0.273344 | 2.278122 | 0.4872488 | 0.6222016 | 25.90001 | 0.563301 | 0.1405373 | 0.06922963 | 0.5338209 | 0.2967492
Dry Pocahontas Coal | 0.1178006 | 0.3329369 | 0.05696084 | 0 | 0.2942348 | 0.1155019 | 0 | 0 | 0 | 0.1642434 | 0 | 0 | 0.100607 | 0.005006732 | 0 | 0 | 0.2942361 | 0 | 0 | 0.006203233 | 0 | 0 | 0.002252342 | 0 | 2.271039 | 0 | 0 | 0.1001517 | 0.1403709 | 0.079335 | 0.05998566 | 0.9000499 | 0.3670539 | 0 | 0.3494151 | 0.6877043 | 0.5885481 | 0.3565207 | 0 | 0.5863029 | 0.3049059 | 0.2351214 | 0.3641269 | 0.3683302 | 0.1995665 | 0 | 0.5683123 | 0.09659453 | 0.1750375 | 0.05842497 | 0 | 0 | 0.01948881 | 0 | 5.58986 | 0 | 0.09608823 | 0.1115899 | 0.3812615 | 0.1849439 | 0.6774048 | 0.8252479 | 1.488412 | 1.093842 | 0.432367 | 1.676101 | 0.6261876 | 0.3139893 | 0.4645796 | 0.9580504 | 1.066833 | 0.4054022 | 1.421584 | 0.7824071 | 0.7956913 | 0.9716593 | 4.508263 | 1.084367 | 0.8514593 | 0.6398044 | 0.3154822 | 2.088609 | 0.2881381 | 0.5671297 | 19.19763 | 0.5308725 | 0.1812575 | 0.01700573 | 0.5521467 | 0.1884494
Dry Upper Freeport Coal | 0.1178107 | 0.4028783 | 0.1177824 | 0 | 0.3126307 | 0.1736298 | 0 | 0 | 0 | 0.2252569 | 0.05106412 | 0 | 0.1585054 | 0.04499267 | 0.006210092 | 0 | 0.3589883 | 0 | 0 | 0.0417465 | 0 | 0 | 0.001544732 | 0 | 4.103204 | 0 | 0.05412673 | 0.1701026 | 0.1946888 | 0.1421417 | 0.1214411 | 1.190926 | 0.4119997 | 0 | 0.3670628 | 0.7821869 | 0.6365847 | 0.421748 | 0 | 0.6909317 | 0.3300403 | 0.2984695 | 0.4402311 | 0.4028988 | 0.2727508 | 0 | 0.8392049 | 0.159098 | 0.2354049 | 0.07522221 | 0 | 0.03071112 | 0.01416283 | 0.03479432 | 8.15269 | 0 | 0.1437064 | 0.1574812 | 0.450662 | 0.2251863 | 0.7363573 | 1.631893 | 2.081919 | 1.306268 | 0.5210483 | 3.001321 | 1.106497 | 0.6408182 | 0.5930897 | 1.351225 | 1.385239 | 0.4949859 | 1.865452 | 1.005369 | 1.063113 | 1.048252 | 6.805917 | 1.434394 | 1.189986 | 0.4839404 | 0.3231578 | 2.365667 | 0.2160663 | 0.6735579 | 26.61838 | 0.6145735 | 0.1777495 | 0.1011117 | 0.7202414 | 0.515769
Dry Wyodak Coal | 0.09516303 | 0.3251329 | 0.07000185 | 0 | 0.2499733 | 0.1197271 | 0 | 0 | 0 | 0.174452 | 0.0005254373 | 0 | 0.1358594 | 0.04603564 | 0 | 0 | 0.2945798 | 0 | 0 | 0.007754837 | 0 | 0 | 0.001721815 | 0 | 3.738834 | 0 | 0.04147704 | 0.1132665 | 0.1410051 | 0.09615956 | 0.06580561 | 1.041952 | 0.340288 | 0 | 0.2840801 | 0.6919882 | 0.5624037 | 0.354058 | 0 | 0.6044453 | 0.265252 | 0.2401552 | 0.3547406 | 0.333924 | 0.2132588 | 0 | 0.6816474 | 0.1024144 | 0.1847131 | 0.06448648 | 0 | 0 | 0.01635607 | 0 | 8.095958 | 0 | 0.1395236 | 0.1313121 | 0.3314172 | 0.1934571 | 0.6535025 | 1.304191 | 1.685539 | 1.195703 | 0.3885933 | 2.49517 | 0.7187635 | 0.3574138 | 0.4687151 | 0.9967975 | 1.095101 | 0.3742827 | 1.550976 | 0.6917952 | 0.8873874 | 0.9716397 | 6.258821 | 1.293058 | 0.9998391 | 0.5285615 | 0.2415575 | 2.262728 | 0.2476072 | 0.5901958 | 26.97883 | 0.5325315 | 0.1323432 | 0.07375007 | 0.4797577 | 0.3156857
ED-ZIF-8 | 0.12451 | 0.3683453 | 0.1426881 | 0 | 0.2702161 | 0.05927329 | 0.05807484 | 0 | 0 | 0.232358 | 0.08160321 | 0 | 0.1828773 | 0.1187427 | 0.02974523 | 0 | 0.3455625 | 0 | 0 | 0 | 0 | 0.03910378 | 0.02253417 | 19.0604 | 3.739187 | 0 | 0.1216559 | 0.1762134 | 0.201756 | 0.1657178 | 0.1353705 | 1.028016 | 0.3623932 | 0 | 0.2878674 | 0.488894 | 0.4861153 | 0.4063604 | 0 | 0.6434844 | 0.2952949 | 0.2817376 | 0.3932226 | 0.3700346 | 0.2695872 | 0 | 0.7447421 | 0.1717034 | 0.2417687 | 0.05109752 | 0 | 0.0808971 | 0.0893538 | 21.6604 | 8.429208 | 0 | 0.2079335 | 0.2020802 | 0.330634 | 0.2390825 | 0.7070939 | 1.27566 | 1.594419 | 1.259821 | 0.3988087 | 7.781323 | 9.220382 | 0.3954945 | 0.4775397 | 0.9648054 | 1.075763 | 0.3755738 | 1.514693 | 0.6614378 | 0.8571176 | 1.0398 | 6.288912 | 1.351427 | 0.9976366 | 0.5540203 | 0.2492442 | 6.8032 | 5.658053 | 0.6290277 | 27.90047 | 0.5681313 | 0.1614116 | 0.1276488 | 0.4812255 | 0.33126
EL-MIL-53 | 5.11563 | 2.486802 | 1.340963 | 0 | 0.2725703 | 0.1445074 | 0.531415 | 0.3510285 | 0.005052492 | 1.522696 | 0.7952588 | 0.2872757 | 1.481254 | 0.976778 | 0.7037317 | 0 | 2.197007 | 0 | 0 | 0 | 0 | 0 | 0 | 17.96224 | 18.34417 | 0 | 2.638275 | 2.160946 | 3.286722 | 2.53405 | 0.7020869 | 6.505668 | 4.093174 | 0.2296625 | 2.025246 | 1.229272 | 2.614835 | 1.583775 | 0.8721332 | 4.62829 | 3.122687 | 2.460399 | 4.543555 | 3.004194 | 2.476137 | 0.171128 | 5.908987 | 0.8212644 | 1.271464 | 0.6235731 | 0.3840575 | 0.4477495 | 0.4649676 | 21.55583 | 21.71419 | 0.05351899 | 3.84911 | 3.325958 | 5.0053 | 4.241364 | 3.122859 | 16.07745 | 9.247391 | 4.519433 | 15.87485 | 10.03879 | 10.58019 | 7.739564 | 5.529025 | 11.24795 | 11.56693 | 5.531736 | 13.19872 | 8.826862 | 6.59698 | 2.254058 | 25.76886 | 6.974189 | 7.146109 | 5.711451 | 4.292881 | 4.915085 | 3.928778 | 21.7483 | 24.25218 | 3.991461 | 6.093219 | 13.16456 | 7.617968 | 14.3157
ELM-11 | 4.946396 | 2.219754 | 1.057154 | 2.388937 | 0.03207806 | 0.6281186 | 0.3138386 | 0.1441956 | 0 | 1.233668 | 0.5595421 | 0.07871238 | 1.191519 | 0.7129675 | 0.460511 | 0 | 1.929202 | 0 | 0 | 0 | 0 | 0 | 0 | 4.551784 | 17.67116 | 0 | 2.40466 | 1.919806 | 3.070926 | 2.293185 | 0.4651498 | 6.474292 | 3.920166 | 3.114151 | 0.665044 | 3.176864 | 2.314581 | 1.301776 | 0.6304861 | 4.466704 | 2.892179 | 2.216007 | 4.32715 | 2.75682 | 2.235623 | 0 | 5.658203125 | 0.5691196 | 1.00052 | 0.395123 | 0.141275 | 0.2284107 | 0.2394378 | 12.30071 | 20.55355 | 0 | 3.561344 | 3.074161 | 4.908439 | 4.005948 | 2.865436 | 16.62831 | 9.436988 | 4.319107 | 3.646373 | 19.13785 | 10.93085 | 7.657042 | 5.35516 | 11.72057 | 12.30323 | 5.319707 | 13.9256 | 9.238765 | 6.640902 | 2.007176 | 25.1364 | 6.785519 | 0.3839125 | 5.690946 | 4.197231 | 4.703385 | 3.738265 | 3.622655 | 21.24366 | 3.806622 | 5.983625 | 13.63215 | 8.122883 | 14.81582
EcoSorb Activated Carbon | 0.2802085 | 0.5983062 | 0.3603853 | 0 | 0.4316114 | 0.4315067 | 0.07969585 | 0.248485 | 0.07082926 | 0.4143545 | 0.3310424 | 0.2310647 | 0.3424384 | 0.2527589 | 0.3176199 | 0.0381764 | 0.5733227 | 0.03667335 | 0.1225464 | 0.03778037 | 0 | 0.06045293 | 0 | 0.2342695 | 5.302268 | 0.1243071 | 0.2777564 | 0.4191709 | 0.3531215 | 0.3409712 | 0.4474499 | 1.788285 | 0.6416352 | 0.1230352 | 0.6074256 | 1.308663 | 0.5826388 | 0.650202 | 0.2518006 | 1.190675 | 0.5203307 | 0.4886125 | 0.6959819 | 0.6533498 | 0.4814161 | 0.2517146 | 1.430072 | 0.462402 | 0.4455066 | 0.3110055 | 0.2350107 | 0.4035243 | 0.1976074 | 0.3313436 | 11.99889 | 0.1192226 | 0.3539915 | 0.3425243 | 0.6698346 | 0.4237967 | 1.061522 | 2.267953 | 2.223233 | 1.882826 | 0.8437176 | 3.972672 | 5.477859 | 1.041619 | 1.009423 | 1.750158 | 1.663615 | 0.8397982 | 2.303471 | 1.201128 | 1.351828 | 1.330338 | 8.730819 | 2.252392 | 1.682671 | 3.217058 | 0.5758811 | 3.162506 | 0.8684424 | 0.9685821 | 33.20218 | 0.9490525 | 0.4009448 | 0.6700554 | 0.8766961 | 0.9905179
F1N9-CMS | 3.451723 | 1.609636 | 0.8808258 | 0 | 1.045827 | 0.617413 | 0.536626 | 0.3604952 | 0.04896041 | 1.172116 | 0.6591387 | 0.3463889 | 1.205877 | 0.7645605 | 0.5780555 | 0.02218632 | 1.56647 | 0 | 0.138088 | 0 | 0 | 0.0717233 | 0 | 0.4069747 | 8.165601 | 0.05817918 | 1.194673 | 1.075284 | 1.778529 | 1.287131 | 0.7098581 | 5.492783 | 2.651846 | 0.1438735 | 2.60785 | 1.92843 | 1.854248 | 1.201426 | 0.4590404 | 3.041037 | 2.325779 | 1.468424 | 2.585967 | 2.299129 | 1.411732 | 0.3122798 | 3.827246 | 0.7846073 | 0.9989362 | 0.6011041 | 0.3433538 | 0.5561333 | 0.2968932 | 0.6769773 | 10.63271 | 0.1533801 | 2.218261 | 1.681546 | 3.915893 | 2.682214 | 2.241903 | 5.501629 | 6.998621 | 3.508102 | 3.735821 | 3.606017 | 5.999977 | 5.263274 | 4.346873 | 5.580675 | 5.140983 | 4.140036 | 5.810276 | 5.138911 | 5.272029 | 1.778874 | 11.57069 | 5.386217 | 5.860888 | 4.500621 | 4.075347 | 4.249741 | 2.244933 | 2.302809 | 23.42952 | 2.349623 | 4.13552 | 2.9536 | 4.219884 | 3.795184
F400 | 1.439418 | 2.390399 | 1.433939 | 0.07033813 | 2.732352 | 1.032383 | 0.2169944 | 0.5229698 | 0.2287234 | 2.08185 | 0.9629676 | 0.5020285 | 1.984339 | 1.518566 | 0.7493941 | 0.1880538 | 2.771797 | 0.1592211 | 0.1170434 | 0.1406183 | 0.1059504 | 0.03977347 | 0.1056151 | 14.99817 | 3.702253 | 0.2534174 | 1.920475 | 1.702343 | 2.872182 | 2.246092 | 0.771176 | 4.606061 | 3.380281 | 0.3444061 | 2.731921 | 3.33632 | 1.391849 | 1.558299 | 0.647887 | 3.859562 | 2.742331 | 2.203976 | 3.757226 | 3.058044 | 2.385212 | 0.4236104 | 5.530645 | 0.8489524 | 0.8194 | 0.7305369 | 0.4870522 | 0.2506 | 0.441998 | 21.35801 | 5.354307 | 0.3489552 | 2.218997 | 2.24389 | 2.938446 | 2.655856 | 2.754858 | 2.767721 | 4.563422 | 3.98204 | 3.042364 | 4.122986 | 7.293019 | 2.577208 | 3.616435 | 3.033148 | 3.19093 | 3.870247 | 3.499824 | 2.899509 | 3.46641 | 1.783032 | 6.135266 | 6.126542 | 4.774124 | 3.284045 | 2.361896 | 2.478271 | 3.245647 | 20.99038 | 12.37855 | 3.138965 | 2.171433 | 0.9319038 | 2.484165 | 1.594181
F5N5-CMS | 5.170374 | 2.414525 | 1.299458 | 0 | 0.9927866 | 0.649022 | 0.5109499 | 0.3202523 | 0 | 1.474012 | 0.7495899 | 0.2681024 | 1.433492 | 0.9391533 | 0.6431099 | 0 | 2.120935 | 0 | 0 | 0 | 0 | 0 | 0 | 0.5027223 | 16.5208 | 0 | 2.4517 | 2.040752 | 3.121083 | 2.384873 | 0.6726931 | 6.596287 | 4.027257 | 0.1626101 | 2.56806 | 2.0154 | 2.564062 | 1.540476 | 0.7958787 | 4.566206 | 3.044038 | 2.353288 | 4.403474 | 2.950347 | 2.363508 | 0.1673838 | 5.790125 | 0.7852475 | 1.256206 | 0.5916423 | 0.3317286 | 0.4582644 | 0.3869207 | 1.197951 | 19.54596 | 0.04844762 | 3.65998 | 3.130225 | 5.054899 | 4.129952 | 3.077198 | 15.94198 | 9.780859 | 4.496202 | 3.678294 | 3.542594 | 11.66131 | 8.174055 | 5.517752 | 12.41737 | 12.45062 | 5.458528 | 14.03934 | 9.891783 | 6.663108 | 2.213724 | 23.44286 | 6.958421 | 7.110434 | 5.81566 | 4.442955 | 4.933533 | 3.788802 | 3.712135 | 21.01003 | 3.859607 | 6.191565 | 12.91814 | 8.587486 | 13.74714
FIR-2-ht | 1.165584 | 2.680695 | 1.537674 | 0.07608093 | 0.410979 | 0.1596655 | 0.7512351 | 0.5360089 | 0.2348088 | 2.298594 | 1.05901 | 0.5027404 | 2.019359 | 1.573882 | 0.7906421 | 2.232107 | 3.168795 | 0.07696033 | 0.04403408 | 0.1330988 | 0.01540534 | 0.2252339 | 0.1128334 | 0.7750638 | 3.850685 | 0.2456713 | 1.884111 | 1.925702 | 2.770146 | 2.419846 | 0.7838937 | 4.355128 | 3.268954 | 0.3533748 | 3.13823 | 1.54085 | 2.43626 | 1.720334 | 0.7065488 | 4.006961 | 2.564455 | 2.480011 | 3.691469 | 2.999151 | 2.726368 | 6.987664 | 5.755119 | 0.6862341 | 0.4838969 | 0.7563694 | 0.08362203 | 4.761116e-05 | 0.4597184 | 15.50798 | 5.593517 | 0.344501 | 1.930104 | 2.097272 | 2.689121 | 2.35334 | 2.926308 | 2.677655 | 4.312569 | 4.219232 | 17.36543 | 3.869401 | 2.765112 | 2.31513 | 3.332842 | 2.862539 | 3.061153 | 3.602535 | 3.371132 | 2.72367 | 3.288547 | 12.38048 | 6.28658 | 10.63621 | 10.54106 | 3.084342 | 0.3949122 | 4.658219 | 3.615702 | 4.351 | 13.28343 | 3.488003 | 1.884335 | 0.8355013 | 2.345059 | 1.519722
FIR-3c-ht | 8.285003 | 2.874696 | 1.547872 | 0 | 0.2700032 | 0.8992946 | 0.4463835 | 0.2183754 | 0 | 2.206688 | 0.7561573 | 0.2059088 | 2.621673 | 1.833923 | 0.5214597 | 0 | 2.748729 | 0 | 0 | 0 | 0 | 0 | 0 | 5.178442 | 12.42126 | 0 | 3.342223 | 1.996097 | 4.652778 | 2.800114 | 0.6055197 | 10.86001 | 6.281176 | 0 | 1.45352 | 4.729843 | 2.970405 | 1.696412 | 0.480364 | 5.978422 | 5.058637 | 2.729829 | 6.252729 | 4.712816 | 2.693021 | 0.1930444 | 8.038501 | 0.712108 | 1.629194 | 0.517327 | 0.1852535 | 0.4801211 | 0.1457796 | 5.794307 | 15.37255 | 0 | 6.171054 | 4.290656 | 8.865659 | 7.048774 | 3.579988 | 10.79137 | 12.7647 | 5.361853 | 6.145635 | 13.98999 | 11.99492 | 10.99406 | 9.234963 | 11.21288 | 10.10295 | 9.465691 | 11.0029 | 10.44619 | 10.37004 | 2.131767 | 16.58909 | 10.75968 | 11.75102 | 9.643303 | 8.119249 | 5.390247 | 4.270722 | 16.67203 | 20.90401 | 4.232276 | 9.724193 | 7.463631 | 8.862564 | 8.382684
FIR-4a-ht | 2.292901 | 1.157451 | 0.6223164 | 0 | 0.1998115 | 0.6558258 | 0.4158831 | 0.2331229 | 0 | 0.8159335 | 0.5057567 | 0.2359497 | 0.7897972 | 0.5388827 | 0.4264021 | 0.8908244 | 1.121767 | 0 | 0.03900912 | 0 | 0 | 0 | 0 | 0.2602156 | 5.250186 | 0.007610865 | 0.6505522 | 0.7340221 | 1.148125 | 0.7968709 | 0.5755984 | 4.106822 | 1.841025 | 0.04728273 | 1.580037 | 2.034559 | 1.400795 | 0.9479174 | 0.2931304 | 2.183294 | 1.567406 | 0.9926867 | 1.785872 | 1.595485 | 0.9506859 | 3.942162 | 2.677411 | 0.6385053 | 0.7496079 | 0.4645383 | 0.2171771 | 0.4398953 | 0.167233 | 0.4572946 | 7.277099 | 0.06207819 | 1.242047 | 0.9908096 | 2.843153 | 1.629432 | 1.674218 | 3.532575 | 5.35697 | 2.764813 | 14.94634 | 5.115775 | 3.85065 | 3.430232 | 2.904162 | 3.915245 | 3.799295 | 2.868742 | 4.253969 | 3.782748 | 4.125995 | 9.628027 | 8.02929 | 3.962638 | 4.416984 | 3.236785 | 2.958977 | 3.54991 | 1.539785 | 1.762162 | 16.39179 | 1.653776 | 2.887151 | 1.490433 | 3.092465 | 2.127407
FIR-51 | 2.804738 | 2.080305 | 0.9743712 | 0 | 0.892029 | 0.4968129 | 0.5381964 | 0.3244994 | 2.191588 | 1.339623 | 0.6713752 | 1.680453 | 1.071439 | 0.7686204 | 0.5673928 | 0.01349933 | 1.681333 | 0.1327532 | 0.1009147 | 0 | 0 | 0.06734893 | 0 | 0.3737182 | 9.616171 | 3.957438 | 1.434273 | 1.256486 | 2.143322 | 1.498511 | 7.606517 | 6.321699 | 3.020314 | 0.07291137 | 6.131729 | 4.163581 | 2.025927 | 1.357282 | 5.41633 | 4.636106 | 2.481963 | 5.606121 | 4.674698 | 2.482712 | 1.622672 | 0.3023076 | 4.490092 | 1.211181 | 0.8437691 | 0.6067617 | 0.2974551 | 0.5629566 | 0.2524384 | 0.7093906 | 12.0363 | 5.031929 | 2.573162 | 2.094114 | 4.501145 | 3.065679 | 9.364167 | 8.890869 | 9.813327 | 3.757165 | 16.9388 | 10.97047 | 8.987239 | 8.316891 | 6.490803 | 6.38823 | 7.765787 | 7.255329 | 8.445584 | 8.012252 | 6.624129 | 1.904666 | 13.49833 | 13.70834 | 11.41136 | 5.070823 | 4.785383 | 4.390919 | 2.649536 | 2.676615 | 19.10508 | 2.752834 | 6.916776 | 5.025805 | 6.839396 | 5.777941
FIR-5a-ht | 8.18921 | 4.211741 | 2.670908 | 0 | 0.3402519 | 1.698773 | 1.086686 | 0.743493 | 0.2141869 | 3.648549 | 1.636066 | 0.633093 | 4.504218 | 3.461456 | 1.212778 | 1.909568 | 4.19994 | 0.1070186 | 0.2988958 | 0.06724353 | 0 | 0.2412938 | 0.0029268 | 1.128562 | 11.82836 | 0.4157864 | 5.258474 | 3.091685 | 6.629374 | 4.40141 | 1.108357 | 11.56419 | 8.127645 | 0.4222585 | 1.86482 | 6.015059 | 3.896153 | 2.544912 | 1.211406 | 7.769902 | 6.836361 | 4.117873 | 8.159775 | 6.615314 | 4.096103 | 4.826592 | 9.90599 | 1.295288 | 2.63727 | 1.119584 | 0.6189821 | 0.8164153 | 0.6293155 | 2.023968 | 14.63993 | 0.3385563 | 7.864553 | 6.195539 | 9.530188 | 8.694826 | 4.569299 | 10.3245 | 12.42299 | 6.509049 | 14.15901 | 13.22874 | 11.37195 | 10.48144 | 10.40393 | 10.80561 | 9.87797 | 10.73898 | 10.65609 | 10.19776 | 10.41486 | 6.841012 | 15.88865 | 12.39067 | 12.34017 | 10.08051 | 8.341685 | 6.128018 | 5.693292 | 5.605847 | 19.06254 | 5.542132 | 9.583417 | 7.022267 | 8.732388 | 7.992787
FIR-7a-ht | 6.453454 | 2.100265 | 1.09264 | 0 | 3.78473 | 0.7922345 | 0.5031877 | 0.2670535 | 0.8108305 | 0.6036883 | 0.6474093 | 0.484629 | 0.349418 | 1.197984 | 0.5153092 | 1.510278 | 2.028085 | 0.1180354 | 0.05993663 | 0 | 0 | 0 | 0 | 0.358464 | 5.220097 | 2.809369 | 1.936448 | 1.431431 | 2.800636 | 1.927477 | 0.582419 | 7.67724 | 3.674521 | 0.07023817 | 5.409595 | 3.21376 | 2.105328 | 1.342166 | 5.783432 | 4.060155 | 2.974195 | 3.07618 | 2.64801 | 2.882763 | 1.968919 | 5.698697 | 5.025955 | 0.6263368 | 0.473361 | 0.5461228 | 0.2210654 | 0.4625883 | 0.1960239 | 19.73591 | 6.637328 | 7.23392 | 3.241299 | 2.516269 | 6.121088 | 3.829921 | 2.550772 | 7.784225 | 11.54948 | 3.896692 | 6.805354 | 10.37506 | 9.582908 | 8.749351 | 18.71267 | 14.53653 | 8.676935 | 10.5548 | 9.166856 | 9.189417 | 8.489126 | 11.86712 | 9.15731 | 9.942072 | 6.785169 | 6.574032 | 5.589411 | 4.21278 | 2.930834 | 3.153475 | 9.063329 | 9.021932 | 8.346473 | 4.807649 | 7.729221 | 5.626184
FIR-8a-ht | 9.678052 | 2.77364 | 1.475634 | 0 | 0.4607329 | 0.2323326 | 0.503726 | 0.267427 | 0 | 1.214425 | 0.7690274 | 0.2515659 | 0.9046951 | 1.351238 | 0.606219 | 2.269753 | 2.541764 | 0 | 0.1082427 | 0 | 0 | 0 | 0 | 6.633646 | 15.41327 | 1.856089 | 3.0084 | 2.144675 | 3.86373 | 2.800889 | 0.6832169 | 9.323962 | 5.104859 | 0.07770444 | 2.868581 | 1.815618 | 2.948048 | 1.70417 | 0.7022381 | 2.411481 | 3.935841 | 2.66869 | 2.438877 | 3.813347 | 2.660381 | 7.37037 | 7.115369 | 0.7952415 | 0.6760719 | 0.5873536 | 0.2588463 | 0.4867361 | 0.2780574 | 6.674647 | 18.60808 | 2.365733 | 4.848141 | 3.823785 | 7.514283 | 5.483901 | 3.545882 | 14.32483 | 14.82659 | 5.277877 | 6.342398 | 18.15513 | 15.50912 | 13.56528 | 7.518212 | 3.284912 | 13.07492 | 7.644423 | 3.152659 | 13.62177 | 10.33478 | 16.5878 | 20.57943 | 9.069915 | 2.693536 | 8.329535 | 7.401155 | 5.50963 | 4.321489 | 4.25122 | 22.10964 | 2.598399 | 11.15082 | 11.02239 | 11.67775 | 11.84731
FJI-1 | 1.700146 | 2.519858 | 1.499726 | 0 | 2.670204 | 0.9652522 | 0.5911303 | 0.4234453 | 0.1353602 | 2.191441 | 0.8664925 | 0.4145188 | 2.24972 | 1.648052 | 0.6429908 | 0.116081 | 2.852794 | 0.07575358 | 0.04736834 | 0.04665363 | 0 | 0.1582228 | 0.004440539 | 38.7822 | 7.893634 | 0.184553 | 2.266324 | 1.789925 | 2.946957 | 2.624638 | 0.7539645 | 4.818331 | 3.595976 | 0.2401279 | 2.765217 | 3.80509 | 2.460979 | 1.613524 | 0.5476664 | 4.39969 | 2.970789 | 2.40336 | 3.991027 | 3.441559 | 2.548381 | 0.3861068 | 6.422496 | 0.7398322 | 0.4651748 | 0.6480281 | 0.425081 | 0.6001728 | 0.3820814 | 41.02419 | 10.63406 | 0.2552057 | 2.329218 | 2.569674 | 2.902391 | 2.694248 | 2.930904 | 5.016337 | 5.540662 | 4.290944 | 3.25136 | 7.004877 | 4.821857 | 3.739244 | 3.80456 | 4.573123 | 4.137473 | 3.768956 | 4.92152 | 3.827181 | 3.75288 | 1.882375 | 11.12142 | 14.142125 | 10.180875 | 3.469964 | 2.637819 | 4.835894 | 3.40477 | 3.319826 | 27.2384 | 3.309567 | 2.624775 | 2.593767 | 3.087116 | 3.399328
FJI-2 | 13.48708 | 4.412278 | 2.484602 | 0 | 0.6393411 | 0.7310825 | 0.3295584 | 0.190524 | 0 | 2.549999 | 0.9606751 | 0.01588477 | 2.739419 | 1.961562 | 0.7118348 | 0 | 4.005734 | 0.1753372 | 0 | 0 | 0.04662663 | 0 | 0 | 0.8605859 | 37.0866 | 0 | 6.186999 | 4.412719 | 7.054554 | 5.430957 | 0.4504829 | 12.15785 | 8.063781 | 0.2207876 | 3.149366 | 6.60983 | 3.143413 | 1.815013 | 2.025189 | 8.284918 | 6.209871 | 4.653005 | 8.88431 | 5.47379 | 4.92471 | 0 | 11.2646 | 1.207608 | 1.615381 | 0.4480665 | 0.3576031 | 0 | 0.5968658 | 13.88083 | 42.82615 | 0 | 8.653769 | 7.198968 | 10.34796 | 9.208012 | 4.072551 | 31.01367 | 19.93274 | 6.444222 | 17.09881 | 33.13017 | 24.032 | 18.67118 | 10.8821 | 24.05 | 23.81228 | 11.15263 | 25.9688 | 20.20592 | 13.11861 | 1.890636 | 45.06129 | 5.852382 | 13.89681 | 11.06126 | 2.903072 | 5.328244 | 7.134055 | 6.71128 | 45.37508 | 7.065286 | 15.40427 | 27.8822 | 17.61242 | 29.74432
FJI-3 | 5.185483 | 1.95357 | 0.9923826 | 0 | 0.5211994 | 0.7534452 | 0.4220976 | 0.2068009 | 0 | 1.234626 | 0.5893992 | 0.1938054 | 1.165055 | 0.7326569 | 0.4812376 | 0 | 1.727035 | 0.08676291 | 0 | 0 | 0.01891901 | 0 | 0 | 2.349051 | 11.99542 | 0 | 1.848065 | 1.53085 | 2.54084 | 1.810193 | 0.6072347 | 5.99713 | 3.421722 | 0.01337805 | 3.066605 | 3.39292 | 2.201224 | 1.337616 | 0.5269762 | 3.889666 | 2.571301 | 1.869455 | 3.758841 | 2.508998 | 1.871007 | 0.1855038 | 5.052236 | 0.5965851 | 1.049368 | 0.492398 | 0.08548648 | 0.4639996 | 0.2247714 | 6.184151 | 14.39632 | 0 | 2.989127 | 2.471384 | 4.521045 | 3.502058 | 2.608943 | 12.87286 | 10.26313 | 3.9388 | 5.923725 | 16.66602 | 12.03716 | 8.330631 | 4.87066 | 12.55392 | 11.90809 | 4.891372 | 13.20162 | 10.78373 | 6.305662 | 2.043159 | 18.06716 | 2.171422 | 6.420781 | 5.136012 | 4.047974 | 4.449728 | 3.157719 | 7.952658 | 15.92027 | 3.251133 | 6.39363 | 9.815343 | 9.469313 | 10.45493
FJI-C1 | 1.389868 | 1.010584 | 0.5604281 | 0 | 1.332188 | 0.61743 | 0.3986601 | 0.2359181 | 0.976061 | 0.6031747 | 0.4729621 | 0.6825489 | 0.4504001 | 0.5001019 | 0.3943546 | 0 | 0.967555 | 0.1425439 | 0.04215366 | 0 | 0 | 0.008867562 | 0 | 23.13565 | 3.593025 | 2.523186 | 0.5695995 | 0.6474391 | 0.9221026 | 0.686718 | 6.250583 | 4.209209 | 1.438072 | 0.04808916 | 1.937969 | 1.770683 | 1.313659 | 0.9244135 | 5.766244 | 3.973562 | 1.15477 | 4.056733 | 2.955041 | 1.237426 | 0.8375773 | 0.2360257 | 2.263726 | 0.8547622 | 0.4926191 | 0.42929 | 0.2158098 | 0.4653215 | 0.1571486 | 25.19306 | 5.030121 | 6.418022 | 0.949258 | 0.825091 | 2.221169 | 1.220911 | 17.28821 | 4.020794 | 6.219614 | 2.409666 | 2.570373 | 6.028244 | 4.909891 | 4.141183 | 13.42432 | 13.32463 | 4.507198 | 18.15969 | 17.42067 | 4.604586 | 3.626052 | 1.549462 | 6.498896 | 5.09182 | 2.272098 | 2.595093 | 2.253996 | 3.245791 | 1.369717 | 26.05905 | 10.55535 | 7.63086 | 3.501244 | 1.848243 | 3.851188 | 2.490052
FJI-H8 | 6.254627 | 2.414403 | 1.391093 | 0 | 5.152133 | 0.7875057 | 0.4132021 | 0.2200419 | 0 | 1.569957 | 0.7058098 | 0.1657297 | 1.538676 | 1.018913 | 0.5885637 | 0 | 2.306285 | 0 | 0 | 0 | 0 | 0 | 0 | 22.59831 | 20.85264 | 0 | 3.107266 | 2.310667 | 3.944433 | 2.849958 | 12.39275 | 8.713366 | 4.949613 | 0.09108092 | 5.847686 | 4.533626 | 2.728803 | 1.593489 | 0.7643791 | 5.431388 | 3.627005 | 2.62094 | 5.467365 | 3.430449 | 2.66248 | 0.003982469 | 7.170156 | 0.7301073 | 1.277508 | 0.5109931 | 0.2411913 | 0.3166383 | 0.3064344 | 23.65639 | 24.22131 | 0 | 4.838328 | 3.971542 | 6.24368 | 5.348212 | 17.5296 | 12.22645 | 13.51948 | 5.034137 | 7.196753 | 23.18586 | 16.05416 | 11.67945 | 6.796316 | 16.62153 | 15.71245 | 6.843269 | 17.58092 | 13.69447 | 8.40058 | 2.256478 | 27.32185 | 8.43359375 | 8.904694 | 7.067543 | 5.422236 | 5.300161 | 4.474708 | 4.253323 | 27.53698 | 4.479338 | 8.9583 | 16.07578 | 11.87375 | 16.82293
FJU-12a | 12.15458 | 0.4104565 | 3.443519 | 0.2664848 | 10.12491 | 2.196329 | 1.557408 | 1.186067 | 0.5427999 | 0.2795864 | 2.19391 | 1.048572 | 0.2647145 | 4.121203 | 1.805405 | 0.3548586 | 5.022295 | 0.3906524 | 0.04150219 | 0.3531907 | 0.2309317 | 0.4096927 | 0.2873306 | 1.688663 | 18.49399 | 0.7622106 | 7.009623 | 4.151183 | 8.17235 | 5.790644 | 1.582728 | 0.8774265 | 9.658698 | 0.8899232 | 10.93109 | 7.143635 | 4.786829 | 3.237549 | 1.88099 | 0.6186605 | 7.700078 | 5.085007 | 0.6484007 | 7.38733 | 5.119979 | 0.7220163 | 13.4766 | 1.819293 | 0.1897241 | 1.65422 | 1.091647 | 1.057123 | 1.154943 | 2.767715 | 23.32088 | 0.6530969 | 10.38063 | 8.067318 | 11.3337 | 11.02826 | 5.43327 | 1.105012 | 16.61484 | 7.463073 | 12.65164 | 19.46492 | 17.02112 | 15.68228 | 12.58904 | 0.9026418 | 13.78489 | 13.19278 | 0.9200593 | 14.36445 | 12.64927 | 3.272273 | 23.51419 | 14.92157 | 2.548206 | 11.84988 | 9.621356 | 6.907401 | 7.186905 | 6.755761 | 35.14794 | 6.922614 | 13.53625 | 13.07526 | 11.93653 | 13.61508
FMOF-2 | 0.07082521 | 0.7657467 | 0.3288149 | 0 | 0.8733991 | 0.1127654 | 0.2984781 | 0.20914 | 0.01602745 | 0.5098689 | 0.3240329 | 0.216166 | 0.4330328 | 0.2771909 | 0.3045343 | 0 | 0.8442861 | 0 | 0.06912246 | 0 | 0 | 0 | 0 | 5.208648 | 2.741575 | 0.05400627 | 0.2068207 | 0.4305761 | 0.5498878 | 0.4095659 | 0.4058004 | 1.981202 | 1.064429 | 0.1047811 | 1.128198 | 0.4618228 | 1.039632 | 0.6611016 | 0.2359023 | 1.572287 | 0.7155906 | 0.5740055 | 1.078338 | 0.9991195 | 0.6040364 | 0.1531638 | 2.030088 | 0.4393538 | 0.4303707 | 0.3147625 | 0.2030669 | 0.3354098 | 0.1689837 | 7.191331 | 5.288143 | 0.09307934 | 0.254563 | 0.3564138 | 0.7456074 | 0.4205666 | 1.310445 | 1.157925 | 1.892093 | 2.33734 | 7.413359 | 2.125135 | 0.6539524 | 0.3863904 | 1.086566 | 1.010572 | 1.330742 | 1.030079 | 1.583922 | 0.9017164 | 1.3186 | 1.269303 | 4.953742 | 2.802338 | 1.550915 | 1.118699 | 0.5640173 | 3.3805 | 1.14272 | 1.536694 | 19.40285 | 1.276878 | 0.2354879 | 0.07096904 | 0.7456496 | 0.3961234
FMOFCu | 0.758592 | 0.8749164 | 0.482195 | 0 | 0.2867873 | 0.5284643 | 0.3288253 | 0.1905286 | 0 | 0.6003543 | 0.4009866 | 0.1928637 | 0.5068147 | 0.3302318 | 0.3527277 | 0 | 0.018576 | 0 | 0.001668952 | 0 | 0 | 0 | 0 | 0.5833791 | 5.306573 | 0 | 0.4901023 | 0.5907018 | 0.7319763 | 0.0376384 | 0.4774769 | 2.114954 | 1.086974 | 0 | 0.7528753 | 1.457303 | 1.139374 | 0.8131223 | 0.2763357 | 1.459155 | 0.8637072 | 0.751574 | 1.212684 | 0.9227894 | 0.7314025 | 0.1553268 | 0.444444 | 0.5231937 | 0.5971636 | 0.3635081 | 0.1859958 | 0.368666 | 0.1569157 | 1.733671 | 7.973777 | 0.007816382 | 0.7504839 | 0.7199124 | 1.266723 | 0.314391 | 1.278151 | 4.820005 | 2.897744 | 1.88082 | 7.367839 | 6.065821 | 2.409991 | 1.801117 | 1.552217 | 3.064997 | 3.243945 | 1.418844 | 4.014832 | 2.326939 | 2.016967 | 1.471124 | 7.415616 | 2.34235 | 2.15585 | 1.609366 | 1.01754 | 2.715817 | 1.210142 | 32.52154 | 15.94087 | 1.318309 | 1.226385 | 2.508491 | 1.96665 | 1.978893
FMOFZn | 0.1173565 | 0.982293 | 0.4218674 | 0 | 0.6009825 | 0.4993294 | 0.3556477 | 0.2570478 | 0.05579641 | 0.636933 | 0.3863403 | 0.2648895 | 0.5500479 | 0.3749372 | 0.3755976 | 0.05094954 | 0.0279913 | 0.01170904 | 0.1364635 | 0 | 0 | 0.08109495 | 0 | 5.166576 | 5.164152 | 0.1018186 | 0.3194692 | 0.5696824 | 0.6447841 | 0.126263 | 0.5189178 | 2.14335 | 1.107838 | 0.1258427 | 0.7016955 | 1.900313 | 1.278252 | 0.7898862 | 0.3006209 | 1.782045 | 0.8063532 | 0.7781798 | 1.178513 | 1.171971 | 0.7990824 | 0.2841383 | 0.26581 | 0.5392549 | 0.5533208 | 0.3843872 | 0.2799453 | 0.4377931 | 0.2390883 | 7.132127 | 9.235575 | 0.1424106 | 0.3108997 | 0.4634459 | 0.8027766 | 0.833333 | 1.534078 | 2.428739 | 2.467911 | 2.533937 | 0.9440169 | 3.821242 | 1.709409 | 1.000135 | 1.251447 | 1.92341 | 1.931201 | 1.065203 | 2.438912 | 1.433236 | 1.475095 | 1.447571 | 7.995106 | 3.133116 | 1.903208 | 1.243144 | 0.6609379 | 3.695454 | 1.363567 | 1.547962 | 29.60057 | 1.46145 | 0.3248529 | 0.454801 | 1.066887 | 1.706475
Fe-MOF-74 | 0.05542697 | 0.7799045 | 0.3058793 | 0 | 0.4563251 | 1.90813 | 0.2675217 | 0.1659149 | 0 | 0.4985158 | 0.2696 | 0.1685568 | 0.4376272 | 0.1929 | 0.2812971 | 0.5887219 | 0.8178004 | 0 | 0.01772215 | 0 | 0 | 0 | 0 | 0.1896724 | 4.32671 | 0.04272429 | 2.7055 | 0.4086101 | 1.8682 | 0.3848394 | 0.3946185 | 1.847783 | 0.9669026 | 0.03982695 | 0.5326385 | 7.85961 | 1.058917 | 0.643945 | 0.2139206 | 1.562411 | 2.812649 | 0.5959001 | 1.05643 | 2.0251 | 0.6172243 | 0.9556535 | 1.957155 | 0.4225725 | 0.4292217 | 0.2907431 | 0.1621049 | 0.3231106 | 0.1262785 | 0.2990807 | 7.82804 | 0.0393601 | 5.159 | 0.3248579 | 5.9582 | 0.3323051 | 1.333681 | 1.876618 | 1.996666 | 2.355852 | 0.7333843 | 11.67536 | 1.054821 | 0.4806022 | 0.9913092 | 1.400158 | 7.274273 | 0.8791634 | 1.970392 | 6.629739 | 1.250034 | 1.252955 | 6.8405 | 2.757168 | 1.597916 | 1.008444 | 0.5008307 | 3.457971 | 1.189614 | 1.476445 | 26.76023 | 1.301441 | 5.973453 | 0.2202628 | 6.715873 | 0.7166333
Fe/Cu-BTC | 5.180438 | 3.357182 | 2.112263 | 0.00193562 | 5.803044 | 1.396904 | 0.9229976 | 0.6166548 | 0.2030083 | 2.932853 | 1.30821 | 0.5648477 | 3.357681 | 2.544285 | 0.9482757 | 0.12367 | 3.554641 | 0.09910647 | 0.2573238 | 0.09172991 | 0.03951 | 0.03493 | 0.03359717 | 0.8898237 | 0.04196 | 0.40039 | 3.520775 | 2.524206 | 4.858203 | 3.431451 | 0.9075714 | 9.135524 | 5.788729 | 0.3965731 | 6.352623 | 4.510667 | 3.001042 | 2.096585 | 0.9205707 | 5.681078 | 5.045473 | 3.247122 | 5.757419 | 4.776386 | 3.362247 | 0.4051691 | 7.074902 | 1.035683 | 2.220687 | 0.9321159 | 0.43709 | 0.345971 | 0.4991438 | 1.742636 | 0.363534 | 0.3285789 | 5.060327 | 4.133561 | 7.023514 | 5.647655 | 3.493356 | 6.086652 | 9.530263 | 5.012904 | 7.027097 | 8.44062 | 7.447285 | 6.871198 | 7.303319 | 7.295908 | 6.932147 | 7.731424 | 7.416861 | 7.171148 | 8.002028 | 2.1094 | 7.311114 | 9.487758 | 9.51732 | 7.360708 | 5.748729 | 5.539469 | 4.33144 | 4.839057 | 4.916207 | 4.300302 | 6.488952 | 3.27685 | 6.060179 | 4.053694
Fe2(O2)(dobdc) | 12.88196 | 3.930133 | 2.439222 | 0 | 8.110868 | 0.5484675 | 0.8761594 | 0.5934023 | 0.1273036 | 2.948779 | 1.424753 | 0.4841811 | 3.297605 | 2.491503 | 1.094737 | 0 | 3.709397 | 0 | 0.05632793 | 0 | 0 | 0.0194579 | 0 | 6.175897 | 17.67537 | 0.2118969 | 4.945619 | 3.441739 | 6.105264 | 4.402468 | 0.9836883 | 12.86103 | 7.642038 | 0.3848921 | 10.20407 | 2.328502 | 3.909063 | 2.478812 | 1.297444 | 7.607173 | 6.123788 | 3.935047 | 7.797147 | 5.61975 | 4.037905 | 0.2931281 | 9.951941 | 1.151039 | 0.4306268 | 0.9576215 | 0.5558934 | 0.09253875 | 0.6357488 | 6.840971 | 20.92122 | 0.2085667 | 7.731869 | 5.918064 | 10.88434 | 8.552137 | 4.596015 | 16.85041 | 18.06853 | 6.56374 | 12.09627 | 4.501715 | 18.38977 | 16.84802 | 10.84503 | 17.44322 | 15.5807 | 11.09824 | 17.05646 | 16.27426 | 13.78604 | 2.746358 | 23.16054 | 12.55453 | 3.159295 | 11.81615 | 10.46589 | 1.863408 | 5.975288 | 6.94054 | 22.65374 | 5.916839 | 14.45075 | 13.38214 | 14.18388 | 14.28054
Fe2(dobdc) | 2.420182 | 1.549536 | 0.9473078 | 0 | 2.350489 | 1.276518 | 0.5292932 | 0.3579463 | 0.05127146 | 1.089251 | 0.156163 | 0.3218677 | 1.001539 | 0.66974 | 0.5898131 | 0.02249295 | 1.453351 | 0 | 0.1257408 | 0.02057505 | 0 | 0.07205608 | 0 | 0.4783496 | 6.318825 | 0.05382414 | 0.690217 | 1.342997 | 5.58878 | 1.451088 | 0.6940901 | 3.810662 | 2.345447 | 0.1701031 | 2.604903 | 3.582129 | 1.722591 | 1.231537 | 0.6332614 | 2.759574 | 0.762141 | 1.471274 | 2.603097 | 0.913514 | 1.52911 | 0.3231976 | 3.479187 | 0.7675318 | 0.7405884 | 0.118898 | 0.3424166 | 0.3513579 | 0.3925708 | 0.9093359 | 6.581008 | 0.1194369 | 0.869565 | 1.790555 | 1.0163 | 2.292475 | 1.991176 | 10.36578 | 5.414232 | 2.948979 | 3.140129 | 7.052428 | 5.505223 | 3.893157 | 3.096025 | 6.312419 | 1.282198 | 3.075616 | 8.212238 | 2.70119 | 3.825027 | 1.924922 | 13.76004 | 4.039681 | 4.633082 | 2.604629 | 2.305882 | 1.704695 | 2.372774 | 2.497011 | 7.853676 | 2.47288 | 0.8876785 | 7.658228 | 6.464088 | 8.803134
Fe2(m-dobdc) | 1.827785 | 2.409598 | 1.445596 | 0.06132068 | 2.030875 | 0.9877043 | 0.6084837 | 0.4488712 | 0.2138024 | 2.2029 | 0.8931142 | 0.4580925 | 5.5369 | 1.551965 | 0.6837381 | 0.2139689 | 2.68554 | 0.1556156 | 0.2849378 | 0.1141397 | 0.06762349 | 0.2486416 | 0.08050989 | 0.569327 | 8.765778 | 4.8237 | 1.736788 | 6.6107 | 2.214074 | 2.288408 | 0.7884069 | 4.225342 | 2.894274 | 0.2823536 | 2.284021 | 3.760676 | 2.475528 | 1.612865 | 0.5912216 | 5.9879 | 2.329718 | 2.222552 | 7.0157 | 2.865429 | 2.381866 | 0.45371 | 5.973142 | 0.8592438 | 1.507113 | 0.6666934 | 0.4766651 | 0.648473 | 0.4445396 | 1.126181 | 13.19158 | 5.9486 | 1.812002 | 7.4305 | 2.447324 | 2.100324 | 2.878072 | 5.506845 | 5.509371 | 4.220983 | 2.853531 | 7.931086 | 5.678688 | 4.383993 | 3.197009 | 7.275847 | 4.174844 | 3.210465 | 7.307697 | 3.898823 | 3.367131 | 1.957144 | 12.6098 | 5.852809 | 4.608016 | 2.972072 | 2.157012 | 4.886925 | 3.381336 | 3.281568 | 33.53708 | 6.622537 | 2.867777 | 7.484764 | 2.963648 | 3.865516
Fe4(mu3-O)2(BTB)8/3(DMF)2(H2O)2*(DMF)10(H2O)2 | 5.170074 | 6.742997 | 5.23201 | 0.7020056 | 0.8449351 | 0.5833925 | 0.5265933 | 1.893454 | 1.075646 | 6.270526 | 3.424211 | 1.5635 | 5.855936 | 5.250804 | 2.459471 | 0.404273 | 7.060816 | 0.7223583 | 0.7536326 | 0.8784959 | 0.7679338 | 0.4560112 | 0.734571 | 2.804813 | 8.982922 | 1.680618 | 5.87447 | 5.859311 | 6.985017 | 6.481535 | 1.940783 | 9.228906 | 7.427228 | 1.564443 | 4.43208 | 2.974199 | 2.509321 | 4.152939 | 2.622393 | 8.458602 | 6.443748 | 6.605348 | 8.460103 | 6.982256 | 6.955091 | 0.718448 | 11.35696 | 2.210152 | 4.969285 | 2.212406 | 1.521457 | 1.071154 | 1.615097 | 4.527252 | 11.38258 | 1.118265 | 6.311143 | 6.169618 | 7.091519 | 6.87383 | 6.455304 | 7.134769 | 9.465084 | 8.165725 | 11.54549 | 10.16108 | 7.628233 | 6.972535 | 8.057668 | 7.491843 | 7.172045 | 8.50084 | 7.795436 | 7.114758 | 7.772293 | 3.174481 | 12.43694 | 11.2655 | 9.658903 | 7.426619 | 5.889901 | 6.810156 | 8.196958 | 8.50103 | 16.82356 | 8.011357 | 6.498922 | 4.258701 | 6.103733 | 5.263378
Fe[trans-Py2(F3- ph)2Por]Â·ClÂ·2DMF | 6.605442 | 3.766104 | 2.385655 | 0 | 0.1813087 | 1.533719 | 0.980665 | 0.6629682 | 0.2037399 | 3.313531 | 1.454915 | 0.5950015 | 4.116922 | 3.138401 | 1.069518 | 3.044382 | 3.781975 | 0.1072684 | 0.3052626 | 0.07202143 | 0 | 0.2485917 | 0.008976005 | 0.9629599 | 10.55241 | 0.3390127 | 4.451488 | 2.701822 | 5.77282 | 3.906655 | 1.053028 | 10.00996 | 7.131346 | 0.3667707 | 1.161503 | 5.382092 | 3.527815 | 2.334399 | 1.050658 | 6.771903 | 6.204678 | 3.676831 | 7.132405 | 5.916022 | 3.671897 | 5.920701 | 8.868476 | 1.193978 | 2.394197 | 1.026405 | 0.5809243 | 0.7953413 | 0.565572 | 1.7767 | 13.16806 | 0.336672 | 6.810083 | 5.335999 | 7.942927 | 7.467879 | 4.107881 | 8.699601 | 10.72902 | 5.915884 | 11.22823 | 11.40283 | 9.608254 | 8.748673 | 8.979691 | 9.178377 | 8.318572 | 9.338957 | 9.028918 | 8.589795 | 8.776555 | 7.515066 | 14.36343 | 11.06017 | 10.59298 | 8.459583 | 7.048753 | 5.801009 | 4.845968 | 4.819811 | 19.45482 | 4.807839 | 7.857888 | 5.517172 | 7.270202 | 6.483495
GB-i | 6.363063 | 2.561015 | 1.435532 | 0 | 0.9941434 | 0.581474 | 0.5677171 | 0.3278326 | 0 | 2.049544 | 0.7999154 | 0.3069026 | 2.255096 | 1.654587 | 0.5903205 | 0 | 2.494098 | 0 | 0.03115371 | 0 | 0 | 0.07172816 | 0 | 19.58176 | 5.138409 | 0.07706968 | 2.433936 | 1.822277 | 3.583329 | 2.399743 | 0.6400949 | 9.031544 | 4.595033 | 0.1334576 | 7.612629 | 4.036505 | 2.452406 | 1.533753 | 0.5576945 | 4.482888 | 3.77726 | 2.410012 | 4.676935 | 3.589833 | 2.428092 | 0.2034171 | 5.999191 | 0.7301639 | 1.539541 | 0.6065467 | 0.2791427 | 0.1434559 | 0.2523026 | 20.87287 | 6.639877 | 0.09250392 | 4.132368 | 3.064643 | 7.408899 | 4.855703 | 2.944541 | 7.394995 | 11.25666 | 4.3483 | 23.46504 | 16.26127 | 9.07799 | 8.3571 | 7.001099 | 8.888008 | 8.320479 | 7.195513 | 8.795641 | 8.737371 | 9.236693 | 1.982068 | 8.880457 | 8.474491 | 9.704011 | 7.775452 | 6.341868 | 4.537928 | 3.419926 | 21.92399 | 9.035095 | 3.451676 | 8.105986 | 4.477098 | 7.340144 | 5.259856
GEGZEY | 12.10203 | 4.367521 | 2.854998 | 0.3135608 | 7.465674 | 1.851021 | 1.302331 | 1.038155 | 0.5424035 | 3.257298 | 1.82967 | 0.896613 | 3.405314 | 2.731801 | 0.01454638 | 0.7532854 | 4.126055 | 0.3883266 | 0.4262656 | 0.269906 | 0.2729415 | 0.2864457 | 0.2984303 | 1.430621 | 19.01604 | 0.6093736 | 5.047204 | 3.938855 | 5.977652 | 4.742269 | 1.420707 | 11.49227 | 7.255768 | 0.8410292 | 9.028542 | 6.418136 | 4.257185 | 2.877915 | 1.873687 | 7.512609 | 5.880391 | 4.378257 | 7.544144 | 5.536092 | 0.05661472 | 5.892326 | 9.522796 | 1.618217 | 2.712076 | 1.394478 | 1.004345 | 0.9465259 | 1.139325 | 2.693508 | 22.15998 | 0.6031741 | 7.158374 | 5.939662 | 9.634986 | 7.755625 | 4.964392 | 18.53611 | 17.55096 | 6.890874 | 10.95772 | 22.89614 | 19.13715 | 16.1621 | 9.743746 | 18.6361 | 16.8189 | 9.900446 | 18.44385 | 16.91443 | 1.511994 | 24.6992 | 25.25453 | 11.44966 | 12.48345 | 10.42886 | 9.332811 | 6.796979 | 6.299712 | 6.159729 | 22.94224 | 6.303319 | 13.50531 | 15.36711 | 14.99377 | 16.00999
GLc-C-4 | 8.211613 | 1.623728 | 0.6189531 | 0 | 3.857238 | 0.2224859 | 0.1167583 | 0 | 0 | 0.8143827 | 0.2751514 | 0 | 0.7453746 | 0.3431822 | 0.2041955 | 0 | 1.340162 | 0 | 0.1254378 | 0 | 0 | 0.08623426 | 0 | 0 | 17.63249 | 0 | 1.774513 | 1.122004 | 2.589752 | 1.568934 | 0.3155237 | 7.28841 | 3.623075 | 0 | 4.783898 | 2.169 | 1.967874 | 1.014472 | 0.1468267 | 4.065019 | 2.494363 | 1.538425 | 4.201764 | 2.434745 | 1.47237 | 0 | 5.98386 | 0.4203435 | 0.943 | 0.2255098 | 0 | 0.4773237 | 0 | 0.4013516 | 22.10253 | 0 | 3.609313 | 2.654259 | 5.37508 | 4.095758 | 2.444658 | 15.57008 | 14.22785 | 3.980294 | 6.776803 | 21.79514 | 16.06586 | 12.94356 | 5.792377 | 15.31073 | 13.19105 | 5.953531 | 14.91712 | 13.44217 | 8.245337 | 1.811224 | 23.0658 | 7.529435 | 10.52599 | 6.173717 | 4.732889 | 5.817948 | 3.107616 | 2.864267 | 33.48179 | 3.13269 | 9.992703 | 12.67277 | 11.25826 | 13.26136
GND-bio-MOF-1 | 14.98171 | 3.299457 | 1.760801 | 0 | 0.718285 | 0.9430236 | 0.1666527 | 0.342458 | 0 | 2.079758 | 0.8605549 | 0.3156905 | 2.177325 | 1.461767 | 0.7441123 | 0 | 2.991472 | 0 | 0 | 0 | 0 | 0 | 0 | 17.98125 | 23.48933 | 0 | 4.860529 | 2.948855 | 5.892478 | 3.975536 | 0.7701846 | 12.89538 | 7.173967 | 0.1675879 | 4.765712 | 5.198181 | 1.480485 | 1.827246 | 0.9207038 | 6.988105 | 5.079401 | 3.346457 | 8.007469 | 4.40901 | 3.522583 | 0.1681202 | 11.02978 | 0.8987388 | 1.527174 | 0.6890957 | 0.3806925 | 0.467214 | 0.3968857 | 19.73403 | 29.01329 | 0.05279531 | 8.46034 | 5.984759 | 10.99914 | 9.216039 | 3.690546 | 21.3013 | 20.48145 | 5.543589 | 18.61282 | 25.97365 | 14.14681 | 19.8984375 | 11.23028 | 21.08197 | 18.4846 | 11.76843 | 20.25699 | 19.05682 | 14.16658 | 2.274094 | 30.30821 | 12.8285 | 14.90155 | 11.61282 | 9.572718 | 5.535436 | 5.602351 | 20.47639 | 39.98034 | 5.506699 | 16.75187 | 18.71837 | 16.30836 | 19.09591
GP-d | 11.21084 | 3.423099 | 2.028961 | 0 | 3.330245 | 1.443885 | 0.7335901 | 0.4823776 | 0.06036319 | 2.518839 | 1.169543 | 0.4032921 | 2.689822 | 2.024151 | 0.9069048 | 0 | 3.216423 | 0 | 0.03801243 | 0 | 0 | 0 | 0 | 11.61993 | 16.54873 | 0.114611 | 3.993541 | 2.871825 | 5.017705 | 3.681913 | 0.8555637 | 11.21524 | 6.353673 | 0.2863357 | 7.69762 | 5.178221 | 3.468039 | 2.129514 | 1.048784 | 6.571588 | 5.039719 | 3.375357 | 6.572185 | 4.688361 | 3.453743 | 0.2582785 | 8.370049 | 0.998723 | 2.012329 | 0.8124183 | 0.460745 | 0.5643528 | 0.5200282 | 11.90685 | 19.55379 | 0.1399141 | 6.143519 | 4.871173 | 9.302987 | 6.890422 | 4.133409 | 16.16735 | 16.8005 | 5.967196 | 9.078258 | 7.400794 | 17.67503 | 15.1753 | 9.173508 | 16.83445 | 15.2135 | 9.323109 | 16.48381 | 15.72293 | 12.3181 | 2.549649 | 22.09924 | 10.75854 | 12.07589 | 10.19067 | 8.885744 | 6.105202 | 5.218989 | 5.145555 | 20.15428 | 5.230285 | 12.8207 | 12.73373 | 13.99776 | 13.63551
Gamma-Al2O3 | 4.167003 | 6.224136 | 4.888995 | 0.9210869 | 5.303195 | 3.424179 | 0.321355 | 2.171891 | 1.296012 | 5.420852 | 3.75295 | 1.776913 | 4.827553 | 4.30799 | 2.825144 | 0.5348487 | 6.37662 | 0.9244342 | 0.8866571 | 0.0118595 | 0.9493443 | 0.5852465 | 0.9502573 | 3.301999 | 10.12923 | 1.986173 | 4.850398 | 5.632634 | 5.603381 | 5.495502 | 2.199994 | 7.739862 | 6.149749 | 1.847526 | 5.289567 | 7.638847 | 1.495034 | 4.502877 | 3.110453 | 7.303077 | 5.314254 | 5.893557 | 7.032498 | 6.008349 | 6.205408 | 0.8688711 | 10.28764 | 2.461961 | 4.841311 | 0.0536451 | 1.762252 | 1.243105 | 1.896046 | 4.926265 | 12.9546 | 1.320177 | 5.025102 | 5.022068 | 5.601596 | 5.476884 | 6.418324 | 7.519411 | 8.564032 | 8.040333 | 6.041507 | 9.814205 | 7.943703 | 6.519894 | 6.700281 | 7.307076 | 6.474825 | 6.988507 | 7.350619 | 6.532956 | 6.463204 | 3.411111 | 13.70853 | 9.876495 | 8.251441 | 0.1391144 | 4.92802 | 7.06243 | 7.409371 | 7.748015 | 24.97533 | 7.332428 | 5.388223 | 4.708269 | 5.344117 | 5.530122
Grace B-127 | 2.464977 | 0.9473672 | 0.4731068 | 0 | 1.561882 | 0.48108 | 0.2507086 | 0.095833 | 0 | 0.5747343 | 0.3378912 | 0.08939447 | 0.5078081 | 0.3005638 | 0.2806458 | 0 | 0.870883 | 0 | 0.01150806 | 0 | 0 | 0.01373683 | 0 | 0.1232117 | 9.432817 | 0 | 0.4500961 | 0.5671489 | 0.925155 | 0.6234996 | 0.4235377 | 4.32346 | 1.720774 | 0 | 2.401435 | 2.0896 | 1.263046 | 0.8246324 | 0.1662628 | 2.250878 | 1.305124 | 0.8108325 | 1.738001 | 1.394757 | 0.7717822 | 0.07149615 | 3.092015 | 0.4864815 | 0.11061 | 0.3163416 | 0.08759534 | 0.04185 | 0.04268873 | 0.316574 | 14.0904 | 0 | 1.239681 | 0.8629722 | 2.567592 | 1.676862 | 1.586647 | 6.112942 | 6.393983 | 2.79963 | 3.326293 | 8.800743 | 6.574866 | 5.25095 | 3.199637 | 5.556913 | 4.668034 | 3.227285 | 5.57954 | 4.502443 | 3.744032 | 1.496005 | 13.42455 | 4.533909 | 1.699005 | 3.239 | 2.348451 | 1.101194 | 1.555496 | 1.572913 | 34.30551 | 1.658442 | 3.676004 | 3.723809 | 3.312455 | 4.336749
Graphene Oxide Hydrogel heated to 373K | 0.7020574 | 0.6975732 | 0.3561402 | 0 | 0.794318 | 0.4033245 | 0.20475 | 0.05618114 | 0 | 0.4530246 | 0.2791681 | 0.04615727 | 0.3622144 | 0.2245995 | 0.2309058 | 0 | 0.6439596 | 0 | 0 | 0 | 0.008727286 | 0 | 0 | 4.74965 | 7.155778 | 0 | 0.2871234 | 0.4285333 | 0.548555 | 0.4113117 | 0.3629323 | 2.953059 | 1.1394 | 0 | 2.315206 | 1.628105 | 1.020549 | 0.6841414 | 0.1250685 | 1.687866 | 0.7883457 | 0.5775532 | 1.176926 | 0.9151702 | 0.5548157 | 0.03669252 | 2.119092 | 0.4081375 | 0.4794208 | 0.255924 | 0.06229926 | 0.2550205 | 0.0008649528 | 25.93853 | 11.29219 | 0 | 0.523218 | 0.4664595 | 1.452076 | 0.8142376 | 1.241859 | 4.050091 | 4.1588 | 2.272224 | 4.386389 | 6.12364 | 3.826737 | 2.794786 | 1.965136 | 3.481077 | 3.059435 | 1.756423 | 3.822687 | 2.666423 | 2.459045 | 1.334803 | 10.43117 | 3.244872 | 3.180934 | 2.056122 | 1.487929 | 3.243645 | 1.132552 | 1.216705 | 31.31373 | 1.242925 | 1.517029 | 1.797742 | 1.937738 | 2.535777
Graphite | 0.7138818 | 0.6166512 | 0.2499085 | 0 | 0.7630304 | 0.1429274 | 0 | 0 | 0 | 0.3010066 | 0.09568633 | 0 | 0.2518464 | 0.09299521 | 0.070848 | 0 | 0.5217499 | 0 | 0.124686 | 0 | 0 | 0 | 0 | 0.1339754 | 10.41028 | 0 | 0.3907296 | 0.4530889 | 0.5379527 | 0.4560332 | 0.06660278 | 1.656651 | 0.8135167 | 0 | 0.8833244 | 1.296442 | 0.8610367 | 0.4748082 | 0.1232849 | 1.238832 | 0.5997294 | 0.5574321 | 0.9665047 | 0.6679758 | 0.5431786 | 7.12179 | 1.560665 | 0.1275925 | 0.659341 | 0.005004764 | 0 | 0 | 0 | 0.4380561 | 26.92374 | 0 | 0.660364 | 0.5886518 | 0.9571732 | 0.7771844 | 1.024262 | 3.159789 | 2.589473 | 1.681841 | 1.168553 | 3.743931 | 2.41399 | 1.776543 | 1.243212 | 2.710748 | 2.28116 | 1.109007 | 3.069868 | 1.857321 | 0.371325 | 27.4286 | 7.248635 | 1.98217 | 13.6264 | 1.269108 | 0.6766316 | 2.630936 | 0.9906939 | 10.68261 | 46.69664 | 1.083575 | 1.019869 | 1.787169 | 1.356377 | 2.406524
Graphite Oxide Cu-BTC | 12.48613 | 5.563281 | 3.842335 | 1.016906 | 0.6862604 | 2.563575 | 0.2100276 | 1.690243 | 1.205615 | 4.361182 | 2.647149 | 1.436386 | 4.632607 | 3.909165 | 2.225632 | 0.3259975 | 5.393888 | 0.9895767 | 0.8302312 | 0.8853456 | 0.9859046 | 0.3514599 | 0.9728813 | 2.41518 | 13.69 | 1.390696 | 6.456737 | 5.144852 | 7.583262 | 6.06742 | 1.780589 | 13.46934 | 8.766696 | 1.596962 | 4.420123 | 4.414939 | 1.77158 | 3.482351 | 2.903992 | 8.825436 | 7.373551 | 5.609328 | 8.920034 | 6.815282 | 5.831008 | 0.6921679 | 10.17454 | 2.012704 | 3.546705 | 1.95281 | 1.547157 | 1.034755 | 1.868009 | 4.02355 | 11.03589 | 1.181482 | 8.341821 | 7.233002 | 11.57354 | 9.065946 | 5.576 | 24.25465 | 19.69619 | 7.675267 | 10.70948 | 10.67101 | 9.853002 | 15.97124 | 11.16909 | 22.1791 | 23.89709 | 11.32742 | 24.65278 | 20.03089 | 14.79133 | 3.143272 | 24.21108 | 12.66496 | 14.07213 | 12.32141 | 10.71227 | 6.78629 | 7.538697 | 7.653674 | 9.066751 | 7.517606 | 14.55375 | 20.61715 | 19.06344 | 21.54747
Graphite Oxide Cu-BTC (1st cycle) | 7.303041 | 4.815944 | 3.129574 | 0.1504551 | 0.9733606 | 0.4262446 | 0.2552129 | 0.9862761 | 0.3972279 | 4.333829 | 1.997645 | 0.8419314 | 5.081645 | 4.102918 | 1.469445 | 0.2562977 | 4.870486 | 0.2472755 | 0.4060933 | 0.2587815 | 0.1800909 | 0.3097133 | 0.1779133 | 1.474315 | 8.627444 | 0.7341696 | 5.575551 | 3.492127 | 7.054973 | 4.970308 | 1.284508 | 11.22476 | 8.138198 | 0.6815122 | 5.144763 | 3.06185 | 1.982789 | 2.866881 | 1.503972 | 7.774367 | 7.130704 | 4.665649 | 8.415246 | 6.814803 | 4.640462 | 0.5741395 | 9.975496 | 1.49466 | 3.044932 | 1.353977 | 0.7989132 | 0.8769215 | 0.8103312 | 2.426134 | 10.74835 | 0.5214774 | 7.848252 | 6.415562 | 9.078286 | 8.583244 | 4.660809 | 8.2987 | 11.5707 | 6.456249 | 11.72939 | 10.67193 | 9.72195 | 9.195073 | 10.15697 | 9.521386 | 8.669995 | 10.52071 | 9.310652 | 9.207179 | 9.707564 | 2.732553 | 12.21071 | 12.24113 | 11.74383 | 9.400085 | 7.603398 | 5.910254 | 6.053687 | 6.180629 | 13.50286 | 5.845487 | 8.722326 | 5.232866 | 7.715281 | 6.105194
Graphite Oxide Cu-BTC (2nd cycle) | 6.78017 | 4.3284 | 2.682244 | 0 | 0.9194423 | 0.4353709 | 0.277836 | 0.6878678 | 0.177902 | 3.797122 | 1.563172 | 0.5906311 | 4.581499 | 3.619163 | 1.156156 | 0.1837297 | 4.336022 | 0.08252562 | 0.2956821 | 0.05417671 | 0 | 0.2416113 | 0 | 1.056382 | 11.89341 | 0.3594591 | 5.183102 | 3.022689 | 6.395422 | 4.545559 | 1.061623 | 10.18129 | 7.736641 | 0.3657466 | 4.902927 | 3.06185 | 2.007391 | 2.496308 | 1.13235 | 7.663507 | 6.574914 | 4.269389 | 7.945727 | 6.528959 | 4.14961 | 0.5142012 | 9.97625 | 1.235187 | 2.630343 | 1.069524 | 0.5842412 | 0.7897748 | 0.5672886 | 1.918695 | 14.9607 | 0.3205256 | 7.2076 | 6.027297 | 7.988274 | 7.850433 | 4.611432 | 9.74218 | 11.21297 | 6.423332 | 11.75499 | 11.20649 | 9.144521 | 9.423718 | 9.12614 | 9.906194 | 8.703881 | 9.481327 | 9.641578 | 8.927903 | 8.878801 | 2.618328 | 15.79813 | 11.74867 | 10.80766 | 8.573491 | 6.949056 | 6.097082 | 5.615625 | 5.341527 | 23.94375 | 5.400021 | 8.063325 | 6.637318 | 7.389017 | 7.461695
Graphite Oxide Cu-BTC (3rd cycle) | 5.590054 | 4.341623 | 2.643119 | 0 | 0.8698146 | 0.4507027 | 0.2271645 | 0.6271523 | 0.174107 | 3.745089 | 1.46431 | 0.559848 | 4.256618 | 3.406847 | 1.058546 | 0.1747898 | 4.364743 | 0.08592331 | 0.3046858 | 0.07424465 | 0 | 0.2294118 | 0 | 0.95347 | 11.76439 | 0.338829 | 4.898057 | 2.977739 | 5.959685 | 4.570739 | 0.9995177 | 8.906739 | 6.951448 | 0.3225436 | 4.782091 | 3.12749 | 1.844939 | 2.405199 | 1.01052 | 7.260749 | 5.880503 | 4.291324 | 7.466717 | 6.09099 | 4.220409 | 0.4906381 | 9.853518 | 1.15867 | 2.510368 | 0.9931481 | 0.5457485 | 0.7585568 | 0.5130351 | 1.811382 | 14.95214 | 0.3229913 | 6.152928 | 5.561288 | 6.714496 | 6.667838 | 4.484749 | 9.054924 | 10.19901 | 6.245093 | 11.46352 | 11.45376 | 10.3189 | 8.45743 | 7.925708 | 8.98173 | 7.799414 | 8.254302 | 8.759708 | 7.925088 | 7.652621 | 2.532517 | 15.52551 | 10.93672 | 9.656643 | 7.263763 | 5.819294 | 5.953114 | 5.522249 | 5.193521 | 27.15974 | 5.313124 | 6.94628 | 6.190648 | 6.41321 | 6.857556
Graphite Oxide Cu-BTC (4th cycle) | 7.864244 | 3.727675 | 2.215453 | 0 | 0.9251221 | 0.4206418 | 0.2394327 | 0.4620174 | 0.02950929 | 3.139316 | 1.277912 | 0.3982802 | 3.902951 | 2.874661 | 0.8702211 | 0.003089137 | 3.669072 | 0 | 0.1087813 | 0 | 0 | 0.06091841 | 0 | 0.7717223 | 11.13782 | 0.1730947 | 4.570571 | 2.624046 | 6.025613 | 3.807979 | 0.8475237 | 11.41601 | 7.52875 | 0.2021207 | 4.999347 | 3.01808 | 1.917551 | 2.192652 | 0.8776807 | 7.05486 | 6.344956 | 3.592911 | 7.601077 | 5.997565 | 3.590154 | 0.3336523 | 9.233308 | 0.9953198 | 2.244235 | 0.8124642 | 0.3872037 | 0.6205166 | 0.3707807 | 1.656258 | 13.82821 | 0.164342 | 7.256319 | 5.493914 | 9.276134 | 8.125658 | 4.080636 | 9.783469 | 12.24993 | 6.013164 | 12.01354 | 10.86539 | 10.44404 | 10.07381 | 10.02804 | 10.48031 | 9.557343 | 10.42451 | 10.32042 | 9.946869 | 10.21689 | 2.404703 | 15.13948 | 12.00844 | 12.1195 | 9.815751 | 8.054387 | 5.72843 | 5.064842 | 5.130233 | 18.05883 | 4.963689 | 9.33855 | 6.39665 | 8.425291 | 7.439719
Graphite Oxide/Urea Cu-BTC 1 | 8.232696 | 4.482688 | 2.867738 | 0.03669918 | 0.9587787 | 0.4422881 | 0.1528525 | 0.8284184 | 0.2629413 | 3.948864 | 1.797894 | 0.6986892 | 4.74562 | 3.724122 | 1.281359 | 0.1441934 | 4.489264 | 0.1238534 | 0.2863703 | 0.1284567 | 0.06279193 | 0.1996429 | 0.05534111 | 1.280092 | 9.382866 | 0.5660826 | 5.386813 | 3.250419 | 6.905833 | 4.695335 | 1.125957 | 12.07157 | 8.307019 | 0.5345581 | 6.293276 | 2.962433 | 1.264235 | 2.683653 | 1.325972 | 7.784015 | 7.061457 | 4.342876 | 8.426126 | 6.739621 | 4.354252 | 0.4527334 | 9.900822 | 1.318602 | 2.813667 | 1.182319 | 0.6595501 | 0.7542638 | 0.6687824 | 2.205795 | 11.56413 | 0.3877987 | 7.887361 | 6.321871 | 9.99944 | 8.799479 | 4.528428 | 9.166811 | 12.59048 | 6.373466 | 15.75454 | 7.69942 | 10.7029 | 10.17509 | 10.72184 | 10.49642 | 9.607018 | 11.03483 | 10.32223 | 10.18129 | 10.68014 | 2.634728 | 13.12198 | 12.49678 | 12.69207 | 10.33523 | 8.374596 | 5.825197 | 5.978086 | 6.051108 | 13.78606 | 5.73892 | 9.687277 | 6.003851 | 8.604631 | 6.904069
Graphite Oxide/Urea Cu-BTC 1 (1st cycle) | 6.40417 | 4.816479 | 3.062581 | 0 | 0.6145968 | 0.3322594 | 0.1594987 | 0.7313989 | 0.2041342 | 4.212222 | 1.697291 | 0.6393263 | 4.582277 | 3.788486 | 1.233831 | 0.1973547 | 4.898299 | 0.1050085 | 0.3242042 | 0.08604723 | 0 | 0.2515996 | 0.004800729 | 1.167276 | 12.41489 | 0.4286617 | 5.409253 | 3.412707 | 6.435201 | 5.066157 | 1.110012 | 9.598461 | 7.477801 | 0.40603 | 3.330312 | 2.214849 | 1.279748 | 2.670462 | 1.192463 | 7.779712 | 6.343255 | 4.828549 | 8.066351 | 6.491184 | 4.726439 | 0.5244622 | 10.56777 | 1.284071 | 2.8489 | 1.135635 | 0.6189238 | 0.7920409 | 0.6182913 | 2.113704 | 15.74441 | 0.3503968 | 6.839123 | 6.142924 | 7.381598 | 7.365319 | 4.88941 | 9.793545 | 10.97753 | 6.65799 | 9.241696 | 8.810909 | 8.681581 | 9.34096 | 8.62171 | 9.800353 | 8.527131 | 8.916498 | 9.492042 | 8.717286 | 8.362042 | 2.698912 | 16.23537 | 11.43232 | 10.36487 | 7.984992 | 6.4485 | 6.215214 | 6.158327 | 5.767569 | 27.60188 | 5.886452 | 7.786834 | 6.892769 | 7.075581 | 7.566648
Graphite Oxide/Urea Cu-BTC 1 (2nd cycle) | 6.298536 | 2.605115 | 1.497686 | 0 | 0.5848294 | 0.3183554 | 0.1602606 | 0.3976902 | 0.01648334 | 2.089754 | 0.8618557 | 0.3821444 | 2.352109 | 1.701946 | 0.6666036 | 0.04411704 | 2.497293 | 0 | 0.1261797 | 0 | 0 | 0.09734188 | 0 | 0.4868457 | 8.116852 | 0.1118606 | 2.364383 | 1.799235 | 3.416557 | 2.328991 | 0.7912402 | 8.623546 | 4.68197 | 0.1671871 | 3.189639 | 2.135714 | 1.268691 | 1.70614 | 0.5958833 | 4.517123 | 4.078793 | 2.424456 | 4.609338 | 3.791748 | 2.372166 | 0.3461787 | 6.09078 | 0.8913916 | 1.597547 | 0.6915931 | 0.3635374 | 0.6339943 | 0.3162054 | 1.074363 | 10.14119 | 0.16083 | 4.453778 | 3.081063 | 7.022388 | 5.234731 | 3.076547 | 7.384564 | 10.22105 | 4.481443 | 8.97313 | 8.642193 | 7.523808 | 8.21058 | 7.121737 | 8.392394 | 7.684361 | 7.382899 | 8.253833 | 8.054358 | 8.339763 | 2.093099 | 11.64915 | 8.464505 | 9.381918 | 7.480958 | 6.712556 | 4.799307 | 3.382811 | 3.502568 | 14.11111 | 3.445444 | 7.644721 | 4.523906 | 6.827621 | 5.282174
Graphite Oxide/Urea Cu-BTC 1 (3rd cycle) | 4.497495 | 2.489574 | 1.465418 | 0 | 0.5833297 | 0.2945034 | 0.1613244 | 0.4019224 | 0.04418171 | 2.077832 | 0.8476405 | 0.3902037 | 2.44927 | 1.728214 | 0.6579388 | 0.07241642 | 2.46146 | 0 | 0.1559869 | 0 | 0 | 0.1209643 | 0 | 0.4677906 | 7.593995 | 0.1410667 | 2.395275 | 1.694907 | 3.505376 | 2.268416 | 0.7784953 | 7.827344 | 4.824472 | 0.1797303 | 3.216869 | 2.055851 | 1.279318 | 1.610226 | 0.5459154 | 4.424572 | 4.184304 | 2.306013 | 4.569196 | 3.814958 | 2.284531 | 0.3552639 | 6.082473 | 0.8743423 | 1.531175 | 0.6824495 | 0.3688216 | 0.6244224 | 0.3172557 | 0.9752977 | 9.665318 | 0.1865176 | 4.417091 | 3.070298 | 6.026793 | 5.112769 | 2.901714 | 5.979859 | 8.451319 | 4.292112 | 8.529292 | 8.118882 | 7.633551 | 6.347217 | 6.817514 | 6.693051 | 6.143615 | 7.115131 | 6.733119 | 6.342412 | 6.787766 | 1.953191 | 10.85267 | 8.369031 | 8.532045 | 6.509722 | 5.371584 | 4.685672 | 3.145675 | 3.300922 | 15.5833 | 3.195358 | 5.816269 | 3.403225 | 5.311234 | 4.128236
Graphite Oxide/Urea Cu-BTC 1 (4th cycle) | 5.707505 | 2.737298 | 1.638273 | 0 | 0.5934758 | 0.318493 | 0.1765082 | 0.4083914 | 0.03831588 | 2.28774 | 0.919803 | 0.3934858 | 2.63305 | 1.927494 | 0.6754313 | 0.05900248 | 2.676435 | 0 | 0.1464094 | 0 | 0 | 0.1072575 | 0 | 0.5277394 | 7.451284 | 0.1450057 | 2.642698 | 1.904533 | 3.906034 | 2.502665 | 0.7801848 | 8.920697 | 5.144493 | 0.1947815 | 3.231047 | 2.14721 | 1.317738 | 1.781079 | 0.5844508 | 4.771554 | 4.535618 | 2.547552 | 5.160748 | 4.165606 | 2.528508 | 0.3391465 | 6.647233 | 0.8798307 | 1.720314 | 0.6876811 | 0.3635788 | 0.6230208 | 0.3127933 | 1.126774 | 9.359169 | 0.1835735 | 4.853537 | 3.414849 | 7.175333 | 5.648946 | 3.142983 | 6.824111 | 9.793572 | 4.563365 | 9.484217 | 8.581268 | 7.227429 | 7.53615 | 7.590565 | 7.816473 | 7.196308 | 7.853176 | 7.687662 | 7.53212 | 8.049345 | 2.068979 | 10.70898 | 8.984149 | 9.645101 | 7.516429 | 6.396397 | 4.803859 | 3.518144 | 3.683312 | 13.31322 | 3.537737 | 7.097722 | 4.06354 | 6.361636 | 4.83126
Graphite Oxide/Urea Cu-BTC 2 | 4.869515 | 2.690771 | 1.606119 | 0 | 0.6365053 | 0.6351945 | 0.2050087 | 0.3996728 | 0.04065653 | 2.277769 | 0.897396 | 0.3892466 | 2.723206 | 1.917562 | 0.665773 | 0.06327359 | 2.644705 | 0 | 0.1520185 | 0 | 0 | 0.1104211 | 0 | 0.4937324 | 8.148373 | 0.1294644 | 2.795228 | 1.831237 | 3.903806 | 2.533592 | 0.7815196 | 8.205389 | 5.214229 | 0.1795223 | 4.244416 | 4.230848 | 1.736699 | 1.720929 | 0.5668963 | 4.852045 | 4.610666 | 2.508656 | 5.065513 | 4.211205 | 2.476939 | 0.348785 | 6.586598 | 0.8796185 | 1.681837 | 0.6837692 | 0.3687786 | 0.6181483 | 0.315271 | 1.0765 | 10.32237 | 0.1850212 | 4.890451 | 3.548092 | 6.312128 | 5.591228 | 3.086474 | 6.418483 | 8.75668 | 4.534633 | 10.93408 | 10.87615 | 9.988309 | 6.679365 | 7.218135 | 7.09186 | 6.505326 | 7.520541 | 7.083636 | 6.673809 | 7.083677 | 2.022177 | 11.53637 | 8.78614 | 8.826234 | 6.825321 | 5.676576 | 4.882062 | 3.417959 | 3.508913 | 16.51995 | 3.447659 | 6.088315 | 3.717749 | 5.627116 | 4.513873
Graphite Oxide/Urea Cu-BTC 2 (1st cycle) | 6.799037 | 3.861219 | 2.494711 | 0.05920433 | 0.8887696 | 0.4552784 | 0.2492576 | 0.7827421 | 0.3139975 | 3.357951 | 1.568069 | 0.7102473 | 4.025484 | 3.199607 | 1.210978 | 0.2966368 | 3.832888 | 0.2253336 | 0.4283417 | 0.1649088 | 0.06974863 | 0.3549041 | 0.1108319 | 1.088689 | 11.63976 | 0.4101014 | 4.537038 | 2.761778 | 5.697455 | 3.918146 | 1.183026 | 9.864695 | 6.96814 | 0.4809924 | 4.892623 | 3.152377 | 1.850243 | 2.480107 | 1.201601 | 6.825528 | 6.162283 | 3.737166 | 7.055309 | 5.970154 | 3.668595 | 0.6353258 | 8.959098 | 1.328476 | 2.507365 | 1.15907 | 0.7078499 | 0.9067735 | 0.6851658 | 1.888068 | 14.63793 | 0.4557814 | 6.834375 | 5.442665 | 7.745572 | 7.439925 | 4.30161 | 9.413733 | 10.94148 | 6.003246 | 12.00137 | 11.2536 | 9.53462 | 9.293646 | 8.798169 | 9.628588 | 8.526697 | 9.020725 | 9.416333 | 8.777863 | 8.715325 | 2.664885 | 15.59084 | 10.85904 | 10.40614 | 8.348807 | 7.054348 | 6.036938 | 4.937236 | 4.711722 | 23.62669 | 4.868855 | 7.890784 | 6.347735 | 7.360675 | 7.173906
Graphite Oxide/Urea Cu-BTC 2 (2nd cycle) | 6.822621 | 3.960605 | 2.472421 | 0 | 0.7693327 | 0.4461863 | 0.334196 | 0.6352316 | 0.158196 | 3.466223 | 1.461817 | 0.55414 | 4.226045 | 3.306833 | 1.0769 | 0.1608399 | 3.963054 | 0.0620707 | 0.2740777 | 0.02712042 | 0 | 0.2211221 | 0 | 0.9559056 | 11.60383 | 0.2929349 | 4.735452 | 2.795846 | 5.967676 | 4.111464 | 1.032064 | 10.1793 | 7.385743 | 0.3266147 | 4.521762 | 3.085776 | 1.849534 | 2.369978 | 1.044266 | 7.201609 | 6.360565 | 3.885969 | 7.453505 | 6.23505 | 3.804326 | 0.4948367 | 9.320191 | 1.188821 | 2.45727 | 1.022222 | 0.5476109 | 0.7723051 | 0.5284286 | 1.799504 | 14.52262 | 0.2999671 | 6.994827 | 5.605184 | 8.060584 | 7.661205 | 4.393107 | 9.54055 | 11.12576 | 6.218596 | 10.91016 | 10.71824 | 9.157864 | 9.253244 | 9.155665 | 9.757712 | 8.748977 | 9.454403 | 9.606143 | 8.947777 | 8.954654 | 2.56023 | 15.45838 | 11.35735 | 10.74738 | 8.636607 | 7.157545 | 5.996472 | 5.16231 | 4.980412 | 22.29683 | 5.047729 | 8.06135 | 6.372869 | 7.503848 | 7.308079
Graphite Oxide/Urea Cu-BTC 2 (3rd cycle) | 7.887835 | 3.86884 | 2.470081 | 0.003760919 | 0.8137029 | 0.4253527 | 0.2251627 | 0.71393 | 0.2246627 | 3.356484 | 1.551822 | 0.6259727 | 4.104469 | 3.078864 | 1.144145 | 0.1672639 | 3.833135 | 0.1178511 | 0.3000894 | 0.09127012 | 0.02390591 | 0.2282981 | 0.02661895 | 1.05053 | 9.802899 | 0.4035099 | 4.490719 | 2.803134 | 5.931768 | 3.887365 | 1.095666 | 11.06086 | 7.297846 | 0.4179819 | 4.603493 | 3.013265 | 1.781555 | 2.447117 | 1.163205 | 6.715071 | 6.423473 | 3.720865 | 7.372203 | 6.033138 | 3.701092 | 0.5081946 | 8.909863 | 1.264455 | 2.511899 | 1.082582 | 0.6156637 | 0.8075149 | 0.6087002 | 1.934355 | 12.15131 | 0.3592985 | 7.124032 | 5.369233 | 9.159871 | 7.989573 | 4.126009 | 9.041909 | 11.91654 | 5.863547 | 11.44444 | 10.89362 | 9.631511 | 9.872843 | 9.797456 | 10.0613 | 9.142396 | 10.11244 | 9.830891 | 9.673708 | 10.0081 | 2.568451 | 13.68987 | 11.4271 | 11.79931 | 9.52146 | 8.124906 | 5.699762 | 4.982071 | 5.07317 | 15.24312 | 4.89738 | 9.2477 | 5.938893 | 8.153062 | 6.800616
Graphite Oxide/Urea Cu-BTC 2 (4th cycle) | 6.9798 | 3.61805 | 2.20941 | 0 | 0.7829543 | 0.4338527 | 0.2215346 | 0.5878981 | 0.1586538 | 3.027731 | 1.331013 | 0.541239 | 3.734978 | 2.821717 | 0.99096 | 0.1692201 | 3.558322 | 0.06458279 | 0.2784133 | 0.01848084 | 0 | 0.2297892 | 0 | 0.844671 | 11.72987 | 0.2309557 | 4.208052 | 2.530442 | 5.511375 | 3.618008 | 0.9935595 | 10.14218 | 7.035985 | 0.3097633 | 4.550807 | 3.054654 | 1.735329 | 2.244041 | 0.9485025 | 6.673851 | 6.001809 | 3.476895 | 6.997121 | 5.809986 | 3.41676 | 0.4986803 | 8.816979 | 1.133012 | 2.246263 | 0.9515688 | 0.5366604 | 0.7756116 | 0.499957 | 1.647633 | 14.66252 | 0.3019326 | 6.729815 | 5.189448 | 8.043503 | 7.432517 | 4.130574 | 9.653621 | 11.25571 | 5.913571 | 11.69294 | 11.35582 | 9.358074 | 9.426595 | 9.013647 | 9.899537 | 8.816877 | 9.235396 | 9.699492 | 9.061854 | 9.002206 | 2.509256 | 15.70838 | 11.04479 | 10.73678 | 8.669774 | 7.199971 | 5.879606 | 4.793912 | 4.625952 | 22.65399 | 4.743157 | 8.15239 | 6.483177 | 7.59945 | 7.358466
Graphite Oxide/Urea Cu-BTC 3 | 8.472914 | 3.948247 | 2.459277 | 0 | 0.4470431 | 1.567665 | 0.2884297 | 0.6360021 | 0.1355461 | 3.393538 | 1.482411 | 0.5411999 | 4.182708 | 3.15598 | 1.075328 | 0.1010029 | 3.938556 | 0.0338677 | 0.4897033 | 0 | 0 | 0.3067259 | 0 | 0.9809153 | 11.6687 | 0.2897112 | 4.8505 | 2.871945 | 6.239168 | 4.066746 | 1.0081 | 11.53828 | 7.796717 | 0.3232446 | 2.954247 | 5.694021 | 2.486588 | 2.398843 | 1.093938 | 7.292222 | 6.578572 | 3.853075 | 7.805503 | 6.221464 | 3.829113 | 0.4481487 | 9.430855 | 1.181822 | 1.095782 | 0.9978711 | 0.5321218 | 0.5490534 | 0.527675 | 1.864184 | 14.44678 | 0.2598588 | 7.617555 | 5.802433 | 9.515471 | 8.507745 | 4.322146 | 10.33257 | 12.54351 | 6.241843 | 7.737444 | 13.32031 | 11.56391 | 10.718 | 10.31552 | 10.90047 | 9.959966 | 10.58349 | 10.70726 | 10.33507 | 10.45284 | 2.569647 | 15.7381 | 12.00232 | 8.771621 | 9.987019 | 8.506508 | 4.368974 | 5.319472 | 5.301678 | 18.58356 | 5.214877 | 9.77005 | 6.97691 | 8.806383 | 7.988324
Graphite Oxide/Urea Cu-BTC 3 (1st cycle) | 4.844803 | 4.064228 | 2.573773 | 0.03952142 | 1.303612 | 0.6347727 | 0.3196178 | 0.7311044 | 0.2607035 | 3.707532 | 1.591923 | 0.649917 | 4.245854 | 3.337522 | 1.116815 | 0.1992722 | 4.260734 | 0.1499011 | 0.3222256 | 0.1430976 | 0.06965057 | 0.2519076 | 0.07733372 | 1.101523 | 6.353763 | 0.512185 | 4.321678 | 2.833722 | 5.673306 | 4.113319 | 1.018921 | 8.779496 | 6.511425 | 0.4751704 | 7.277611 | 4.42105 | 2.681626 | 2.4278 | 1.055538 | 6.422224 | 5.73627 | 3.943819 | 6.868526 | 5.618762 | 3.95487 | 0.4864416 | 8.334275 | 1.177187 | 2.584943 | 1.066621 | 0.6097567 | 0.757929 | 0.57855 | 1.923182 | 8.123326 | 0.3953918 | 5.635383 | 4.927731 | 6.741824 | 6.233857 | 3.978069 | 5.910303 | 8.975693 | 5.544234 | 16.45378 | 15.57175 | 14.66211 | 6.498429 | 7.733065 | 6.812316 | 6.37256 | 8.175578 | 6.841286 | 6.639181 | 7.270518 | 2.311754 | 9.248378 | 10.26699 | 9.2623 | 7.028067 | 5.636832 | 5.317867 | 4.982887 | 5.289966 | 12.03909 | 4.825395 | 6.118673 | 3.362337 | 5.608768 | 4.17451
Graphite Oxide/Urea Cu-BTC 3 (2nd cycle) | 11.91435 | 5.673757 | 3.859989 | 0.3249303 | 1.329199 | 0.6326451 | 0.3174132 | 1.330786 | 0.6356267 | 5.001729 | 2.447721 | 1.112389 | 5.950992 | 4.977637 | 1.932418 | 0.2317018 | 5.671274 | 0.3834393 | 0.4514904 | 0.3606769 | 0.3402677 | 0.2970133 | 0.3303629 | 1.921692 | 15.06579 | 1.023466 | 7.504736 | 4.575124 | 8.839296 | 6.498091 | 1.618516 | 14.59303 | 10.42293 | 1.036435 | 7.285973 | 4.32494 | 2.655648 | 3.394339 | 2.103316 | 10.12622 | 8.872747 | 5.608497 | 10.43884 | 8.391403 | 5.729472 | 0.607006 | 12.42443 | 1.863178 | 3.690922 | 1.747158 | 1.135766 | 0.9334618 | 1.248132 | 3.10875 | 18.08613 | 0.6781889 | 10.35956 | 8.487546 | 12.49309 | 11.2268 | 5.937279 | 13.9388 | 16.28104 | 8.176179 | 16.5147 | 15.43181 | 14.02684 | 14.66759 | 13.22324 | 14.65481 | 13.35575 | 13.40863 | 14.3119 | 13.93736 | 13.68349 | 3.260231 | 19.73338 | 14.97125 | 15.458 | 13.05264 | 11.27231 | 7.154889 | 7.792881 | 7.629241 | 20.36262 | 7.533761 | 13.26318 | 10.45547 | 12.15586 | 11.40638
Graphite Oxide/Urea Cu-BTC 3 (3rd cycle) | 10.51107 | 5.958894 | 4.0165 | 0.07627106 | 1.333709 | 0.6313429 | 0.3661896 | 1.108374 | 0.3817048 | 5.306127 | 2.310942 | 0.8838124 | 6.07782 | 5.149823 | 1.773644 | 0.2026743 | 5.916907 | 0.1698893 | 0.3193485 | 0.1738804 | 0.07280922 | 0.268549 | 0.08713591 | 1.71951 | 16.0126 | 0.7896639 | 7.635429 | 4.6162 | 8.861095 | 6.657074 | 1.447526 | 13.47217 | 10.26984 | 0.7896034 | 7.279637 | 4.48513 | 2.607628 | 3.367006 | 1.839906 | 10.27899 | 8.521796 | 5.937347 | 10.50871 | 8.443037 | 5.969406 | 0.5558972 | 13.19707 | 1.706983 | 3.719425 | 1.592351 | 0.9282314 | 0.8626686 | 1.000829 | 3.00511 | 19.54479 | 0.4709836 | 10.05527 | 8.563633 | 11.06774 | 10.79958 | 6.111038 | 13.80788 | 15.2569 | 8.338346 | 16.41583 | 15.22897 | 13.77047 | 13.67573 | 12.30785 | 13.90402 | 12.48129 | 12.86582 | 13.60045 | 12.76828 | 12.2206 | 3.136066 | 20.17771 | 15.06011 | 14.6616 | 11.73276 | 9.466843 | 7.067805 | 8.054265 | 7.648015 | 26.8669 | 7.809659 | 12.09547 | 10.70357 | 10.76507 | 11.47012
Graphite Oxide/Urea Cu-BTC 3 (4th cycle) | 9.518366 | 5.905535 | 4.14123 | 1.310714 | 1.355361 | 0.6101458 | 0.3156037 | 1.749551 | 1.384683 | 4.167415 | 2.733539 | 1.460893 | 4.261448 | 3.524115 | 2.500468 | 0.1737475 | 5.525364 | 1.145162 | 0.7810175 | 0.8705661 | 1.128754 | 0.2208728 | 1.149828 | 2.665729 | 38.37489 | 1.307687 | 6.941013 | 5.885484 | 7.621387 | 6.578916 | 1.882458 | 11.04242 | 8.432304 | 1.91723 | 7.353379 | 4.29291 | 2.652727 | 3.635834 | 3.722677 | 8.91052 | 7.070065 | 6.081271 | 9.043935 | 6.619977 | 6.273953 | 0.6555253 | 10.49177 | 2.145797 | 3.358172 | 1.98884 | 1.813722 | 0.9598562 | 2.428155 | 4.645853 | 42.83999 | 1.200565 | 8.373373 | 7.705768 | 9.43389 | 8.784096 | 5.899818 | 18.13776 | 13.89904 | 7.875374 | 16.26734 | 15.36818 | 15.0299 | 12.18697 | 10.0273 | 14.63583 | 14.28806 | 10.06891 | 15.71742 | 13.05508 | 11.19133 | 3.061091 | 39.62793 | 11.51703 | 11.85838 | 10.24219 | 8.349368 | 6.787998 | 8.133379 | 7.870296 | 39.54052 | 8.134545 | 10.66255 | 14.73127 | 11.82941 | 16.70088
H(1)-PCN-125 | 11.23685 | 6.01268 | 4.048451 | 0.3370518 | 11.12809 | 0.4091657 | 1.777384 | 1.362784 | 0.6631563 | 5.40924 | 2.499796 | 1.097882 | 6.288384 | 5.165646 | 1.910557 | 0.1072834 | 6.051306 | 0.3712495 | 0.3843687 | 0.4113844 | 0.3811891 | 0.163034 | 0.3550931 | 22.71788 | 12.79818 | 1.124587 | 7.848172 | 4.856537 | 9.367534 | 6.8995 | 1.535661 | 15.11654 | 10.83276 | 1.073881 | 12.37996 | 2.456711 | 5.060855 | 3.416366 | 2.048354 | 10.39417 | 9.066986 | 6.00094 | 10.90493 | 8.542359 | 6.218874 | 0.4491155 | 12.56009 | 1.796128 | 3.850453 | 1.717822 | 1.07047 | 0.8049859 | 1.199834 | 23.81818 | 15.38417 | 0.6869866 | 10.42329 | 8.795673 | 12.76255 | 11.32763 | 5.943417 | 12.54913 | 15.90821 | 8.331752 | 13.41062 | 10.95853 | 14.15873 | 13.53097 | 13.44078 | 13.86727 | 12.83714 | 13.73686 | 13.65075 | 13.48183 | 13.84016 | 3.048555 | 17.14198 | 15.50249 | 15.77822 | 13.42846 | 10.9536 | 6.860217 | 8.245792 | 24.79286 | 15.99275 | 7.988686 | 12.82404 | 9.06933 | 11.69415 | 10.07124
H-380 | 5.278895 | 2.86394 | 1.559541 | 0 | 0.003596543 | 0.9587103 | 0.6207034 | 0.4492788 | 0.1112723 | 1.667173 | 0.8992845 | 0.3611612 | 1.637237 | 1.126827 | 0.8183834 | 0 | 2.56349 | 0 | 0.01766384 | 0.01215413 | 0 | 0 | 0 | 3.995258 | 22.66902 | 0.06879865 | 3.208818 | 2.586903 | 3.863021 | 3.015035 | 0.7716998 | 6.949754 | 4.664808 | 0.3651045 | 0.03454828 | 4.589 | 2.707481 | 1.663563 | 1.149156 | 5.20656 | 3.576508 | 2.869776 | 5.149843 | 3.40442 | 2.896087 | 0 | 6.467583 | 0.9122946 | 0.08610765 | 0.0351384 | 0.4991731 | 0.2500896 | 0.6397982 | 49.28199 | 25.38918 | 0.1270483 | 4.431818 | 3.895112 | 5.49472 | 4.836231 | 3.385137 | 14.03995 | 9.414995 | 4.979265 | 0.741155 | 15.07346 | 9.482652 | 7.778986 | 6.016244 | 10.03928 | 9.888744 | 6.015025 | 11.22845 | 8.599918 | 7.005914 | 2.137349 | 31.4398 | 7.362367 | 1.512057 | 0.7407278 | 4.658048 | 5.050518 | 4.479659 | 4.329656 | 24.70066 | 4.530306 | 6.309315 | 10.73818 | 7.57996 | 12.74602
H-DNL-6 | 2.381156 | 0 | 0 | 0 | 1.670228 | 0.998427 | 0 | 0 | 0 | 0 | 0 | 0 | 0 | 0 | 0 | 0 | 0 | 0 | 0.0700003 | 0 | 0 | 0 | 0 | 0 | 17.57014 | 0 | 0.3749937 | 0 | 0.7538486 | 0 | 0 | 3.062988 | 1.266664 | 0 | 1.942122 | 3.14364 | 0.124582 | 0 | 0 | 1.471997 | 0.164397 | 0 | 1.946206 | 0.06488499 | 0 | 0 | 3.309639 | 0 | 0.398933 | 0 | 0 | 0 | 0 | 0 | 47.73055 | 0 | 1.690979 | 0.9664044 | 2.160728 | 1.949938 | 0.323517 | 5.349798 | 4.739792 | 1.232845 | 2.74852 | 5.220123 | 4.92421 | 4.013103 | 2.721825 | 4.937675 | 4.143295 | 2.79065 | 4.982605 | 3.966562 | 3.107642 | 0.4018153 | 10.16677 | 3.615459 | 0.7246828 | 2.552095 | 1.051659 | 2.135533 | 0.9071098 | 0.6728169 | 65.53233 | 0.900511 | 3.094414 | 4.086449 | 3.016495 | 4.635741
H-SAPO-34 | 1.267044 | 2.510654 | 1.562972 | 0.09066986 | 1.21702 | 0.5918261 | 0.7411786 | 0.5083464 | 0.1953331 | 2.045373 | 1.093091 | 0.4643357 | 1.594496 | 1.278514 | 0.8009059 | 0.2276762 | 2.644994 | 0.1660586 | 0.05051383 | 0.1090111 | 0.08672897 | 0.2614185 | 0.0986769 | 7.51256 | 8.155523 | 0.3250733 | 1.130036 | 1.920206 | 1.57557 | 1.717049 | 0.8005848 | 3.534426 | 2.201076 | 0.2972757 | 4.02266 | 2.85083 | 2.600115 | 1.791974 | 0.7086653 | 3.26618 | 1.761639 | 2.098566 | 2.502816 | 2.27583 | 2.324635 | 0.4388679 | 5.387813 | 0.9052808 | 0.345177 | 0.737995 | 0.4573405 | 0.6151963 | 0.436641 | 7.689649 | 13.18797 | 0.2760462 | 1.241258 | 1.290946 | 1.900003 | 1.497482 | 3.00849 | 4.981426 | 4.853031 | 4.349204 | 5.860797 | 7.346918 | 5.105522 | 3.810781 | 2.550381 | 4.256677 | 3.627632 | 2.547355 | 4.538957 | 3.358358 | 2.816661 | 2.017437 | 12.28865 | 5.047203 | 7.325689 | 2.382191 | 1.616468 | 4.96268 | 3.376224 | 7.720386 | 34.19361 | 3.377575 | 2.348378 | 2.642669 | 2.464073 | 3.405687
H-ZSM-5 (Si/Al: 120) | 4.761625 | 4.591885 | 3.010828 | 0.87619 | 6.152615 | 1.94695 | 1.317052 | 0.9568512 | 0.4040949 | 4.267013 | 1.904137 | 0.8265251 | 4.544998 | 3.757408 | 1.388744 | 0.2525029 | 4.948034 | 0.2460171 | 0.3991564 | 0.2837161 | 0.1821065 | 0.3066001 | 0.1851795 | 1.425906 | 5.663278 | 0.7538886 | 4.695261 | 3.401975 | 6.016295 | 4.753481 | 1.191106 | 8.755814 | 6.710754 | 1.05714 | 6.19921 | 5.584871 | 3.734689 | 2.725746 | 1.359034 | 6.872914 | 5.771494 | 4.460343 | 7.202739 | 5.862468 | 4.611537 | 0.5381967 | 8.844898 | 1.34038 | 2.971163 | 1.282158 | 0.7780997 | 0.8158895 | 0.7662522 | 2.3401 | 7.366224 | 0.5340915 | 5.495217 | 5.194041 | 6.666952 | 6.081693 | 4.334314 | 5.701926 | 8.86153 | 1.472031 | 6.83607 | 7.915288 | 6.841897 | 6.376349 | 7.499847 | 6.68265 | 6.211877 | 7.957498 | 6.71684 | 6.535795 | 7.229236 | 2.427567 | 8.608936 | 10.4108 | 9.158254 | 6.970775 | 5.44628 | 5.51844 | 5.66261 | 6.165195 | 11.02369 | 5.47763 | 5.931955 | 3.161142 | 5.479896 | 3.99453
H-ZSM-5 (Si/Al: 20) | 0.2522908 | 1.337335 | 0.5773104 | 0.86055 | 1.01376 | 0.5341917 | 0.3651793 | 0.2456641 | 0.0198532 | 0.967448 | 0.421921 | 0.2421697 | 0.8797695 | 0.5829939 | 0.393052 | 0 | 1.479293 | 0 | 0.07902636 | 0 | 0 | 0.02313091 | 0 | 0.2718474 | 5.660832 | 0.06781241 | 0.637095 | 0.7828777 | 1.17784 | 1.026689 | 0.5155855 | 2.753726 | 1.706344 | 1.09015 | 1.110078 | 2.37693 | 1.526828 | 0.9183475 | 0.3106967 | 2.462305 | 1.2713 | 1.143895 | 1.94961 | 1.704679 | 1.215217 | 0.2395071 | 3.707521 | 0.5562461 | 0.7225714 | 0.3973533 | 0.2469721 | 0.428197 | 0.2108699 | 0.4696691 | 8.792573 | 0.1115251 | 0.6656442 | 0.8786371 | 1.259197 | 0.91444 | 1.876251 | 2.974486 | 3.051968 | 1.542747 | 1.440323 | 4.40537 | 2.371885 | 1.476038 | 1.805951 | 2.441205 | 2.379553 | 1.683405 | 2.972652 | 1.923164 | 1.969988 | 1.485016 | 8.477396 | 3.988182 | 2.559548 | 1.715437 | 1.052308 | 3.976633 | 1.933668 | 2.104901 | 27.59647 | 1.986615 | 0.7276637 | 0.8176578 | 1.469949 | 1.564883
H1/3[(Co^II13/2(BTB)4(OH)4/3(DMA)3]-2DMA-4H2O | 0.3996632 | 1.276571 | 0.5918232 | 0 | 0.4108415 | 0.2439374 | 0.442365 | 0.01885133 | 0.08829833 | 0.8727051 | 0.48368 | 0.3310014 | 0.8004077 | 0.5237063 | 0.4679665 | 0.07268384 | 1.288532 | 0.0623203 | 0.1635558 | 0 | 0 | 0.1125568 | 0 | 0.3677346 | 5.773429 | 0.122536 | 0.6587409 | 0.7932177 | 1.112215 | 0.8876338 | 0.594045 | 2.866323 | 1.653841 | 0.1677904 | 1.476461 | 1.078461 | 1.53864 | 0.113108 | 0.3857504 | 2.227529 | 1.316761 | 1.064855 | 1.69714 | 1.624999 | 1.089253 | 0.3274652 | 2.840446 | 0.3482134 | 0.7255487 | 0.4761753 | 0.345773 | 0.5211713 | 0.3086796 | 0.5304065 | 8.988461 | 0.1731028 | 0.7947959 | 0.8979914 | 1.345456 | 1.015245 | 1.804384 | 3.010253 | 3.143467 | 2.883753 | 2.13206 | 1.790596 | 2.422386 | 0.4483677 | 1.922231 | 2.544181 | 2.451196 | 1.777795 | 3.025987 | 2.007122 | 2.087243 | 1.560982 | 8.625566 | 0.849601 | 2.673136 | 1.832126 | 1.148199 | 3.919139 | 1.691402 | 1.83394 | 28.06582 | 1.785022 | 0.795761 | 0.8834907 | 1.555692 | 1.598971
HB-d | 0.02940408 | 0.808574 | 0.3054279 | 0 | 1.265287 | 0.7143861 | 0.2876144 | 0.1944915 | 0.006531851 | 0.5281664 | 0.3027354 | 0.2019828 | 0.433461 | 0.2921176 | 0.2904452 | 0 | 0.909429 | 0 | 0.05475339 | 0 | 0 | 0 | 0 | 21.5184 | 3.37792 | 0.05392927 | 0.1811703 | 0.4201501 | 0.4955352 | 0.4241439 | 0.4070508 | 1.836371 | 0.9543089 | 0.08696669 | 8.759587 | 5.072528 | 1.085974 | 0.6670286 | 0.2233334 | 1.630083 | 0.6239461 | 0.6068332 | 1.088786 | 0.9637561 | 0.6429406 | 0.1546882 | 2.275545 | 0.439088 | 0.4487926 | 0.3019961 | 0.1894974 | 0.2869122 | 0.1585688 | 21.87706 | 6.300133 | 0.08266249 | 0.1886659 | 0.3035291 | 0.5950586 | 0.3107319 | 1.37003 | 1.354501 | 1.820272 | 2.415929 | 25.66067 | 22.68805 | 0.6730625 | 0.3252937 | 0.9464977 | 1.033046 | 1.33164 | 0.8733812 | 1.613344 | 0.8174115 | 1.196568 | 1.296534 | 5.722736 | 2.7144 | 1.551093 | 0.9608048 | 0.4527154 | 3.484194 | 1.254425 | 1.650666 | 22.80806 | 1.364587 | 0.1868303 | 0.07647237 | 0.6711288 | 0.4516387
HKUST-1-F1 | 16.84971 | 6.426929 | 4.219136 | 0.4803325 | 12.29416 | 2.590696 | 1.878014 | 1.480692 | 0.7850816 | 4.970612 | 2.664236 | 1.198586 | 5.707236 | 4.72768 | 2.215657 | 0.04449469 | 6.255204 | 0.4739934 | 0.07617307 | 0.4584115 | 0.4402287 | 0.0292211 | 0.4352309 | 22.01688 | 21.40993 | 1.138164 | 8.647428 | 5.758199 | 10.06153 | 7.520135 | 1.74129 | 17.12462 | 11.68295 | 1.267857 | 14.26597 | 8.912977 | 5.451542 | 3.755365 | 2.794924 | 11.20456 | 9.823873 | 6.5543 | 11.94305 | 8.896378 | 6.725669 | 0.4579662 | 14.46371 | 2.050705 | 0.7329734 | 1.926673 | 1.331685 | 0.2873818 | 1.557988 | 4.07202 | 24.50686 | 0.7729071 | 12.00039 | 9.743773 | 15.00169 | 12.8994 | 6.352526 | 21.06151 | 22.49478 | 9.017873 | 16.33358 | 25.33968 | 22.78242 | 20.9591 | 15.12546 | 21.74652 | 19.75231 | 15.47873 | 21.24809 | 20.5236 | 17.77192 | 3.467809 | 27.25954 | 17.00025 | 10.5848 | 15.8324 | 14.01666 | 6.13519 | 9.030932 | 8.806705 | 24.51624 | 8.829343 | 18.58225 | 17.48627 | 18.10508 | 18.32916
HKUST-1@PS_63 | 14.28419 | 4.07236 | 2.384998 | 0 | 8.373147 | 0.3835542 | 0.817911 | 0.5516277 | 0.1309297 | 2.758596 | 1.300685 | 0.4861542 | 2.923532 | 2.200481 | 1.082291 | 0 | 3.733679 | 0 | 0.08119186 | 0 | 0 | 0 | 0 | 16.72231 | 23.3552 | 0.1467454 | 5.414173 | 3.653928 | 6.446371 | 4.702272 | 0.9976847 | 13.11675 | 7.68692 | 0.3954538 | 10.20589 | 2.744812 | 3.786288 | 2.369216 | 1.429732 | 7.769393 | 5.890383 | 4.155848 | 8.374606 | 5.379191 | 4.277399 | 0.2778248 | 10.96841 | 1.185902 | 0.5799705 | 0.9506604 | 0.5711608 | 0.6174904 | 0.6702732 | 19.6966 | 27.48702 | 0.194857 | 8.355824 | 6.476372 | 11.05034 | 9.032162 | 4.523364 | 21.52342 | 20.41062 | 6.577865 | 12.69637 | 10.40148 | 22.23746 | 18.92231 | 11.20694 | 21.38301 | 19.04934 | 11.57829 | 20.88603 | 19.40413 | 14.38133 | 2.700096 | 29.34251 | 12.97607 | 2.753784 | 11.84626 | 9.876487 | 6.414924 | 6.367593 | 6.028732 | 32.8485 | 6.288284 | 15.98322 | 18.51304 | 16.88328 | 19.12707
HNUST-1 | 4.699881 | 1.712297 | 0.7837721 | 0 | 1.86712 | 0.6153935 | 0.3151207 | 0.128558 | 0 | 0.9462023 | 0.4774006 | 0.1102697 | 0.8604103 | 0.4867954 | 0.4056816 | 4.703296 | 1.432175 | 0.3093754 | 0 | 0 | 0.05073028 | 0 | 0 | 0.2017442 | 16.04467 | 0 | 1.583856 | 1.191815 | 2.207249 | 1.510716 | 0.5083337 | 5.394677 | 3.011268 | 0 | 6.920921 | 3.08417 | 2.010453 | 1.188757 | 0.3588315 | 3.538677 | 2.128616 | 1.603275 | 3.487385 | 2.173702 | 1.50743 | 10.74205 | 5.019274 | 2.144506 | 0.8785295 | 0.410092 | 0.4386446 | 0.3125725 | 0.1005551 | 0.5843769 | 20.16062 | 0 | 2.810838 | 2.268221 | 3.906681 | 3.231978 | 2.402084 | 13.66164 | 10.05804 | 3.666034 | 13.40401 | 17.65784 | 12.50978 | 8.662721 | 4.474043 | 12.4744 | 10.96329 | 4.501356 | 12.84978 | 10.0455 | 5.552912 | 13.50095 | 21.57798 | 6.632513 | 6.07381 | 4.581795 | 8.432439 | 4.290378 | 2.874734 | 2.766116 | 32.18548 | 2.936675 | 5.999852 | 10.92702 | 8.354762 | 11.46906
HNUST-2 | 4.310135 | 5.958341 | 4.533997 | 0.5655126 | 5.187792 | 0.27481 | 2.207506 | 1.763645 | 0.9194782 | 5.158693 | 3.264179 | 1.410128 | 4.500583 | 3.990457 | 2.411309 | 0.4082491 | 6.053459 | 0.5771167 | 0.0558156 | 0.7153227 | 0.614474 | 0.0116562 | 0.5936417 | 2.794272 | 10.97968 | 1.47493 | 4.528606 | 5.217211 | 5.383055 | 5.154823 | 1.835719 | 7.791759 | 5.953034 | 1.422561 | 5.226514 | 2.435666 | 5.495108 | 4.14398 | 2.649575 | 7.118156 | 5.076508 | 5.632538 | 6.904421 | 5.75091 | 5.928088 | 0.6850265 | 10.5078 | 2.115316 | 0.410453 | 2.146877 | 1.386286 | 1.016005 | 1.515491 | 27.99987 | 14.20955 | 0.9486459 | 4.908751 | 4.77919 | 5.60938 | 5.379292 | 6.327032 | 8.257033 | 9.117069 | 7.945408 | 6.052466 | 26.481 | 8.385707 | 7.078455 | 6.669717 | 7.841383 | 6.97803 | 7.070332 | 7.956497 | 6.912361 | 6.603885 | 3.155888 | 14.62875 | 9.955707 | 3.536331 | 6.091326 | 4.716444 | 6.924215 | 7.272108 | 7.780738 | 27.33388 | 7.196998 | 5.76493 | 5.451965 | 5.600526 | 6.241112
HNUST-4 | 13.2652 | 1.31368 | 0.4432544 | 0 | 0.7910522 | 0.3482576 | 0.05042733 | 0 | 0 | 0.5728748 | 0.1845052 | 0 | 0.4562058 | 0.1499628 | 0.1420622 | 2.765665 | 1.06236 | 0.12769 | 0.0973103 | 0 | 0.09684006 | 0 | 0 | 12.76947 | 22.09911 | 0 | 2.403225 | 1.102892 | 3.093457 | 1.695606 | 0.2248321 | 8.73953 | 3.939019 | 0 | 4.266838 | 2.460718 | 1.428704 | 0.8069407 | 0.02260274 | 4.061808 | 2.391508 | 1.327741 | 4.916354 | 1.990474 | 1.456568 | 7.340969 | 7.933537 | 0.989267 | 0.5232561 | 0.1499068 | 0.1132896 | 0.009128819 | 0 | 13.22692 | 29.83609 | 0 | 5.642369 | 3.308193 | 7.703732 | 6.274073 | 1.827697 | 20.28323 | 18.08499 | 3.185414 | 7.284573 | 25.92501 | 22.73869 | 18.54576 | 7.895995 | 20.42505 | 16.68648 | 8.616918 | 18.49955 | 17.73513 | 10.3119 | 10.28345 | 30.7947 | 3.642655 | 11.7511 | 7.664865 | 5.829615 | 3.592369 | 3.078394 | 13.34095 | 47.44082 | 3.046739 | 15.28466 | 18.35472 | 14.52883 | 17.87787
HP-e | 6.3174 | 2.19821 | 1.35214 | 0 | 4.241318 | 1.643691 | 0.7841323 | 0.5726556 | 0.1764982 | 1.715524 | 0.9684584 | 0.5552463 | 1.741652 | 1.221173 | 0.8217809 | 0.2047972 | 2.112891 | 0.09904327 | 0.2968094 | 0.01728737 | 0 | 0.07172816 | 0 | 0.6388327 | 8.614638 | 0.1994158 | 1.86433 | 1.608249 | 2.490644 | 1.903388 | 0.9597918 | 6.237928 | 3.347103 | 0.297943 | 9.503986 | 6.931405 | 2.346735 | 1.685287 | 0.7237217 | 3.70902 | 2.874255 | 2.030401 | 3.462185 | 2.833617 | 1.998714 | 0.5185992 | 4.773132 | 1.044575 | 1.47205 | 0.8510928 | 0.5357252 | 0.3586403 | 0.4957522 | 1.069367 | 10.79711 | 0.3038018 | 2.951091 | 2.463483 | 4.885944 | 3.412607 | 2.74519 | 7.656726 | 9.941228 | 4.005566 | 11.30918 | 10.81515 | 8.894944 | 8.347072 | 4.856396 | 8.503878 | 7.901721 | 4.868964 | 8.455527 | 8.1132 | 6.971504 | 2.141145 | 12.5134 | 6.134023 | 6.79454 | 5.40941 | 5.200071 | 4.628385 | 2.958488 | 3.001235 | 15.36771 | 3.063436 | 7.145205 | 4.903325 | 7.055754 | 5.604179
HY | 7.926678 | 8.602895 | 6.9028 | 1.648634 | 9.570182 | 4.649358 | 3.611581 | 3.125018 | 2.043066 | 0.2497688 | 5.021574 | 2.504573 | 0.6281765 | 6.743579 | 3.832126 | 0.5217229 | 8.905756 | 1.547253 | 0.02262986 | 1.834634 | 1.748532 | 0.5279613 | 1.658649 | 4.489346 | 9.929717 | 3.257905 | 8.226848 | 7.762837 | 9.490512 | 8.607459 | 2.769737 | 12.2553 | 10.16518 | 2.775007 | 9.515767 | 10.3116 | 7.544302 | 5.912371 | 4.186376 | 1.349827 | 8.319518 | 8.438611 | 1.79257 | 8.823689 | 8.953773 | 0.98957 | 14.18189 | 3.105786 | 0.2174513 | 3.353806 | 2.431262 | 1.470017 | 2.694636 | 6.32461 | 12.2784 | 1.977982 | 8.882357 | 8.680656 | 9.999787 | 9.532829 | 8.590017 | 8.997139 | 12.41893 | 10.48857 | 10.17981 | 11.55057 | 10.34888 | 9.767093 | 10.98322 | 2.57299 | 9.667504 | 11.39747 | 3.716346 | 9.860378 | 10.68354 | 3.880877 | 13.52454 | 14.25813 | 3.101819 | 10.34957 | 8.002402 | 7.832468 | 11.00024 | 11.37423 | 14.18889 | 10.79094 | 9.338181 | 5.936671 | 8.379928 | 6.944315
Ho-PCP | 1.41043 | 1.579958 | 0.8068526 | 0 | 0.2143655 | 0.7262794 | 0.5095681 | 0.3731388 | 0.1592834 | 1.177737 | 0.5850321 | 0.1608918 | 1.173199 | 0.7640859 | 0.5324765 | 0.04830514 | 1.58968 | 0.02538611 | 0.1570185 | 0 | 0 | 0.09784587 | 0 | 0.4105973 | 6.63175 | 0.1175271 | 1.129354 | 0.9876015 | 1.709116 | 1.268 | 0.6654797 | 4.26692 | 2.475642 | 0.1721349 | 0.787013 | 2.627702 | 1.762515 | 1.095842 | 0.5838005 | 2.807074 | 2.085394 | 0.6542885 | 2.421096 | 2.181705 | 1.375743 | 0.3271693 | 3.68501 | 0.7120131 | 0.9105261 | 0.5467206 | 0.3643667 | 0.5506778 | 0.32292 | 0.635272 | 9.177454 | 0.168096 | 1.920412 | 1.507467 | 2.502378 | 2.178 | 2.113096 | 3.969382 | 4.56257 | 3.29921 | 1.951212 | 5.776443 | 3.645259 | 2.899719 | 0.9662352 | 3.590119 | 3.436255 | 1.299213 | 4.071472 | 3.127068 | 3.295509 | 1.663545 | 9.661626 | 5.178899 | 4.254974 | 3.01659 | 2.248828 | 4.140855 | 2.066472 | 2.173915 | 25.33783 | 2.161855 | 1.928389 | 1.635559 | 2.513179 | 2.451971
Hydroxylated UiO-66 | 0.05731036 | 0.4880323 | 0.2491906 | 0 | 0.318509 | 0.4105563 | 0.1369659 | 0.02741306 | 0 | 0.311736 | 0.1981295 | 0.03021252 | 0.2280172 | 0.1621811 | 0.0004062373 | 0 | 0.4619035 | 0 | 0.05626929 | 0 | 0 | 0.01864135 | 0 | 14.61609 | 2.690821 | 0 | 0.1742575 | 0.3032716 | 0.2828301 | 0.2660616 | 0.2604008 | 1.367641 | 0.471642 | 0 | 0.3650309 | 2.445794 | 0.7252741 | 0.5183205 | 0.0618863 | 0.8583711 | 0.3576131 | 0.3959929 | 0.5190608 | 0.4654995 | 0.004057691 | 0 | 0.9520852 | 0.2994142 | 0.5187578 | 0.1638657 | 0.01522483 | 0.1781474 | 0 | 18.08632 | 6.0276 | 0 | 0.184964 | 0.2381214 | 0.4454201 | 0.2515795 | 0.8521023 | 0.9223152 | 1.650179 | 1.542623 | 0.5349703 | 8.500922 | 0.4700406 | 0.3003193 | 0.6531534 | 0.882695 | 1.013504 | 0.5172558 | 1.391702 | 0.7012105 | 0.1360928 | 1.0977 | 4.940393 | 1.667923 | 5.119627 | 0.7714526 | 0.3592409 | 2.434936 | 0.6272835 | 0.8049339 | 21.67901 | 0.7304528 | 0.1173375 | 0.006398115 | 0.4849325 | 0.2289859
IFMC-1 | 4.583572 | 2.043623 | 1.075679 | 0 | 1.121238 | 0.5565116 | 0.5185824 | 0.2991638 | 0 | 1.287807 | 0.694622 | 0.2825845 | 1.225222 | 0.755228 | 0.6029947 | 0 | 1.779711 | 0 | 0.04778395 | 0 | 0 | 0.04164701 | 0 | 0.4045141 | 15.30837 | 0 | 1.938543 | 1.616922 | 2.541932 | 1.896514 | 0.7206749 | 5.520339 | 3.303106 | 0.09461658 | 4.049916 | 2.683199 | 2.3462 | 1.454087 | 0.6143442 | 3.85483 | 2.467809 | 1.951625 | 3.693001 | 2.499711 | 1.900181 | 0.2372302 | 5.199383 | 0.823136 | 1.145667 | 0.6211292 | 0.1335273 | 0.485406 | 0.3039248 | 0.9018336 | 19.06668 | 0.0617334 | 3.016451 | 2.583806 | 4.133702 | 3.430795 | 2.737064 | 13.23628 | 9.439015 | 3.981852 | 5.79702 | 5.205772 | 11.57091 | 7.974905 | 4.649152 | 11.80956 | 10.73233 | 4.66805 | 12.4714 | 9.432184 | 5.598758 | 2.122672 | 21.14343 | 6.121095 | 6.117147 | 4.758572 | 3.56844 | 3.748944 | 3.217172 | 3.108865 | 28.81679 | 3.281904 | 5.616293 | 10.37018 | 7.85807 | 11.03324
IFMC-69 | 2.085284 | 3.793682 | 2.479709 | 0.02163087 | 0.0130961 | 0.004695436 | 0.9516774 | 0.6628469 | 0.2217619 | 3.482927 | 1.497663 | 0.5661801 | 3.091073 | 2.528995 | 1.020363 | 0.1640231 | 4.429844 | 0.1348874 | 0.2920651 | 0.1213758 | 0.237027 | 0.0238423 | 0.06726309 | 1.054332 | 6.236455 | 0.4002351 | 3.022791 | 3.04113 | 3.888071 | 3.681292 | 0.9084002 | 5.553429 | 4.458618 | 0.4303525 | 0.1283183 | 0.04335993 | 3.096803 | 2.252673 | 0.9993117 | 5.350714 | 3.667557 | 3.732874 | 5.036885 | 4.175005 | 4.076156 | 0.426069 | 7.638557 | 1.066005 | 2.445135 | 0.9432024 | 0.4664302 | 0.0137469 | 0.5186974 | 7.356584 | 8.370778 | 0.3444131 | 2.962162 | 3.248055 | 3.722249 | 3.446932 | 3.704383 | 4.219194 | 5.725537 | 5.226234 | 2.517405 | 1.024254 | 4.239792 | 3.615999 | 4.492588 | 4.31131 | 4.153304 | 4.974891 | 4.696836 | 3.921988 | 4.35041 | 2.128731 | 9.237145 | 7.56099 | 5.900198 | 4.162292 | 0.5186693 | 5.249435 | 5.045921 | 5.427505 | 18.53691 | 4.856949 | 3.080334 | 1.759882 | 3.282663 | 2.661338
IFP-7 | 0.1266321 | 0.3288884 | 0.1130171 | 0 | 0.7841325 | 0.3792964 | 0 | 0 | 0 | 0.2051537 | 0.04779211 | 0 | 0.1592935 | 0.09397452 | 0 | 1.142626 | 0.3105526 | 0.1183181 | 0 | 0 | 0.01920267 | 0 | 0 | 0.06048344 | 2.868082 | 0 | 0.09751124 | 0.1440379 | 0.1783163 | 0.1403543 | 0.09718268 | 0.8447055 | 0.3345595 | 0 | 2.587098 | 1.782804 | 0.5437973 | 0.3654369 | 0 | 0.5463948 | 0.2699433 | 0.2527897 | 0.3382136 | 0.3346779 | 0.2359745 | 2.31253 | 0.565401 | 0.8073679 | 0.2095898 | 0.01799587 | 0.2262164 | 0.1610256 | 0 | 0.08438182 | 7.298999 | 0 | 0.1886528 | 0.1810944 | 0.300212 | 0.2230248 | 0.630077 | 0.7212456 | 1.301378 | 1.117218 | 4.111303 | 3.825687 | 0.3881199 | 0.2650487 | 0.3918792 | 0.6453269 | 0.7836498 | 0.3233799 | 1.140685 | 0.4821105 | 0.69184 | 22.37957 | 5.158121 | 2.068622 | 0.7860143 | 0.4762503 | 1.136477 | 1.025568 | 0.4230312 | 0.5670641 | 25.51223 | 0.4942071 | 0.1446767 | 0.04008266 | 0.3300635 | 0.1391464
IH2 | 1.097635 | 0.9889364 | 0.6262059 | 0 | 1.08464 | 0.6202 | 0.2223 | 0.3454809 | 0.07597265 | 0.759242 | 0.5534552 | 0.3469033 | 0.6632225 | 0.4864729 | 0.4986227 | 0.04560979 | 0.9374876 | 0.01562338 | 0.165079 | 0 | 0 | 0.03866 | 0.02173 | 0.3739391 | 0.04258 | 0.07862465 | 0.6001165 | 0.7229354 | 0.8617032 | 0.7166955 | 0.6277037 | 2.417248 | 1.234303 | 0.1570749 | 1.315916 | 2.1527 | 1.2018 | 0.9560656 | 0.3874869 | 1.665049 | 0.9903303 | 0.8746951 | 1.378045 | 1.104216 | 0.8634591 | 0.3259784 | 2.112506 | 0.6809268 | 0.7626587 | 0.5170474 | 0.3319821 | 0.33615 | 0.17434 | 0.5209599 | 0.33746 | 0.1701464 | 0.8442017 | 0.8170303 | 1.462536 | 1.038488 | 1.426245 | 3.926584 | 4.095446 | 2.17963 | 1.730206 | 3.781819 | 3.058161 | 2.622067 | 1.727097 | 4.478487 | 4.169822 | 1.567912 | 4.691662 | 4.006128 | 2.456717 | 1.566704 | 8.806519 | 2.626982 | 2.512298 | 1.838055 | 1.300507 | 2.054324 | 1.367715 | 1.45398 | 1.903098 | 1.467241 | 1.56771 | 1.664769 | 3.253109 | 2.38314
IH3 | 1.345184 | 1.869459 | 1.007339 | 0 | 2.236883 | 0.7291 | 0.3107 | 0.416481 | 0.1270687 | 1.489202 | 0.667578 | 0.4063885 | 1.461646 | 1.020651 | 0.6018655 | 0.1031158 | 1.898052 | 0.06849623 | 0.2073945 | 0.02026628 | 0 | 0.05403 | 0.02145 | 0.4577377 | 0.04986 | 0.1561902 | 1.484004 | 1.217315 | 2.132082 | 1.581875 | 0.7221699 | 4.269875 | 2.848374 | 0.2182897 | 2.313119 | 2.6288 | 1.5035 | 1.285984 | 0.5166441 | 3.180954 | 2.38035 | 1.661953 | 2.841402 | 2.541726 | 1.678477 | 0.3800929 | 4.395186 | 0.7796939 | 1.106225 | 0.6068194 | 0.4208 | 0.40621 | 0.2027 | 0.7932187 | 0.38383 | 0.2174168 | 1.946287 | 1.846955 | 2.442453 | 2.226534 | 2.372574 | 4.171404 | 4.632986 | 3.552556 | 2.754559 | 5.000371 | 3.604667 | 2.954411 | 3.278668 | 3.742733 | 3.517982 | 3.186431 | 4.209269 | 3.194945 | 3.271225 | 1.763066 | 10.03173 | 5.587552 | 4.247248 | 2.994592 | 2.23492 | 1.940886 | 2.345524 | 2.435559 | 2.261545 | 2.404524 | 1.922136 | 1.849854 | 2.567028 | 2.660711
ILCOF-1 | 1.808908 | 1.983415 | 1.11123 | 0.01861568 | 0.151776 | 0.09342467 | 0.6239738 | 0.4817202 | 0.1927092 | 1.528454 | 0.7484341 | 0.4659238 | 1.543963 | 1.118125 | 0.6720348 | 0.09234863 | 1.994862 | 0.06568736 | 0.03544484 | 0.0707233 | 0.01152073 | 0.2222072 | 0.04007255 | 0.5243303 | 8.069244 | 0.2044209 | 1.621384 | 1.34157 | 2.224258 | 1.70498 | 0.7973443 | 4.638145 | 3.11834 | 0.2834471 | 1.320359 | 0.826775 | 2.173984 | 1.402237 | 0.5791484 | 3.459176 | 2.586292 | 1.751577 | 3.030123 | 2.715218 | 1.760004 | 0.9178219 | 4.65731 | 0.555581875 | 0.35348125 | 0.6726024 | 0.4862072 | 0.6606465 | 0.4503848 | 0.8895558 | 11.35748 | 0.2941117 | 2.226115 | 2.014369 | 2.71036 | 2.537169 | 2.525394 | 4.992916 | 5.358422 | 3.72828 | 14.22438 | 11.708 | 4.883406 | 3.920079 | 3.665027 | 4.469429 | 4.075069 | 3.56301 | 4.856796 | 3.732995 | 3.633296 | 14.79724 | 11.44408 | 9.18826 | 7.679848 | 3.34717 | 2.512521 | 4.592462 | 2.559003 | 2.518944 | 29.73216 | 2.61331 | 2.485818 | 2.631264 | 2.977291 | 3.402896
IRMOF-1 | 7.694847 | 0.1181466 | 0.0242299 | 0 | 0.1602418 | 0.01131534 | 0.0652985 | 0.03982923 | 0 | 0.712088 | 0.5504503 | 0.160538 | 1.357409 | 0.7912519 | 0.002893749 | 0.0006236978 | 0.09090297 | 0 | 0.03594603 | 0 | 0 | 0.01601802 | 14.04702 | 0.1454113 | 11.54709 | 0 | 1.821772 | 1.340703 | 2.666755 | 0.0976421 | 0.577679 | 1.08406 | 0.1125026 | 0 | 1.405367 | 0.0599424 | 0.522388 | 0.290335 | 0.3734539 | 1.91716 | 2.905952 | 1.885182 | 3.94293 | 2.881915 | 0.02811907 | 0.005302896 | 0.5060624 | 0.6717666 | 0.3234741 | 0.4641073 | 0.1374836 | 0.1186391 | 15.06554 | 3.502635 | 14.19899 | 0.278552 | 3.286024 | 2.578108 | 5.922259 | 0.9598911 | 2.753644 | 12.60263 | 0.8388849 | 4.216705 | 2.302533 | 0.724019 | 2.122942 | 6.893996 | 5.831891 | 9.612065 | 10.06664 | 5.936889 | 10.91704 | 10.58881 | 0.100719 | 0.02818368 | 5.284226 | 7.181117 | 4.397083 | 6.579654 | 6.071964 | 0.6432596 | 15.69306 | 8.329359 | 18.63078 | 3.235857 | 9.110946 | 7.229477 | 9.03414 | 6.241072
IRMOF-10 | 2.428339 | 4.135162 | 2.898181 | 0.5499538 | 3.675292 | 2.31073 | 1.697794 | 1.410412 | 0.8142198 | 3.443203 | 2.26867 | 1.258025 | 2.847444 | 2.380106 | 0.01699651 | 1.171685 | 4.476198 | 0.6370815 | 0.6804836 | 0.6399178 | 0.5404149 | 0.4153737 | 0.5728643 | 1.920375 | 2.405416 | 0.9657849 | 2.965851 | 3.643174 | 3.964137 | 3.565919 | 1.63726 | 5.921861 | 4.369341 | 1.105889 | 1.703145 | 5.437214 | 3.929208 | 3.165642 | 1.806043 | 5.281586 | 3.378134 | 3.834656 | 4.879444 | 3.778365 | 0.09359809 | 8.842001 | 6.984183 | 1.804981 | 3.205111 | 1.722024 | 1.25202 | 0.9743288 | 1.257551 | 3.426143 | 3.660941 | 0.9227511 | 3.075463 | 3.168542 | 4.110468 | 3.512206 | 4.736105 | 3.276128 | 5.829712 | 6.291535 | 4.071568 | 43.5737 | 4.10201 | 3.653894 | 4.592957 | 4.015663 | 3.930273 | 5.014281 | 4.239036 | 3.88683 | 2.39408 | 28.5443 | 4.969487 | 7.366303 | 6.02345 | 4.384332 | 3.028399 | 5.756299 | 5.471757 | 7.076427 | 8.210682 | 5.582968 | 3.370623 | 1.208962 | 3.182532 | 1.859572
IRMOF-11 | 19.47233 | 1.249234 | 0 | 0 | 10.36322 | 0.2342585 | 0 | 0 | 0 | 0.1409056 | 0 | 0 | 0.3260753 | 0 | 0.002759821 | 0 | 1.023887 | 0 | 0.1589625 | 0 | 0 | 0 | 0 | 0 | 26.35813 | 0 | 6.225626 | 1.340522 | 6.928646 | 3.092726 | 0 | 13.89496 | 7.761881 | 0 | 12.55667 | 2.10028 | 0.9410032 | 0.3740756 | 0 | 5.775807 | 4.298414 | 1.557584 | 9.312951 | 2.507122 | 0.02724463 | 0 | 13.50146 | 0 | 1.18157 | 0 | 0 | 0 | 0 | 0.2223278 | 35.43831 | 0 | 11.72987 | 7.56242 | 13.383 | 12.25194 | 1.356592 | 25.10086 | 23.84167 | 2.970853 | 15.2144 | 14.4337 | 28.36792 | 24.73898 | 13.39474 | 25.43735 | 21.17322 | 14.33072 | 23.11709 | 23.03189 | 0.7480284 | 1.147934 | 35.68972 | 13.86211 | 6.290598 | 12.97288 | 10.84597 | 3.043501 | 3.940736 | 3.228029 | 53.54827 | 3.67343 | 21.56725 | 23.3883 | 19.28137 | 22.66872
IRMOF-13 | 8.724275 | 2.267231 | 1.132607 | 0 | 4.419824 | 0.249008 | 0.4272886 | 0.2034341 | 0 | 1.41906 | 0.6219566 | 0.193509 | 1.440372 | 0.8408448 | 0.524568 | 2.8134 | 2.019286 | 0 | 0.1148506 | 0 | 0 | 0 | 0 | 0.2937949 | 16.17641 | 0 | 2.391491 | 1.665479 | 3.223799 | 2.188811 | 0.6393429 | 7.932984 | 4.267476 | 0 | 5.580127 | 2.202724 | 2.586426 | 1.509768 | 0.4757623 | 4.739651 | 3.230149 | 2.163045 | 4.700777 | 3.204789 | 2.079963 | 8.56928 | 6.495172 | 0.7530598 | 0.8112557 | 0.5326051 | 0.2130916 | 0.4196985 | 0.174028 | 0.8518081 | 20.00041 | 0 | 4.112079 | 3.223742 | 6.130077 | 4.639026 | 3.117188 | 14.21583 | 13.8424 | 4.72201 | 7.500098 | 14.1728 | 14.9028 | 12.84045 | 6.419118 | 14.23201 | 12.26807 | 6.533397 | 13.87527 | 12.68216 | 8.875926 | 13.70986 | 21.27005 | 8.119533 | 2.64115 | 6.883803 | 5.845395 | 5.037805 | 3.734491 | 3.565656 | 29.47323 | 3.777685 | 10.20829 | 11.23614 | 10.59614 | 11.846
IRMOF-14 | 8.42858 | 2.645927 | 1.503171 | 0 | 4.59278 | 1.122245 | 0.7111555 | 0.4796493 | 0.09333878 | 1.93679 | 0.9557759 | 0.4453583 | 1.9947 | 1.429289 | 0.01556914 | 4.640953 | 2.466907 | 0 | 0.05796074 | 0 | 0 | 0.08603156 | 0 | 0.6394764 | 9.93993 | 0.1512019 | 2.659316 | 1.981709 | 3.515543 | 2.488752 | 0.88061 | 8.179872 | 4.4377 | 0.2669977 | 5.908113 | 4.113583 | 2.732579 | 1.778706 | 0.8093528 | 4.707321 | 3.564203 | 2.510202 | 4.725469 | 3.46933 | 0.08559746 | 16.60073 | 6.076235 | 0.9919935 | 0.5575992 | 0.7801567 | 0.4481416 | 0.6708599 | 0.4711802 | 1.237613 | 11.94962 | 0.1849004 | 4.095444 | 3.347401 | 6.559264 | 4.745309 | 3.233543 | 11.5591 | 13.47273 | 4.675024 | 7.537608 | 29.1976 | 13.55991 | 11.6049 | 6.471586 | 12.88931 | 11.81062 | 6.574564 | 12.49869 | 12.50521 | 1.734363 | 63.86419 | 14.87909 | 7.793686 | 7.741025 | 7.031146 | 6.414111 | 4.900161 | 3.907505 | 3.987197 | 13.22787 | 3.940428 | 10.04561 | 8.475321 | 10.82284 | 9.126727
IRMOF-16 | 19.69825 | 5.937883 | 4.096663 | 1.023118 | 12.20251 | 1.235862 | 0.7643809 | 0.8371823 | 0.7518572 | 4.108356 | 2.046727 | 0.06715934 | 4.570899 | 3.794498 | 0.01306225 | 0.4701245 | 5.688536 | 0.1805146 | 0 | 0 | 0.8027931 | 0 | 0.6569954 | 5.35378 | 56.63376 | 0.8191597 | 9.255371 | 6.366673 | 10.03202 | 7.923436 | 0.2710654 | 15.58222 | 10.88241 | 1.547782 | 13.67866 | 8.051 | 3.81355 | 2.540049 | 3.798244 | 10.51907 | 8.627911 | 6.453593 | 12.02693 | 7.343344 | 0.1302397 | 4.576318 | 15.12412 | 0.6713099 | 2.602131 | 0.7119413 | 0.7005799 | 0 | 1.995911 | 27.15394 | 64.70775 | 0 | 12.71801 | 10.32219 | 14.40856 | 13.26002 | 5.030766 | 38.67989 | 25.28325 | 7.328878 | 16.13071 | 40.2201 | 30.70667 | 25.14765 | 14.79511 | 30.14499 | 29.19994 | 15.38536 | 31.52621 | 25.78166 | 3.52391 | 53.5826 | 64.98966 | 15.96733 | 18.511 | 14.55855 | 12.31855 | 4.385853 | 9.185119 | 91.91519 | 68.6897 | 8.991983 | 21.77065 | 35.79246 | 22.73533 | 37.61369
IRMOF-3 | 12.82763 | 0.5736941 | 0 | 0 | 4.215672 | 0.0780931 | 0.0847414 | 0 | 0 | 0 | 0 | 0 | 0 | 0 | 0 | 1.305234 | 0.3030124 | 0 | 0.0843791 | 0 | 0 | 0 | 0 | 0.1906615 | 25.32169 | 0 | 2.191544 | 0.5221516 | 2.595208 | 1.379675 | 0 | 7.03258 | 3.169398 | 0 | 5.619652 | 0.796864 | 0.602556 | 0.311319 | 0 | 3.223049 | 1.732281 | 0.687308 | 4.061541 | 1.222338 | 0.8916479 | 6.90017 | 6.798425 | 0 | 0.7315262 | 0 | 0 | 0 | 0 | 4.338556 | 35.34774 | 0 | 5.114161 | 2.884634 | 6.315581 | 5.499244 | 1.016579 | 23.53304 | 16.84205 | 2.318534 | 8.052211 | 11.6908 | 2.57897 | 17.76478 | 6.494814 | 21.37033 | 18.11406 | 7.291773 | 20.55508 | 17.39609 | 8.560817 | 20.48727 | 35.19054 | 7.434859 | 11.629 | 6.152225 | 4.435938 | 2.790691 | 2.455505 | 26.11827 | 54.82205 | 2.444783 | 14.61076 | 22.32777 | 14.14534 | 21.38124
IRMOF-6 | 4.647364 | 2.809754 | 1.651515 | 0 | 5.242034 | 0.1848894 | 0.6813549 | 0.4728375 | 0.1018689 | 2.326119 | 0.9459527 | 0.4611189 | 2.824238 | 1.970126 | 0.002337537 | 1.312722 | 2.758425 | 0.03229955 | 0.06357992 | 0 | 0 | 0.1665627 | 0 | 0.558426 | 9.65941 | 0.175111 | 3.134748 | 1.912345 | 4.215123 | 2.725505 | 0.8385069 | 7.988757 | 5.520752 | 0.229166 | 5.712318 | 1.747377 | 2.783061 | 1.77296 | 0.6366001 | 5.312256 | 4.692044 | 2.660725 | 5.423981 | 4.502452 | 0.02324406 | 7.10241 | 7.140559 | 0.9257087 | 0.6143171 | 0.747752 | 0.4408294 | 0.6737488 | 0.3900291 | 1.15087 | 12.29088 | 0.2374268 | 5.085684 | 3.951605 | 5.895738 | 5.643891 | 3.321799 | 7.157967 | 8.78021 | 4.907467 | 6.446781 | 19.8717 | 7.816203 | 6.869355 | 7.036491 | 7.373854 | 6.526289 | 7.262808 | 7.270142 | 6.708889 | 0.6778128 | 60.37666 | 13.32643 | 9.167407 | 9.445141 | 6.483512 | 5.29038 | 5.164377 | 3.681782 | 3.619162 | 23.34591 | 3.689443 | 5.762567 | 4.286482 | 5.489766 | 5.159687
IRMOF-62 | 12.5427 | 3.467654 | 1.828586 | 0 | 7.723206 | 0 | 0 | 0 | 0 | 1.845919 | 0 | 0 | 2.205029 | 1.494423 | 0.005948998 | 2.63862 | 3.225766 | 0 | 0 | 0 | 0 | 0 | 0 | 0.2138475 | 50.70053 | 0 | 5.564411 | 3.786809 | 6.196319 | 4.783407 | 0 | 10.31833 | 6.894822 | 0 | 8.601696 | 5.270267 | 1.799439 | 0.6128088 | 1.494288 | 6.850977 | 5.170623 | 3.866822 | 7.78757 | 4.395452 | 0.05757025 | 8.31166 | 10.06695 | 0 | 0.5662764 | 0 | 0 | 0 | 0 | 2.493387 | 59.13559 | 0 | 7.909454 | 6.411395 | 9.084188 | 8.317595 | 2.867846 | 31.4643 | 17.82398 | 4.911464 | 10.33676 | 32.85777 | 23.34269 | 17.75895 | 9.62692 | 22.86613 | 21.93444 | 9.913049 | 24.25932 | 18.43424 | 1.186199 | 17.01439 | 58.70963 | 10.88836 | 12.32129 | 9.504134 | 7.510733 | 3.114562 | 5.973277 | 5.590262 | 65.93318 | 5.897519 | 14.42727 | 28.65505 | 15.40256 | 30.44742
IRMOF-74-I | 8.157901 | 3.173144 | 1.71679 | 0 | 6.91315 | 0.9775401 | 0.572708 | 0.3512273 | 0 | 2.409695 | 0.6215 | 0.3476308 | 2.838431 | 2.2811 | 0.6648666 | 0.01293501 | 3.028005 | 0 | 0.09174174 | 0 | 0 | 0.06535515 | 0 | 0.4538596 | 14.49875 | 0.02667684 | 6.1117 | 2.130324 | 7.5952 | 3.219372 | 0.7577623 | 10.26 | 6.576193 | 0.1102498 | 7.65653 | 4.958484 | 3.15636 | 1.864939 | 0.5768511 | 6.275075 | 5.9782 | 3.030696 | 6.814919 | 7.9492 | 2.924001 | 0.3009245 | 9.554323 | 0.8732947 | 1.749955 | 0.6716666 | 0.3395666 | 0.5729621 | 0.292017 | 1.182148 | 18.59383 | 0.1036211 | 7.0094 | 4.849121 | 8.5799 | 7.563231 | 3.758024 | 11.80986 | 12.73411 | 5.562192 | 9.146397 | 14.95134 | 12.71208 | 11.44122 | 9.231192 | 11.64766 | 15.30188 | 9.739895 | 11.22826 | 10.63449 | 9.275007 | 2.217999 | 18.80552 | 11.42025 | 11.64934 | 8.590922 | 6.892015 | 5.490877 | 4.536473 | 4.335404 | 32.15932 | 4.460508 | 7.078171 | 8.90033 | 8.365244 | 9.5006
IRMOF-74-II | 9.013504 | 8.316746 | 6.439601 | 1.082447 | 10.4543 | 3.791124 | 2.917233 | 2.435116 | 1.461337 | 7.588559 | 0.6412321 | 1.960128 | 7.686199 | 1.2667 | 3.095756 | 0.3192898 | 8.431185 | 1.045382 | 0.9584959 | 1.262151 | 1.170375 | 0.3690123 | 1.102951 | 3.534248 | 12.65787 | 2.527301 | 6.8958 | 7.158552 | 8.1647 | 8.723132 | 2.329357 | 13.22866 | 10.98105 | 2.080823 | 10.46419 | 10.30961 | 7.095276 | 4.911714 | 3.376195 | 11.74603 | 5.3447 | 8.244783 | 12.02005 | 6.8455 | 8.489857 | 0.7427105 | 14.52162 | 2.624294 | 5.999393 | 2.748446 | 1.886631 | 1.200911 | 2.073111 | 5.34455 | 15.50122 | 1.46793 | 11.932 | 9.561063 | 14.1949 | 10.5829 | 8.210807 | 11.02565 | 13.74225 | 10.32956 | 11.30506 | 14.06126 | 12.24425 | 11.36948 | 12.04705 | 11.77236 | 27.39567 | 12.48819 | 11.6739 | 12.6661 | 11.65652 | 3.681571 | 16.5768 | 15.3363 | 13.79279 | 11.31107 | 9.081017 | 7.832003 | 10.49342 | 10.46983 | 18.16376 | 10.24936 | 16.4379 | 7.717364 | 16.64338 | 8.79499
IRMOF-74-III | 17.01657 | 9.835089 | 7.156445 | 1.145478 | 15.83418 | 3.978713 | 3.025432 | 2.478579 | 1.488561 | 8.20551 | 0.8865426 | 1.979324 | 8.909505 | 1.7755 | 3.454894 | 0.104882 | 9.744164 | 0.944316 | 0.7754934 | 1.241755 | 1.155808 | 0.1653629 | 1.055795 | 3.76713 | 22.75091 | 2.552732 | 4.8153 | 9.144506 | 5.0005 | 11.43052 | 2.427572 | 19.30136 | 15.25872 | 2.274899 | 16.09062 | 12.39308 | 7.751534 | 5.399652 | 4.288652 | 15.17551 | 4.6518 | 10.0796 | 16.62729 | 5.1596 | 10.50198 | 0.5765327 | 20.32457 | 2.847112 | 6.30951 | 2.955523 | 2.018529 | 1.087138 | 2.37881 | 6.717147 | 27.37964 | 1.377707 | 8.7412 | 13.98525 | 12.3828 | 16.78042 | 8.952773 | 20.58688 | 22.17653 | 11.98241 | 17.95947 | 24.67225 | 22.52531 | 20.99923 | 18.09201 | 20.79583 | 8.955686 | 19.03627 | 20.0716 | 10.63029 | 17.9846 | 3.940383 | 28.00768 | 21.33323 | 21.229 | 17.1455 | 14.08238 | 8.741982 | 13.17863 | 12.65955 | 33.84555 | 12.70406 | 22.60521 | 17.63115 | 23.37535 | 18.27157
IRMOF-74-IV | 12.41808 | 5.61171 | 3.676466 | 0.6839688 | 9.282342 | 2.077783 | 1.486402 | 1.266888 | 0.7929814 | 3.840337 | 1.013852 | 1.034225 | 4.022101 | 2.031 | 1.990842 | 0 | 5.220121 | 0.5522079 | 0.4528617 | 0.4231737 | 0.5089194 | 0.05642141 | 0.5370965 | 2.108981 | 31.98552 | 0.8008949 | 5.92578 | 5.484699 | 7.630732 | 6.485322 | 1.571839 | 12.61242 | 8.967649 | 1.359226 | 10.13933 | 7.829869 | 4.628991 | 3.162318 | 3.094874 | 9.313746 | 5.2714 | 5.794771 | 9.611133 | 6.7593 | 6.005815 | 0.4240318 | 11.53086 | 1.845265 | 2.920128 | 1.633339 | 1.283222 | 0.7761198 | 1.848578 | 4.020668 | 35.34222 | 0.7272514 | 11.1591 | 8.006472 | 13.9846 | 9.554994 | 5.647283 | 27.98368 | 18.86555 | 7.941934 | 11.89355 | 30.13375 | 21.61181 | 16.84809 | 11.18278 | 22.40769 | 13.18304 | 11.34291 | 24.43383 | 21.69833 | 13.19398 | 3.225535 | 39.53051 | 12.92906 | 13.75827 | 11.52875 | 9.506231 | 7.048003 | 8.188201 | 7.822057 | 35.4471 | 8.125493 | 16.31292 | 24.52961 | 24.45121 | 26.11917
IRMOF-8 | 15.83361 | 5.2339 | 3.18371 | 0 | 0.5821623 | 0.1296 | 1.03293 | 0.6978031 | 0.1430618 | 0.2722671 | 1.79945 | 0.5071203 | 0.1813979 | 3.320833 | 0.007076923 | 0.09972142 | 5.014886 | 0.122436 | 0.07183435 | 0 | 0 | 0 | 0 | 3.610271 | 22.09656 | 0.324302 | 7.062528 | 4.709274 | 8.433929 | 6.166961 | 1.00269 | 15.80746 | 9.986878 | 0.5067075 | 4.31921 | 2.212373 | 4.451549 | 2.878402 | 2.013322 | 1.997 | 8.109359 | 5.344927 | 1.3979 | 7.308795 | 0.04060815 | 0.751285 | 12.93664 | 1.049468 | 0.6754737 | 1.119531 | 0.6216136 | 0.4021347 | 0.8288025 | 5.29675 | 25.14762 | 0.1632324 | 10.46497 | 8.181652 | 13.6477 | 11.35757 | 5.298557 | 21.70378 | 22.37045 | 7.862973 | 14.06322 | 11.95865 | 23.01727 | 20.26857 | 13.72393 | 28.23066 | 6.454957 | 14.14222 | 24.58254 | 20.76933 | 0.128269 | 2.634213 | 27.88128 | 9.354392 | 7.30733 | 14.4678 | 12.72244 | 7.09398 | 7.778256 | 5.732908 | 25.20698 | 7.633002 | 17.85304 | 18.05478 | 18.31082 | 18.94056
IRMOF-8-INT | 9.053611 | 3.16412 | 1.912395 | 0 | 5.877649 | 0.1088 | 0.7007789 | 0.4673052 | 0.1319166 | 0.7658951 | 1.033672 | 0.3956743 | 0.430194 | 2.044604 | 0.7996634 | 0 | 3.082296 | 0.008806616 | 0.1302233 | 0 | 0 | 0 | 0 | 0.7699432 | 6.334699 | 0.2240498 | 3.415033 | 2.488586 | 4.523733 | 3.169566 | 0.7115228 | 10.32688 | 5.615539 | 0.3436082 | 7.68834 | 0.9789 | 2.908256 | 1.792572 | 0.946264 | 4.094943 | 4.433762 | 3.025472 | 3.008669 | 4.218879 | 3.088701 | 0.1463625 | 6.953774 | 0.8386168 | 0.7189769 | 0.7290313 | 0.4129168 | 0.4654667 | 0.5027821 | 1.669834 | 6.693483 | 0.1967127 | 5.110271 | 4.069918 | 8.602041 | 5.864878 | 3.470113 | 12.61353 | 15.78753 | 5.010641 | 9.174726 | 12.77316 | 14.29372 | 12.01312 | 8.070665 | 7.685324 | 13.58566 | 8.235346 | 8.009989 | 14.01192 | 11.54191 | 2.220244 | 12.75 | 9.579001 | 7.269733 | 9.129845 | 7.63575 | 4.92135 | 4.459396 | 4.694455 | 7.154405 | 4.463001 | 11.31411 | 9.171258 | 12.34727 | 9.982591
IRMOF-8-NO2 | 7.257032 | 2.541612 | 1.283756 | 0 | 0.9383918 | 0.7600138 | 0.4390829 | 0.2263294 | 0 | 1.842834 | 0.601338 | 0.2266799 | 2.159171 | 1.408021 | 0.5098842 | 0 | 2.378157 | 0.1877583 | 0.09470681 | 0 | 0 | 0 | 0 | 9.000683 | 13.73438 | 0 | 2.723147 | 1.636767 | 3.86379 | 2.409116 | 0.6240151 | 9.340299 | 5.432339 | 0 | 4.323768 | 2.243162 | 2.750752 | 1.530408 | 0.3833349 | 5.250744 | 4.584246 | 2.388512 | 5.490146 | 4.221406 | 2.267634 | 0.2066976 | 7.961656 | 1.318408 | 0.7734912 | 0.526597 | 0.2174883 | 0.4593195 | 0.1659487 | 9.524642 | 17.68996 | 0.006841723 | 5.618159 | 3.684475 | 7.19917 | 6.377065 | 3.308417 | 11.02562 | 11.90624 | 4.978084 | 10.90586 | 7.207351 | 11.73127 | 10.5059 | 8.197126 | 10.81147 | 9.293147 | 8.568562 | 10.44012 | 9.573678 | 8.540319 | 2.023148 | 17.77678 | 6.649395 | 4.699816 | 7.866589 | 6.426727 | 5.134848 | 3.724125 | 9.539741 | 31.48313 | 3.727037 | 8.784586 | 8.123919 | 7.738166 | 8.763303
IRMOF-9 | 6.448212 | 2.067342 | 1.127898 | 0 | 3.355377 | 0.9462863 | 0.5940546 | 0.3730036 | 0 | 1.53302 | 0.7663049 | 0.3570804 | 1.586481 | 1.05301 | 0.01930091 | 0.74468 | 1.985661 | 0 | 0.1071225 | 0 | 0 | 0.09541116 | 0 | 9.996759 | 7.323384 | 0.05227349 | 1.761928 | 1.432617 | 2.491178 | 1.769619 | 0.7630191 | 6.576985 | 3.320104 | 0.1099958 | 4.680149 | 3.203542 | 2.171607 | 1.51144 | 0.5641086 | 3.61888 | 2.783469 | 1.902105 | 3.487745 | 2.733223 | 0.1032852 | 3.234045 | 4.702142 | 0.8595675 | 1.284387 | 0.6632937 | 0.339846 | 0.6234916 | 0.2918505 | 13.80914 | 9.082674 | 0.1143179 | 2.912463 | 2.356522 | 5.188018 | 3.419931 | 2.572279 | 7.998247 | 10.76171 | 3.882566 | 5.972684 | 10.66141 | 9.72829 | 8.9252 | 4.987012 | 9.159933 | 8.447787 | 5.169537 | 8.972961 | 8.881045 | 2.72328 | 6.536601 | 11.0578 | 6.333182 | 7.206172 | 5.57941 | 5.368841 | 4.260889 | 2.874289 | 62.75825 | 12.13441 | 2.953831 | 7.8778 | 5.164237 | 7.649367 | 5.888716
ITF-1 | 3.161031 | 2.018668 | 1.26627 | 0.2066535 | 0.009531397 | 0.9441255 | 0.6712664 | 0.5812268 | 0.337083 | 1.305066 | 0.8920188 | 0.5275727 | 1.18696 | 0.8913833 | 0.8636969 | 0 | 1.880179 | 0.2329144 | 0.177706 | 0.06222549 | 0.1017732 | 0 | 0.1686328 | 0.0887728 | 9.577042 | 0.2059528 | 1.985144 | 1.860077 | 2.370217 | 1.994578 | 0.900084 | 4.583775 | 2.916225 | 0.5122616 | 0.09321349 | 3.038454 | 2.035683 | 1.463447 | 1.065061 | 3.340841 | 2.207416 | 1.951516 | 3.258977 | 2.168678 | 2.029009 | 0.1928807 | 4.506984 | 0.9836186 | 1.15992 | 0.7568246 | 0.6677387 | 0.4358206 | 0.7734768 | 0.6916232 | 27.16335 | 0.3269297 | 2.668854 | 2.402502 | 3.374136 | 2.941623 | 2.412633 | 6.509597 | 6.001739 | 3.299515 | 1.75457 | 7.184397 | 5.732781 | 4.93736 | 3.918053 | 6.063969 | 5.495276 | 3.899626 | 6.392867 | 5.14994 | 4.432922 | 1.904069 | 10.59709 | 5.100739 | 5.132025 | 3.891106 | 2.682253 | 3.828605 | 2.95219 | 19.21586 | 56.56802 | 3.029727 | 3.940803 | 4.765073 | 4.254606 | 5.571241
Illinois No. 6 Coal | 0 | 0.3605303 | 0.1641482 | 0 | 0.148801 | 0.06611407 | 0.01394369 | 0.01528807 | 0 | 0.2125828 | 0.1463133 | 0 | 0.1456032 | 0.09981737 | 0.09807934 | 0 | 0.3418113 | 0 | 0 | 0.001477351 | 0 | 0 | 0.009204611 | 0.02514155 | 1.914582 | 0 | 0.07550044 | 0.2203034 | 0.1586682 | 0.1620475 | 0.1924046 | 1.010836 | 0.2924086 | 0 | 0.1718734 | 0.4615351 | 0.037 | 0.4187301 | 0.03048113 | 0.653899 | 0.2078837 | 0.2774221 | 0.3367514 | 0.2970917 | 0.2827061 | 0 | 0.6691262 | 0.2277295 | 0.2519726 | 0.01438243 | 0 | 0.1207413 | 0.012362 | 0.1240815 | 5.395735 | 0 | 0.04310745 | 0.09722912 | 0.2185694 | 0.086153 | 0.7089522 | 0.4281728 | 0.9831394 | 1.384102 | 0.2291065 | 2.22111 | 0.6018914 | 0.03884908 | 0.3495494 | 0.3468484 | 0.5391853 | 0.2739699 | 0.744723 | 0.284044 | 0.5880035 | 0.9792946 | 3.849911 | 1.396544 | 0.7694644 | 0.25478 | 0.1587428 | 2.498599 | 0.07850056 | 0.6975362 | 21.52298 | 0.59289 | 0.02462505 | 0 | 0.245453 | 0.04997937
In-MOF | 0.04932215 | 0.4522691 | 0.2160166 | 0 | 0.2923825 | 0.2088743 | 0.09391148 | 0 | 0 | 0.2797921 | 0.1532865 | 0 | 0.2065708 | 0.1369428 | 0.1072138 | 1.812725 | 0.4194021 | 0 | 0 | 0 | 0 | 0 | 0 | 4.346386 | 3.45133 | 0 | 0.1395876 | 0.2679279 | 0.2507393 | 0.2358264 | 0.21956 | 1.489194 | 0.4604133 | 0 | 0.3813155 | 0.583575 | 0.6853226 | 0.4848081 | 0.01611161 | 0.8648861 | 0.3272146 | 0.3605916 | 0.5001368 | 0.4282539 | 0.3509064 | 4.112395 | 0.9489949 | 0.2568919 | 0.313944 | 0.1239886 | 0 | 0.1267186 | 0 | 4.860028 | 7.103798 | 0 | 0.1481318 | 0.2072064 | 0.4924617 | 0.2169517 | 0.821346 | 1.311809 | 1.738194 | 1.583954 | 0.5602977 | 1.824135 | 0.6245016 | 0.3033903 | 0.70307 | 1.027058 | 1.154721 | 0.5529083 | 1.582098 | 0.7631146 | 1.081759 | 5.081644 | 5.930922 | 1.782419 | 1.347335 | 0.8220484 | 0.3644587 | 2.686386 | 0.6115438 | 0.7981958 | 24.80092 | 0.7135358 | 0.1187736 | 0.04017943 | 0.5331329 | 0.3334771
InOF-1 | 0.3873736 | 1.610115 | 0.7919322 | 0 | 1.387155 | 0.6227803 | 0.4303759 | 0.3068533 | 0.09981906 | 1.262458 | 0.5172111 | 0.3131231 | 1.0385 | 0.7067804 | 0.4436303 | 0.02461544 | 1.951701 | 0.1630156 | 0.1574477 | 0.02520267 | 0.05037907 | 0.05915486 | 0 | 0.3510426 | 3.588205 | 0.09436306 | 0.8650241 | 0.9957969 | 1.498055 | 1.308769 | 0.5404581 | 3.083396 | 2.089135 | 0.1783514 | 6.17331 | 2.613904 | 1.664519 | 1.053164 | 0.3536298 | 2.800807 | 1.524341 | 1.388234 | 2.360512 | 1.94175 | 1.571398 | 0.2472094 | 4.265731 | 1.156323 | 0.9542919 | 0.4488184 | 0.2514599 | 0.4430054 | 0.2675323 | 12.01384 | 5.623304 | 0.1921897 | 0.8590305 | 1.052739 | 1.591371 | 1.183856 | 2.09391 | 1.964244 | 3.069936 | 3.299103 | 10.79218 | 2.777769 | 1.682768 | 1.179176 | 2.072145 | 1.913644 | 2.211336 | 2.243175 | 2.505981 | 1.776839 | 2.259742 | 1.449487 | 5.986343 | 10.25532 | 3.004485 | 2.007257 | 0.7026901 | 4.015937 | 2.323855 | 2.840685 | 16.9317 | 2.298671 | 0.8467726 | 0.3872299 | 1.506085 | 0.9219278
InOF-2 | 6.342204 | 3.137805 | 1.875116 | 0 | 0.1819513 | 0.103724 | 0.6878718 | 0.4274139 | 0.03073746 | 2.61379 | 1.059783 | 0.4063961 | 3.191122 | 2.294187 | 0.7536801 | 2.31284 | 3.062077 | 2.983648 | 0.07452672 | 0 | 0 | 0.1050227 | 0 | 0.6012144 | 9.781524 | 0.1346299 | 3.403632 | 2.1559 | 4.815811 | 3.028235 | 0.8172303 | 9.773648 | 6.279102 | 0.1891482 | 0.810151 | 0.5904833 | 3.00207 | 1.954489 | 0.6864591 | 5.793159 | 5.434467 | 2.974325 | 6.27411 | 5.07707 | 2.94336 | 5.670491 | 7.839858 | 17.85204 | 0.5726412 | 0.7451088 | 0.3929572 | 0.6499044 | 0.346586 | 8.95486 | 12.20527 | 0.1762298 | 6.021849 | 4.349013 | 7.766462 | 6.86537 | 3.54041 | 8.175941 | 10.49425 | 5.204434 | 1.319348 | 1.196589 | 9.081048 | 8.395328 | 8.627548 | 8.778591 | 7.995151 | 9.013137 | 8.704023 | 8.340651 | 8.624138 | 7.146081 | 13.47674 | 38.63066 | 3.352249 | 8.242058 | 6.895419 | 5.320429 | 4.097274 | 4.165441 | 17.62582 | 4.108109 | 7.744591 | 5.073689 | 7.016882 | 5.999382
InOF-2-Li+ | 6.982576 | 4.966203 | 3.186762 | 0.1669741 | 0.1683609 | 0.1045862 | 1.441302 | 1.040361 | 0.4189142 | 4.488954 | 2.062816 | 0.859545 | 5.178418 | 4.180269 | 1.516405 | 1.165206 | 5.024622 | 2.54693 | 2.076134 | 0.2788714 | 0.1983173 | 0.2546456 | 0.1843794 | 1.551092 | 6.806252 | 0.8038487 | 5.421808 | 3.656984 | 7.091469 | 5.049068 | 1.244061 | 11.40741 | 8.176867 | 0.7360594 | 1.27815 | 0.669445 | 4.100788 | 2.905017 | 1.539274 | 7.934909 | 7.01738 | 4.755354 | 8.384986 | 6.78848 | 4.867733 | 6.33301 | 9.83169 | 24.7671 | 14.15099 | 1.393075 | 0.818136 | 0.805445 | 0.8339652 | 2.586385 | 8.727223 | 0.5373597 | 7.460206 | 6.238266 | 9.103205 | 8.217034 | 4.75987 | 7.769651 | 11.55972 | 6.658182 | 6.535984 | 10.27483 | 9.357329 | 8.855964 | 9.878379 | 9.174851 | 8.704985 | 10.325 | 9.174714 | 8.999862 | 9.880365 | 12.13132 | 10.28205 | 12.19648 | 38.01594 | 9.525606 | 7.310301 | 5.795635 | 6.335971 | 6.699929 | 10.80671 | 6.126523 | 8.524562 | 4.899003 | 7.569295 | 5.767368
Inf-3[Cu-Me-4py-trz-ia] | 13.08198 | 8.712831 | 6.47554 | 1.979341 | 13.46996 | 4.351284 | 3.574103 | 3.129049 | 2.328805 | 7.918081 | 4.550649 | 2.754657 | 8.709421 | 7.611229 | 3.759913 | 0.8183426 | 8.830132 | 0.2409631 | 0.1283197 | 0.07246563 | 0.0516698 | 0.03154883 | 0.01918676 | 4.013562 | 9.456715 | 2.998069 | 10.16461 | 7.684109 | 11.82476 | 9.483803 | 3.086189 | 17.43576 | 13.17587 | 2.847482 | 14.53826 | 10.75432 | 7.188131 | 5.42236 | 4.158987 | 12.94154 | 11.52504 | 8.766708 | 13.27211 | 10.92067 | 9.120792 | 1.348981 | 14.66299 | 1.95572 | 1.10701 | 0.6682549 | 0.472325 | 0.3026522 | 0.177122 | 18.37431 | 11.27089 | 2.294317 | 12.5584 | 11.04305 | 15.09236 | 13.47701 | 8.271543 | 13.8422 | 17.82969 | 10.66985 | 15.46266 | 16.48951 | 15.6575 | 15.13334 | 15.58403 | 15.45335 | 14.96634 | 15.8936 | 15.46542 | 15.25986 | 16.1173 | 4.342261 | 14.70226 | 8.33948 | 7.26937 | 5.94096 | 5.54982 | 4.19188 | 3.077213 | 11.37669 | 10.87263 | 10.86751 | 14.68728 | 10.35852 | 13.72276 | 11.18787
JLU-Liu1 | 8.900207 | 2.995786 | 1.784269 | 0 | 0.6767713 | 0.3850367 | 0.8710076 | 0.6275681 | 0.2163383 | 2.174597 | 1.16353 | 0.5991286 | 2.246675 | 1.648502 | 0.9953059 | 0.2062784 | 2.724384 | 0.1281232 | 0.3213538 | 0.05141389 | 0 | 0.2587927 | 0.01981056 | 0.7685681 | 14.58844 | 0.2463554 | 2.909613 | 2.269401 | 3.717837 | 2.780421 | 1.06137 | 8.577948 | 4.839702 | 0.372786 | 1.914739 | 1.510208 | 3.216498 | 2.072423 | 0.944721 | 5.173713 | 4.012978 | 2.854323 | 5.103368 | 3.987525 | 2.759652 | 0.528293 | 7.06385 | 1.200317 | 0.01657066 | 0.9770867 | 0.616651 | 0.002923771 | 0.5900126 | 1.417594 | 18.12535 | 0.3498684 | 4.770267 | 3.720203 | 6.878671 | 5.295934 | 3.731348 | 12.34145 | 12.87274 | 5.277673 | 10.87976 | 2.370314 | 13.14856 | 12.00808 | 7.161573 | 12.4692 | 10.71996 | 7.241868 | 12.10829 | 11.13997 | 8.978804 | 2.550596 | 19.36063 | 8.640066 | 9.638291 | 7.553823 | 6.855036 | 5.620372 | 4.248255 | 4.081856 | 28.04311 | 4.284107 | 9.628521 | 9.441905 | 9.277274 | 9.980618
JLU-Liu2 | 1.693551 | 1.094359 | 0.6612191 | 0 | 0.538226 | 0.159021 | 0.474275 | 0.337303 | 0.06565289 | 0.7520866 | 0.5625262 | 0.3394333 | 0.6408051 | 0.4762141 | 0.5078651 | 0.04319732 | 1.000579 | 0.01014536 | 0.146746 | 0 | 0 | 0.08789553 | 0 | 0.3724155 | 8.512732 | 0.05848303 | 0.6571853 | 0.8004892 | 0.9296668 | 0.778534 | 0.6574287 | 2.897164 | 1.395411 | 0.1600867 | 3.5474 | 1.34557 | 1.454109 | 1.00293 | 0.4206408 | 1.976649 | 1.091847 | 0.9531355 | 1.578005 | 1.268633 | 0.9233703 | 0.3241628 | 2.585726 | 0.7167131 | 0.760324 | 0.5341405 | 0.3425103 | 0.536481 | 0.3129816 | 0.6070656 | 12.77508 | 0.1605873 | 0.9654686 | 0.9149364 | 1.688717 | 1.189882 | 1.656904 | 5.409782 | 5.242314 | 2.533855 | 16.47044 | 14.12174 | 5.496495 | 4.25379 | 2.078565 | 5.143019 | 4.34174 | 1.908078 | 5.346177 | 4.151536 | 2.844555 | 1.677855 | 12.60023 | 3.303033 | 3.09284 | 2.235342 | 1.513834 | 3.630533 | 1.618639 | 1.601179 | 32.17616 | 1.701922 | 2.134326 | 2.956198 | 3.158819 | 3.704638
JLU-Liu2-en | 9.005095 | 2.059672 | 1.033558 | 0 | 0.379205 | 0.256881 | 0.4371829 | 0.2317223 | 0 | 1.266942 | 0.6086788 | 0.2287032 | 1.236939 | 0.7251405 | 0.5368278 | 0 | 1.821393 | 0 | 0 | 0 | 0 | 0 | 0 | 0.3241585 | 15.95159 | 0 | 2.047133 | 1.46361 | 2.804702 | 1.897747 | 0.6423473 | 7.930322 | 3.785707 | 0.0481062 | 2.56881 | 1.83486 | 2.325216 | 1.393208 | 0.4473718 | 4.181414 | 2.836349 | 1.944861 | 4.315612 | 2.800045 | 1.845381 | 0.1703344 | 6.415345 | 0.7473288 | 1.093179 | 0.541463 | 0.2500954 | 0.4212349 | 0.2147436 | 0.7454899 | 20.83208 | 0.02044819 | 3.989248 | 2.833609 | 6.176053 | 4.559524 | 2.794067 | 13.03626 | 13.29611 | 4.279525 | 16.68024 | 15.40433 | 14.23276 | 12.83174 | 6.426547 | 12.91669 | 10.91856 | 6.658743 | 12.33748 | 11.47676 | 8.506201 | 1.997453 | 21.13702 | 8.032596 | 9.317129 | 6.794635 | 5.803032 | 4.698694 | 3.306305 | 3.147676 | 35.81752 | 3.345502 | 10.28857 | 10.43451 | 9.242375 | 10.81942
JUC-103 | 9.471889 | 1.962854 | 0.85947 | 0 | 0.02653245 | 0.6170974 | 0.3033052 | 0.09471536 | 0.09381382 | 1.124796 | 0.4635593 | 0.03643696 | 1.132949 | 0.5790652 | 0.3966912 | 0 | 1.705451 | 0 | 0 | 0 | 0 | 0 | 0 | 16.17854 | 16.57293 | 0 | 2.054755 | 1.323862 | 2.911163 | 1.847039 | 0.5012527 | 8.648954 | 3.98956 | 0 | 0.1593182 | 3.676442 | 2.243954 | 1.227832 | 0.7783515 | 4.288167 | 2.927578 | 0.2688688 | 4.516407 | 2.852654 | 1.749937 | 0.04581211 | 6.723962 | 0.6054405 | 0.9375814 | 0.4135295 | 0.1091537 | 0.2865288 | 0.06308524 | 0.5639994 | 21.30998 | 0 | 4.27097 | 2.903912 | 6.767319 | 4.921224 | 2.749362 | 13.98765 | 14.19605 | 4.311829 | 3.489105 | 17.55134 | 14.96208 | 13.51813 | 6.424623 | 13.82415 | 11.7322 | 4.639095 | 13.2529 | 12.2799 | 9.338255 | 1.902236 | 21.62517 | 8.595045 | 10.23677 | 7.546515 | 6.239232 | 4.66335 | 3.347524 | 3.148535 | 35.34951 | 3.377155 | 10.91042 | 11.18037 | 9.937455 | 11.70659
JUC-110 | 1.031728 | 0.3494363 | 0 | 0 | 0.01033144 | 0 | 0 | 0 | 0 | 0.02444749 | 0 | 0 | 0 | 0 | 0 | 0 | 0.2438117 | 0 | 0 | 0 | 0 | 0 | 0 | 0.0246422 | 14.91551 | 0 | 0 | 0.1023098 | 0.1793994 | 0.08992229 | 0 | 2.000398 | 0.573737 | 0 | 0.074582 | 1.125665 | 0.6958068 | 0.272527 | 0 | 1.036263 | 0.2926136 | 0.2537086 | 0.7681272 | 0.3969469 | 0.2142656 | 0 | 2.112487 | 0 | 0.01718536 | 0 | 0 | 0 | 0 | 0.2399377 | 26.33234 | 0 | 0.4598514 | 0.215566 | 0.9310032 | 0.700133 | 0.8690987 | 4.048859 | 3.306611 | 1.605681 | 0.3943088 | 4.964715 | 3.26439 | 2.556301 | 1.424099 | 3.383291 | 2.906633 | 1.448413 | 3.703155 | 2.413932 | 1.846853 | 0.9397842 | 22.53442 | 2.556396 | 2.507638 | 1.355172 | 0.4756845 | 2.548676 | 0.7311667 | 6.963884 | 46.42604 | 0.8532948 | 1.625604 | 2.815718 | 1.813173 | 3.31221
JUC-132 | 0.03096684 | 0.2960084 | 0.1112671 | 0 | 0.842466 | 0.400685 | 0.026016 | 0 | 0 | 0.1901559 | 0.06686846 | 0 | 0.1225399 | 0.07375489 | 0.01187964 | 0 | 0.2944197 | 0.035959 | 0.015411 | 0 | 0 | 0 | 0 | 0 | 0.0509451 | 0 | 0.0860981 | 0.1487343 | 0.1873466 | 0.1469776 | 0.0773731 | 0.9805464 | 0.3111922 | 0 | 2.7226 | 1.71062 | 0.5080964 | 0.3423083 | 0 | 0.5284461 | 0.1984591 | 0.2291878 | 0.3327653 | 0.2758351 | 0.2281384 | 0 | 0.5423107 | 0.282534 | 0.159247 | 0.0349102 | 0 | 0.02737987 | 0 | 0.02205565 | 0.6349917 | 0 | 0.133465 | 0.1426844 | 0.32893 | 0.1917696 | 0.5913653 | 0.4131333 | 1.352871 | 1.010811 | 4.143535 | 2.961785 | 0.4366452 | 0.2196289 | 0.4210537 | 0.5835769 | 0.7958879 | 0.417787 | 0.890525 | 0.5899828 | 0.7391217 | 0.8221115 | 1.128299 | 2.840783 | 0.8881158 | 0.4916083 | 0.1602907 | 1.982094 | 0.4297604 | 0.60193 | 6.994949 | 0.4853547 | 0.164375 | 0 | 0.4173581 | 0.05542854
Joppe-I IV coal (dry) | 0.3368337 | 1.724859 | 0.8258245 | 0 | 1.221515 | 0.6467481 | 0.01361935 | 0.2830082 | 0.07979402 | 1.41292 | 0.5443965 | 0.286146 | 1.188881 | 0.793142 | 0.4423946 | 0.04679282 | 2.050766 | 0.02970678 | 0.1410657 | 0.003938155 | 0 | 0.06991632 | 0 | 0.3267176 | 5.679097 | 0.09507507 | 0.873655 | 1.131355 | 1.428206 | 1.413666 | 0.5690128 | 2.959198 | 1.965366 | 0.1527979 | 1.311195 | 2.849259 | 0.1174382 | 1.148998 | 0.3658335 | 2.890508 | 1.490659 | 1.499827 | 2.243192 | 1.995468 | 1.69479 | 0.2682493 | 4.375046 | 0.614701 | 0.9894152 | 0.03773127 | 0.2891466 | 0.4621479 | 0.2603237 | 0.6961974 | 8.36042 | 0.1657992 | 0.8197162 | 1.07377 | 1.462805 | 1.097964 | 2.240719 | 3.085072 | 3.298831 | 3.51011 | 1.630297 | 4.389255 | 0.8179371 | 1.47864 | 1.982605 | 2.567817 | 2.606929 | 1.910009 | 3.112388 | 2.104188 | 2.16617 | 1.577636 | 8.405379 | 4.273091 | 2.783527 | 0.5086091 | 1.236676 | 4.289657 | 2.551261 | 2.835567 | 26.11187 | 2.522049 | 0.927486 | 0.8973496 | 1.696816 | 1.685091
K-PAF-1-500 | 0.2570767 | 0.5519117 | 0.2853827 | 0 | 1.093419 | 0.288381 | 0.1631586 | 0.04691387 | 0 | 0.3894319 | 0.2241266 | 0.04574888 | 0.2952143 | 0.1695377 | 0.1778286 | 2.96909 | 0.5253552 | 0.234451 | 0.1759571 | 0 | 0 | 0 | 0 | 11.30968 | 4.194175 | 0 | 0.2085703 | 0.3429445 | 0.3543802 | 0.309222 | 0.2960915 | 1.631181 | 0.586742 | 0 | 3.23697 | 1.96915 | 0.7964482 | 0.5885579 | 0.08832155 | 0.9721227 | 0.480947 | 0.4573883 | 0.648288 | 0.5722884 | 0.4474537 | 5.791914 | 1.226563 | 1.108054 | 0.40091 | 0.1959787 | 0.04061555 | 0.2055303 | 0.009572722 | 16.92459 | 7.725242 | 0 | 0.2820807 | 0.3102346 | 0.6877993 | 0.3672816 | 0.9238622 | 1.879506 | 2.648081 | 1.59692 | 14.73063 | 9.987705 | 1.493431 | 1.123211 | 0.8912673 | 1.759876 | 1.779619 | 0.7575997 | 2.302609 | 1.481685 | 1.503824 | 31.61977 | 6.96899 | 2.387039 | 1.610839 | 1.040725 | 0.5742362 | 2.696855 | 0.7238417 | 0.8720468 | 24.6875 | 0.8156381 | 0.4681435 | 0.1819968 | 1.081681 | 0.6878755
K-PAF-1-600 | 4.955228 | 2.864861 | 1.711857 | 0.1074271 | 1.553933 | 0.2427919 | 0.8039994 | 0.6338679 | 0.3003675 | 1.846426 | 1.089455 | 0.5614805 | 1.802731 | 1.289737 | 0.9771742 | 6.233763 | 2.566529 | 0.3701586 | 0.2625107 | 0.03900812 | 0.06402313 | 0.07423675 | 0.1000253 | 25.34694 | 17.25749 | 0.2707166 | 2.959856 | 2.532534 | 3.602967 | 2.892163 | 0.9556271 | 6.517935 | 4.399502 | 0.4917126 | 7.140066 | 2.238549 | 2.895969 | 1.885453 | 1.225176 | 4.911343 | 3.471716 | 2.833712 | 4.806079 | 3.371644 | 2.84661 | 14.30927 | 5.982109 | 2.273514 | 1.723679 | 0.8936042 | 0.6559047 | 0.6502542 | 0.7428834 | 34.02448 | 20.21238 | 0.3414927 | 4.063379 | 3.603205 | 5.111659 | 4.465763 | 3.441816 | 14.33961 | 8.564064 | 4.80614 | 17.24981 | 15.76433 | 8.807657 | 7.155544 | 5.574875 | 9.533513 | 9.789799 | 5.528516 | 11.17873 | 7.936884 | 6.494274 | 27.57806 | 26.03421 | 7.218556 | 6.92086 | 5.766826 | 4.438945 | 5.031394 | 4.27124 | 95.89295 | 20.43247 | 4.341602 | 5.824143 | 11.39945 | 7.114545 | 12.93619
K-PAF-1-750 | 10.51423 | 7.019644 | 5.22853 | 2.063377 | 0.7805677 | 0.3427697 | 2.112211 | 2.143769 | 1.933742 | 5.171764 | 3.346059 | 1.583637 | 5.352616 | 4.56995 | 3.093702 | 4.701763 | 6.698171 | 0.2828107 | 0.6846614 | 1.036703 | 1.749596 | 0 | 1.719353 | 3.609672 | 22.0514 | 1.776797 | 8.301111 | 7.150064 | 8.908278 | 7.839519 | 1.939441 | 11.92907 | 9.682908 | 2.715197 | 5.248355 | 3.092612 | 5.421224 | 4.085818 | 4.939264 | 10.05661 | 8.187307 | 7.251048 | 10.3459 | 7.710313 | 7.511252 | 14.95565 | 11.86337 | 2.084998 | 3.923067 | 2.147123 | 2.213747 | 0.362242 | 3.322547 | 47.80658 | 53.16865 | 1.374816 | 9.761288 | 9.057311 | 10.61975 | 10.15668 | 6.632154 | 14.74766 | 13.81355 | 8.661397 | 23.94812 | 15.50953 | 13.74638 | 12.6598 | 11.2478 | 14.09241 | 13.41388 | 11.26639 | 14.41388 | 12.93826 | 11.90818 | 68.78541 | 20.63283 | 10.34475 | 12.68419 | 11.27296 | 9.449325 | 5.092066 | 9.32077 | 8.969104 | 93.65067 | 9.300254 | 11.4313 | 12.82125 | 11.91452 | 13.77944
KIT-6-C | 11.42877 | 3.944417 | 2.133413 | 0 | 0.89918 | 0.52016 | 0.06806155 | 0 | 0 | 2.16284 | 0.6135097 | 0 | 2.329317 | 1.596276 | 0.4165623 | 0 | 3.610633 | 0 | 0 | 0 | 0 | 0 | 0 | 6.155642 | 41.88395 | 0 | 5.548661 | 4.125813 | 6.272276 | 4.941701 | 0.2471321 | 10.59316 | 7.163417 | 0 | 2.14446 | 1.51323 | 2.657956 | 1.376155 | 1.762233 | 7.372353 | 5.316213 | 4.20557 | 8.052883 | 4.713552 | 4.519056 | 0 | 10.21357 | 0.3890362 | 1.220672 | 0.1888043 | 0 | 0 | 0.2959439 | 26.21179 | 48.91493 | 0 | 7.775612 | 6.470024 | 8.987356 | 8.248815 | 3.595677 | 29.79184 | 17.19169 | 5.634454 | 3.315085 | 2.412452 | 21.82283 | 16.41073 | 9.693033 | 21.56384 | 21.02968 | 9.864985 | 23.17203 | 17.39896 | 11.14029 | 1.625825 | 50.99604 | 11.2188 | 12.24548 | 9.642729 | 7.445499 | 4.542295 | 6.441276 | 6.07646 | 53.65077 | 6.384166 | 13.16307 | 26.80142 | 14.59871 | 28.6947
KIT-6-CN | 0.8359015 | 0.5943941 | 0.2264951 | 0 | 0.96127 | 0.55112 | 0 | 0 | 0 | 0.2523786 | 0.04130767 | 0 | 0.2075429 | 0.03895186 | 0.02213025 | 0 | 0.5023655 | 0 | 0 | 0 | 0 | 0 | 0 | 10.50621 | 8.704348 | 0 | 0.3891441 | 0.4320214 | 0.5582185 | 0.4433861 | 0.02630822 | 1.74101 | 0.8630074 | 0 | 2.86867 | 1.96279 | 0.8220431 | 0.4419579 | 0.08620019 | 1.270955 | 0.6037433 | 0.5336834 | 1.022761 | 0.6439946 | 0.5197704 | 0 | 1.676509 | 0.09415898 | 0.2376911 | 0 | 0 | 0 | 0 | 27.37749 | 29.63407 | 0 | 0.7270963 | 0.6188903 | 1.022671 | 0.8553337 | 1.007177 | 3.31646 | 2.740139 | 1.704374 | 4.685643 | 4.202045 | 2.666641 | 2.023842 | 1.292839 | 2.874199 | 2.400575 | 1.196585 | 3.198356 | 1.967721 | 1.605107 | 0.9606737 | 7.450384 | 2.085559 | 1.96822 | 1.334002 | 0.7492019 | 2.592973 | 0.9931966 | 96.31303 | 49.79578 | 1.092307 | 1.18497 | 1.976989 | 1.446769 | 2.564014
KT Activated Carbon | 4.031421 | 0.5067384 | 0 | 0 | 3.484947 | 0 | 0 | 0 | 0 | 0 | 0 | 0 | 0 | 0 | 0 | 0 | 0.2857666 | 0 | 0.1270827 | 0.1003703 | 0 | 0 | 0 | 0 | 13.556 | 0 | 2.169934 | 0.8579127 | 2.585473 | 1.632303 | 0 | 4.893782 | 3.093273 | 0 | 3.753399 | 2.024738 | 0 | 0 | 0 | 3.282157 | 1.834964 | 0.8515654 | 3.750566 | 1.173967 | 1.132467 | 0 | 5.058411 | 0 | 0.793812 | 0.6771182 | 0 | 0 | 0 | 0 | 46.23594 | 0 | 3.465738 | 2.786274 | 3.985661 | 3.719753 | 0.07611272 | 7.67261 | 6.647836 | 1.618466 | 4.49577 | 8.306618 | 6.863579 | 5.834611 | 4.488253 | 7.031153 | 6.264183 | 4.53974 | 7.243774 | 5.880499 | 4.972311 | 0 | 12.68337 | 5.383522 | 3.144132 | 2.997408 | 2.86694 | 1.467079 | 2.689157 | 2.263968 | 94.2218 | 2.652465 | 4.77357 | 6.144612 | 4.927811 | 6.936497
KÃ¶strolith NaMSXK | 4.217252 | 1.850173 | 1.109811 | 0 | 2.638951 | 2.387978 | 0.8952 | 0.5123125 | 0.1659865 | 1.319984 | 0.8423725 | 0.4967395 | 1.253158 | 0.8645902 | 0.7413312 | 0.1608116 | 1.701191 | 0.1051396 | 0.1017 | 0.042 | 0 | 0.2151146 | 0.005876038 | 0.5620665 | 10.85475 | 0.166454 | 1.538754 | 1.425766 | 2.005375 | 1.594998 | 0.8783752 | 4.785885 | 2.725012 | 0.268006 | 3.193969 | 4.1357 | 3.2685 | 1.441242 | 0.6450453 | 3.256603 | 2.17539 | 1.732075 | 2.941364 | 2.265861 | 1.701336 | 0.4545991 | 4.254589 | 0.9579718 | 0.5647 | 0.764485 | 0.491815 | 0.7068592 | 0.4572347 | 0.8981594 | 14.05308 | 0.2807753 | 2.331692 | 2.050851 | 3.470678 | 2.685163 | 2.474819 | 8.922234 | 8.488053 | 3.65052 | 4.026563 | 5.298881 | 4.527869 | 7.304865 | 3.831227 | 9.084011 | 7.917349 | 3.66592 | 9.107772 | 7.903855 | 4.990911 | 2.049058 | 15.58707 | 5.092656 | 2.990955 | 4.03965 | 3.273955 | 4.448385 | 2.663573 | 2.600675 | 24.28541 | 2.750567 | 4.888398 | 6.067293 | 6.739681 | 6.691989
L-DNL-6 | 2.057377 | 4.187388 | 3.129287 | 0.5693248 | 2.838217 | 1.43462 | 1.987371 | 1.618202 | 0.8842235 | 3.523347 | 2.76153 | 1.340272 | 2.893084 | 2.492151 | 2.206344 | 0.4095009 | 4.291074 | 0.6167337 | 0.0986031 | 0.6550389 | 0.5611351 | 0.451965 | 0.5983351 | 2.453016 | 8.755297 | 1.186038 | 2.512108 | 3.727995 | 3.071033 | 3.202716 | 1.772548 | 5.029119 | 3.736833 | 1.334637 | 3.018696 | 4.30206 | 4.379887 | 3.479057 | 2.367337 | 4.849538 | 3.103098 | 3.671225 | 4.218388 | 3.76251 | 3.985904 | 0.6827028 | 7.312659 | 1.990205 | 0.479975 | 1.950293 | 1.340695 | 1.008781 | 1.460737 | 3.682142 | 12.09764 | 0.9115542 | 2.475103 | 2.667402 | 3.168865 | 2.841329 | 4.937706 | 5.782667 | 6.114875 | 6.264994 | 3.544331 | 7.271552 | 5.639727 | 4.452536 | 3.985653 | 5.225546 | 4.661397 | 4.090404 | 5.518783 | 4.422678 | 4.057973 | 2.906054 | 12.20149 | 6.812047 | 0.7913711 | 3.696815 | 2.830066 | 6.259094 | 5.06526 | 5.799126 | 29.71788 | 5.104567 | 3.310227 | 3.315544 | 3.527874 | 4.073625
LCN-1 | 2.379831 | 3.173748 | 2.14606 | 0.1326928 | 2.1367 | 0.8216 | 1.028317 | 0.7474363 | 0.3281666 | 2.625561 | 1.591449 | 0.6556522 | 2.064879 | 1.722909 | 1.168374 | 0.284893 | 3.267419 | 0.231642 | 0.3541849 | 0.1970188 | 0.130542 | 0.0864 | 0.1657895 | 1.179923 | 9.415525 | 0.4732346 | 1.690341 | 2.673639 | 2.231576 | 2.268505 | 1.056945 | 4.356941 | 2.851106 | 0.4899042 | 8.6499 | 5.1098 | 3.292335 | 2.387313 | 1.123116 | 3.937641 | 2.307975 | 2.714915 | 3.302896 | 2.866267 | 2.966137 | 0.507484 | 6.906312 | 1.20348 | 2.361258 | 1.051778 | 0.6516922 | 0.6512 | 0.6478844 | 2.344569 | 14.59473 | 0.4071591 | 2.006099 | 1.860641 | 2.66942 | 2.343094 | 3.776284 | 6.132359 | 6.099615 | 5.203467 | 20.30635 | 18.60805 | 6.571038 | 5.271132 | 3.397231 | 5.491709 | 4.567011 | 3.64477 | 5.546973 | 4.417572 | 3.600768 | 2.370305 | 13.96107 | 6.221406 | 5.10065 | 3.110731 | 2.201118 | 10.48096 | 4.067139 | 4.60963 | 35.19389 | 4.096537 | 3.661683 | 3.770401 | 3.286181 | 4.456782
LCN-2 | 13.54618 | 7.907602 | 5.703067 | 0.6524399 | 2.053 | 1.2635 | 2.385499 | 1.853139 | 0.9980798 | 6.957754 | 3.451495 | 1.538484 | 7.659891 | 6.711991 | 2.677696 | 0.2274909 | 7.799325 | 0.6137065 | 0.5755244 | 0.7427385 | 0.6568913 | 0.0391 | 0.6139037 | 2.786288 | 19.0118 | 1.716858 | 10.12631 | 6.862788 | 11.4534 | 9.079397 | 2.076665 | 16.37503 | 12.65953 | 1.567701 | 8.5699 | 5.4597 | 6.639352 | 4.456799 | 2.942928 | 12.65945 | 10.61109 | 8.083436 | 13.4714 | 10.30372 | 8.272018 | 0.6108835 | 16.50043 | 2.389455 | 5.142012 | 2.366798 | 1.572907 | 0.4224 | 1.727515 | 4.70166 | 22.7603 | 1.007487 | 12.88878 | 11.08893 | 13.75138 | 13.62369 | 7.652798 | 16.99495 | 18.56411 | 10.27795 | 20.08633 | 17.92089 | 18.48984 | 17.1622 | 15.15775 | 17.18336 | 15.36294 | 15.86746 | 16.63257 | 15.88463 | 15.02266 | 3.69425 | 23.53623 | 18.16175 | 17.87198 | 14.41583 | 11.86893 | 7.747396 | 10.56754 | 10.20884 | 28.52664 | 10.22602 | 15.4019 | 13.84291 | 13.52459 | 14.58761
LCN-3 | 13.21138 | 7.387093 | 5.170143 | 0.5461894 | 1.2942 | 0.7072 | 2.123029 | 1.650216 | 0.8704578 | 6.551358 | 3.117312 | 1.355032 | 7.445031 | 6.392988 | 2.35594 | 0.1339091 | 7.354699 | 0.5131916 | 0.4755513 | 0.6231577 | 0.5643215 | 0.022 | 0.5086827 | 2.465695 | 17.61506 | 1.489227 | 9.641583 | 6.320459 | 11.03614 | 8.595579 | 1.867081 | 16.29534 | 12.50465 | 1.357142 | 4.9229 | 4.2168 | 6.208106 | 4.127071 | 2.607418 | 12.33207 | 10.6055 | 7.58611 | 12.79802 | 10.20091 | 7.741368 | 0.5108829 | 15.32662 | 2.165351 | 4.715191 | 2.107274 | 1.38634 | 0.1725 | 1.529431 | 4.264348 | 20.9096 | 0.8738843 | 12.42068 | 10.61789 | 13.7331 | 13.21952 | 7.205854 | 16.01147 | 18.20172 | 9.964932 | 18.96814 | 18.11246 | 17.76245 | 16.56045 | 15.0105 | 16.63422 | 14.92586 | 15.50609 | 16.08393 | 15.57341 | 14.97926 | 3.505497 | 22.15428 | 17.55098 | 17.5119 | 14.48137 | 12.07156 | 1.030691 | 10.02999 | 9.776458 | 23.78687 | 9.714087 | 14.86985 | 12.66837 | 13.36255 | 13.49074
LIFM-10(Cu) | 10.96106 | 2.580711 | 1.392412 | 0 | 5.828568 | 0.4238548 | 0.6423231 | 0.05783082 | 0.07905425 | 1.70159 | 0.8420289 | 0.4262324 | 1.726817 | 1.169162 | 0.7673 | 0.02433769 | 2.34471 | 0 | 0.1001962 | 0 | 0 | 0.01513478 | 0 | 0.551505 | 17.57288 | 0.08985721 | 2.956729 | 1.999631 | 3.8395 | 2.543265 | 0.839862 | 10.07887 | 5.10397 | 0.2407853 | 7.607762 | 2.900076 | 2.722004 | 0.390395 | 0.6999493 | 5.132664 | 3.753568 | 2.481375 | 5.764628 | 3.541173 | 2.458659 | 0.3199769 | 8.426052 | 0.9561096 | 0.892194 | 0.7546234 | 0.4619921 | 0.2412583 | 0.4295184 | 1.135587 | 22.96005 | 0.1870145 | 5.985151 | 3.899651 | 8.287494 | 6.651682 | 3.258249 | 14.86123 | 15.21213 | 4.837377 | 9.976142 | 12.05714 | 16.18346 | 3.623774 | 8.69151 | 14.66812 | 12.5469 | 9.097168 | 13.98256 | 13.1467 | 10.46736 | 2.210835 | 23.42637 | 10.25272 | 12.05954 | 8.788857 | 7.344195 | 0.7636971 | 4.029741 | 3.852098 | 37.84853 | 4.011206 | 12.26978 | 12.20323 | 10.70593 | 12.64433
LIFM-11(Cu) | 7.709129 | 3.551848 | 2.008438 | 0 | 7.582864 | 0.7906213 | 0.5787673 | 0.04458249 | 0 | 2.889663 | 1.016899 | 0.2713573 | 3.667454 | 2.667444 | 0.6610712 | 0 | 3.477513 | 0 | 0.1069042 | 0 | 0 | 0.01061868 | 0 | 0.5084531 | 13.12651 | 0 | 4.447886 | 2.368452 | 5.792014 | 3.644136 | 0.6958231 | 10.99603 | 7.475642 | 0.03157443 | 8.418063 | 3.439326 | 3.433721 | 0.3532143 | 0.6090853 | 7.247331 | 6.15299 | 3.441302 | 7.47419 | 5.93853 | 3.341356 | 0.2644935 | 9.567382 | 0.8301432 | 0.81783 | 0.6338748 | 0.2630554 | 0.5433705 | 0.2139186 | 1.333698 | 16.29946 | 0.04253046 | 7.117705 | 5.453283 | 8.72743 | 7.923025 | 4.110798 | 10.96812 | 12.51568 | 6.061065 | 9.475683 | 11.35212 | 11.87425 | 4.330891 | 9.731409 | 11.12779 | 9.847269 | 10.17508 | 10.88169 | 10.05942 | 9.851872 | 2.301584 | 17.10168 | 11.92475 | 2.763927 | 9.440358 | 7.543766 | 5.736504 | 5.019672 | 4.847659 | 24.86276 | 4.93045 | 9.287212 | 7.851011 | 8.341249 | 8.658773
LMOF-1a | 5.721451 | 1.905246 | 0.9951108 | 0 | 0.01411348 | 0.7876559 | 0.4814893 | 0.2807635 | 0 | 1.214407 | 0.6404876 | 0.2678769 | 1.13493 | 0.6852706 | 0.5715728 | 0 | 1.659705 | 0 | 0.04660946 | 0 | 0 | 0 | 0 | 41.18708 | 14.25749 | 0 | 1.618184 | 1.380166 | 2.250415 | 1.629826 | 0.6870626 | 5.501442 | 3.105572 | 0.07573109 | 0.1209062 | 0.05674687 | 2.219035 | 1.375811 | 0.4826404 | 3.647859 | 2.371124 | 1.801376 | 3.443577 | 2.466928 | 1.707091 | 0.2461512 | 5.045675 | 0.7923262 | 1.08552 | 0.5836449 | 0.295841 | 0.4859988 | 0.2576755 | 45.25773 | 18.12915 | 0.0519615 | 2.820934 | 2.256844 | 4.041152 | 3.247348 | 2.621315 | 11.68153 | 10.53724 | 3.963056 | 1.950516 | 0.7043344 | 11.98889 | 9.662135 | 4.488976 | 11.46659 | 9.772084 | 4.473049 | 11.3781 | 9.775247 | 5.998299 | 2.026552 | 19.15075 | 5.979769 | 6.258372 | 4.681076 | 3.75828 | 4.543234 | 2.893483 | 46.1426 | 30.93425 | 2.965642 | 6.886135 | 9.053208 | 8.106058 | 9.59046
LTA-1 | 3.366492 | 0.4688385 | 0 | 0 | 2.871988 | 2.99878 | 0 | 0 | 0 | 0 | 0 | 0 | 0 | 0 | 0 | 0 | 0.2415309 | 0 | 0.1641902 | 0 | 0 | 0 | 0 | 0 | 34.61985 | 0 | 1.244451 | 0.3373067 | 1.865845 | 0.8820767 | 0 | 4.891648 | 2.651862 | 0 | 3.220651 | 4.24292 | 0.5057021 | 0 | 0 | 3.13481 | 1.332143 | 0.5005201 | 3.266686 | 0.9752381 | 0.646262 | 0 | 4.757538 | 0 | 1.37342 | 0 | 0 | 0 | 0 | 0 | 42.00038 | 0 | 2.589745 | 1.966019 | 3.51747 | 2.977992 | 0.8686351 | 8.498019 | 6.825476 | 2.218028 | 4.15987 | 5.730279 | 6.780317 | 5.560452 | 4.124198 | 7.07468 | 6.539228 | 4.113853 | 7.538679 | 5.891178 | 4.904027 | 0.6347688 | 31.23277 | 5.452332 | 8.0156 | 4.248801 | 2.43586 | 2.684718 | 2.407455 | 2.10283 | 51.51374 | 2.439602 | 4.263821 | 6.215243 | 4.908006 | 7.594197
LTA-2 | 4.846112 | 5.963114 | 4.325089 | 0.4987744 | 4.580719 | 3.758651 | 1.942178 | 1.554912 | 0.8173259 | 5.463 | 2.733541 | 1.278561 | 5.187477 | 4.508625 | 2.036525 | 0.3469476 | 6.507971 | 0.5524561 | 0.07168975 | 0.6741569 | 0.5527105 | 0.397718 | 0.5199381 | 2.222629 | 6.023335 | 1.288881 | 5.312487 | 4.980647 | 6.596425 | 5.86507 | 1.630649 | 8.937052 | 6.998509 | 1.216735 | 4.98652 | 5.10142 | 4.852712 | 3.592461 | 2.094596 | 7.867064 | 5.883735 | 5.816518 | 7.837568 | 6.331103 | 6.199201 | 0.6436757 | 10.28293 | 1.884129 | 0.593532 | 1.892143 | 1.234393 | 0.9823633 | 1.31158 | 3.732073 | 7.871367 | 0.8975636 | 5.670055 | 5.592492 | 6.789752 | 6.243464 | 5.731034 | 5.76072 | 8.892206 | 7.45301 | 5.32553 | 7.971857 | 6.878969 | 6.412923 | 7.534734 | 6.750163 | 6.396714 | 7.990462 | 6.862135 | 6.596594 | 7.457102 | 2.780311 | 9.006554 | 10.75444 | 5.411923 | 7.079815 | 5.39026 | 6.194258 | 7.480747 | 8.169433 | 11.40798 | 7.308794 | 5.972365 | 3.197568 | 5.44113 | 4.051292
LTA-3.5 | 2.857782 | 5.563118 | 4.253265 | 1.20716 | 4.264029 | 2.058291 | 2.776814 | 2.449723 | 1.584311 | 4.743621 | 3.737286 | 2.075415 | 3.947598 | 3.465887 | 3.102594 | 0.5703685 | 5.755621 | 1.238954 | 0.04932095 | 1.247359 | 1.170742 | 0.605873 | 1.20635 | 3.484606 | 6.096395 | 1.939897 | 3.886815 | 5.055126 | 4.746366 | 4.526731 | 2.422695 | 6.505878 | 5.064727 | 2.148032 | 4.204368 | 4.30896 | 5.327704 | 4.758201 | 3.27298 | 6.116467 | 4.292584 | 5.082285 | 5.8714 | 4.926009 | 5.443396 | 0.9385339 | 8.674113 | 2.672664 | 0.460326 | 2.755355 | 2.076316 | 1.342754 | 2.235389 | 5.027752 | 8.072971 | 1.574636 | 3.801089 | 3.994092 | 4.557278 | 4.234809 | 6.058985 | 4.620508 | 6.619611 | 7.488685 | 4.646882 | 6.591058 | 4.901415 | 4.35205 | 5.320211 | 4.796339 | 4.774169 | 5.741327 | 5.219788 | 4.551163 | 5.085796 | 3.282916 | 8.903699 | 8.46153 | 5.208716 | 4.843001 | 3.674052 | 6.797036 | 6.697879 | 8.071592 | 14.03211 | 6.649709 | 3.901357 | 2.178876 | 3.875732 | 3.069069
LTA-5 | 3.590473 | 5.603801 | 4.317611 | 0.4083988 | 4.924417 | 0.7190636 | 1.838206 | 1.461134 | 0.7301714 | 5.046202 | 2.778272 | 1.178469 | 4.54948 | 3.94361 | 1.993518 | 0.3781745 | 5.969639 | 0.474169 | 0.05029015 | 0.5764742 | 0.4587569 | 0.4275355 | 0.4414874 | 2.231655 | 9.011024 | 1.185841 | 4.517053 | 5.025923 | 5.217058 | 5.16414 | 1.586477 | 7.241022 | 5.782383 | 1.144088 | 4.912767 | 3.08726 | 4.756592 | 3.537818 | 2.117728 | 6.939106 | 5.00386 | 5.472569 | 6.588793 | 5.66589 | 5.791396 | 0.6581282 | 9.653357 | 1.83622 | 0.422336 | 1.806058 | 1.148724 | 0.940885 | 1.247548 | 3.887469 | 11.55569 | 0.7916378 | 4.586523 | 4.685562 | 5.198985 | 5.0489 | 5.519508 | 6.513765 | 7.784848 | 7.128325 | 5.560837 | 6.989742 | 6.494734 | 5.530862 | 6.188796 | 6.420832 | 5.864953 | 6.5356 | 6.631023 | 5.867315 | 5.978135 | 2.896562 | 12.36513 | 9.322669 | 5.559918 | 5.652793 | 4.537482 | 6.409484 | 6.977713 | 7.048779 | 22.70826 | 6.728338 | 4.758056 | 3.750695 | 4.865704 | 4.673666
LTA-SiO2 | 4.39384 | 4.118571 | 2.542163 | 0 | 5.582071 | 0.1355978 | 0.8916245 | 0.5988616 | 0.1533152 | 3.680398 | 1.425211 | 0.5301884 | 4.016643 | 3.199826 | 0.9960294 | 0.1464086 | 4.316623 | 0.07350887 | 0.03897986 | 0.05762952 | 0 | 0.2010434 | 0 | 0.9153367 | 10.33601 | 0.3305072 | 4.388635 | 2.827834 | 5.370863 | 4.396403 | 0.9427485 | 7.982834 | 6.292374 | 0.3065126 | 5.610628 | 1.0566 | 3.628194 | 2.333496 | 0.9562744 | 6.716374 | 5.398242 | 4.059706 | 6.816885 | 5.707322 | 4.078665 | 0.4521376 | 9.077324 | 1.092231 | 0.308206 | 0.93215 | 0.5128046 | 0.7074261 | 0.480359 | 1.739647 | 13.11224 | 0.2987963 | 5.261088 | 4.938314 | 5.849882 | 5.754908 | 4.242349 | 7.772209 | 8.900928 | 5.886468 | 6.300602 | 9.582136 | 7.911045 | 6.838058 | 6.978152 | 7.631438 | 6.731507 | 7.159671 | 7.574975 | 6.792461 | 6.760573 | 2.406904 | 13.82362 | 9.881195 | 6.761487 | 6.402506 | 5.181041 | 5.768631 | 5.205311 | 4.941307 | 24.61662 | 5.028564 | 5.676488 | 4.910474 | 5.574839 | 5.714738
LiLSX Zeolite | 5.661198 | 2.249911 | 1.093416 | 0 | 5.027226 | 0.7333657 | 0.4235761 | 0.2156776 | 0 | 1.619846 | 0.5622463 | 0.2104801 | 1.89395 | 1.188649 | 0.4589659 | 0 | 2.06611 | 0 | 0.007115785 | 0 | 0.12132 | 0.08764333 | 0 | 0.254528 | 0.01886099 | 0 | 2.138056 | 1.384888 | 3.22567 | 1.976714 | 0.5929502 | 8.386083 | 4.93012 | 0 | 6.187576 | 3.840204 | 2.462708 | 1.371304 | 0.3177789 | 4.679569 | 4.082582 | 2.089423 | 4.709486 | 3.793165 | 1.957411 | 0.1955715 | 6.59104 | 0.6776873 | 1.187356 | 0.4951043 | 1.334246 | 0.5996296 | 0.38805 | 0.6434652 | 0.1117533 | 0.004802369 | 4.687885 | 3.049523 | 6.387838 | 5.46274 | 3.005165 | 9.008076 | 10.20029 | 4.574383 | 7.250794 | 11.74816 | 9.609758 | 8.499112 | 7.243704 | 9.001574 | 7.756975 | 7.380881 | 8.722685 | 7.952479 | 7.523532 | 1.913988 | 15.32997 | 8.881202 | 9.285647 | 7.06303 | 4.533181 | 2.231941 | 2.180803 | 3.128348 | 2.470817 | 3.258621 | 6.959227 | 6.087991 | 6.387399 | 6.827174
M'MOF-20a | 0.5281058 | 0.2670037 | 1.075299 | 0.0129437 | 0.1603752 | 0.07631952 | 0.6727237 | 0.5189657 | 0.2047276 | 1.39427 | 0.7839684 | 0.5047685 | 1.399209 | 0.9730064 | 0.7211132 | 0.1886508 | 1.823203 | 0.02182522 | 0.01434099 | 0.06108738 | 0 | 0.2364196 | 0.05042606 | 0.558207 | 9.163499 | 0.1946773 | 1.448377 | 1.299809 | 1.960426 | 1.539191 | 1.337383 | 0.9261861 | 2.897043 | 0.2986962 | 0.7564802 | 0.4630217 | 2.17326 | 1.40717 | 0.626052 | 3.307686 | 2.523522 | 1.715084 | 2.822588 | 2.543473 | 1.648172 | 0.4776404 | 4.157568 | 0.239525 | 0.1295209 | 0.7337654 | 0.5167747 | 0.7097405 | 0.4707383 | 0.8883511 | 12.48817 | 0.3090277 | 2.519135 | 1.923647 | 3.591553 | 2.935576 | 2.137478 | 1.994726 | 6.809469 | 3.759392 | 6.982562 | 8.889708 | 6.38042 | 5.403793 | 4.383867 | 5.680846 | 5.017944 | 4.274306 | 5.861171 | 4.861423 | 4.685925 | 1.956366 | 12.83651 | 4.661873 | 3.602254 | 4.270625 | 3.505654 | 4.572884 | 2.541092 | 2.472527 | 29.75205 | 2.616827 | 3.76154 | 3.581599 | 3.862021 | 4.278829
M'MOF-4a | 0.6264056 | 0.0166784 | 0.4916548 | 0 | 1.186513 | 0.5546202 | 0.3722731 | 0.2311727 | 0 | 0.6299573 | 0.4297876 | 0.3395791 | 0.1648085 | 0.3370463 | 0.3980805 | 0 | 0.9707584 | 0 | 0.03730343 | 0 | 0 | 0 | 0 | 0.2679632 | 6.180168 | 0 | 0.4933436 | 0.6016358 | 0.8916584 | 0.6470317 | 1.868152 | 0.0641696 | 1.465163 | 0.04840927 | 1.601025 | 1.941679 | 1.279534 | 0.8309561 | 0.2980497 | 2.004171 | 1.221288 | 0.9942103 | 0.4145182 | 1.326408 | 0.7978792 | 0.2057957 | 2.356209 | 0.5701102 | 0.6072009 | 0.4208146 | 0.2254949 | 0.4210076 | 0.1831485 | 0.4420561 | 9.257672 | 0.04925662 | 0.8932535 | 0.7628043 | 1.742046 | 1.156848 | 3.182731 | 0.1832415 | 3.74008 | 2.633602 | 2.026271 | 5.218925 | 2.971297 | 2.215421 | 2.394655 | 2.969749 | 2.826483 | 10.97783 | 0.5055987 | 2.445976 | 2.599723 | 1.470658 | 9.231688 | 3.701399 | 3.277345 | 2.292911 | 1.551637 | 3.625426 | 1.375899 | 1.528139 | 27.63609 | 1.490786 | 1.205249 | 1.153528 | 1.904589 | 1.919211
M'MOF-5a | 0.9682489 | 0.4951756 | 0.3703462 | 0 | 0.5709724 | 0.425743 | 0.2446255 | 0.1242352 | 0 | 0.4321675 | 0.3004915 | 0.2628536 | 0.07844358 | 0.2427709 | 0.260978 | 0 | 0.6142042 | 0 | 0 | 0 | 0 | 0 | 0 | 0.1395852 | 6.819014 | 0 | 0.3118365 | 0.4572264 | 0.4380329 | 0.415086 | 2.109122 | 0.025159 | 0.7288455 | 0 | 0.7044846 | 1.301773 | 0.966494 | 0.6976975 | 0.1659166 | 1.229123 | 0.5571236 | 0.8220729 | 0.5343965 | 0.7099728 | 0.5586135 | 0.1154091 | 1.649632 | 0.4287115 | 0.4642872 | 0.2868857 | 0.1094153 | 0.3068643 | 0.08085664 | 0.3039402 | 13.08528 | 0 | 0.4023449 | 0.423438 | 0.8208409 | 0.5292763 | 3.307282 | 3.563539 | 3.151306 | 1.820881 | 1.080702 | 5.977772 | 3.311312 | 2.15592 | 1.139769 | 3.163381 | 2.739537 | 5.528647 | 3.545114 | 2.33226 | 1.643318 | 1.371423 | 10.62888 | 2.172842 | 1.883557 | 1.239845 | 0.6304625 | 2.934197 | 0.9563531 | 0.9902011 | 34.04561 | 1.035575 | 0.8083013 | 1.531442 | 1.763291 | 2.164056
M'MOF-6a | 0.7407758 | 0.01024564 | 0.4781795 | 0 | 0.8010595 | 0.5539932 | 0.371267 | 0.2466255 | 0 | 0.5552666 | 0.4282568 | 0.2525369 | 0.1386678 | 0.3286508 | 0.3977109 | 0 | 0.767742 | 0 | 0.07385234 | 0 | 0 | 0.02027269 | 0 | 0.2683452 | 6.948836 | 0.02159445 | 0.3982739 | 0.5619793 | 0.5810205 | 0.5168718 | 2.390681 | 0.0455124 | 1.010161 | 0.06975405 | 1.094393 | 1.642089 | 1.162594 | 0.8130977 | 0.2935159 | 1.563762 | 0.7523429 | 0.9428051 | 0.5969598 | 0.9348203 | 0.6788241 | 0.2417231 | 1.974947 | 0.5683491 | 0.584006 | 0.4216003 | 0.2405821 | 0.4368266 | 0.2005844 | 0.4348635 | 11.85961 | 0.08441958 | 0.5426382 | 0.5400146 | 1.236792 | 0.7341561 | 4.085333 | 0.6195022 | 3.895073 | 2.203026 | 1.611856 | 5.945288 | 3.450101 | 2.565798 | 1.607324 | 3.245695 | 2.956453 | 4.564237 | 3.701822 | 2.540539 | 2.270081 | 1.486091 | 10.44392 | 2.778566 | 2.515065 | 1.74961 | 1.168655 | 3.352155 | 1.214772 | 1.244226 | 32.54761 | 1.297791 | 1.252651 | 1.5757 | 1.950449 | 2.284608
M'MOF-7a | 0.492637 | 0.001881578 | 0.265922 | 0 | 0.547837 | 0.2801373 | 0.09938118 | 0 | 0 | 0.343822 | 0.1655027 | 0.02974382 | 0.02260888 | 0.1329841 | 0.1226527 | 0 | 0.5212003 | 0 | 0 | 0 | 0 | 0 | 0 | 0.02486122 | 7.276095 | 0 | 0.2972797 | 0.3788133 | 0.3924551 | 0.3556929 | 1.29346 | 0.0155477 | 0.6669044 | 0 | 0.6331306 | 1.196416 | 0.9216001 | 0.5805439 | 0.08405729 | 1.073653 | 0.5087617 | 0.297162 | 0.2125232 | 0.6471004 | 0.4807862 | 0 | 1.470781 | 0.2807156 | 0.3534096 | 0.1332755 | 0 | 0.1178005 | 0 | 0.2031372 | 14.99652 | 0 | 0.4042031 | 0.4175075 | 0.7135721 | 0.5044869 | 2.036981 | 0.2996646 | 2.398035 | 1.557785 | 0.9406952 | 6.363597 | 2.078356 | 1.45264 | 0.9863814 | 2.502136 | 2.356838 | 6.705895 | 4.240107 | 1.733097 | 1.415164 | 1.274587 | 12.36987 | 1.966538 | 1.7358 | 1.059911 | 0.5535252 | 2.609945 | 0.9090272 | 0.9449571 | 35.7798 | 0.990729 | 0.7732086 | 2.257695 | 1.276603 | 2.666853
M-DNL-6 | 0.749382 | 0.6376246 | 0.2997288 | 0 | 2.85926 | 1.53473 | 1.03532 | 0.02284057 | 0 | 0.4285775 | 0.2409799 | 0.03509216 | 0.3481403 | 0.2060813 | 0.1780653 | 0 | 0.5632705 | 0.217008 | 0.0812847 | 0.0592616 | 0 | 0 | 0 | 0.04208674 | 3.498858 | 0 | 0.213246 | 0.3364438 | 0.4301525 | 0.3223726 | 0.3231107 | 1.862581 | 0.7920127 | 0 | 6.06349 | 4.61419 | 3.64799 | 0.6473235 | 0.05427071 | 1.150352 | 0.6124558 | 0.507231 | 0.8480665 | 0.7038604 | 0.4697502 | 0.02568892 | 1.451663 | 1.4494 | 0.394166 | 0.2112995 | 0.008940041 | 0.2382415 | 0 | 11.31954 | 5.252657 | 0 | 0.3751175 | 0.3899916 | 1.083895 | 0.5558259 | 1.058686 | 3.453916 | 3.503337 | 1.717093 | 7.798502 | 6.899458 | 6.193805 | 1.90427 | 1.206791 | 4.008299 | 3.925182 | 1.135685 | 4.283956 | 3.400572 | 1.957325 | 1.297039 | 6.431426 | 4.554292 | 0.6532096 | 1.394985 | 0.9353948 | 2.616821 | 0.8531991 | 1.013985 | 12.16915 | 0.9677428 | 1.205028 | 1.31503 | 2.793422 | 1.953572
M41S AM1 | 2.07168 | 3.907128 | 2.791375 | 0.3766644 | 2.633834 | 0.4161148 | 1.580478 | 1.26495 | 0.6364704 | 3.31447 | 2.257095 | 1.054963 | 2.649939 | 2.269742 | 1.798573 | 0.3649329 | 3.998252 | 0.4502131 | 0.5369994 | 0.4751827 | 0.380956 | 0.04956332 | 0.4117741 | 1.92493 | 8.951485 | 0.8624957 | 2.250942 | 3.41063 | 2.79814 | 2.917524 | 1.493998 | 4.835372 | 3.486523 | 0.9162793 | 2.861837 | 0.844846 | 3.949277 | 3.032523 | 1.819542 | 4.591382 | 2.858024 | 3.388337 | 3.929457 | 3.498824 | 3.711217 | 0.6149701 | 7.055707 | 1.716503 | 2.986532 | 1.619529 | 1.054584 | 0.112839 | 1.143092 | 3.255216 | 12.52494 | 0.7022411 | 2.307103 | 2.433754 | 3.027708 | 2.660568 | 4.512176 | 5.876385 | 6.055973 | 5.977238 | 3.424709 | 1.438284 | 5.798821 | 4.564919 | 3.79321 | 5.27834 | 4.638639 | 3.891735 | 5.515663 | 4.39113 | 3.931836 | 2.741406 | 12.4257 | 6.605647 | 5.22127 | 3.535846 | 2.654967 | 0.33844 | 4.807269 | 5.499271 | 30.99534 | 4.842082 | 3.304262 | 3.423569 | 3.49148 | 4.17161
M41S AM2 | 0.2889464 | 0.6227797 | 0.3597211 | 0 | 0.5106162 | 0.9940201 | 0.2439207 | 0.1321986 | 0 | 0.4610715 | 0.3050618 | 0.1358107 | 0.3617062 | 0.2369774 | 0.2607598 | 0 | 0.5923896 | 0 | 0 | 0 | 0 | 0.0166429 | 0 | 0.1588599 | 3.82476 | 0 | 0.2802503 | 0.4158104 | 0.4154972 | 0.3836491 | 0.3796518 | 1.67622 | 0.6604493 | 0 | 0.6397806 | 1.56528 | 0.8669056 | 0.6622226 | 0.1628062 | 1.053311 | 0.5376867 | 0.5198618 | 0.734962 | 0.6461625 | 0.5110577 | 0.1028184 | 1.303116 | 0.4227508 | 0.4789307 | 0.2788151 | 0.1267182 | 0.06934 | 0.08835894 | 0.2837103 | 7.093148 | 0 | 0.3495665 | 0.3765217 | 0.7559236 | 0.429674 | 1.000207 | 1.723556 | 2.626699 | 1.670053 | 0.9162997 | 4.37001 | 1.391431 | 1.089208 | 0.9529147 | 1.701621 | 1.718539 | 0.8200397 | 2.216874 | 1.450605 | 1.551526 | 1.257066 | 6.507579 | 1.891763 | 1.649423 | 1.09664 | 0.627567 | 0.3468872 | 0.7998316 | 0.9446149 | 23.15438 | 0.8871163 | 0.4990931 | 0.1661921 | 1.076669 | 0.6033718
M41S AM3 | 1.21311 | 0.9140038 | 0.5384303 | 0 | 0.9484384 | 0.8314321 | 0.4120968 | 0.2790682 | 0.01852065 | 0.6279429 | 0.4856813 | 0.2774437 | 0.5299715 | 0.3858204 | 0.4453487 | 0.0007263832 | 0.841524 | 0 | 0.09743713 | 0 | 0 | 0.00741719 | 0 | 0.3127075 | 7.335955 | 0.01885727 | 0.4840996 | 0.6452081 | 0.6978251 | 0.6049935 | 0.5791077 | 2.559659 | 1.128568 | 0.1055247 | 1.208173 | 1.29331 | 1.251559 | 0.8836025 | 0.3406016 | 1.682747 | 0.8621609 | 0.7823254 | 1.283646 | 1.044637 | 0.7531466 | 0.2712475 | 2.153446 | 0.6245202 | 0.6568983 | 0.4646061 | 0.2807621 | 0.0434 | 0.241688 | 0.4930632 | 11.44869 | 0.1104524 | 0.6749399 | 0.660302 | 1.378784 | 0.890995 | 1.44838 | 4.191395 | 4.399623 | 2.279883 | 1.775324 | 2.649005 | 4.133907 | 3.31594 | 1.735216 | 3.856419 | 3.4674 | 1.537861 | 4.193102 | 3.149189 | 2.492208 | 1.553814 | 10.92666 | 2.910743 | 2.666395 | 1.903086 | 1.273462 | 0.09617118 | 1.332307 | 1.341272 | 30.98994 | 1.417071 | 1.596178 | 1.943619 | 2.418018 | 2.68327
MAF-49 | 0.738898 | 0.8707625 | 0.4958381 | 0 | 0.822693 | 0.518387 | 0.6807554 | 0.2089878 | 0 | 0.5793371 | 1.665061 | 0.2018099 | 0.4850221 | 1.600713 | 0.3561938 | 0 | 0.7804294 | 0 | 0.008009501 | 0 | 0 | 0 | 0 | 0.2542425 | 7.902635 | 0 | 0.4743353 | 0.6269254 | 0.6538752 | 0.5747502 | 0.4688269 | 2.057755 | 0.9641837 | 0.04721403 | 0.9698138 | 1.482869 | 1.525203 | 0.8252231 | 0.2929959 | 1.416675 | 1.745283 | 0.754169 | 1.123537 | 1.721278 | 0.7288988 | 0.1588121 | 2.032892 | 0.5185697 | 0.5872059 | 0.3619089 | 0.2127388 | 0.3581204 | 0.1918413 | 0.4477019 | 14.01669 | 0.02392057 | 0.6675883 | 0.6526832 | 1.093515 | 0.8024556 | 1.298166 | 4.764631 | 3.007057 | 1.906303 | 1.426553 | 7.535909 | 1.911736 | 2.000622 | 1.483918 | 3.218244 | 2.152859 | 1.373098 | 4.042569 | 1.738509 | 1.879447 | 1.519509 | 12.9052 | 2.458831 | 2.237481 | 1.524158 | 0.8580707 | 2.963655 | 1.197567 | 1.227255 | 34.25758 | 1.262353 | 1.168951 | 2.481189 | 1.810599 | 3.259571
MAF-66 | 0.4431419 | 2.400255 | 1.64009 | 0.3777179 | 2.025406 | 0.9514716 | 1.195135 | 1.007063 | 0.5483025 | 1.961158 | 1.580384 | 0.9270558 | 1.413271 | 1.18122 | 1.356387 | 0.04885439 | 2.519365 | 0.4426466 | 0.2556091 | 0.4477003 | 0.3686086 | 0.4098197 | 0.3579974 | 11.84658 | 5.99976 | 0.6536229 | 0.9531577 | 1.957764 | 1.364491 | 1.504002 | 1.266607 | 2.93254 | 1.865742 | 0.7447987 | 6.602326 | 4.624461 | 3.017947 | 2.408125 | 1.220372 | 2.858492 | 1.476728 | 1.937011 | 2.069205 | 2.028203 | 2.145081 | 0.09916717 | 4.054888 | 2.727523 | 1.755513 | 1.237803 | 0.9132064 | 0.8339745 | 0.9270567 | 12.43906 | 8.912902 | 0.6223083 | 0.8334789 | 1.081971 | 1.457179 | 1.057719 | 3.272479 | 3.2472 | 3.393214 | 4.46173 | 14.90335 | 8.821766 | 2.678146 | 1.687866 | 1.964662 | 2.686811 | 2.70894 | 1.804878 | 3.277169 | 2.207853 | 2.206158 | 0.1320641 | 8.877987 | 8.739165 | 7.66428 | 1.921758 | 1.289499 | 5.471936 | 3.014837 | 12.46785 | 28.01951 | 3.099645 | 1.028618 | 1.112723 | 1.788551 | 1.858056
MAXSORB | 7.300452 | 2.692125 | 1.559924 | 0 | 5.144197 | 0.06381935 | 0.6611639 | 0.4276077 | 0.04660231 | 2.168054 | 0.9086953 | 0.4122841 | 2.413318 | 1.779838 | 0.7022557 | 0.05387918 | 2.583807 | 0 | 0.1224496 | 0 | 0 | 0.04894604 | 0 | 32.60314 | 8.212872 | 0.1490351 | 2.557309 | 1.877051 | 3.630709 | 2.416786 | 0.8189168 | 9.037398 | 4.836123 | 0.2067318 | 7.051436 | 0.5489732 | 2.674865 | 1.775941 | 0.6469713 | 4.617873 | 4.142232 | 2.5296 | 4.85241 | 3.826114 | 2.478066 | 0.3532324 | 6.275607 | 0.9229657 | 1.007337 | 0.7190931 | 0.3910308 | 0.4712898 | 0.3431901 | 47.06642 | 10.09551 | 0.1910058 | 4.658539 | 3.295987 | 7.542624 | 5.444872 | 3.154516 | 8.131819 | 11.24152 | 4.567424 | 8.357906 | 4.355884 | 9.739922 | 9.185304 | 7.47068 | 9.300543 | 8.506731 | 7.715559 | 9.047894 | 9.00268 | 9.08065 | 17.9231 | 11.75705 | 8.782733 | 10.9571 | 7.898912 | 7.126172 | 7.55908 | 3.552576 | 50.34344 | 13.10386 | 3.595784 | 8.626766 | 5.200544 | 7.663847 | 5.982311
MC-30 | 6.114104 | 3.110186 | 1.694471 | 0.07343891 | 5.545165 | 0.64786 | 0.5847701 | 0.4877966 | 0.1978132 | 1.712031 | 1.019845 | 0.3800402 | 1.710309 | 1.240597 | 0.9184486 | 0 | 2.760034 | 0.04755646 | 0 | 0 | 0 | 0 | 0.001536041 | 14.158 | 33.7115 | 0.06932923 | 3.997092 | 3.081582 | 4.597243 | 3.682381 | 0.7669414 | 7.577257 | 5.366252 | 0.4939788 | 5.943326 | 2.69019 | 2.399544 | 1.666678 | 1.441426 | 5.817814 | 4.124232 | 3.246261 | 5.883867 | 3.725831 | 3.419905 | 0 | 7.291605 | 0.8966702 | 1.372697 | 0.6893863 | 0.575842 | 0.09882113 | 0.8688847 | 23.781 | 46.92172 | 0.1613073 | 5.263671 | 4.703079 | 6.231308 | 5.660125 | 3.089192 | 10.44154 | 9.385269 | 4.904997 | 6.881361 | 9.188137 | 9.257018 | 8.132485 | 6.803212 | 9.635231 | 9.122326 | 6.799155 | 10.12549 | 8.516853 | 7.594644 | 1.867497 | 20.04257 | 8.071154 | 8.237677 | 6.920907 | 5.248408 | 4.086287 | 5.111308 | 23.99776 | 49.04993 | 5.137045 | 7.025092 | 8.36874 | 7.589022 | 9.432686
MC-60 | 5.044396 | 2.763901 | 1.640912 | 0.03380676 | 4.229207 | 0.09593098 | 0.7486562 | 0.5698407 | 0.2247097 | 1.812811 | 1.031476 | 0.4999965 | 1.768366 | 1.248787 | 0.9335818 | 0.05661643 | 2.466005 | 0.1166847 | 0.177493 | 0 | 0 | 0.1121259 | 0.0252696 | 25.522 | 17.1531 | 0.199543 | 2.813077 | 2.390868 | 3.446733 | 2.749048 | 0.9286799 | 6.389685 | 4.22434 | 0.4378213 | 4.683397 | 0.9300676 | 2.849832 | 1.870854 | 1.108184 | 4.739624 | 3.324575 | 2.7097 | 4.624833 | 3.240784 | 2.709312 | 0.3890621 | 5.94213 | 1.061083 | 1.55146 | 0.8479949 | 0.594247 | 0.6781713 | 0.6710413 | 44.466 | 20.46355 | 0.2665375 | 3.923493 | 3.486352 | 4.981896 | 4.291417 | 3.337152 | 15.27319 | 8.921283 | 4.672192 | 5.606996 | 9.407137 | 10.09117 | 7.447781 | 5.494784 | 10.75819 | 10.98334 | 5.475999 | 12.6581 | 8.509684 | 6.376873 | 2.424919 | 24.70035 | 6.894229 | 6.907284 | 5.598729 | 4.328117 | 5.085143 | 4.109499 | 43.43917 | 23.25841 | 4.166132 | 5.935562 | 12.2727 | 7.409879 | 13.46004
MCM-41 | 5.618068 | 2.53311 | 1.091993 | 0 | 5.124381 | 0.00733388 | 0.2511634 | 0.1021814 | 0 | 1.13395 | 0.5120888 | 0.05817595 | 1.095217 | 0.6249831 | 0.01087065 | 0 | 2.182732 | 0 | 0.01798101 | 0 | 0 | 0.01605189 | 0 | 7.2352 | 0.01866667 | 0 | 3.464434 | 2.483068 | 4.106224 | 3.098967 | 0.4635137 | 7.031635 | 4.889809 | 0 | 5.44473 | 0.07093099 | 1.911569 | 1.198541 | 0.8098982 | 5.346141 | 3.554407 | 2.674858 | 5.488817 | 3.183483 | 0.01953215 | 0 | 6.965095 | 0.5634075 | 0.09320906 | 0.359566 | 0.1804145 | 0.07847918 | 0.3064656 | 16.68119 | 0.0725331 | 0 | 4.860207 | 4.224203 | 5.725069 | 5.240045 | 2.584785 | 11.38365 | 8.996293 | 4.406458 | 6.358842 | 1.031324 | 9.066031 | 7.764941 | 6.317045 | 9.376513 | 8.843958 | 6.358923 | 10.06199 | 8.058723 | 0.3198248 | 1.843193 | 34.11563 | 7.672432 | 2.561977 | 6.356177 | 4.691022 | 1.044745 | 4.57352 | 21.51562 | 1.910973 | 4.589651 | 6.565077 | 8.75536 | 7.041975 | 10.30242
MCM-41 silica | 1.663643 | 1.344308 | 0.821597 | 0 | 1.747935 | 0.7548185 | 0.5360528 | 0.4102792 | 0.1326849 | 0.04504204 | 0.6456217 | 0.3924128 | 0.8454682 | 0.6018645 | 0.5935323 | 0 | 1.238603 | 0.06114411 | 0.01218084 | 0 | 0 | 0.04758319 | 0 | 0.4779925 | 9.794486 | 0.09022464 | 1.147814 | 1.139596 | 1.42203 | 1.205111 | 0.6904117 | 3.12978 | 1.866589 | 0.242601 | 2.000408 | 2.278891 | 1.601983 | 1.146197 | 0.5759388 | 0.3549972 | 1.448984 | 1.273712 | 2.089153 | 1.468925 | 1.27362 | 0.2924383 | 2.970721 | 0.7537151 | 0.09697998 | 0.5832682 | 0.4190764 | 0.5128318 | 0.4183545 | 0.7688701 | 13.47692 | 0.205099 | 1.521764 | 1.441045 | 2.191825 | 1.741152 | 1.849684 | 4.869419 | 3.975626 | 2.637664 | 2.482224 | 5.358543 | 3.631104 | 2.990614 | 2.539203 | 6.782816 | 3.790232 | 2.419933 | 4.57802 | 3.315967 | 2.965766 | 1.753713 | 16.92242 | 3.487205 | 2.378986 | 2.588447 | 1.73635 | 3.27862 | 1.97727 | 1.95698 | 20.28213 | 2.080449 | 2.252666 | 2.866563 | 2.79499 | 3.868666
MCM-41-N2 | 4.051123 | 0.7385736 | 0.2536806 | 0 | 1.30152 | 0.5047593 | 0 | 0 | 0 | 0.3723615 | 0.06051757 | 0 | 0.2824863 | 0.05508298 | 0.01139493 | 0 | 0.5925387 | 0 | 0.004176722 | 0 | 0 | 0 | 0 | 4.275172 | 12.11898 | 0 | 0.2566967 | 0.3972616 | 0.6291661 | 0.4163194 | 0.1371584 | 3.287657 | 1.26877 | 0 | 1.68337 | 1.193153 | 1.040857 | 0.6226193 | 0 | 1.767514 | 0.7442076 | 0.6156512 | 1.605061 | 0.8494061 | 0.5679238 | 0 | 3.027007 | 0.2148681 | 0.04172801 | 0.04361913 | 0 | 0 | 0 | 11.02053 | 18.44423 | 0 | 0.9904927 | 0.6302599 | 1.953787 | 1.319267 | 1.216518 | 8.923255 | 8.288979 | 2.190737 | 2.656089 | 5.638106 | 10.31971 | 8.521319 | 2.402105 | 8.528881 | 6.860123 | 2.41377 | 8.10913 | 7.175304 | 3.659995 | 1.314271 | 17.83397 | 3.698843 | 1.410453 | 2.571469 | 1.529214 | 3.028025 | 1.291004 | 1.297514 | 38.6147 | 1.39491 | 5.58857 | 6.570397 | 5.303253 | 6.93187
MCM-41-N3 | 0.4175143 | 1.22239 | 0.5363687 | 0 | 0.8742267 | 0.5161758 | 0.342361 | 0.2224277 | 0.009082288 | 0.8628143 | 0.383077 | 0.2304917 | 0.7801268 | 0.4988649 | 0.368609 | 0.007247217 | 1.302504 | 0 | 0.01421784 | 0 | 0 | 0.03577661 | 0 | 2.132402 | 6.898383 | 0.06549002 | 0.5089858 | 0.686905 | 0.9585595 | 0.8399898 | 0.5104406 | 2.712092 | 1.510005 | 0.07779115 | 1.069321 | 1.223962 | 1.486093 | 0.8458871 | 0.2726046 | 2.41368 | 1.12537 | 1.013425 | 1.728982 | 1.587209 | 1.047805 | 0.2414106 | 3.620698 | 0.5321696 | 0.05302155 | 0.3780731 | 0.2335036 | 0.4155075 | 0.1907822 | 6.327053 | 11.96684 | 0.09943365 | 0.562854 | 0.7242364 | 1.182162 | 0.7747862 | 1.827262 | 3.817421 | 3.576983 | 2.981963 | 1.454176 | 6.216364 | 3.532574 | 2.387805 | 1.744937 | 3.14693 | 2.730251 | 1.599056 | 3.573324 | 2.345348 | 2.0441 | 1.481327 | 10.40843 | 3.978431 | 1.403648 | 1.674835 | 1.029179 | 3.935103 | 1.864985 | 1.904309 | 32.97721 | 1.906648 | 1.166578 | 1.580054 | 1.65554 | 2.302545
MCM-41-guanidine | 2.515614 | 1.053247 | 0.5670176 | 0 | 1.420311 | 0.2606576 | 0.3952253 | 0.2328508 | 0 | 0.7495472 | 0.476355 | 0.2369542 | 0.6609644 | 0.4712317 | 0.3915572 | 0 | 0.9837987 | 0 | 0.01545846 | 0 | 0 | 0.004221529 | 0 | 0.2411845 | 4.2456 | 0 | 0.623871 | 0.6816531 | 1.002616 | 0.7100738 | 0.5518227 | 3.257986 | 1.461737 | 0.02378719 | 1.888581 | 0.495212 | 1.33987 | 0.9492903 | 0.2643501 | 1.843674 | 1.159881 | 0.898377 | 1.619433 | 1.228205 | 0.8653052 | 0.2439138 | 2.437693 | 0.6159818 | 0.0654196 | 0.4370055 | 0.2114917 | 0.4837228 | 0.154242 | 0.4355516 | 5.71791 | 0.04623752 | 1.046232 | 0.916939 | 2.196337 | 1.328727 | 1.527941 | 4.969962 | 6.535242 | 2.396511 | 2.523114 | 6.516421 | 6.40625 | 4.572808 | 2.290205 | 5.936622 | 5.539129 | 2.209709 | 5.916416 | 5.778809 | 3.47559 | 1.592902 | 7.603954 | 3.319687 | 1.774128 | 2.556823 | 2.100044 | 3.242958 | 1.47506 | 1.681581 | 10.93604 | 1.573108 | 3.50991 | 2.560844 | 4.801145 | 3.280357
MCOF-1 | 2.449012 | 0.6765879 | 0.3235223 | 0 | 0.8975558 | 0.3255197 | 0.106267 | 0 | 0 | 0.9086748 | 0.1892864 | 0 | 0.5595458 | 0.1605126 | 0.1408097 | 0 | 0.6094604 | 0 | 0.04528406 | 0 | 0 | 0 | 0 | 0 | 9.39158 | 1.813539 | 0.2547593 | 0.4048261 | 0.5043905 | 0.3898953 | 0.2754707 | 2.680958 | 0.9698426 | 0 | 1.289676 | 1.488684 | 0.9818889 | 0.6758058 | 0.02074361 | 1.937957 | 0.6395954 | 0.5722556 | 1.602404 | 0.7508031 | 0.5482451 | 0 | 2.315958 | 0.3343496 | 0.445632 | 0.1719837 | 0 | 0.1579351 | 0 | 0.1886411 | 15.61697 | 2.465795 | 0.5776481 | 0.464817 | 1.480607 | 0.8358454 | 1.151985 | 6.018953 | 6.096316 | 2.084207 | 2.089108 | 9.006258 | 6.57145 | 5.423474 | 1.836428 | 2.644143 | 4.506789 | 1.738451 | 5.083357 | 4.392834 | 2.898992 | 1.341179 | 13.86439 | 3.085158 | 2.389078 | 1.987837 | 1.303309 | 3.031321 | 1.110752 | 1.143531 | 36.48001 | 2.682376 | 3.457166 | 3.605742 | 3.11112 | 4.230718
MEN-CuBTTri | 1.606018 | 1.79918 | 0.9114693 | 0 | 2.252862 | 0.4210475 | 0.3073474 | 0.3784819 | 0.08265183 | 1.316534 | 0.6162616 | 0.3658431 | 1.345678 | 0.8940366 | 0.5536763 | 0.07185851 | 1.774038 | 0.02329136 | 0.1703384 | 0 | 0 | 0.1148294 | 0 | 8.13421 | 7.991483 | 0.1184034 | 1.394031 | 1.11764 | 2.045827 | 1.486654 | 0.6984566 | 4.418136 | 2.89658 | 0.1691781 | 2.432292 | 1.44409 | 1.15349 | 1.210576 | 0.4594477 | 3.239473 | 2.330228 | 1.580623 | 2.843891 | 2.496861 | 1.543658 | 0.3440685 | 4.37008 | 0.7421857 | 1.007568 | 0.573652 | 0.3745614 | 0.5658978 | 0.3274285 | 0.675719 | 11.18026 | 0.1837711 | 2.023311 | 1.814781 | 2.53805 | 2.337898 | 2.345001 | 4.937838 | 5.289507 | 3.569257 | 2.952828 | 4.672388 | 2.757957 | 3.750486 | 3.457448 | 4.366513 | 3.948709 | 3.382431 | 4.754775 | 3.627452 | 3.47261 | 1.759474 | 11.27503 | 5.813736 | 4.611755 | 3.157893 | 2.354898 | 4.375055 | 2.365876 | 2.334582 | 29.61367 | 2.417843 | 2.425119 | 2.578449 | 2.858094 | 3.325927
MF-700 | 0.9489815 | 1.246101 | 0.6159005 | 0 | 1.287745 | 0.491688 | 0.223532 | 0.344355 | 0.1166705 | 0.8485767 | 0.5108653 | 0.3528743 | 0.7674644 | 0.4987074 | 0.4935248 | 0.1222683 | 1.227941 | 0.06262605 | 0.2018273 | 0.004784545 | 0 | 0.009648 | 0.003572 | 0.3766512 | 7.627426 | 0.1272792 | 0.6623405 | 0.78369 | 1.079829 | 0.8578591 | 0.6421286 | 3.274106 | 1.781476 | 0.1899387 | 1.502694 | 1.15165 | 0.718936 | 0.9829925 | 0.4055126 | 2.352237 | 1.411181 | 1.039761 | 1.768823 | 1.628542 | 1.024727 | 0.3610042 | 3.102019 | 0.6801577 | 0.7371339 | 0.5071421 | 0.3684229 | 0.093197 | 0.037776 | 0.564656 | 13.00741 | 0.2067603 | 1.001617 | 0.9798498 | 1.596761 | 1.243587 | 1.844966 | 4.327512 | 4.206166 | 2.950383 | 1.961651 | 1.663847 | 1.393242 | 3.083292 | 2.314487 | 3.667626 | 3.226906 | 2.210852 | 4.076316 | 2.84966 | 2.539604 | 1.651415 | 11.48268 | 4.359325 | 3.423179 | 2.190358 | 1.435317 | 1.606279 | 1.254986 | 1.828892 | 34.06097 | 1.857517 | 1.674256 | 2.115888 | 2.125731 | 2.827692
MFI | 0.4294357 | 0.8690866 | 0.4544283 | 0 | 0.8796403 | 0.164734 | 0.3643579 | 0.2416028 | 0 | 0.5594847 | 0.4147306 | 0.242411 | 0.4671036 | 0.3194937 | 0.3824709 | 0 | 0.8457496 | 0 | 0.06243742 | 0 | 0 | 0 | 0.00606288 | 0.2810722 | 4.70154 | 0.03448981 | 0.3933018 | 0.5443768 | 0.6958281 | 0.5420119 | 0.5049677 | 2.609568 | 1.169528 | 0.07810123 | 1.197516 | 1.15554 | 1.125907 | 0.7725332 | 0.2903953 | 1.589423 | 0.9478633 | 0.713137 | 1.151691 | 1.09188 | 0.6984504 | 0.2129385 | 1.917166 | 0.5406808 | 0.5595464 | 0.3973675 | 0.241017 | 0.4127946 | 0.0627204 | 0.4134685 | 7.638086 | 0.07756209 | 0.5803024 | 0.5810336 | 1.338319 | 0.7752079 | 1.369492 | 2.328553 | 2.887043 | 2.299223 | 1.530501 | 2.33891 | 1.765136 | 1.34064 | 1.74048 | 2.111969 | 2.123951 | 1.583903 | 2.614637 | 1.779082 | 2.055686 | 1.406495 | 7.456781 | 2.965093 | 2.558808 | 1.76274 | 1.10603 | 3.383694 | 0.9137479 | 1.350146 | 24.68205 | 1.270219 | 0.7202348 | 0.3923699 | 1.354362 | 1.062151
MFU-4l | 0.5722884 | 0.6817092 | 0.3935172 | 0 | 0.6210593 | 0.4695027 | 0.2713569 | 0.1499433 | 0 | 0.5022129 | 0.3369833 | 0.1485792 | 0.40931 | 0.2685275 | 0.2884488 | 0 | 0.641885 | 0 | 0 | 0 | 0 | 0 | 0 | 0.1803337 | 4.863971 | 0 | 0.3132946 | 0.4595361 | 0.4805806 | 0.2526489 | 0.414804 | 1.933206 | 0.7700791 | 0 | 0.8077264 | 1.267217 | 0.9375914 | 0.7047507 | 0.1909008 | 1.190991 | 0.6134711 | 0.567628 | 0.8537254 | 0.7262524 | 0.5605419 | 0.1158705 | 1.48335 | 0.4566272 | 0.5201666 | 0.3047789 | 0.1432788 | 0.3145432 | 0.1112684 | 0.3197661 | 8.056111 | 0 | 0.3945808 | 0.4227948 | 0.955183 | 1.775835 | 1.082446 | 2.416981 | 3.203796 | 1.814047 | 1.16662 | 4.116342 | 2.083286 | 1.699168 | 1.170135 | 2.341847 | 2.293932 | 1.003057 | 2.854694 | 2.01107 | 1.837526 | 1.320612 | 7.804239 | 2.147983 | 1.947324 | 1.338274 | 0.8446778 | 2.942591 | 0.9084375 | 1.034873 | 24.84435 | 0.9891102 | 0.8271381 | 0.4827009 | 1.532424 | 9.002724
MIL-100 | 3.521518 | 1.74477 | 0.770259 | 0 | 0.4553829 | 0.6206079 | 0.3333781 | 0.1359389 | 0 | 1.262585 | 0.4474222 | 0.1362158 | 1.454524 | 0.8537533 | 0.3449231 | 0 | 0.04680422 | 0 | 0 | 0 | 0 | 0 | 0 | 10.03503 | 8.704598 | 0 | 1.406888 | 0.9720607 | 2.371737 | 1.394925 | 0.5038988 | 6.868627 | 3.732153 | 0 | 2.604556 | 2.979115 | 1.895676 | 1.099833 | 0.2077652 | 3.559345 | 3.162424 | 1.564147 | 3.434423 | 2.856131 | 1.485841 | 0.1305266 | 0.3688834 | 0.5782758 | 0.907371 | 0.3975843 | 0.1087228 | 0.3675089 | 0.04838696 | 11.84863 | 11.17331 | 0 | 3.34349 | 2.121614 | 4.995564 | 4.033961 | 2.317156 | 6.157824 | 7.693915 | 3.747011 | 13.31392 | 8.494432 | 6.547955 | 5.612938 | 5.772016 | 6.290679 | 5.645434 | 5.954507 | 6.343954 | 5.646807 | 5.851002 | 1.678787 | 6.194285 | 7.365765 | 7.424995 | 5.522706 | 4.423974 | 4.278767 | 2.38411 | 22.81111 | 22.73793 | 2.486688 | 4.697219 | 3.467085 | 4.610259 | 4.333914
MIL-100(Al) | 6.028178 | 2.175077 | 1.128999 | 0 | 3.835579 | 0.1240392 | 0.5693764 | 0.3558028 | 0 | 1.557672 | 0.7264933 | 0.3467596 | 1.63465 | 1.057421 | 0.6081839 | 0.021263 | 2.009906 | 0 | 0.1148383 | 0 | 0 | 0.07515369 | 0 | 15.44285 | 11.08934 | 0.02362125 | 1.804434 | 1.041096 | 2.585493 | 1.84994 | 0.7485538 | 7.375302 | 3.761312 | 0.1108646 | 5.345108 | 1.034588 | 2.435015 | 1.471586 | 0.4900889 | 4.070383 | 3.21196 | 2.021937 | 3.800735 | 3.189261 | 1.92728 | 0.3224432 | 5.322202 | 0.8358891 | 1.248343 | 0.6425345 | 0.3288205 | 0.5799305 | 0.2863968 | 18.73823 | 14.04735 | 0.1212122 | 3.469158 | 5.325217 | 5.58883 | 4.083613 | 2.925166 | 8.691216 | 9.974638 | 4.391457 | 6.630339 | 12.69184 | 9.47369 | 8.594433 | 5.909466 | 8.822918 | 7.83634 | 5.891191 | 8.67082 | 7.985337 | 7.33522 | 2.023262 | 14.98512 | 7.244399 | 7.961196 | 6.311502 | 5.870614 | 4.866663 | 3.090617 | 18.38596 | 24.62826 | 3.195367 | 6.848369 | 9.169114 | 6.674973 | 6.613176
MIL-100(Cr) | 6.128174 | 2.349784 | 1.222663 | 0 | 4.42739 | 0.2689837 | 0.3985666 | 0.1984367 | 0 | 1.42942 | 0.6657732 | 0.139681 | 1.390718 | 0.9023085 | 0.5540552 | 0 | 2.088357 | 0 | 0.0134398 | 0 | 0 | 0 | 0 | 4.561956 | 16.01638 | 0 | 2.519436 | 1.534842 | 3.371983 | 2.387176 | 0.5543973 | 7.237027 | 4.341519 | 0.04389205 | 5.175244 | 0.6616933 | 2.480918 | 1.440665 | 0.7110155 | 4.853148 | 3.226787 | 2.328687 | 4.721819 | 3.060209 | 2.347979 | 0.01780215 | 6.13129 | 0.6690704 | 0.04448069 | 0.4780211 | 0.2068893 | 0.318522 | 0.2701553 | 6.336065 | 18.59559 | 0 | 3.959077 | 5.847597 | 5.573424 | 4.509341 | 3.043511 | 16.76216 | 11.65994 | 4.662485 | 6.280463 | 6.124287 | 13.99817 | 9.727643 | 5.993986 | 14.6705 | 14.59787 | 5.980683 | 15.99066 | 12.18982 | 7.616871 | 2.101696 | 22.83367 | 7.485222 | 0.5280771 | 6.402408 | 4.91189 | 4.922237 | 3.932948 | 13.15403 | 18.75318 | 3.98548 | 7.524965 | 12.59756 | 10.99639 | 14.38398
MIL-100(Fe) | 5.416808 | 1.86489 | 0.7302354 | 0 | 2.687571 | 0.1601801 | 0.247569 | 0.108583 | 0 | 0.37317 | 0.17227 | 0.1072984 | 0.88617 | 0.51 | 0.3511548 | 0 | 1.412604 | 0 | 0.02454296 | 0.04043 | 0.02195 | 0.018651 | 0 | 5.520773 | 6.65318 | 0 | 0.539041 | 0.9875639 | 0.62201 | 1.178782 | 0.5035992 | 4.83751 | 2.679366 | 0 | 3.767033 | 1.444079 | 1.67202 | 1.15216 | 0.2705472 | 3.25209 | 1.66541 | 1.376132 | 3.34346 | 2.02869 | 1.316998 | 0.131253 | 4.040009 | 0.5904127 | 0.2422549 | 0.30921 | 0.24403 | 0.187099 | 0.02791356 | 8.36653 | 8.392229 | 0 | 3.6447 | 1.717162 | 3.578493 | 2.710775 | 2.097894 | 19.1203 | 10.32904 | 3.340639 | 5.104132 | 14.55401 | 12.73246 | 8.162577 | 4.136878 | 17.39538 | 15.19257 | 4.238993 | 13.71433 | 6.650766 | 6.631855 | 1.78759 | 10.3159 | 5.52524 | 5.556599 | 5.854686 | 4.717989 | 3.088341 | 2.294794 | 16.61727 | 11.74608 | 2.38433 | 7.457694 | 4.767662 | 8.036429 | 5.50516
MIL-100(Fe)-granule | 10.69722 | 3.317899 | 2.016935 | 0 | 7.287516 | 1.168373 | 0.6790803 | 0.3857974 | 0.003828473 | 2.640859 | 1.118016 | 0.3011425 | 2.985801 | 2.271054 | 0.7566227 | 0 | 3.20823 | 0 | 0 | 0 | 0.02673109 | 0.02184441 | 0.01630118 | 16.22128 | 9.957319 | 0.1252365 | 4.043137 | 2.594937 | 5.411042 | 3.53067 | 0.6645318 | 12.09991 | 6.87956 | 0.1990274 | 9.394967 | 4.995501 | 3.207615 | 1.999426 | 0.8239631 | 6.549102 | 5.182979 | 3.188497 | 6.868463 | 4.760193 | 3.321977 | 0.07388791 | 8.288656 | 0.8080925 | 2.021284 | 0.680384 | 0.161703 | 0.126051 | 0.069728 | 26.93255 | 12.0187 | 0.07780606 | 6.476946 | 4.891512 | 10.23928 | 7.363022 | 3.829931 | 13.05778 | 16.76536 | 5.586837 | 11.0998 | 15.75808 | 14.86376 | 13.62988 | 9.809459 | 14.68427 | 13.7845 | 10.00214 | 14.52878 | 14.37941 | 13.2319 | 2.280018 | 14.81126 | 11.29105 | 12.755 | 10.90832 | 3.136972 | 2.644253 | 1.535038 | 5.153702 | 12.02171 | 4.979284 | 12.87228 | 9.587608 | 12.54597 | 10.37186
MIL-100(Fe)_F1 | 2.566444 | 0.933252 | 0.3488851 | 0 | 2.219057 | 0.1754896 | 0 | 0 | 0 | 0.4517657 | 0.1261478 | 0 | 0.3210215 | 0.05643256 | 0.08791006 | 0 | 0.7793933 | 0 | 0 | 0 | 0 | 0 | 0 | 0 | 19.37565 | 0 | 0.8281934 | 1.691099 | 1.363686 | 0.7629718 | 0.1728608 | 3.97835 | 2.064522 | 0 | 2.497622 | 1.580507 | 1.307935 | 0.7267049 | 0.03992265 | 2.513342 | 1.062546 | 0.8244312 | 2.590691 | 1.113699 | 0.8279203 | 0 | 3.944242 | 0.2520986 | 0.428945 | 0.06226477 | 0 | 0 | 0 | 0.2666885 | 26.06491 | 0 | 1.996889 | 6.421301 | 2.764445 | 2.332541 | 1.533752 | 8.270611 | 5.573169 | 2.390169 | 3.321416 | 15.72144 | 5.504702 | 4.497858 | 3.310176 | 5.788886 | 5.290113 | 3.328206 | 6.408277 | 4.693239 | 3.908889 | 1.37979 | 26.91556 | 4.506793 | 4.546199 | 3.319325 | 1.866536 | 3.149356 | 1.884298 | 1.739701 | 42.81274 | 1.93218 | 3.38018 | 11.94402 | 3.786272 | 7.209364
MIL-100(Fe)_F2 | 10.62314 | 2.292667 | 1.100392 | 0 | 5.112347 | 0.2077599 | 0.3848705 | 0.1696948 | 0 | 1.34928 | 0.5742674 | 0.1713521 | 1.361204 | 0.7650403 | 0.5042429 | 0 | 2.01542 | 0 | 0 | 0 | 0 | 0.0110302 | 0.01804641 | 0.2866429 | 18.64495 | 0 | 2.719853 | 2.142259 | 3.550486 | 2.34979 | 0.5892239 | 9.349813 | 4.617453 | 0 | 6.678069 | 1.848989 | 2.475852 | 1.403189 | 0.4558257 | 4.88022 | 3.313557 | 2.230376 | 5.258217 | 3.144649 | 2.162623 | 0.08975954 | 7.500118 | 0.6932387 | 1.093821 | 0.4963492 | 0.1954708 | 0.1092175 | 0.09334573 | 0.8250457 | 23.74229 | 0 | 5.041447 | 7.07611 | 7.431827 | 5.656511 | 3.016101 | 16.34137 | 15.93357 | 4.631495 | 9.076171875 | 16.65831 | 17.32083 | 15.25154 | 7.669102 | 16.15931 | 13.99943 | 7.972427 | 15.61639 | 14.47391 | 10.4798 | 2.042794 | 24.45533 | 9.375943 | 10.96196 | 8.16546 | 6.644998 | 2.973331 | 2.463085 | 3.682429 | 36.53371 | 3.901505 | 12.33642 | 12.78819 | 12.06288 | 14.10601
MIL-100(Fe)_NF | 11.01601 | 2.185553 | 1.016042 | 0 | 5.112371 | 0.06941215 | 0.3644434 | 0.1578341 | 0 | 1.257243 | 0.5399526 | 0.1544887 | 1.261104 | 0.6964661 | 0.4811941 | 0 | 1.897148 | 0 | 0.02128101 | 0.02106051 | 0 | 0 | 0 | 0.2725314 | 18.53691 | 0 | 2.633246 | 1.607563 | 3.458029 | 2.215772 | 0.5659337 | 9.489188 | 4.512578 | 0 | 6.828872 | 0.663907 | 2.370723 | 1.336227 | 0.4200056 | 4.753968 | 3.205521 | 2.115452 | 5.222462 | 3.028797 | 2.044054 | 0.07450807 | 7.533859 | 0.669919 | 0.2058994 | 0.2046713 | 0.1893522 | 0.3312145 | 0.1617842 | 0.7460243 | 23.87357 | 0 | 5.145496 | 3.525796 | 7.606939 | 5.781837 | 2.89253 | 16.18937 | 16.02319 | 4.49252 | 9.322062 | 10.61628 | 10.54427 | 15.59726 | 7.806607 | 16.03964 | 13.76101 | 8.19743 | 15.35105 | 14.30995 | 10.54649 | 1.993997 | 24.63734 | 9.423976 | 4.122717 | 4.103462 | 6.724078 | 4.789028 | 3.768456 | 3.514246 | 37.49846 | 3.742046 | 12.72266 | 13.47985 | 11.84671 | 13.94917
MIL-100(V) | 6.584392 | 1.496851 | 0.725318 | 0 | 2.978915 | 0.09812096 | 0.3433138 | 0.178228 | 0 | 0.8915205 | 0.4682215 | 0.1757874 | 0.8234463 | 0.4964564 | 0.4078069 | 0 | 1.325919 | 0 | 0.0425669 | 0 | 0 | 0 | 0 | 20.697 | 13.36454 | 0 | 1.177014 | 1.003191 | 1.871686 | 1.216998 | 0.5234476 | 6.529617 | 2.754395 | 0.0005353354 | 4.450067 | 0.9552556 | 1.782876 | 1.09588 | 0.3135639 | 3.195071 | 2.040318 | 1.365008 | 3.130009 | 2.081499 | 1.31142 | 0.1465818 | 5.119301 | 0.6152121 | 0.2771928 | 0.4275076 | 0.1872747 | 0.3858013 | 0.1553827 | 20.2248 | 18.36738 | 0 | 2.822517 | 1.880293 | 4.841783 | 3.381981 | 2.168227 | 10.2411 | 10.7408 | 3.533293 | 6.314283 | 16.53381 | 11.38675 | 10.07981 | 5.205812 | 9.960584 | 8.342467 | 5.475277 | 9.510036 | 8.682456 | 6.676065 | 1.758838 | 18.38019 | 6.689071 | 6.533842 | 5.442941 | 4.500567 | 4.150587 | 2.414148 | 2.353693 | 36.56366 | 2.489854 | 8.001051 | 7.652092 | 6.718081 | 8.169681
MIL-100(V)_1 | 9.067312 | 2.580172 | 1.330878 | 0 | 5.26961 | 0.1133596 | 0.3858145 | 0.1742434 | 0 | 1.562217 | 0.6700064 | 0.1275241 | 1.594438 | 1.009874 | 0.5603936 | 0 | 2.289136 | 0 | 0 | 0 | 0 | 0 | 0 | 0.3694767 | 19.84022 | 0 | 3.13065 | 0.6778988 | 3.998016 | 2.837163 | 0.5766617 | 8.644002 | 5.073794 | 0.03910775 | 6.247931 | 0.9498892 | 2.751274 | 1.584245 | 0.6737501 | 5.524206 | 3.743819 | 2.568933 | 5.587156 | 3.559659 | 2.588407 | 0.02603488 | 7.410646 | 0.7091227 | 1.27294 | 0.498831 | 0.196845 | 0.3344941 | 0.2358259 | 1.201961 | 23.30639 | 0 | 4.991019 | 1.616951 | 6.726309 | 5.525474 | 3.348545 | 18.40827 | 15.30503 | 5.109341 | 7.992887 | 9.309401 | 17.55647 | 13.52797 | 7.207369 | 17.59183 | 15.78957 | 7.307835 | 17.75051 | 15.24517 | 9.426174 | 2.252176 | 25.699 | 8.990605 | 9.734551 | 7.602365 | 6.019367 | 5.374149 | 4.473258 | 4.258839 | 28.00269 | 4.475725 | 10.69054 | 10.3011 | 13.02796 | 15.98378
MIL-100(V)_2 | 5.597626 | 1.233659 | 0.4138671 | 0 | 2.508016 | 0.09735077 | 0.1141206 | 0 | 0 | 0.6250966 | 0.2173821 | 0 | 0.5489241 | 0.2161562 | 0.1203786 | 0 | 0.9776212 | 0 | 0 | 0 | 0 | 0 | 0 | 0 | 11.70781 | 0 | 0.7954988 | 0.9530901 | 1.471566 | 0.8873782 | 0.2933325 | 5.53143 | 2.475634 | 0 | 3.428033 | 0.934535 | 1.607817 | 0.8410496 | 0.007170089 | 2.980474 | 1.807366 | 1.085484 | 2.747023 | 1.855468 | 0.9784586 | 0 | 4.093801 | 0.370107 | 0.5904779 | 0.1796866 | 0 | 0.1833872 | 0 | 0.1972464 | 14.61517 | 0 | 2.017758 | 5.225161 | 3.884431 | 2.539324 | 1.994662 | 9.74987 | 10.4635 | 3.321562 | 4.809553 | 14.35486 | 10.63682 | 9.296165 | 4.059422 | 9.948035 | 8.698414 | 3.987353 | 9.754324 | 8.9889 | 6.299206 | 1.630731 | 15.8911 | 5.44784 | 5.986901 | 4.6531 | 4.01255 | 3.964282 | 2.144349 | 2.110232 | 24.27356 | 2.234537 | 7.055338 | 10.40993 | 7.564487 | 7.489262
MIL-100V after O2 binding | 8.581888 | 1.781422 | 0.7250727 | 0 | 4.029885 | 0.3163638 | 0.1738697 | 0 | 0 | 0.9465509 | 0.3309331 | 0 | 0.9055254 | 0.4217348 | 0.2652475 | 0 | 1.495794 | 0 | 0.03818547 | 0 | 0 | 0.01569996 | 0 | 13.61065 | 16.8964 | 0 | 1.909689 | 1.245173 | 2.782879 | 1.713434 | 0.3762755 | 7.658855 | 3.800663 | 0 | 5.160452 | 1.491697 | 2.12028 | 1.101109 | 0.2054541 | 4.243783 | 2.733715 | 1.670866 | 4.337214 | 2.672453 | 1.593163 | 0 | 6.175221 | 0.479096 | 0.2637183 | 0.2833396 | 0 | 0.1229139 | 0 | 20.01555 | 21.16221 | 0 | 3.788509 | 2.820517 | 5.751979 | 4.298137 | 2.626235 | 14.86109 | 14.29554 | 4.194398 | 7.199351 | 11.1972 | 15.5778 | 13.08792 | 6.097021 | 14.70873 | 12.69019 | 6.27512 | 14.27193 | 13.16929 | 8.720589 | 1.866452 | 22.10926 | 7.822277 | 1.629123 | 6.568459 | 5.22607 | 2.265792 | 3.261944 | 3.051898 | 32.2405 | 3.292949 | 10.19416 | 11.90942 | 10.90144 | 12.54884
MIL-100V before O2 binding | 4.645555 | 0.8349535 | 0.3305376 | 0 | 1.622314 | 0.2927817 | 0.007583927 | 0 | 0 | 0.4440835 | 0.1313769 | 0 | 0.3384082 | 0.1299373 | 0.0828858 | 0 | 0.7037303 | 0 | 0.04313342 | 0 | 0 | 0.01909069 | 0 | 0 | 13.76819 | 0 | 0.346235 | 0.5069512 | 0.8845041 | 0.4890194 | 0.1934945 | 3.581046 | 1.498859 | 0 | 2.039101 | 1.600156 | 1.129519 | 0.7004971 | 0.00884185 | 1.962239 | 0.8283641 | 0.7053059 | 1.965939 | 0.8973207 | 0.6713446 | 0 | 3.482104 | 0.2668259 | 0.3363512 | 0.09376863 | 0 | 0.1413933 | 0 | 22.90079 | 20.7819 | 0 | 1.387287 | 0.8872177 | 2.299327 | 1.732147 | 1.310908 | 10.65695 | 9.025702 | 2.267846 | 3.046146 | 4.030841 | 12.3841 | 9.401402 | 2.80851 | 10.25986 | 8.240626 | 2.810015 | 9.708656 | 8.543744 | 3.877822 | 1.391835 | 20.19148 | 4.083065 | 1.990188 | 2.826116 | 1.685485 | 2.155614 | 1.492079 | 1.478783 | 40.78495 | 1.592731 | 6.267551 | 8.474745 | 6.431901 | 8.598796
MIL-101 | 1.976186 | 1.357658 | 0.7753379 | 0 | 0.4135064 | 0.009531594 | 0.04905986 | 0.03132913 | 3.340095e-05 | 0.2775801 | 0.5705026 | 0.2734417 | 0.2390828 | 0.2185551 | 0.005821779 | 0.5221787 | 1.225248 | 2.990947 | 0.01732553 | 0.01778271 | 0.01011045 | 0 | 0 | 1.036287 | 13.5045 | 0 | 1.11803 | 1.128657 | 1.413888 | 1.181522 | 0.6057163 | 3.374808 | 1.905557 | 0.1440924 | 3.225498 | 0.09410489 | 0.4848202 | 0.3077255 | 0.5351527 | 2.612628 | 1.4204 | 1.269537 | 2.117271 | 1.239009 | 0.0481039 | 4.473346 | 3.421046 | 3.670912 | 0.1719708 | 0.1769491 | 0.01213034 | 0.3708857 | 0.337418 | 1.304747 | 18.24146 | 0.05898409 | 1.692135 | 1.443276 | 2.314448 | 1.965648 | 1.852355 | 5.666284 | 4.57021 | 2.698471 | 12.59792 | 2.120261 | 6.683671 | 1.761751 | 2.793781 | 28.39166 | 12.84528 | 2.759943 | 15.24468 | 11.6655 | 1.170803 | 25.6154 | 19.94418 | 14.33911 | 4.68234 | 5.22525 | 0.08184953 | 3.352362 | 1.999149 | 1.328733 | 33.10052 | 2.105397 | 2.644821 | 3.524766 | 3.046876 | 4.5885
MIL-101(Al)-NH2 | 8.719883 | 3.383329 | 2.1147 | 0.1073407 | 0.1863558 | 0.1349195 | 0.8297088 | 0.6113065 | 0.2858621 | 2.653502 | 1.228883 | 0.4814997 | 2.836144 | 2.210147 | 0.9919072 | 0 | 3.263779 | 0.1700049 | 0.05636746 | 0.04594821 | 0.03028832 | 0 | 0.09667238 | 16.29829 | 7.613186 | 0.367965 | 3.75845 | 2.844118 | 4.790012 | 3.5303 | 0.7778747 | 10.06132 | 5.773707 | 0.5015218 | 1.733445 | 1.258997 | 2.99442 | 1.937815 | 1.176207 | 5.911836 | 4.607478 | 3.277963 | 5.890171 | 4.348036 | 3.451625 | 0.03881083 | 7.028551 | 0.6282704 | 0.3964047 | 0.8354275 | 0.2118876 | 0.3673216 | 0.6860746 | 27.28402 | 5.74857 | 0.3106521 | 5.247714 | 4.390874 | 8.298257 | 5.898934 | 3.649563 | 15.78313 | 15.65154 | 5.278123 | 17.68753 | 14.28318 | 15.70514 | 11.78381 | 7.87931 | 16.53069 | 16.895 | 8.03376 | 17.19389 | 15.4676 | 11.28967 | 2.043328 | 15.70839 | 6.104064 | 4.647205 | 8.897635 | 2.915714 | 2.582681 | 4.858505 | 92.82015 | 5.000514 | 4.864797 | 10.83254 | 12.12733 | 14.3568 | 13.15052
MIL-101(Cr)-150nm | 5.992766 | 2.666101 | 1.017721 | 0 | 5.51457 | 0.4358172 | 0.1083807 | 0 | 0 | 0.8973561 | 0 | 0 | 1.138759 | 0.4623412 | 0 | 0 | 2.414436 | 0 | 0 | 0 | 0 | 0.03281839 | 0.02807006 | 0 | 14.95593 | 0 | 4.109846 | 2.918477 | 4.604899 | 3.622479 | 0 | 7.270892 | 5.243973 | 0 | 5.813626 | 1.931679 | 0.92896 | 0.5524318 | 0.8457036 | 5.586977 | 3.884571 | 2.958447 | 5.879489 | 3.337418 | 3.241325 | 0 | 7.303666 | 0 | 0.2248175 | 0 | 0 | 0.1699527 | 0.1301857 | 1.735692 | 42.21083 | 0 | 5.405766 | 4.757439 | 6.080415 | 5.722353 | 2.154469 | 10.08624 | 9.151242 | 4.126893 | 6.648359 | 9.843454 | 9.061926 | 7.961261 | 6.665225 | 9.424558 | 8.727277 | 6.679462 | 9.754967 | 8.226392 | 7.242255 | 0.6356365 | 15.39291 | 7.840404 | 7.975287 | 6.631989 | 4.938903 | 4.252174 | 3.22461 | 4.634222 | 92.67805 | 4.947944 | 6.824175 | 8.183792 | 7.203148 | 9.103142
MIL-101(Cr)-150nm-PEI-10000 | 5.426995 | 2.259597 | 1.096951 | 0 | 4.858352 | 1.319866 | 0.4515786 | 0.2569818 | 0 | 1.643436 | 0.5713839 | 0.2521414 | 1.922111 | 1.20327 | 0.4994071 | 0 | 2.124379 | 0 | 0.03699706 | 0 | 0 | 0.01066872 | 0.1313715 | 0.3017418 | 12.11585 | 0 | 2.261139 | 1.405641 | 3.34152 | 2.068178 | 0.6402298 | 7.885656 | 4.784933 | 0.03098905 | 5.583855 | 2.37678 | 2.450421 | 1.374353 | 0.3490288 | 4.688172 | 4.022814 | 2.122563 | 4.754744 | 3.795334 | 1.993818 | 0.2359541 | 7.032964 | 0.7182322 | 1.186735 | 0.5247934 | 0.2520214 | 0.4877886 | 0.901941 | 0.6554559 | 15.96689 | 0.05122324 | 4.782718 | 3.152304 | 5.77846 | 5.393012 | 2.975147 | 9.124013 | 9.949076 | 4.561569 | 6.655925 | 7.860428 | 4.512454 | 8.565735 | 6.952222 | 8.860739 | 7.556433 | 7.344257 | 8.590961 | 7.686291 | 6.892757 | 1.912376 | 15.97167 | 9.006518 | 8.979884 | 6.453327 | 5.037264 | 4.837539 | 12.28501 | 3.144345 | 31.36766 | 3.304995 | 6.924929 | 6.394697 | 6.07234 | 7.016027
MIL-101(Cr)-150nm-PEI-1800 | 4.830165 | 6.279774 | 4.594565 | 0.4895223 | 6.31793 | 2.50945 | 2.298552 | 1.638105 | 0.8373855 | 5.61193 | 3.032152 | 1.310836 | 5.086085 | 4.461271 | 2.167105 | 0.2440702 | 6.671259 | 0.508666 | 0.5715225 | 0.6713535 | 0.5484606 | 0.2980265 | 0.5173427 | 2.509653 | 7.547958 | 1.381074 | 5.216565 | 5.318268 | 6.480963 | 5.81532 | 1.666387 | 9.024601 | 6.976655 | 1.289596 | 6.283764 | 3.652752 | 3.22325 | 3.95171 | 2.294033 | 8.042939 | 5.830075 | 6.045871 | 7.938904 | 6.310642 | 6.420851 | 0.548046 | 10.72394 | 1.924354 | 4.620079 | 1.955729 | 1.266085 | 0.8882588 | 1.357925 | 4.189772 | 9.690336 | 0.8834463 | 5.623939 | 5.528778 | 6.807761 | 6.263731 | 6.260625 | 6.21918 | 9.022432 | 7.969904 | 6.894443 | 7.478866 | 4.714898 | 6.52884 | 7.621884 | 6.87513 | 6.604838 | 8.052831 | 7.125843 | 6.651409 | 7.495092 | 2.833048 | 10.62753 | 10.88271 | 9.297972 | 7.130878 | 5.34228 | 6.429246 | 8.0073 | 8.8111 | 13.79952 | 7.814747 | 6.006591 | 3.57343 | 5.492018 | 4.476763
MIL-101(Cr)-150nm-PEI-300 | 4.626863 | 6.561069 | 5.199113 | 0.9409263 | 6.129829 | 3.266802 | 2.246604 | 2.114647 | 1.308117 | 6.133136 | 3.600873 | 1.787373 | 5.610797 | 5.006939 | 2.656426 | 0.5411192 | 7.015918 | 0.9587861 | 0.9498824 | 1.113434 | 0.9987655 | 0.590573 | 0.969664 | 3.054558 | 7.471542 | 1.876235 | 5.573752 | 5.807747 | 6.531152 | 6.236406 | 2.166002 | 8.47698 | 6.87692 | 1.783765 | 6.060915 | 4.307265 | 2.971887 | 4.301674 | 2.81302 | 7.815525 | 6.04518 | 6.422112 | 7.846942 | 6.615621 | 6.801607 | 0.8591848 | 10.73247 | 2.435884 | 5.076683 | 2.4293 | 1.744526 | 1.238861 | 1.839334 | 4.74802 | 9.528445 | 1.346634 | 5.75916 | 5.726222 | 6.475253 | 6.249913 | 6.328442 | 6.167432 | 8.645143 | 7.877528 | 6.673621 | 6.754733 | 6.273858 | 6.27451 | 7.399975 | 6.679612 | 6.413008 | 7.843479 | 6.933267 | 6.459915 | 6.997866 | 3.228405 | 10.52789 | 10.49232 | 8.895922 | 6.699511 | 5.385557 | 6.765577 | 7.965738 | 8.461641 | 14.00733 | 7.739274 | 5.809465 | 3.526742 | 5.489136 | 4.392598
MIL-101(Cr)-250nm | 5.301678 | 7.033361 | 5.49424 | 1.230258 | 6.848182 | 0.2436913 | 0.1560381 | 2.462285 | 1.613807 | 6.432517 | 4.030655 | 2.083903 | 5.935559 | 5.323058 | 3.02393 | 0.6071631 | 7.482863 | 1.248776 | 1.187467 | 1.405117 | 1.286552 | 0.09150576 | 0.03721538 | 3.491328 | 6.325448 | 2.242762 | 6.039351 | 6.255889 | 7.20444 | 6.706016 | 2.438644 | 9.406906 | 7.570603 | 2.112516 | 6.766778 | 1.741198 | 0.982097 | 4.856721 | 3.198568 | 8.619148 | 6.462569 | 6.780809 | 8.515306 | 7.013185 | 7.246298 | 1.008479 | 11.17809 | 2.705311 | 5.547565 | 2.763052 | 2.05318 | 0.2555109 | 0.158699 | 5.208051 | 8.177129 | 1.642828 | 6.321666 | 6.275948 | 7.254787 | 6.835634 | 6.964972 | 6.28017 | 9.393412 | 8.641229 | 7.355642 | 12.92324 | 10.49497 | 6.914535 | 8.067993 | 7.214108 | 6.856991 | 8.495274 | 7.34762 | 7.070868 | 7.896611 | 3.412399 | 9.374619 | 11.24286 | 9.689596 | 7.545139 | 5.862863 | 4.931863 | 3.863137 | 9.505721 | 11.20039 | 8.421059 | 6.444995 | 3.639485 | 5.919364 | 4.514691
MIL-101(Cr)-250nm-PEI-300 | 8.5439 | 3.251748 | 1.798813 | 0 | 7.337209 | 0.9719104 | 2.95652 | 0.3230811 | 0 | 2.521358 | 0.8655017 | 0.3183443 | 3.042255 | 2.193967 | 0.6564839 | 0 | 3.1639 | 0 | 0.04575261 | 0 | 0 | 0.02452013 | 0.008595514 | 0.4405971 | 15.17289 | 0.009937961 | 4.233511 | 2.20571 | 5.527271 | 3.399576 | 0.7496632 | 10.65559 | 6.93772 | 0.09618513 | 7.922675 | 5.153021 | 3.840529 | 1.882797 | 0.5682796 | 6.678432 | 5.545825 | 3.127078 | 7.361886 | 5.272974 | 3.055241 | 0.2598593 | 10.2764 | 0.856974 | 1.788634 | 0.6650132 | 0.3264704 | 0.5312403 | 0.05107983 | 1.19875 | 19.723 | 0.07204293 | 7.368789 | 5.303234 | 8.35975 | 8.036268 | 3.829908 | 12.34773 | 13.23114 | 5.689623 | 9.49569 | 15.50591 | 5.281785 | 11.95222 | 9.614721 | 12.11208 | 10.45277 | 10.23218 | 11.71736 | 10.81495 | 9.593008 | 2.231592 | 19.67558 | 12.08173 | 12.17058 | 8.930009 | 6.864511 | 5.547106 | 1.309012 | 4.534223 | 33.95377 | 4.605552 | 10.21154 | 9.484516 | 8.640846 | 10.05013
MIL-101(Li) | 4.420095 | 1.94542 | 1.283209 | 0.1897578 | 2.510457 | 1.171273 | 0.9128341 | 0.7629663 | 0.4136729 | 1.538073 | 1.032021 | 0.7403413 | 1.524115 | 1.163925 | 0.2188462 | 37.1517 | 1.883339 | 0.3432179 | 0.4919066 | 0.2367301 | 0.0006561803 | 0.4093775 | 0.241778 | 0.825376 | 8.051599 | 0.3987648 | 1.507172 | 1.496967 | 1.981781 | 1.579494 | 1.073475 | 5.010312 | 2.655852 | 0.5278077 | 3.333789 | 3.056852 | 2.206837 | 1.600726 | 0.8734857 | 3.195179 | 2.316412 | 1.76322 | 2.770456 | 2.411937 | 0.2752664 | 65.2012 | 3.903616 | 1.128109 | 1.3954 | 0.959174 | 0.005487396 | 0.9236171 | 0.7124181 | 1.169502 | 10.58767 | 0.5170763 | 2.19612 | 1.947275 | 3.550379 | 2.568427 | 2.514556 | 5.812755 | 7.528815 | 3.666249 | 4.363044 | 8.76308 | 6.479598 | 5.942062 | 3.846294 | 6.271557 | 5.881443 | 3.6122 | 6.414279 | 5.957902 | 1.450114 | 60.33395 | 11.83552 | 5.013369 | 5.23667 | 4.168749 | 0.09435774 | 4.567366 | 2.532553 | 2.544914 | 20.91173 | 2.614739 | 4.71786 | 3.249199 | 5.010201 | 4.059999
MIL-101-A(Li) | 52.67704 | 37.09674 | 32.85955 | 24.35618 | 49.22412 | 20.20026 | 19.89491 | 20.94279 | 22.02468 | 32.87265 | 25.06894 | 16.72857 | 34.74459 | 33.19857 | 0.03340426 | 1.82669 | 37.63158 | 19.86971 | 10.45304 | 19.17027 | 23.94833 | 0 | 22.771 | 27.63521 | 55.18901 | 23.49176 | 46.71456 | 39.96718 | 47.34377 | 43.696 | 13.5959 | 50.90866 | 47.21628 | 24.98384 | 49.42121 | 39.19647 | 25.47438 | 23.02637 | 32.31976 | 45.80901 | 42.57357 | 39.28197 | 50.14107 | 39.70641 | 0.115702 | 13.33961 | 55.46632 | 15.17346 | 26.26995 | 18.38153 | 19.29387 | 1.300807 | 25.13755 | 36.14812 | 63.95828 | 17.77056 | 50.52685 | 47.62142 | 49.96118 | 51.0215 | 29.4447 | 54.32913 | 55.67291 | 33.93397 | 51.21568 | 60.72046 | 58.52509 | 56.78548 | 51.32616 | 55.14002 | 50.44893 | 52.79395 | 52.62141 | 52.9238 | 2.786707 | 61.72368 | 64.86713 | 53.42515 | 54.7177 | 49.23148 | 45.31285 | 8.758052 | 44.62239 | 43.05056 | 74.7511 | 43.68663 | 54.84961 | 52.41605 | 48.47716 | 51.65878
MIL-101-B(Li) | 21.948 | 5.409996 | 3.487686 | 0.4244369 | 13.21 | 0.6899439 | 0.2655261 | 0.2728194 | 0.1310294 | 3.498641 | 1.431782 | 0 | 4.055645 | 3.215364 | 0.1207781 | 1.518732 | 5.168622 | 0 | 0 | 0 | 0.2178331 | 0 | 0.05225588 | 1.772227 | 52.16409 | 0.2406093 | 9.534728 | 5.852733 | 10.35931 | 7.687576 | 0 | 17.07299 | 11.27631 | 0.9168994 | 15.2862 | 7.406011 | 3.115116 | 1.886204 | 3.146286 | 10.35624 | 8.565678 | 6.001922 | 12.58455 | 7.072439 | 0.1767596 | 10.64974 | 16.35633 | 0.1624471 | 2.004996 | 0.2251281 | 0.1500448 | 0 | 1.367101 | 4.220419 | 60.24633 | 0 | 14.14631 | 10.73548 | 16.18203 | 14.79578 | 4.288125 | 40.76183 | 27.30202 | 6.562638 | 18.09286 | 42.25878 | 32.8472 | 27.29113 | 16.37382 | 32.25965 | 31.26036 | 17.18733 | 33.60643 | 27.8981 | 1.98038 | 44.42599 | 61.39736 | 17.19839 | 20.42778 | 16.04262 | 13.76353 | 4.003685 | 8.841838 | 8.035969 | 66.24581 | 8.583223 | 23.96131 | 38.00949 | 24.86283 | 39.72191
MIL-101V after O2 binding | 14.84337 | 2.941087 | 1.280808 | 0 | 7.596933 | 0.1358896 | 0 | 0 | 0 | 1.395959 | 0.2219439 | 0 | 1.5786 | 0.9224048 | 0.1053167 | 0 | 2.636155 | 0 | 0.0494776 | 0 | 0 | 0 | 0 | 22.86198 | 35.12888 | 0 | 4.976211 | 3.056667 | 5.740142 | 4.003165 | 0.1483095 | 11.13451 | 6.636884 | 0 | 8.971851 | 1.485005 | 2.039156 | 0.9687822 | 0.8187566 | 6.675373 | 4.616199 | 3.168011 | 7.674394 | 3.818212 | 3.446752 | 0 | 10.49845 | 0.2636229 | 0.4550713 | 0.04222648 | 0 | 0 | 0 | 38.83409 | 42.12157 | 0 | 7.953155 | 6.0048 | 9.703424 | 8.564789 | 2.805707 | 31.73846 | 20.49336 | 4.728333 | 11.47885 | 18.2513 | 25.65775 | 20.21907 | 10.12221 | 25.17353 | 24.22892 | 10.68451 | 26.34962 | 20.99689 | 12.44785 | 1.564962 | 44.04533 | 11.52935 | 7.918674 | 10.03366 | 7.883947 | 4.281302 | 5.558328 | 5.084053 | 52.83766 | 5.460522 | 16.92363 | 29.42377 | 18.22097 | 29.93781
MIL-101V before O2 binding | 14.03541 | 0.7571338 | 0 | 0 | 5.100726 | 0.1665472 | 0 | 0 | 0 | 0.09494942 | 0 | 0 | 0 | 0 | 0 | 0 | 0.4903543 | 0 | 0.05130987 | 0 | 0 | 0 | 0 | 27.41894 | 23.2493 | 0 | 2.177612 | 0.5602222 | 2.832439 | 1.346289 | 0 | 8.646067 | 3.57712 | 0 | 7.132406 | 1.552373 | 1.010063 | 0.4821914 | 0 | 3.464006 | 1.855188 | 0.7974464 | 4.612992 | 1.404238 | 0.9511507 | 0 | 7.964999 | 0.06550152 | 0.4747464 | 0 | 0 | 0 | 0 | 39.94589 | 32.2551 | 0 | 6.166692 | 3.112092 | 7.993695 | 6.71558 | 1.238407 | 21.76209 | 18.52093 | 2.549241 | 9.828338 | 14.89243 | 24.00251 | 19.26296 | 8.079447 | 21.80491 | 17.58062 | 8.926143 | 19.73462 | 18.68639 | 10.39978 | 1.213041 | 32.67236 | 8.81179 | 8.720569 | 7.695081 | 5.793657 | 2.987114 | 2.53478 | 42.36926 | 51.00285 | 2.493351 | 16.01842 | 20.0849 | 15.08068 | 19.35099
MIL-101a | 8.148113 | 3.211783 | 1.614149 | 0 | 6.282113 | 0.6842386 | 0.3385104 | 0.1612399 | 0 | 0.3440674 | 0.3032321 | 0.08913818 | 0.236166 | 0.2844608 | 0.5599853 | 0 | 2.853325 | 0 | 0 | 0 | 0 | 0 | 0 | 16.477 | 31.577 | 0 | 4.4329 | 3.202964 | 5.101125 | 3.99048 | 0.5116283 | 8.994055 | 5.984973 | 0.07536942 | 6.919682 | 5.24264 | 2.63516 | 1.417325 | 1.102834 | 1.898603 | 1.0684 | 3.398364 | 2.124794 | 1.248535 | 3.623357 | 0 | 8.429622 | 0.641556 | 1.14688 | 0.4569124 | 0.2174636 | 0.10559 | 0.3501268 | 23.59643 | 36.9806 | 0 | 6.069726 | 5.214898 | 7.353235 | 6.555656 | 3.366765 | 24.2127 | 13.68046 | 5.343848 | 8.27195 | 25.48466 | 16.53189 | 12.02536 | 7.968387 | 15.54766 | 7.803397 | 8.058774 | 14.75304 | 7.868541 | 9.263405 | 1.993818 | 39.45981 | 9.541972 | 9.984437 | 8.116103 | 6.140205 | 5.127244 | 5.55809 | 24.87259 | 41.26896 | 5.544464 | 9.548233 | 20.57283 | 11.55555 | 22.76724
MIL-101b | 9.502784 | 2.591377 | 1.214897 | 0 | 5.382102 | 0.6149668 | 0.2287602 | 0.02999862 | 0 | 0.1896263 | 0.1529236 | 0 | 0.334556 | 0.334556 | 0.4056653 | 0 | 2.332615 | 0 | 0 | 0 | 0 | 0 | 0 | 17.3442 | 18.91234 | 0 | 3.210652 | 2.180185 | 4.09251 | 2.924547 | 0.3903318 | 9.180978 | 5.185438 | 0 | 6.646364 | 4.600346 | 2.644014 | 1.398315 | 0.5412266 | 1.760256 | 0.9106147 | 2.580015 | 1.269215 | 1.269215 | 2.654181 | 0 | 7.411727 | 0.5282401 | 1.143506 | 0.324876 | 0.04522125 | 0.1766649 | 0.08167762 | 25.35535 | 21.97839 | 0 | 5.018751 | 4.085049 | 7.216578 | 5.593371 | 3.280859 | 18.1772 | 16.08434 | 5.14243 | 8.380751 | 22.31332 | 18.12771 | 13.85242 | 7.446391 | 19.46664 | 6.163012 | 7.578588 | 5.889296 | 5.889296 | 10.25111 | 2.075 | 24.73031 | 9.201591 | 10.25644 | 8.166949 | 6.623384 | 5.384987 | 4.528823 | 27.04991 | 23.67228 | 4.541602 | 11.18112 | 14.74875 | 13.92287 | 15.61203
MIL-102 | 6.932447 | 2.317039 | 1.149462 | 0 | 4.705082 | 0.4184133 | 0.3069091 | 0.1089738 | 0 | 1.332848 | 0.5519351 | 0.06629162 | 1.317155 | 0.8056102 | 0.996552 | 0.0442912 | 2.032972 | 0 | 0.07840695 | 0 | 0 | 0.04323128 | 0 | 0.2920142 | 19.52801 | 0 | 2.738122 | 2.03767 | 3.539563 | 2.549624 | 0.4977382 | 7.552141 | 4.546672 | 0 | 5.417646 | 1.981844 | 2.489061 | 1.396569 | 0.5969853 | 5.047019 | 3.27423 | 2.311005 | 5.026981 | 3.064434 | 3.38828 | 0.0221456 | 6.703421 | 0.6126244 | 0.5033966 | 0.3982613 | 0.1361115 | 0.2717039 | 0.2044009 | 1.061236 | 22.87692 | 0 | 4.36272 | 3.577211 | 5.802381 | 4.860996 | 3.014873 | 18.42301 | 13.03609 | 4.680208 | 6.732368 | 3.321411 | 15.57617 | 11.09906 | 6.344007 | 16.19481 | 15.25078 | 6.386016 | 17.12238 | 13.27688 | 5.02705 | 0.2300126 | 26.0452 | 7.955099 | 1.499666 | 6.642797 | 5.048315 | 0.302681 | 4.113462 | 3.916067 | 26.37339 | 4.135096 | 8.414695 | 15.24391 | 11.42953 | 15.99111
MIL-102(Fe) | 0.652302 | 0.7015315 | 0.3867633 | 0 | 0.878612 | 0.33601 | 0.3285656 | 0.219578 | 0.0345786 | 0.5117962 | 0.3567528 | 0.2360064 | 0.4169223 | 0.3118788 | 0.01075206 | 0.8705819 | 0.7226517 | 0 | 0.0751963 | 0 | 0 | 0.01523955 | 0 | 1.94269 | 0.5162913 | 0.08371242 | 0.3985476 | 0.5036663 | 0.7111574 | 0.5115771 | 0.4056024 | 2.915173 | 1.106174 | 0.09907554 | 1.278438 | 1.14611 | 0.9264454 | 0.673304 | 0.2245898 | 1.402345 | 0.7482637 | 0.5953645 | 1.064641 | 0.8605462 | 0.01276 | 2.6939 | 1.548452 | 0.4439763 | 0.45663 | 0.3370258 | 0.2005242 | 0.1372 | 0.1602623 | 2.090548 | 0.9453316 | 0.1036247 | 0.6047779 | 0.5357959 | 1.540856 | 0.8101659 | 1.0808 | 1.334255 | 3.083153 | 1.912421 | 1.593102 | 1.87671 | 1.636003 | 1.274665 | 1.694407 | 1.757238 | 1.926643 | 1.779786 | 2.083963 | 1.803629 | 0.333 | 4.69889 | 2.270834 | 2.87338 | 1.36299 | 1.857246 | 1.006636 | 1.11187 | 1.003544 | 1.316112 | 6.592185 | 1.064049 | 1.186317 | 0.219806 | 1.354886 | 0.5246088
MIL-120 | 0.2703202 | 1.088548 | 0.4741333 | 0 | 1.01767 | 1.15176 | 0.3911417 | 0.2863266 | 0.07707669 | 0.7954136 | 0.4121573 | 0.2996479 | 0.6390155 | 0.4316798 | 0.3936065 | 0.007402798 | 1.241997 | 0.02386517 | 0.1242146 | 0.008385755 | 0 | 0.03824907 | 0 | 3.762543 | 2.220668 | 0.09734889 | 0.4995263 | 0.6188176 | 1.060601 | 0.7449744 | 0.4955274 | 2.70861 | 1.544779 | 0.1623531 | 1.092174 | 3.168629 | 1.262269 | 0.8009058 | 0.3003955 | 2.050746 | 1.091037 | 0.8889171 | 1.736781 | 1.401152 | 0.9638406 | 0.2272629 | 3.085379 | 0.5264028 | 0.8119715 | 0.4078667 | 0.2846563 | 0.4244755 | 0.2435625 | 6.003595 | 4.01 | 0.1683826 | 0.611029 | 0.6776321 | 1.266055 | 0.8813491 | 1.572188 | 1.370118 | 2.526231 | 2.71176 | 1.305036 | 4.380363 | 1.238546 | 0.8293016 | 1.723258 | 1.462448 | 1.769913 | 1.899248 | 1.992804 | 1.357551 | 1.887299 | 1.347749 | 4.239751 | 3.79046 | 2.017962 | 1.632521 | 0.9675027 | 3.538598 | 1.576534 | 2.046049 | 13.34125 | 1.653567 | 0.6420137 | 0.1954693 | 1.139391 | 0.5332659
MIL-125 | 1.405622 | 3.696662 | 2.430671 | 0.173668 | 0.3281909 | 0.1656332 | 1.145782 | 0.8711801 | 0.3894185 | 3.083296 | 1.641921 | 0.7434838 | 2.520005 | 2.075365 | 1.2388 | 0.28117 | 4.181107 | 0.2760156 | 0.4030609 | 0.2530546 | 0.186244 | 0.3228593 | 0.218679 | 1.309273 | 4.869041 | 0.5494489 | 2.405473 | 3.054316 | 3.198945 | 3.095397 | 1.072072 | 4.635712 | 3.648057 | 0.6119794 | 3.881318 | 1.488564 | 3.133243 | 2.402355 | 1.217916 | 4.590656 | 2.960806 | 3.456168 | 4.118971 | 3.524783 | 3.793298 | 0.4997661 | 6.642274 | 1.206647 | 2.570697 | 1.120092 | 0.7196925 | 0.1636171 | 0.7126289 | 2.410882 | 6.818992 | 0.4857071 | 2.291393 | 2.574151 | 2.941148 | 2.667866 | 3.775657 | 3.187623 | 4.685378 | 5.209262 | 17.77254 | 14.68109 | 3.206636 | 2.685473 | 3.613788 | 3.278356 | 3.436747 | 3.948345 | 3.798674 | 3.056639 | 3.582303 | 2.231758 | 7.541013 | 6.42691 | 4.808501 | 3.356685 | 2.46333 | 5.261476 | 4.785582 | 5.726508 | 15.94132 | 4.70741 | 2.212679 | 1.12407 | 2.635735 | 1.909342
MIL-125(Ti) | 9.923483 | 2.209541 | 0.9745473 | 0 | 4.984097 | 0.398577 | 0.1739838 | 0.025641 | 0 | 1.314295 | 0.4949434 | 0.0952635 | 1.376762 | 0.7424024 | 0.05857069 | 0 | 1.961731 | 0 | 0.05795751 | 0.0386546 | 0 | 0.02597237 | 0.01403778 | 0.1797824 | 16.48829 | 0 | 2.408775 | 1.491205 | 3.325957 | 2.146957 | 0.5190527 | 9.516586 | 4.53391 | 0 | 6.8173 | 2.195612 | 1.418737 | 0.212821 | 0.3129608 | 4.758405 | 3.359523 | 2.118724 | 5.011596 | 3.227894 | 0.121505 | 0.05865684 | 7.324093 | 0.6260112 | 0.538004 | 0.289803 | 0.10411 | 0.1617774 | 0.09515 | 11.89043 | 20.89133 | 0 | 4.823615 | 3.308802 | 7.540125 | 5.492469 | 3.025077 | 14.18871 | 14.64516 | 4.636592 | 9.093206 | 7.821206 | 7.415958 | 4.182714 | 7.716305 | 14.1153 | 12.19161 | 7.999434 | 13.60381 | 12.64879 | 0.5230567 | 1.946106 | 21.45775 | 9.378527 | 5.786862 | 4.160419 | 6.879883 | 2.788417 | 2.423354 | 3.463279 | 33.372 | 3.703188 | 11.30912 | 11.29851 | 10.35448 | 11.87128
MIL-160(Al) | 5.201084 | 2.022542 | 1.065309 | 0 | 3.584371 | 0.797505 | 0.5693707 | 0.03704853 | 0.01955785 | 1.475787 | 0.7069098 | 0.3511628 | 1.551949 | 0.9729257 | 0.01245483 | 0.04129191 | 1.900906 | 0 | 0.09647405 | 0 | 0 | 0.02467574 | 0 | 0.4158943 | 10.35533 | 0.04261544 | 1.634586 | 1.33271 | 2.361001 | 1.71691 | 0.7491394 | 7.056629 | 3.574841 | 0.1236377 | 5.1285 | 3.8088 | 2.266153 | 0.3471 | 0.4770532 | 3.840114 | 3.094229 | 1.879889 | 3.504729 | 3.015567 | 0.0153 | 0.3320694 | 4.969066 | 0.8345173 | 0.8265 | 0.6435247 | 0.3401581 | 0.2368145 | 0.2915386 | 0.7617175 | 13.11712 | 0.1461026 | 3.257841 | 2.342921 | 5.420173 | 3.847754 | 2.753403 | 7.767326 | 9.238116 | 4.181305 | 6.328499 | 6.7194 | 8.559572 | 3.8362 | 5.708196 | 7.933904 | 7.000161 | 5.674516 | 7.842624 | 7.125518 | 0.8527 | 1.954878 | 14.07444 | 6.944941 | 5.1445 | 6.050118 | 5.496546 | 3.4064 | 2.845517 | 2.836833 | 24.745 | 2.951497 | 6.147172 | 4.987344 | 5.924936 | 5.754142
MIL-160(Al) powdered | 2.630189 | 2.889498 | 1.767624 | 0.01811549 | 3.398358 | 0.613184 | 0.6892107 | 0.4938631 | 0.1945364 | 2.458261 | 1.005978 | 0.4867501 | 2.618245 | 2.008778 | 0.7525566 | 0.1827687 | 3.225175 | 0.1274666 | 0.08578501 | 0.08634694 | 0.02767017 | 0.02068291 | 0.04499991 | 0.6115076 | 9.339617 | 0.2211772 | 2.83787 | 2.073787 | 3.539479 | 3.049372 | 0.8443299 | 5.680226 | 4.289211 | 0.2950903 | 3.501373 | 3.338405 | 2.806377 | 1.830997 | 0.6625127 | 4.934546 | 3.565765 | 2.765164 | 4.639754 | 4.018583 | 2.901492 | 0.4536382 | 7.354542 | 0.9248539 | 0.7628242 | 0.7475411 | 0.4955238 | 0.1997655 | 0.4582537 | 1.259056 | 12.7532 | 0.3084873 | 3.101507 | 3.229517 | 3.645118 | 3.506458 | 3.309315 | 6.279664 | 6.87832 | 4.726661 | 4.062229 | 6.504759 | 6.511089 | 5.355069 | 4.65416 | 5.80912 | 5.057035 | 4.747581 | 5.98937 | 4.845517 | 4.583489 | 2.085238 | 12.97456 | 7.538777 | 5.239294 | 4.268105 | 3.28688 | 3.052948 | 3.906748 | 3.671989 | 29.9309 | 3.787565 | 3.882583 | 3.8143 | 3.876998 | 4.49235
MIL-160(Al) shaped | 3.756254 | 3.085691 | 2.022619 | 0.0693252 | 4.593464 | 0.5555 | 0.8861832 | 0.66896 | 0.2999825 | 2.701756 | 1.262061 | 0.6504653 | 3.188926 | 2.452655 | 0.9807144 | 0.2561826 | 3.102247 | 0.21973 | 0.0421 | 0.1677797 | 0.09109137 | 0.02811377 | 0.1164202 | 0.8545718 | 8.745783 | 0.3485446 | 3.498696 | 2.217583 | 4.240591 | 3.021583 | 1.011353 | 6.958302 | 5.142053 | 0.4313976 | 4.861875 | 3.0011 | 3.080991 | 2.069837 | 0.9300526 | 5.193303 | 4.571952 | 2.8929 | 5.178853 | 4.533401 | 2.870423 | 0.5772817 | 6.9018 | 1.132618 | 0.6607293 | 0.9462935 | 0.6509587 | 0.1855226 | 0.6072263 | 1.505651 | 11.20043 | 0.4309414 | 4.546968 | 3.974865 | 4.954866 | 4.926291 | 3.499984 | 6.150866 | 7.603533 | 4.898278 | 5.424136 | 6.68216 | 6.471816 | 5.646451 | 6.047652 | 6.184693 | 5.64444 | 6.239911 | 6.373731 | 5.644878 | 5.871393 | 2.316971 | 12.11016 | 8.51818 | 4.537088 | 5.582962 | 4.661922 | 2.604429 | 3.802928 | 3.691246 | 22.72421 | 3.757661 | 4.757711 | 3.562109 | 4.698755 | 4.383488
MIL-47 | 3.365185 | 2.567458 | 1.506778 | 0 | 4.154609 | 0.193247 | 0.6354005 | 0.04071662 | 0.1213954 | 2.111046 | 0.867141 | 0.4438444 | 2.495959 | 1.803689 | 0.6863779 | 0.1195489 | 2.570638 | 0.05830744 | 0.04890663 | 0.01146014 | 0 | 0.06139976 | 0 | 12.00126 | 9.367552 | 0.1612259 | 2.803165 | 1.702714 | 3.631929 | 2.45624 | 0.8063315 | 6.565631 | 4.676983 | 0.2363112 | 4.427129 | 1.18728 | 2.629726 | 0.3948654 | 0.5969918 | 4.717397 | 4.087953 | 2.387832 | 4.597453 | 3.990927 | 0.0416667 | 0.4065929 | 6.379831 | 0.8779888 | 0.4533095 | 0.7051725 | 0.4471804 | 0.5016538 | 0.3945053 | 12.58616 | 12.17942 | 0.2435282 | 4.013013 | 3.410413 | 4.514536 | 4.447463 | 3.121351 | 6.457788 | 7.543883 | 4.547409 | 4.985912 | 8.122958 | 6.893558 | 6.502186 | 5.569656 | 6.311175 | 5.48455 | 5.702208 | 6.384426 | 5.447686 | 0.25 | 2.015777 | 12.8999 | 8.036282 | 4.658981 | 5.172505 | 4.167593 | 6.357627 | 3.359952 | 21.88428 | 26.59215 | 3.359289 | 4.476587 | 3.932607 | 4.375619 | 4.647643
MIL-47(V) | 5.289228 | 4.163469 | 2.566787 | 0 | 6.533645 | 0.08798032 | 0.9347325 | 0.6082689 | 0.1462741 | 3.760295 | 1.48585 | 0.5210995 | 4.366691 | 3.490345 | 1.045752 | 0.1368265 | 4.238279 | 0.05521855 | 0.05561357 | 0.03832949 | 0 | 0.1903054 | 0 | 11.42443 | 10.28685 | 0.3412574 | 4.704883 | 2.861083 | 5.898552 | 4.35581 | 0.9761909 | 9.01215 | 6.929245 | 0.3286918 | 6.614646 | 0.7485323 | 3.649502 | 2.362417 | 1.007144 | 6.994662 | 6.042505 | 4.102533 | 7.248189 | 6.053985 | 4.050014 | 0.4595868 | 9.197952 | 1.139356 | 0.3765595 | 0.9775954 | 0.5101033 | 0.729664 | 0.4829903 | 12.34323 | 12.89829 | 0.289107 | 6.202477 | 5.436449 | 6.878845 | 6.737826 | 4.248498 | 7.989456 | 9.644794 | 6.002614 | 7.320395 | 7.395841 | 8.433455 | 7.495426 | 8.002637 | 8.18662 | 7.430628 | 8.312219 | 8.151356 | 7.536407 | 7.680745 | 2.447123 | 13.8016 | 10.76896 | 1.392414 | 7.408347 | 6.02652 | 5.795878 | 5.195942 | 5.072129 | 21.00385 | 5.058901 | 6.576376 | 5.034329 | 6.315884 | 5.949116
MIL-53 | 2.744335 | 0.6661873 | 0.7240453 | 0 | 0.367816 | 0.01764944 | 0.4253582 | 0.2656822 | 0 | 0.8653516 | 0.5375394 | 0.2582382 | 0.7832438 | 0.5079517 | 0.4625129 | 0 | 1.202725 | 0 | 0.0509633 | 0 | 0 | 0 | 0 | 9.066894 | 10.22561 | 0 | 0.9542975 | 0.9428485 | 1.374945 | 1.079914 | 0.5978552 | 3.241642 | 1.945069 | 0.07378373 | 3.58621 | 0.08750703 | 1.631939 | 1.083513 | 0.3858619 | 2.507319 | 1.529911 | 1.224812 | 2.176253 | 1.643399 | 0.0416667 | 0.2323109 | 3.312191 | 0.6702557 | 0.8383068 | 0.4909702 | 0.2623121 | 0.463338 | 0.2336186 | 9.786754 | 13.50233 | 0.0709376 | 1.562068 | 1.399001 | 2.476849 | 1.844298 | 1.950635 | 5.840939 | 6.979087 | 2.991882 | 6.389662 | 1.551585 | 7.987287 | 5.901363 | 2.868645 | 7.686084 | 6.464882 | 2.694966 | 7.685009 | 6.473681 | 0.03125 | 5.56636 | 14.45152 | 4.093213 | 4.0125 | 3.064872 | 2.306724 | 3.871057 | 2.031155 | 11.16526 | 27.88035 | 2.135372 | 3.537339 | 5.020234 | 5.287251 | 5.657154
MIL-53(Al) | 2.765753 | 2.387481 | 1.391511 | 0 | 0.7733 | 0.06152057 | 0.04718616 | 0.04099726 | 0.07381792 | 2.041074 | 0.7997537 | 0.3841855 | 2.267203 | 1.63292 | 0.6215762 | 1.042036 | 2.445074 | 0.1414028 | 0.03606982 | 0.0383289 | 0.03666559 | 0.01946569 | 0.01238739 | 5.0869 | 0.02054623 | 0.16843 | 2.184614 | 1.568501 | 3.223217 | 0.5931722 | 0.718631 | 6.287309 | 4.154055 | 0.197685 | 4.55358 | 0.5777718 | 0.4431102 | 0.0265297 | 0.4974243 | 3.993023 | 3.672481 | 2.181626 | 4.061445 | 3.473735 | 2.176881 | 8.469506 | 5.542011 | 1.155007 | 0.1498371 | 0.2834494 | 0.340104 | 0.1035748 | 0.07589986 | 12.11351 | 0.202681 | 0.2067334 | 3.334813 | 2.679498 | 4.472406 | 2.846939 | 2.758156 | 4.261985 | 6.483997 | 4.036472 | 11.17317 | 2.769266 | 3.840935 | 4.12078 | 5.308477 | 4.705846 | 4.601808 | 5.725105 | 5.085388 | 4.452524 | 5.09612 | 37.89834 | 8.434709 | 5.93407 | 0.2261437 | 3.760638 | 3.57196 | 1.385294 | 0.9470131 | 12.705 | 4.693625 | 2.953623 | 3.822904 | 2.065794 | 3.873484 | 5.37145
MIL-53(Al)-A(Li) | 4.188635 | 2.440377 | 1.422711 | 0 | 3.861837 | 0.9906622 | 0.6628233 | 0.4943716 | 0.1695717 | 1.550531 | 0.9182948 | 0.4256101 | 1.462003 | 1.051302 | 0.004304075 | 2.212245 | 2.187184 | 0.06863061 | 0.08574313 | 0 | 0 | 0 | 0 | 0.7083666 | 13.94688 | 0.1381145 | 2.477335 | 2.127733 | 3.106773 | 2.414557 | 0.8135783 | 5.743608 | 3.811088 | 0.3439006 | 4.220925 | 3.907401 | 2.441503 | 1.614633 | 1.026103 | 4.299757 | 2.999143 | 2.398404 | 4.194044 | 2.890078 | 0.04243751 | 13.93556 | 5.346745 | 0.9298565 | 1.347332 | 0.7353765 | 0.510164 | 0.5077896 | 0.6052399 | 1.389841 | 15.59663 | 0.218553 | 3.421284 | 3.067908 | 4.485259 | 3.835305 | 2.97886 | 12.51989 | 7.669864 | 4.308443 | 4.943171 | 13.03353 | 7.653032 | 6.159343 | 4.892524 | 8.279284 | 8.635822 | 4.940739 | 9.753276 | 7.104867 | 0.9711273 | 39.88369 | 23.37469 | 6.093559 | 6.194666 | 4.996319 | 3.799919 | 4.454594 | 3.766785 | 3.775507 | 15.17749 | 3.869306 | 5.089242 | 9.517914 | 6.313359 | 11.26193
MIL-53(Al)/GNP 10% | 19.61447 | 2.744262 | 1.085721 | 0 | 11.14115 | 0.515464 | 0.1041015 | 0 | 0 | 1.282955 | 0.3307263 | 0 | 1.56823 | 0.8741068 | 0.2370677 | 0 | 2.421725 | 0 | 0 | 0 | 0 | 0.03518667 | 0 | 0.05457335 | 29.67396 | 0 | 6.813741 | 2.758529 | 7.77844 | 4.469738 | 0.29702 | 15.07682 | 8.807363 | 0 | 13.21187 | 1.4433 | 1.943959 | 0.9965339 | 0.5258504 | 7.54713 | 5.741457 | 3.044719 | 10.27219 | 4.188563 | 3.418249 | 0 | 14.46128 | 0.4034376 | 0.7256169 | 0.2209625 | 0 | 0.171821 | 0 | 1.399889 | 36.61028 | 0 | 12.05632 | 8.156015 | 14.0821 | 12.70795 | 2.660128 | 28.06437 | 24.7048 | 4.70715 | 15.95506 | 9.116319 | 29.63389 | 24.93278 | 14.28058 | 27.78849 | 24.06803 | 15.09992 | 26.03157 | 24.75453 | 16.67292 | 1.650428 | 38.47024 | 15.21704 | 18.22333 | 13.99712 | 11.83873 | 0.4103643 | 5.749677 | 5.129704 | 51.07142 | 5.533055 | 21.66352 | 25.83468 | 21.43358 | 25.63051
MIL-53(Al)lp | 3.545508 | 0.9400693 | 0.433944 | 0 | 1.471793 | 0.3926905 | 0.1433215 | 0 | 0 | 0.5529716 | 0.2482193 | 0 | 0.4556631 | 0.2111306 | 0.1956787 | 0 | 0.8063088 | 0 | 0.07266657 | 0.03964062 | 0 | 0 | 0 | 0.02784957 | 11.83519 | 0 | 0.4828683 | 0.5851083 | 0.9100711 | 0.6173414 | 0.3295587 | 3.43318 | 1.501943 | 0 | 1.857323 | 1.928894 | 1.242569 | 0.8138086 | 0.09574616 | 2.045208 | 1.026736 | 0.8198768 | 1.790244 | 1.145923 | 0.7676442 | 0 | 3.146299 | 0.4083751 | 0.61191 | 0.2925888 | 0 | 0.1898963 | 0 | 0.2782589 | 16.58319 | 0 | 1.173662 | 0.8938756 | 2.121436 | 1.492021 | 1.486723 | 8.704265 | 7.857272 | 2.506858 | 2.765795 | 12.1202 | 9.279167 | 7.296441 | 2.558662 | 8.304101 | 6.828897 | 2.508126 | 8.156293 | 6.853252 | 3.656965 | 1.495059 | 16.38034 | 3.884025 | 4.07855 | 2.954677 | 1.781437 | 3.368313 | 1.564164 | 1.58123 | 35.65886 | 1.670221 | 4.651939 | 6.213641 | 5.248686 | 6.673259
MIL-53(Al)sol.ht | 2.085021 | 2.686385 | 0.02408164 | 0 | 3.374502 | 0.5444616 | 0.5596272 | 0.02714497 | 0.08467746 | 2.444307 | 0.8232926 | 0.3816277 | 2.580346 | 1.865068 | 0.6057296 | 0.05836856 | 2.977724 | 0.01921068 | 0.03671573 | 0 | 0 | 0.01970773 | 0 | 16.36758 | 0.02045058 | 0.1516253 | 2.765366 | 1.821047 | 3.611003 | 2.916709 | 0.7117714 | 5.481306 | 0.1560944 | 0.1998909 | 3.403356 | 2.245572 | 2.54104 | 0.2739627 | 0.514159 | 4.721724 | 3.623129 | 2.579985 | 4.643803 | 3.961055 | 2.671018 | 0.3278478 | 6.799896 | 0.7836258 | 0.3689968 | 0.616439 | 0.3685391 | 0.1951662 | 0.3209692 | 17.47634 | 0.1203766 | 0.2089865 | 3.023509 | 3.138899 | 3.560493 | 3.423101 | 3.000285 | 4.993306 | 3.068495 | 4.428345 | 3.872664 | 6.928837 | 4.826283 | 6.030781 | 4.477079 | 4.724881 | 4.404204 | 4.651288 | 5.138965 | 4.176451 | 4.37618 | 1.865617 | 10.86817 | 7.301966 | 8.180125 | 4.111659 | 3.188987 | 5.144183 | 3.485038 | 18.66105 | 2.497532 | 3.413479 | 3.025778 | 2.504794 | 3.470346 | 3.391234
MIL-53(Cr) | 9.333862 | 3.021262 | 0.0178558 | 2.3587 | 0.264026 | 0.1251362 | 0.6140357 | 0.3925081 | 0 | 0.001482369 | 0.9658377 | 0.3089356 | 2.133638 | 1.501858 | 0.7879163 | 0 | 2.770206 | 0 | 9.597504e-05 | 0 | 0 | 0.0346651 | 0 | 15.15066 | 0.1098509 | 0.005355373 | 3.430648 | 2.498372 | 4.33041 | 3.206878 | 0.7590287 | 9.180424 | 0.1772341 | 0.01684014 | 2.54125 | 1.166798 | 3.050499 | 1.833608 | 0.9797269 | 0.006995338 | 4.185505 | 2.972033 | 5.710765 | 3.976197 | 3.023746 | 0.1570699 | 7.252689 | 0.893043 | 0.0008912255 | 0.6933754 | 0.3934024 | 0.2653627 | 0.4549963 | 15.45694 | 0.2684798 | 0.01294319 | 5.065822 | 4.253726 | 7.28218 | 5.682784 | 3.711097 | 17.04333 | 4.94391 | 4.2984 | 10.62721 | 9.644215 | 17.04038 | 13.30901 | 7.504058 | 0.01531249 | 15.76305 | 7.551172 | 17.154 | 15.23212 | 10.18019 | 2.376209 | 22.9246 | 9.118345 | 5.285359 | 8.209789 | 6.872654 | 3.83941 | 4.759844 | 4.719652 | 4.82305 | 0.01846614 | 10.93365 | 13.81962 | 13.62353 | 14.51425
MIL-53(Cr-Fe) | 2.487551 | 1.60967 | 1.013404 | 0.05225614 | 0.429043 | 0.9631317 | 0.7170838 | 0.5590734 | 0.2521939 | 1.112345 | 0.8425052 | 0.5554138 | 0.9944486 | 0.7689873 | 0.7866984 | 0.1710204 | 1.475654 | 0.1701694 | 0.3075491 | 0.0688327 | 0 | 0.2233192 | 0.07728717 | 16.14365 | 11.94968 | 0.2092537 | 1.285851 | 1.282431 | 1.665145 | 1.354191 | 0.9088838 | 3.794606 | 2.187623 | 0.3798954 | 1.724476 | 2.656346 | 1.899206 | 1.370429 | 0.7248778 | 2.734694 | 1.66328 | 1.497535 | 2.492196 | 1.822497 | 1.489635 | 0.4703107 | 3.807877 | 0.9868192 | 1.097751 | 0.7876174 | 0.5851731 | 0.7212142 | 0.566718 | 18.84901 | 16.98174 | 0.3433989 | 1.934533 | 1.691103 | 2.583657 | 2.182982 | 2.165868 | 8.780358 | 6.275328 | 3.138222 | 7.789085 | 12.51094 | 7.62865 | 5.127558 | 3.076463 | 7.657537 | 6.418617 | 3.007049 | 8.175941 | 5.77317 | 3.733554 | 2.006222 | 17.47854 | 4.329168 | 4.258208 | 3.094557 | 2.093331 | 4.062902 | 2.350657 | 19.22095 | 35.01999 | 2.422398 | 3.248112 | 6.218015 | 4.587786 | 6.833968
MIL-53C | 3.594618 | 2.30424 | 1.486897 | 0.2208318 | 0.68737 | 0.381259 | 0.8292626 | 0.6654878 | 0.3719686 | 1.5515 | 1.06484 | 0.5986539 | 1.487705 | 1.164242 | 0.9826146 | 0.1290324 | 2.099381 | 0.2814333 | 0.2893931 | 0.1514973 | 0.1819864 | 0.0427831 | 0.2121837 | 0.8935292 | 16.15706 | 0.3388158 | 2.286388 | 2.037848 | 2.828034 | 2.260261 | 0.9858446 | 5.044072 | 3.514361 | 0.5420938 | 1.96076 | 1.01582 | 2.314941 | 1.646078 | 1.207317 | 4.016988 | 2.746926 | 2.25994 | 3.830005 | 2.702254 | 2.267287 | 0.4493561 | 4.80596 | 1.084721 | 1.387043 | 0.9052072 | 0.695874 | 0.385048 | 0.8165377 | 1.471475 | 19.05668 | 0.4073922 | 3.157693 | 2.865841 | 4.00609 | 3.495105 | 2.816788 | 7.390781 | 6.132435 | 4.080698 | 3.134881 | 3.335072 | 5.81056 | 5.087317 | 4.428238 | 6.214825 | 5.984213 | 4.349856 | 6.873245 | 5.404679 | 4.873769 | 2.217636 | 22.7953 | 5.461911 | 5.321014 | 4.42789 | 3.411076 | 6.961871 | 3.482618 | 3.422538 | 19.88761 | 3.578722 | 4.239792 | 5.283491 | 4.776594 | 6.375403
MIL-53S | 1.203034 | 3.340349 | 2.03717 | 0.1066066 | 1.200689 | 0.6737189 | 1.020157 | 0.7530558 | 0.3071828 | 2.686373 | 1.435816 | 0.6493004 | 2.127161 | 1.71397 | 1.100798 | 0.2307265 | 3.715025 | 0.2060667 | 0.3363925 | 0.1717981 | 0.1121807 | 0.0771624 | 0.1403949 | 1.114772 | 3.857951 | 0.4089127 | 2.020169 | 2.601264 | 2.869254 | 2.650511 | 0.9754291 | 4.457392 | 3.307809 | 0.5107495 | 3.3507 | 2.50963 | 2.911637 | 2.205193 | 1.041022 | 4.270712 | 2.606313 | 3.040898 | 3.738161 | 3.091177 | 3.303676 | 0.4421605 | 6.026418 | 1.084725 | 2.247975 | 1.000975 | 0.6382256 | 0.660665 | 0.6202382 | 2.132672 | 5.60538 | 0.4078202 | 1.967349 | 2.163388 | 2.776871 | 2.374793 | 3.518398 | 2.707529 | 4.392942 | 4.983321 | 5.167627 | 3.912356 | 2.803352 | 2.352805 | 3.322571 | 2.835835 | 3.092555 | 3.618191 | 3.367384 | 2.692237 | 3.343688 | 2.023019 | 6.280991 | 6.138652 | 4.577301 | 3.134481 | 2.155349 | 7.828185 | 4.437788 | 5.641938 | 13.1183 | 4.356833 | 1.939648 | 0.8536002 | 2.371495 | 1.547649
MIL-68(Al) | 2.312472 | 4.526809 | 3.052895 | 0.1884354 | 3.735547 | 0.009544755 | 1.330039 | 1.006258 | 0.4454494 | 3.920561 | 1.960192 | 0.8310747 | 3.282005 | 2.747142 | 1.446626 | 0.2543436 | 5.019835 | 0.2673262 | 0.001915369 | 0.3074322 | 0.2180249 | 0.01653937 | 0.2201648 | 8.723226 | 5.709372 | 0.6961994 | 3.19558 | 3.691407 | 4.118149 | 3.892462 | 1.154855 | 5.969748 | 4.553393 | 0.7302184 | 3.705436 | 0.06842488 | 3.662349 | 2.806356 | 1.455507 | 5.628389 | 3.772607 | 4.283575 | 5.250413 | 4.318459 | 4.62877 | 0.5004755 | 7.913508 | 1.339696 | 0.0146545 | 1.306904 | 0.7920308 | 0.1617379 | 0.8168542 | 11.5647 | 7.719742 | 0.5522239 | 3.160782 | 3.334219 | 4.02556 | 3.61475 | 4.471379 | 4.105924 | 6.017682 | 6.059606 | 4.089847 | 0.3933975 | 4.311721 | 3.781622 | 4.741721 | 4.249707 | 4.299304 | 5.144274 | 4.724798 | 3.982775 | 4.595641 | 2.352273 | 8.510921 | 7.877501 | 0.2088089 | 4.382418 | 3.235786 | 3.4023 | 5.838849 | 6.731727 | 15.02935 | 5.684912 | 3.296316 | 1.742178 | 3.449369 | 2.594572
MIL-91(Al) | 0.6332443 | 0.8373023 | 0.4613237 | 0 | 0.880291 | 0.4966073 | 0.2534864 | 0.1457081 | 0 | 0.5504315 | 0.347981 | 0.1264046 | 0.4577562 | 0.2831794 | 0.3141245 | 0 | 0.744804 | 0 | 0.03035498 | 0 | 0 | 0.004980936 | 0 | 0.2187804 | 7.740311 | 0 | 0.518191 | 0.6393183 | 0.6821351 | 0.6033703 | 0.4069185 | 1.875454 | 1.025575 | 0.001215026 | 1.015199 | 2.77132 | 1.156775 | 0.7690505 | 0.2688119 | 1.433288 | 0.763113 | 0.7359545 | 1.160901 | 0.8842108 | 0.7267234 | 0.04774054 | 1.658671 | 0.462873 | 0.231687 | 0.3031122 | 0.1591094 | 0.04830884 | 0.1542011 | 0.4294121 | 12.91371 | 0 | 0.6982763 | 0.6953818 | 1.09872 | 0.8453863 | 1.32019 | 3.076279 | 2.69167 | 1.850071 | 1.29108 | 4.012899 | 2.314042 | 1.704163 | 1.351444 | 2.657199 | 2.424568 | 1.221986 | 3.058919 | 2.052164 | 1.737232 | 1.42013 | 13.74601 | 2.2158 | 1.229904 | 1.410103 | 0.8742796 | 0.831703 | 1.220713 | 1.253138 | 29.68715 | 1.307911 | 0.9577928 | 1.525264 | 1.600664 | 2.259779
MMCF-1 | 1.099218 | 0.8356906 | 0.5216824 | 0 | 0.201941 | 0.1033186 | 0.436896 | 0.3361119 | 0.1006705 | 0.5668826 | 0.4643397 | 0.3394964 | 0.4583729 | 0.3488097 | 0.4661322 | 0.1063667 | 0.7639793 | 0.0581251 | 0.1804883 | 0.0009442791 | 0.00234815 | 0.1450052 | 0 | 0.3541163 | 7.668265 | 0.1325255 | 0.4145022 | 0.6122316 | 0.6074088 | 0.5338346 | 0.6000581 | 2.322008 | 1.00957 | 0.1685209 | 0.5752949 | 0.3968373 | 1.21458 | 0.8645518 | 0.3616338 | 1.575656 | 0.7352297 | 0.7077194 | 1.187837 | 0.9133524 | 0.6871749 | 0.3402356 | 2.199586 | 0.6329738 | 0.6248691 | 0.4878118 | 0.009392582 | 0.5312495 | 0.3013686 | 0.4980978 | 15.02016 | 0.1840082 | 0.6264686 | 0.5857552 | 1.185166 | 0.8030232 | 1.3448 | 4.1907 | 4.030688 | 2.158333 | 0.946514 | 0.6486571 | 4.234557 | 3.257299 | 1.589255 | 3.774484 | 3.162332 | 1.454682 | 4.035527 | 2.838745 | 2.186815 | 1.564619 | 12.32775 | 2.784419 | 2.560323 | 1.678584 | 0.9813374 | 3.338703 | 1.264108 | 1.280711 | 36.1638 | 1.343031 | 1.379428 | 2.056728 | 2.079833 | 2.690206
MNS-Activated Carbon A | 0 | 0.4199987 | 0.2186168 | 0 | 1.54557 | 0.842826 | 0.1524607 | 0.04406723 | 0 | 0.2727304 | 0.2069625 | 0.04541782 | 0.1831817 | 0.1220884 | 0.1554934 | 0 | 0.4138707 | 0 | 0 | 0 | 0 | 0 | 0 | 0.07120623 | 0.9949885 | 0 | 0.1226144 | 0.2651241 | 0.2232863 | 0.2230175 | 0.2265641 | 1.194264 | 0.3721578 | 0 | 4.54266 | 3.21953 | 0.6591098 | 0.4661779 | 0.06390765 | 0.7130679 | 0.2646883 | 0.3370381 | 0.413098 | 0.3818708 | 0.3362345 | 0 | 0.6885904 | 0.2635564 | 0.3166079 | 0.1695851 | 0.02035632 | 0.1555182 | 0 | 0.1606814 | 3.207623 | 0 | 0.08747539 | 0.1566062 | 0.3535793 | 0.1554301 | 0.7687252 | 0.4194005 | 1.226287 | 1.418729 | 7.895818 | 6.222254 | 0.258471 | 0.1260407 | 0.4641915 | 0.4883835 | 0.7032509 | 0.4553909 | 0.8693011 | 0.4420979 | 0.7858832 | 1.00611 | 2.422729 | 1.463112 | 0.985776 | 0.5753235 | 0.2604566 | 2.436412 | 0.5529445 | 0.7314831 | 13.89235 | 0.639731 | 0.08083369 | 0 | 0.3674347 | 0.07405172
MNS-Activated Carbon B | 4.075424 | 4.810874 | 3.328471 | 0.1281497 | 1.447273 | 0.884363 | 1.312787 | 0.9387658 | 0.3854474 | 4.593561 | 1.930435 | 0.803755 | 4.63131 | 3.882672 | 1.405834 | 0.2754654 | 5.217536 | 0.2413411 | 0.4131861 | 0.2604526 | 0.1633944 | 0.3235987 | 0.1678601 | 1.443835 | 7.902047 | 0.6975706 | 4.760174 | 3.680343 | 5.774503 | 5.030973 | 1.210779 | 7.818847 | 6.37393 | 0.6412956 | 4.13907 | 2.94867 | 3.812552 | 2.75177 | 1.408759 | 6.961851 | 5.585836 | 4.763499 | 7.166417 | 5.961137 | 4.917767 | 0.5692158 | 9.501939 | 1.399491 | 3.039539 | 1.272837 | 0.7600486 | 0.8236011 | 0.7645846 | 2.41491 | 10.0649 | 0.5120323 | 5.209497 | 5.166223 | 5.791077 | 5.718123 | 4.395446 | 5.976989 | 8.099897 | 6.02102 | 5.915793 | 5.604254 | 6.399107 | 5.807922 | 6.871233 | 6.410018 | 5.961501 | 7.291404 | 6.59254 | 6.049934 | 6.467675 | 2.516493 | 11.1005 | 9.904372 | 8.314481 | 6.223426 | 4.986583 | 5.799438 | 5.837831 | 5.86166 | 16.964 | 5.654484 | 5.336486 | 3.296979 | 5.090805 | 4.233699
MOF | 2.874257 | 3.939313 | 2.623152 | 0.1348996 | 4.396714 | 0.406915 | 1.134303 | 0.8249995 | 0.3626884 | 3.76141 | 1.690948 | 0.7293094 | 3.691017 | 3.069493 | 1.189507 | 0.2688762 | 4.53492 | 0.2425067 | 0.406665 | 0.2459304 | 0.1676017 | 0.3180818 | 0.176634 | 14.11694 | 5.543882 | 0.5927545 | 3.668012 | 3.014372 | 4.747754 | 4.037744 | 1.077547 | 6.41318 | 5.232029 | 0.5847697 | 4.331578 | 2.77193 | 3.289739 | 2.414211 | 1.153218 | 5.784324 | 4.428757 | 3.846025 | 5.829744 | 4.854232 | 4.146442 | 0.5319908 | 7.928288 | 1.241871 | 2.612063 | 1.117977 | 0.6948429 | 0.7552907 | 0.6779628 | 15.2059 | 7.314024 | 0.4864219 | 3.827233 | 3.962845 | 4.554987 | 4.315611 | 3.838648 | 4.2963 | 6.530289 | 5.249944 | 4.732581 | 15.1524 | 4.845771 | 4.360778 | 5.399136 | 4.776811 | 4.626978 | 5.874964 | 5.060523 | 4.54028 | 5.084629 | 2.253498 | 8.299863 | 8.391733 | 6.807634 | 4.939217 | 3.838516 | 5.2886 | 4.976073 | 15.33886 | 13.1775 | 4.80076 | 3.898923 | 2.019465 | 3.900205 | 2.803495
MOF Cu-ABTA | 8.84973 | 2.691876 | 1.450688 | 0 | 0.8824903 | 0.465761 | 0.5299578 | 0.311653 | 0 | 1.841224 | 0.816675 | 0.2570575 | 1.913042 | 1.321102 | 0.6468152 | 3.72114 | 2.473729 | 0.1470817 | 0 | 0 | 0.04902724 | 0 | 0 | 0.530145 | 13.96622 | 0 | 3.064665 | 2.171777 | 3.975426 | 2.815647 | 0.6603745 | 8.869558 | 4.999278 | 0.1262313 | 6.863814 | 3.750586 | 2.785738 | 1.657509 | 0.7845749 | 5.361036 | 3.796776 | 2.618153 | 5.316501 | 3.594763 | 2.685143 | 13.7088 | 6.760807 | 1.323735 | 1.441455 | 0.59124 | 0.3186775 | 0.4252536 | 0.3459589 | 1.258012 | 16.23342 | 0.01445246 | 4.65541 | 3.859171 | 7.045022 | 5.277547 | 3.359424 | 15.73626 | 14.88794 | 5.066736 | 25.4344 | 19.20825 | 16.20508 | 12.55252 | 7.107772 | 16.46549 | 15.32874 | 7.205224 | 16.45479 | 15.07942 | 9.888027 | 26.04583 | 20.16823 | 14.00341 | 9.571196 | 7.793939 | 6.121693 | 5.209692 | 4.387339 | 4.410188 | 15.94948 | 4.42776 | 10.66931 | 12.4764 | 13.42706 | 13.16216
MOF-1 | 15.39141 | 0.4847244 | 2.758635 | 0 | 0.1595974 | 0.09091321 | 0.8006688 | 0.4780748 | 0 | 3.314284 | 1.47606 | 0.3475143 | 3.804137 | 2.915934 | 1.128171 | 0 | 4.358916 | 0.04587126 | 0.03783619 | 0 | 0 | 0 | 0 | 20.17104 | 22.04907 | 0.06650825 | 6.414408 | 4.007401 | 7.70683 | 5.432375 | 0.8973066 | 3.922611 | 9.303182 | 0.2926362 | 1.442317 | 0.8164693 | 4.149934 | 2.599898 | 1.504788 | 8.92628 | 7.349811 | 4.697189 | 9.820091 | 6.653154 | 4.815956 | 0.1089466 | 12.70455 | 0.4185335 | 0.2971468 | 0.908256 | 0.4583311 | 0.4653185 | 0.602861 | 26.32458 | 25.70888 | 0.04823083 | 10.04197 | 7.63433 | 12.93659 | 10.85689 | 4.943914 | 17.9074 | 21.16749 | 7.297797 | 14.26906 | 5.821831 | 21.88399 | 19.76409 | 13.07384 | 20.71655 | 18.51077 | 13.59849 | 20.09313 | 19.19465 | 16.03743 | 2.692252 | 27.36986 | 4.908292 | 5.476541 | 13.78549 | 11.82419 | 6.781013 | 7.100329 | 27.09752 | 29.3155 | 6.936641 | 17.19036 | 17.29721 | 16.6305 | 18.03781
MOF-100T | 5.125674 | 2.511771 | 1.232885 | 0 | 4.489169 | 0.0564516 | 0.4166285 | 0.2421297 | 0 | 1.342889 | 0.6753464 | 0.1566031 | 1.305235 | 0.833668 | 0.5967216 | 0 | 2.210302 | 0 | 0 | 0 | 0 | 0 | 0 | 5.296985 | 22.0201 | 0 | 2.898283 | 2.236929 | 3.571388 | 2.697914 | 0.5681718 | 6.703585 | 4.356205 | 0.1305819 | 4.897432 | 0.5792729 | 2.419357 | 1.413154 | 0.8428667 | 4.901643 | 3.264638 | 2.517685 | 4.859916 | 3.087415 | 2.544616 | 0 | 6.228691 | 0.7052575 | 1.112787 | 0.5122924 | 0.2877882 | 0.155199 | 0.3946191 | 5.508504 | 25.12455 | 0 | 4.153843 | 3.60394 | 5.189035 | 4.560941 | 3.041373 | 15.85716 | 9.327913 | 4.618024 | 5.874912 | 10.79211 | 9.814689 | 7.709259 | 5.737482 | 10.47594 | 10.47906 | 5.755216 | 12.082 | 8.551125 | 6.791994 | 2.003417 | 30.23708 | 7.169714 | 7.392532 | 5.927804 | 4.354266 | 4.816728 | 4.188307 | 5.497066 | 26.13793 | 4.230966 | 6.201032 | 12.44394 | 7.435689 | 14.52963
MOF-130T | 6.067291 | 2.128605 | 1.181097 | 0 | 3.74082 | 0.4494564 | 0.5227724 | 0.3255951 | 0 | 1.51007 | 0.7069095 | 0.2717295 | 1.634506 | 1.120322 | 0.5835713 | 0 | 2.055052 | 0 | 0 | 0 | 0 | 0 | 0 | 25.73473 | 5.410635 | 0.09219209 | 2.106708 | 1.62269 | 2.924123 | 2.071976 | 0.6002955 | 6.843019 | 3.671324 | 0.1939418 | 4.738343 | 3.014302 | 2.092068 | 1.358999 | 0.648267 | 3.854213 | 2.961024 | 2.02214 | 3.853279 | 2.870934 | 2.070316 | 0.119022 | 4.959691 | 0.7030849 | 1.200318 | 0.5611905 | 0.284837 | 0.4170378 | 0.3366548 | 26.10012 | 5.270464 | 0.07243418 | 3.271088 | 2.684693 | 5.377068 | 3.763551 | 2.516672 | 11.27858 | 12.33739 | 3.84312 | 5.975585 | 14.06217 | 12.52779 | 8.916606 | 5.161732 | 12.85532 | 12.09631 | 5.300161 | 12.71104 | 12.08436 | 7.893799 | 2.001249 | 11.56733 | 6.50114 | 7.36976 | 5.797227 | 4.885341 | 4.182997 | 3.123147 | 26.28824 | 6.166587 | 3.200506 | 7.981101 | 7.980871 | 10.65607 | 8.651739
MOF-14 | 7.727394 | 3.789372 | 2.328909 | 0.1107756 | 0.7761856 | 0.3950119 | 0.850966 | 0.6512856 | 0.2569405 | 2.431415 | 1.292516 | 0.5255215 | 2.435986 | 1.823166 | 0.01191592 | 0 | 3.461125 | 0.1191731 | 0.08132976 | 0 | 0.02969494 | 0.03898184 | 0.05275194 | 5.049016 | 25.66554 | 0.2420096 | 4.416316 | 3.616406 | 5.190886 | 4.18646 | 0.9948589 | 9.13431 | 6.178147 | 0.5792218 | 3.990502 | 2.161816 | 3.386262 | 2.249619 | 1.754473 | 6.638522 | 4.837822 | 3.874022 | 6.680508 | 4.518121 | 0.03016576 | 0.08782344 | 8.258458 | 1.188578 | 0.5278367 | 0.9621532 | 0.6881232 | 0.1222383 | 0.9207011 | 7.148858 | 28.03541 | 0.2711578 | 5.964277 | 5.216792 | 7.415251 | 6.465113 | 4.16646 | 21.40234 | 12.75754 | 6.047554 | 9.468471 | 22.83335 | 14.43646 | 10.91501 | 7.946871 | 15.19112 | 15.66589 | 7.979677 | 17.46551 | 12.40712 | 0.580626 | 2.486504 | 33.69345 | 9.493676 | 1.679814 | 8.281959 | 6.532249 | 0.5615279 | 5.722751 | 13.48362 | 26.80154 | 5.749294 | 8.87506 | 18.12147 | 10.98436 | 19.84876
MOF-177 | 2.042169 | 1.384889 | 0.875897 | 0 | 0.340099 | 0.0566172 | 0.02981813 | 0.05808321 | 0.1679765 | 1.046837 | 0.7533327 | 0.4780279 | 0.9590633 | 0.721422 | 0.003270485 | 0.06020648 | 1.330166 | 0.1037944 | 0.02780299 | 0.01520246 | 0 | 0.02279123 | 0.01098584 | 19.34239 | 0.0179775 | 0.1743889 | 1.018232 | 1.04391 | 1.417047 | 1.099886 | 0.8173745 | 3.338076 | 1.860264 | 0.2629713 | 2.268633 | 0.5098851 | 0.208584 | 0.48264 | 0.5631302 | 2.305511 | 1.499034 | 1.251735 | 2.082914 | 1.569522 | 0.03235495 | 0.4581742 | 3.001432 | 0.8835047 | 0.1924197 | 0.6960092 | 0.4593019 | 0.173334 | 0.117298 | 2.16578 | 0.174157 | 0.2794414 | 1.506893 | 1.393797 | 2.258517 | 1.755931 | 1.883832 | 6.666443 | 5.42406 | 2.745263 | 14.80589 | 8.788857 | 5.53957 | 10.09869 | 2.53558 | 6.940713 | 6.593148 | 2.447014 | 7.436724 | 5.620332 | 0.1679415 | 3.072719 | 10.99214 | 3.557297 | 3.442 | 2.693622 | 2.041845 | 3.334949 | 2.625195 | 21.39028 | 4.450969 | 2.059816 | 2.662519 | 4.013645 | 4.875856 | 4.648398
MOF-1C' | 4.646464 | 2.108697 | 1.18809 | 0 | 3.782641 | 0.2231333 | 0.6041605 | 0.393386 | 0.02621888 | 1.659702 | 0.7624879 | 0.3821498 | 1.81734 | 1.266208 | 0.632377 | 0.0536088 | 2.050629 | 0 | 0.04748256 | 0 | 0 | 0.1083293 | 0 | 0.4452453 | 8.379935 | 0.085655 | 1.804537 | 1.432143 | 2.567235 | 1.833189 | 0.7775517 | 7.028265 | 3.765642 | 0.13957 | 5.158799 | 1.427491 | 2.219485 | 1.475739 | 0.5114483 | 3.802938 | 3.262092 | 1.949094 | 3.564148 | 3.037493 | 1.909418 | 0.3494905 | 4.935595 | 0.8624064 | 0.363112 | 0.6712549 | 0.360094 | 0.6103454 | 0.3073462 | 0.8373653 | 10.65735 | 0.15554 | 3.411158 | 2.403432 | 5.401317 | 4.055377 | 2.65415 | 6.257157 | 8.323549 | 4.049357 | 6.092491 | 7.623048 | 7.064304 | 6.433599 | 5.793896 | 6.766109 | 6.20585 | 5.836697 | 6.843145 | 6.304478 | 6.579822 | 1.919761 | 11.7944 | 7.019702 | 5.271981 | 5.960402 | 5.297382 | 4.602282 | 2.795499 | 2.878273 | 18.80519 | 2.881703 | 5.586185 | 3.631798 | 5.338322 | 4.425617
MOF-1C'-Li | 3.979859 | 1.984465 | 0.974475 | 0 | 3.773756 | 0.4338034 | 0.4957248 | 0.3135715 | 0.006109105 | 1.448082 | 0.6057677 | 0.3051094 | 1.616004 | 1.005196 | 0.5422509 | 0.003310952 | 1.891937 | 0 | 0.1000771 | 0 | 0 | 0.04974781 | 0 | 0.3558348 | 10.34594 | 0.02848191 | 1.746812 | 1.220665 | 2.563975 | 1.704115 | 0.6838182 | 6.688191 | 3.89267 | 0.09963641 | 4.557726 | 2.132311 | 2.198961 | 1.305357 | 0.4012638 | 3.975579 | 3.398013 | 1.833913 | 3.650441 | 3.111629 | 1.740646 | 0.2877577 | 5.508577 | 0.7455331 | 0.6186521 | 0.5702603 | 0.3020388 | 0.5347018 | 0.2430137 | 0.6553792 | 13.78159 | 0.1190107 | 3.739894 | 2.501672 | 4.684721 | 4.255397 | 2.670305 | 7.276944 | 8.273408 | 4.089063 | 5.365029 | 6.521757 | 7.950523 | 6.837183 | 5.685955 | 7.122083 | 6.068714 | 5.849129 | 7.011159 | 6.081472 | 5.706062 | 1.847416 | 14.12884 | 7.459108 | 4.16236 | 5.400376 | 4.324497 | 4.614502 | 2.753673 | 2.718829 | 29.74986 | 2.847476 | 5.191218 | 4.719606 | 4.784908 | 5.335681
MOF-1M' | 2.575226 | 2.377507 | 1.374712 | 0.02570108 | 3.067105 | 0.256311 | 0.6499032 | 0.4963205 | 0.2033596 | 1.875155 | 0.8462837 | 0.4890379 | 1.993033 | 1.486476 | 0.6982172 | 0.1859849 | 2.444353 | 0.1425997 | 0.04443201 | 0.08386585 | 0.02313773 | 0.2254483 | 0.05867622 | 0.5459387 | 9.387975 | 0.2204195 | 2.258461 | 1.615891 | 2.900343 | 2.250173 | 0.8353066 | 5.334919 | 3.795344 | 0.2982801 | 3.2379 | 0.984588 | 2.468412 | 1.58187 | 0.6017639 | 4.154956 | 3.11514 | 2.185114 | 3.80702 | 3.390297 | 2.188878 | 0.4611791 | 6.019315 | 0.8995616 | 0.2910261 | 0.7140922 | 0.5053785 | 0.6831205 | 0.46589 | 0.9950438 | 13.15745 | 0.3130936 | 2.860981 | 2.67338 | 3.320465 | 3.191917 | 2.890837 | 6.180919 | 6.617939 | 4.215969 | 3.814813 | 5.018516 | 6.442105 | 5.24728 | 4.346518 | 5.634624 | 4.94945 | 4.412551 | 5.867702 | 4.707915 | 4.301117 | 1.986865 | 13.00429 | 6.956802 | 3.617569 | 4.009365 | 3.04955 | 4.8831 | 3.144315 | 2.995664 | 31.47317 | 3.133475 | 3.753586 | 3.800745 | 3.752925 | 4.447103
MOF-1M'-Li | 2.645869 | 1.487848 | 0.7792662 | 0 | 2.348995 | 0.5222342 | 0.470734 | 0.3025445 | 0 | 1.080721 | 0.5887716 | 0.2899312 | 1.142344 | 0.7199974 | 0.5064847 | 0 | 1.461568 | 0 | 0.03145033 | 0 | 0 | 0.01373804 | 0 | 0.3407243 | 7.277789 | 0.0325379 | 1.033863 | 0.9487637 | 1.634171 | 1.147042 | 0.6452534 | 5.150361 | 2.486071 | 0.09028377 | 3.377809 | 0.8505282 | 1.687157 | 1.087126 | 0.3813468 | 2.771642 | 2.199136 | 1.312479 | 2.366866 | 2.126178 | 1.269992 | 0.249653 | 3.470249 | 0.7172563 | 0.1863459 | 0.5394078 | 0.2868819 | 0.4984626 | 0.2380939 | 0.5712742 | 9.570742 | 0.1000432 | 2.009339 | 1.473047 | 3.626127 | 2.459652 | 2.043688 | 4.736127 | 6.064123 | 3.297123 | 4.103974 | 3.649638 | 4.856009 | 4.22513 | 4.013883 | 4.662252 | 4.457901 | 3.865621 | 5.070639 | 4.338568 | 4.689553 | 1.685446 | 10.37301 | 5.128971 | 2.243453 | 4.114129 | 3.477962 | 4.047409 | 2.009737 | 2.151049 | 22.01367 | 2.119736 | 3.40194 | 2.270004 | 3.575226 | 3.147752
MOF-1c | 1.007423 | 1.044065 | 0.5213743 | 0 | 0.168819 | 0.03591986 | 0.3774861 | 0.2331257 | 0 | 0.6728095 | 0.4402024 | 0.2258068 | 0.6076494 | 0.3650017 | 0.4038875 | 0.128513 | 1.010989 | 0 | 0.04097351 | 0 | 0 | 0 | 0 | 11.95254 | 6.673794 | 0 | 0.5384727 | 0.6280904 | 0.978618 | 0.6870978 | 0.5380991 | 3.54037 | 1.61995 | 0.05106519 | 1.24408 | 0.2627408 | 1.355121 | 0.8655814 | 0.3058477 | 2.14439 | 1.333884 | 0.8769921 | 1.601362 | 1.459754 | 0.8408583 | 0.9486764 | 2.548787 | 0.5784019 | 0.6358586 | 0.4270082 | 0.230675 | 0.4235236 | 0.1908936 | 0.4542292 | 9.842708 | 0.0505467 | 1.027655 | 0.867799 | 1.929101 | 1.353493 | 1.633857 | 3.783743 | 4.130218 | 2.722035 | 6.637527 | 3.928729 | 3.438812 | 2.603061 | 2.581896 | 3.327293 | 3.112875 | 2.425935 | 3.794127 | 2.731672 | 2.848965 | 5.481021 | 9.818504 | 3.978739 | 3.629785 | 2.515589 | 1.735104 | 3.700269 | 1.494163 | 1.574036 | 28.26495 | 1.584009 | 1.484271 | 1.513304 | 2.14793 | 2.282724
MOF-2 | 0.8147187 | 0.1393928 | 0.4567029 | 0 | 0.8149478 | 0.04733889 | 0.3447555 | 0.2177521 | 0 | 0.5372099 | 0.3986645 | 0.2143558 | 0.4475076 | 0.3063227 | 0.01257648 | 0 | 0.7414087 | 0 | 0.008524553 | 0 | 0 | 4.003289 | 0 | 23.51845 | 6.850035 | 0 | 0.37833 | 0.5489078 | 0.5746494 | 0.5067073 | 0.4952864 | 2.543851 | 1.019533 | 0.047373 | 1.142242 | 0.3577427 | 1.14208 | 0.7963266 | 0.2616659 | 1.581028 | 0.765785 | 0.6753858 | 1.12976 | 0.9418607 | 0.0368967 | 0.2097031 | 2.004327 | 0.5306515 | 0.07954118 | 0.3838995 | 0.2108956 | 7.504081 | 0.176656 | 37.29265 | 11.25646 | 0.05288687 | 0.5349489 | 0.5373573 | 1.286478 | 0.7418579 | 1.331435 | 3.78847 | 3.956589 | 2.217055 | 1.689484 | 3.066193 | 3.422534 | 2.564931 | 1.670987 | 3.284185 | 2.975415 | 1.459167 | 3.707124 | 2.558074 | 0.523338 | 1.460043 | 10.1885 | 2.864759 | 0.7891063 | 1.824161 | 1.237099 | 3.331979 | 1.210037 | 40.06558 | 31.58569 | 1.291636 | 1.327328 | 1.578379 | 1.939823 | 2.313189
MOF-2' | 4.965443 | 2.611611 | 1.791444 | 0.4306772 | 4.548325 | 0.3402461 | 0.9748678 | 0.8592534 | 0.5740293 | 1.832977 | 1.272552 | 0.7671091 | 1.750133 | 1.385065 | 1.199452 | 0 | 2.394058 | 0.4383073 | 0.07599255 | 0.2679731 | 0.3188639 | 0 | 0.3842611 | 1.144679 | 26.36386 | 0.4710264 | 3.114009 | 2.450307 | 3.705396 | 2.886733 | 1.114089 | 6.398523 | 4.4148 | 0.7989492 | 4.898771 | 1.602192 | 2.510904 | 1.925831 | 1.531448 | 4.867344 | 3.311269 | 2.637389 | 4.89917 | 3.005172 | 2.735817 | 0.217511 | 6.122854 | 1.228333 | 0.5923801 | 1.062824 | 0.9358847 | 0.4945368 | 1.090364 | 1.862379 | 36.63813 | 0.5542578 | 4.305613 | 3.797395 | 5.142485 | 4.647024 | 2.902702 | 8.926727 | 8.147772 | 4.21197 | 5.688898 | 5.303545 | 7.907064 | 6.830055 | 5.658683 | 8.318341 | 7.816173 | 5.643365 | 8.722934 | 7.299509 | 6.392058 | 2.143393 | 16.03343 | 6.815692 | 3.39835 | 5.778599 | 4.285615 | 4.227638 | 4.245457 | 4.027351 | 39.93538 | 4.281652 | 5.76218 | 7.0404 | 6.399845 | 7.949391
MOF-2'-Li | 2.157977 | 1.723946 | 0.8993043 | 0 | 2.360468 | 0.3017736 | 0.5594735 | 0.4099786 | 0.1109867 | 1.221968 | 0.6518939 | 0.4018013 | 1.284146 | 0.8473629 | 0.5948861 | 0.1017885 | 1.657805 | 0.04822915 | 0.0769854 | 0 | 0 | 0.1398259 | 0 | 0.4438097 | 8.880026 | 0.1279411 | 1.281943 | 1.097947 | 1.824945 | 1.345773 | 0.7406619 | 4.744685 | 2.737675 | 0.1947981 | 2.737816 | 1.567577 | 1.968842 | 1.226408 | 0.4923989 | 3.135892 | 2.329751 | 1.508614 | 2.622229 | 2.379532 | 1.46599 | 0.3740517 | 4.123822 | 0.7855428 | 0.560155 | 0.6159956 | 0.4113034 | 0.6065644 | 0.3653255 | 0.6963577 | 12.62814 | 0.2046161 | 2.245627 | 1.72709 | 2.826655 | 2.583737 | 2.330786 | 5.624421 | 5.95888 | 3.544776 | 3.32762 | 6.695147 | 5.75471 | 4.61566 | 3.791425 | 5.066211 | 4.451157 | 3.793103 | 5.32993 | 4.183393 | 3.820511 | 1.811087 | 12.35178 | 5.748077 | 5.032212 | 3.494112 | 2.631619 | 4.375224 | 2.337593 | 2.274029 | 31.46628 | 2.402153 | 3.13441 | 3.264262 | 3.286266 | 3.953783
MOF-200 | 3.201847 | 2.241868 | 1.278695 | 0 | 3.839533 | 0.150979 | 0.5994037 | 0.4247185 | 0.07992926 | 1.826772 | 0.7485275 | 0.4102388 | 2.060107 | 1.437238 | 0.6451782 | 0.04658149 | 2.232244 | 0.02210456 | 0.01044858 | 0 | 0 | 0.1311175 | 0 | 0.4731073 | 8.622375 | 0.1328099 | 2.200027 | 1.493977 | 3.054773 | 2.006386 | 0.7681664 | 6.376063 | 4.11053 | 0.1881754 | 4.327636 | 1.11347 | 2.37396 | 1.505361 | 0.5282437 | 4.07806 | 3.633956 | 2.062314 | 3.913924 | 3.438525 | 2.019043 | 0.3475335 | 5.460608 | 0.839101 | 0.01695966 | 0.6686972 | 0.401849 | 0.6220817 | 0.3473595 | 0.8820415 | 11.18818 | 0.2035375 | 3.783266 | 2.814674 | 4.436656 | 4.184687 | 2.810262 | 5.847316 | 7.104071 | 4.158506 | 4.849143 | 0.4561568 | 6.207609 | 5.254534 | 5.418032 | 5.750082 | 5.223919 | 5.542365 | 5.963466 | 5.108519 | 5.340573 | 2.953398 | 12.02376 | 7.45391 | 0.196734375 | 5.054545 | 4.0955 | 4.741212 | 2.895791 | 2.91353 | 24.49977 | 2.95917 | 4.115538 | 3.299053 | 4.209357 | 4.117141
MOF-205 | 0 | 0.3711143 | 0.1555672 | 0 | 0.01366346 | 0.01098691 | 0.1562436 | 0.07593501 | 0 | 0.2226459 | 0.1632835 | 0.07036233 | 0.1503066 | 0.09779954 | 0.1587364 | 0.068949 | 0.3715998 | 0 | 0.04277106 | 0 | 0 | 0.02541612 | 0 | 47.49427 | 1.998226 | 0 | 0.03136989 | 0.225436 | 0.1413415 | 0.151279 | 0.247508 | 1.127503 | 0.3630484 | 0 | 0.04832369 | 0.02176697 | 0.6369746 | 0.4541797 | 0.09385875 | 0.8165824 | 0.2279593 | 0.2694296 | 0.3579235 | 0.3944689 | 0.2812423 | 0.5815498 | 0.9854438 | 0.2696695 | 0.3439674 | 0.1749452 | 0.04991911 | 0.1622356 | 0.01966493 | 62.51386 | 5.165897 | 0 | 0.01077538 | 0.05941413 | 0.2366577 | 0.0662147 | 0.8025622 | 0.5307328 | 1.026988 | 1.666668 | 1.268003 | 0.4191091 | 0.1368157 | 0.03823937 | 0.371865 | 0.3790859 | 0.6625357 | 0.3210796 | 0.8103376 | 0.3209389 | 0.6045935 | 3.123105 | 3.945889 | 1.712565 | 6.506564 | 0.4484254 | 0.1771158 | 3.069776 | 0.603011 | 65.07072 | 20.44073 | 0.7104061 | 0.005393391 | 0 | 0.3011595 | 0.1016041
MOF-205-NH2 | 2.326952 | 0 | 0 | 0 | 0.0142602 | 0.01122092 | 0 | 0 | 0 | 0 | 0 | 0 | 0 | 0 | 0 | 0 | 0 | 0 | 0 | 0 | 0 | 0 | 0 | 54.77898 | 43.50225 | 0 | 0 | 0 | 0.164808 | 0 | 0 | 2.643415 | 0.6279164 | 0 | 0.05486804 | 0.02337025 | 0 | 0 | 0 | 0.9246364 | 0 | 0 | 1.231001 | 0 | 0 | 0 | 2.623736 | 0 | 0 | 0 | 0 | 0 | 0 | 61.49887 | 58.67189 | 0 | 1.168085 | 0.3419837 | 1.685186 | 1.361659 | 0 | 6.196412 | 4.606215 | 0 | 1.479334 | 0.4611446 | 5.050567 | 3.95904 | 2.122438 | 5.137839 | 4.587319 | 2.172315 | 5.402825 | 4.000075 | 2.787096 | 0 | 20.79754 | 3.192106 | 3.425524 | 2.172893 | 0.6459898 | 0.966116 | 0.2860641 | 64.20448 | 69.03288 | 0.2984722 | 2.989186 | 5.190019 | 3.129558 | 5.667006
MOF-205-NO2 | 3.816145 | 0 | 0 | 0 | 0.009074936 | 0 | 0 | 0 | 0 | 0 | 0 | 0 | 0 | 0 | 0 | 0 | 0 | 0 | 0 | 0 | 0 | 0 | 0 | 48.07784 | 47.02913 | 0 | 1.15428 | 0 | 1.556712 | 0.541971 | 0 | 4.339355 | 2.162997 | 0 | 0.05621992 | 0.02330147 | 0 | 0 | 0 | 2.532602 | 0.8403311 | 0 | 2.791232 | 0.3248211 | 0.1124333 | 0 | 4.368881 | 0 | 0 | 0 | 0 | 0 | 0 | 57.42955 | 58.60811 | 0 | 2.597051 | 1.760997 | 3.133347 | 2.811526 | 0 | 8.310296 | 6.394269 | 1.517528 | 1.36247 | 0.4526411 | 6.754441 | 5.49312 | 3.692216 | 6.848528 | 6.294174 | 3.724628 | 7.225889 | 5.622634 | 4.411695 | 0 | 31.15768 | 4.957526 | 5.124135 | 3.735156 | 2.141612 | 1.715852 | 1.815185 | 60.33752 | 68.77711 | 1.814497 | 4.495311 | 6.911421 | 4.681299 | 7.557052
MOF-205-OBn | 2.930792 | 0 | 0 | 0 | 0.01606694 | 0.01130037 | 0 | 0 | 0 | 0 | 0 | 0 | 0 | 0 | 0 | 0 | 0 | 0 | 0.04667084 | 0 | 0 | 0.02649138 | 0 | 44.25042 | 42.837 | 0 | 0.4573582 | 0 | 0.9428287 | 0 | 0 | 3.844497 | 1.630454 | 0 | 0.06233477 | 0.02511235 | 0 | 0 | 0 | 2.059485 | 0.3183954 | 0 | 2.267968 | 0 | 0 | 0 | 3.780962 | 0 | 0.4607257 | 0 | 0 | 0.1809551 | 0 | 48.8171 | 53.77169 | 0 | 1.851149 | 1.09634 | 2.565361 | 2.127492 | 0 | 7.408504 | 5.801165 | 1.109328 | 1.635879 | 0.5052318 | 5.908672 | 4.706852 | 3.138743 | 6.203646 | 5.685727 | 3.152303 | 6.635011 | 4.99712 | 3.875476 | 0 | 29.12892 | 4.468026 | 10.86419 | 3.20324 | 1.506674 | 3.481543 | 1.359221 | 50.22664 | 64.63526 | 1.385263 | 3.63551 | 5.892338 | 4.103008 | 6.627325
MOF-210 | 2.21484375 | 0 | 0 | 0 | 1.555879 | 0 | 0 | 0 | 0 | 0 | 0 | 0 | 0 | 0 | 0 | 0.04490273 | 0 | 0 | 0.0354202 | 0 | 0 | 0 | 0 | 55.05649 | 35.07095 | 0 | 0.1127834 | 0 | 0.6095932 | 0 | 0 | 3.360408 | 1.267527 | 0 | 1.832079 | 0.8131177 | 0 | 0 | 0 | 1.708793 | 0.05466715 | 0 | 1.850948 | 0 | 0 | 0.4113746 | 3.35083 | 0 | 0.3514015 | 0 | 0 | 0 | 0 | 0 | 45.84198 | 0 | 1.376165 | 0.7317691 | 2.095034 | 1.698145 | 0.09001485 | 6.521883 | 5.278811 | 1.070972 | 2.683299 | 7.069123 | 5.21363 | 4.061768 | 2.684785 | 5.536729 | 5.050224 | 2.708744 | 5.965533 | 4.360981 | 3.372198 | 3.454594 | 27.27662 | 3.980671 | 9.470343 | 2.698461 | 1.036532 | 2.034719 | 1.072777 | 0.7648228 | 58.76984 | 1.093476 | 3.025593 | 4.966009 | 3.486501 | 5.72569
MOF-253 | 2.85269 | 0 | 0 | 0 | 0.3763707 | 0.2198619 | 0 | 0 | 0 | 0 | 0 | 0 | 0 | 0 | 0 | 0 | 0 | 0 | 0 | 0 | 0 | 0 | 0 | 13.58009 | 45.25504 | 0 | 0.2222667 | 0 | 0.546524 | 0 | 0 | 2.793079 | 0.9445339 | 0 | 2.229983 | 1.274021 | 0 | 0 | 0 | 1.061308 | 0 | 0 | 1.571558 | 0 | 0 | 0 | 2.887633 | 0 | 0 | 0 | 0 | 0 | 0 | 15.05221 | 62.15948 | 0 | 1.634341 | 0.7867075 | 2.061646 | 1.836097 | 0 | 6.560038 | 4.79651 | 0 | 16.25036 | 5.87476 | 5.562478 | 4.479138 | 2.438617 | 5.40165 | 4.80994 | 2.542238 | 5.602003 | 4.267089 | 3.029389 | 0 | 21.23274 | 3.265413 | 3.664497 | 2.429055 | 0.9964285 | 0.7626234 | 0.4127692 | 20.09711 | 73.02454 | 0.4134523 | 3.519802 | 5.694689 | 3.379769 | 6.149947
MOF-324 | 3.76677 | 1.949272 | 0.9912622 | 0 | 3.148148 | 0.7592208 | 0.4656574 | 0.2611564 | 0 | 1.162557 | 0.6239178 | 0.2419725 | 1.091279 | 0.7065867 | 0.02264767 | 3.03865 | 1.679473 | 0 | 0.01841621 | 0 | 0 | 0 | 0 | 0.3924687 | 13.43398 | 0 | 1.791238 | 1.536407 | 2.403858 | 1.788819 | 0.6540607 | 5.182614 | 3.141201 | 0.07564082 | 3.579562 | 3.299243 | 2.15699 | 1.316794 | 0.5923033 | 3.658681 | 2.400089 | 1.876302 | 3.48099 | 2.367761 | 0.05076667 | 10.3751 | 4.664994 | 0.7359836 | 1.038643 | 0.5417709 | 0.2571426 | 0.495883 | 0.298133 | 0.8645344 | 16.41796 | 0.02349635 | 2.752457 | 2.417336 | 3.846097 | 3.162609 | 2.583253 | 13.11572 | 7.61836 | 3.7395 | 4.392663 | 16.47923 | 8.817833 | 5.976725 | 4.276192 | 9.698603 | 10.09544 | 4.207603 | 11.49045 | 7.460855 | 0.9418811 | 14.98745 | 20.05325 | 5.581147 | 5.536216 | 4.461582 | 3.318786 | 4.369065 | 3.089993 | 3.040468 | 19.97886 | 3.170277 | 4.611833 | 10.16431 | 6.565275 | 10.90268
MOF-505 | 4.248479 | 1.554417 | 2.458225 | 0 | 1.107232 | 0.4901671 | 0.7484777 | 0.4495686 | 0.04161769 | 3.595874 | 1.232759 | 0.4257067 | 4.121232 | 3.279258 | 0.8466096 | 2.333769 | 0.0654394 | 0.1565781 | 0.244086 | 0 | 0 | 0.1287859 | 0 | 12.7135 | 12.37899 | 0.1869903 | 4.927975 | 2.79044 | 6.004377 | 0.2594759 | 11.04708 | 6.601345 | 7.038155 | 0.1742497 | 7.390135 | 3.151988 | 3.685442 | 2.231578 | 0.7804115 | 7.304866 | 5.793708 | 4.173319 | 7.575158 | 5.988072 | 4.075312 | 11.87674 | 0.9110639 | 1.467201 | 1.122072 | 0.8077151 | 0.4069494 | 0.6538174 | 0.3503803 | 10.06046 | 15.93168 | 0.1972975 | 6.280147 | 5.648853 | 6.883352 | 1.972629 | 23.25637 | 10.10485 | 10.70086 | 6.161935 | 23.11791 | 9.483331 | 10.22531 | 8.98375 | 8.078037 | 9.495567 | 8.240511 | 8.51614 | 9.260167 | 8.36915 | 7.842767 | 26.03392 | 3.47292 | 13.94147 | 12.83573 | 7.431653 | 5.805878 | 5.801421 | 5.537812 | 14.21529 | 29.10643 | 5.298332 | 7.49192 | 6.796099 | 6.693736 | 6.864557
MOF-508 | 9.157377 | 3.874092 | 2.264145 | 0.1474178 | 6.582559 | 0.1864932 | 0.130841 | 0.7633546 | 0.3331655 | 2.601529 | 1.348913 | 0.6528833 | 2.707765 | 2.053872 | 1.164718 | 0 | 3.661829 | 0.1817262 | 0.05561724 | 0.1177652 | 0.1136994 | 0.06768391 | 0.11959 | 1.160702 | 14.71683 | 0.4112333 | 4.554765 | 3.56021 | 5.42916 | 4.264586 | 1.085912 | 3.990489 | 6.450173 | 0.617116 | 7.684626 | 1.75974 | 0.8658971 | 2.218649 | 1.709406 | 6.810281 | 5.190142 | 3.943207 | 6.75718 | 4.853528 | 4.111259 | 0.218944 | 8.069932 | 1.240724 | 0.503597 | 0.591549 | 0.7291835 | 0.553957 | 0.5141056 | 9.63203 | 14.64424 | 0.3832346 | 6.026469 | 5.295705 | 8.210703 | 6.630857 | 4.13843 | 23.09565 | 15.81056 | 6.115664 | 9.071057 | 15.16704 | 10.62659 | 12.7968 | 8.353952 | 19.00099 | 20.3716 | 8.433197 | 21.60587 | 16.54297 | 10.83405 | 2.518719 | 24.11486 | 9.892664 | 8.701709 | 5.315457 | 7.421738 | 8.701709 | 7.758699 | 5.869375 | 13.31936 | 5.857263 | 11.01482 | 19.58799 | 15.19759 | 20.48207
MOF-508b | 10.7047 | 3.694996 | 2.36876 | 0.05869897 | 7.189281 | 0.191866 | 0.11 | 0.6633564 | 0.2474744 | 2.950757 | 1.417531 | 0.546928 | 3.243013 | 2.534442 | 1.038976 | 2.368572 | 3.60937 | 0.1093831 | 0.1284099 | 0.09575691 | 0.06387129 | 0.08 | 0.08 | 8.27369 | 8.687305 | 0.3925511 | 4.392251 | 3.10603 | 5.617496 | 4.000064 | 0.8905196 | 11.98866 | 6.868079 | 0.4793698 | 9.168971 | 1.78 | 0.9 | 2.264973 | 1.232697 | 6.786165 | 5.347655 | 3.618856 | 6.939362 | 4.955523 | 3.799319 | 3.977484 | 8.282769 | 1.041892 | 0.64 | 0.5369377 | 0.5700566 | 0.65 | 0.57 | 9.488236 | 9.77352 | 0.3108072 | 6.415601 | 5.158726 | 10.0851 | 7.198145 | 4.109452 | 14.9508 | 17.70014 | 5.836019 | 10.79642 | 15.20835 | 11.10866 | 14.03599 | 9.586286 | 16.57015 | 15.89395 | 9.766574 | 16.4982 | 16.28345 | 13.23904 | 10.4408 | 15.07503 | 11.13612 | 6.953962 | 7.095777 | 9.080838 | 7.193498 | 7.855441 | 10.22157 | 9.589404 | 5.412202 | 12.9344 | 11.44355 | 14.5632 | 12.24532
MOF-601 | 10.38535 | 3.289926 | 2.04864 | 0.003636181 | 0.630818 | 1.27444 | 0.8269424 | 0.5713218 | 0.1952223 | 2.625882 | 1.195463 | 0.4880279 | 2.84576 | 2.226609 | 0.9115695 | 1.540149 | 3.163639 | 0.07528482 | 0.1356713 | 0.01588392 | 0.01550701 | 0.01536793 | 0.003350459 | 12.86147 | 8.674979 | 0.2895545 | 3.774992 | 2.57781 | 4.919019 | 3.4009 | 0.8782586 | 11.0972 | 6.21495 | 0.3943324 | 1.800552 | 4.84698 | 3.210521 | 2.086765 | 0.9814098 | 6.076645 | 4.780706 | 3.161793 | 6.29039 | 4.433451 | 3.207455 | 4.148488 | 7.645567 | 1.012681 | 2.057636 | 0.8451846 | 0.5056149 | 0.5921148 | 0.5526482 | 14.38213 | 10.49778 | 0.2766183 | 5.833057 | 4.549745 | 9.429155 | 6.701694 | 3.80042 | 12.92079 | 16.26099 | 5.377716 | 14.04018 | 15.7148 | 14.8659 | 13.50315 | 9.020993 | 14.63414 | 13.65111 | 9.242743 | 14.32101 | 14.34257 | 12.21128 | 7.143527 | 13.94666 | 10.3498 | 11.78729 | 9.945279 | 8.537313 | 5.27828 | 4.829699 | 4.942214 | 10.67594 | 4.806549 | 12.42013 | 9.512812 | 12.5014 | 10.25336
MOF-602 | 4.165626 | 1.506113 | 0.7149882 | 0 | 0.1493539 | 0.6401334 | 0.3708488 | 0.2012847 | 0 | 0.9645937 | 0.4815969 | 0.1982254 | 0.9553638 | 0.5222952 | 0.4052851 | 1.510271 | 1.38935 | 0 | 0.005355757 | 0 | 0 | 0 | 0 | 13.60943 | 10.85278 | 0 | 1.072824 | 0.9536027 | 1.710857 | 1.196417 | 0.5604148 | 5.848983 | 2.695856 | 0.005269121 | 1.19814 | 2.886707 | 1.811615 | 1.071346 | 0.2859138 | 3.116703 | 2.224635 | 1.3796 | 2.674762 | 2.269364 | 1.311197 | 4.460582 | 4.343724 | 0.6342338 | 0.8262698 | 0.4490727 | 0.1983355 | 0.4284219 | 0.1515944 | 16.25372 | 14.64991 | 0.01982232 | 2.384414 | 1.677546 | 4.09444 | 2.887743 | 2.225194 | 7.662195 | 8.333869 | 3.578233 | 13.602 | 10.54357 | 8.289222 | 7.083885 | 4.633366 | 7.281804 | 6.273827 | 4.612506 | 7.212862 | 6.217407 | 5.49672 | 7.287548 | 14.52523 | 5.975047 | 6.77201 | 4.773585 | 4.041801 | 4.208512 | 2.277485 | 15.97022 | 31.68671 | 2.388795 | 5.402947 | 5.138357 | 4.930488 | 5.734146
MOF-603 | 7.505696 | 2.070974 | 0.9918547 | 0 | 0.2045563 | 0.8035588 | 0.4613154 | 0.2327162 | 0 | 1.449262 | 0.6186039 | 0.2196511 | 1.508356 | 0.9375526 | 0.49615 | 0.9753056 | 1.910005 | 0 | 0 | 0 | 0 | 0 | 0 | 4.439412 | 10.41714 | 0 | 1.812569 | 1.36703 | 2.617664 | 1.777499 | 0.6412828 | 7.747087 | 3.747808 | 0 | 1.157202 | 3.484903 | 2.268116 | 1.402337 | 0.4021642 | 4.013974 | 3.036962 | 1.932736 | 3.867693 | 2.97273 | 1.861917 | 2.35896 | 5.296377 | 0.7298971 | 1.160648 | 0.5284185 | 0.2004338 | 0.4910033 | 0.1523818 | 6.427971 | 12.79317 | 0 | 3.329711 | 2.539948 | 6.185832 | 4.0023 | 2.762779 | 9.287161 | 11.45539 | 4.18928 | 4.909842 | 12.17422 | 10.58743 | 9.832685 | 5.993255 | 9.964166 | 9.177543 | 6.104852 | 9.839967 | 9.558963 | 8.378296 | 3.582084 | 14.41522 | 7.228924 | 8.369682 | 6.755389 | 6.317859 | 4.647141 | 3.091549 | 19.56243 | 17.07835 | 3.175552 | 8.630445 | 6.215308 | 8.231526 | 7.007901
MOF-69c | 0.3938722 | 1.000981 | 0.4576032 | 0 | 0.01262685 | 0.01010147 | 0.3808039 | 0.2565686 | 0.02541619 | 0.6810858 | 0.4097157 | 0.2576558 | 0.6019118 | 0.3826733 | 0.384868 | 0 | 1.021998 | 0 | 0.07663128 | 0 | 0 | 0 | 0 | 0.04249112 | 3.25018 | 0.08283331 | 0.4431323 | 0.5789047 | 0.895641 | 0.6362399 | 0.4848734 | 2.871141 | 1.513591 | 0.1232439 | 0.1161668 | 0.1035399 | 1.232748 | 0.7783862 | 0.2781066 | 1.896305 | 1.201717 | 0.8104803 | 1.47314 | 1.327667 | 0.8228405 | 0.1893105 | 2.402866 | 0.5219616 | 0.5721681 | 0.3962377 | 0.2433002 | 0.3959577 | 0.2012789 | 9.928005 | 5.49107 | 0.1188146 | 0.7340215 | 0.6619717 | 1.466155 | 1.019022 | 1.522529 | 1.72956 | 2.815041 | 2.549853 | 0.6480075 | 2.519131 | 1.43243 | 1.067724 | 1.919868 | 1.790098 | 1.952965 | 2.023516 | 2.33031 | 1.669252 | 2.087083 | 1.368283 | 5.655024 | 3.557743 | 2.657605 | 1.870247 | 1.183296 | 3.464107 | 1.37543 | 12.35019 | 17.52752 | 1.500273 | 0.7397949 | 0.2717228 | 1.322933 | 0.7046945
MOF-74 | 0.1270051 | 0.6537489 | 0.2846781 | 0 | 0.56445 | 0.6782861 | 0.2613546 | 0.1484658 | 0 | 0.423822 | 0.2725765 | 0.1599944 | 0.32324 | 0.2023129 | 0.002230321 | 5.47931 | 0.7406791 | 0 | 0.04107472 | 0 | 0 | 0.02352357 | 0 | 9.760298 | 1.503666 | 0.003511086 | 0.223675 | 0.3658179 | 0.5547382 | 0.3556373 | 0.3429495 | 2.215208 | 0.9077431 | 0.02920874 | 0.6886362 | 4.122907 | 0.8713561 | 0.590923 | 0.1641416 | 1.332318 | 0.6366495 | 0.5007805 | 0.9931483 | 0.8349745 | 0.005587 | 8.86611 | 1.906391 | 0.381839 | 0.268817 | 0.2720049 | 0.1339717 | 0.134409 | 0.09035878 | 10.59107 | 3.078177 | 0.0279431 | 0.2885336 | 0.3103302 | 0.8876023 | 0.4517822 | 1.105745 | 0.9811637 | 2.095512 | 2.073785 | 0.921821 | 10.11192 | 0.8168913 | 0.5217656 | 1.158477 | 1.070671 | 1.407229 | 1.313184 | 1.578696 | 1.005139 | 0.5508278 | 16.19647 | 3.142204 | 2.978872 | 4.559122 | 1.199611 | 0.6167672 | 3.576394 | 0.9761164 | 1.389472 | 11.55119 | 1.038453 | 0.4233581 | 0.07326365 | 0.8702877 | 0.344462
MOF-74-Co | 5.661248 | 2.531321 | 0.0367134 | 0 | 4.47541 | 0.1677134 | 0.8108901 | 0.6029704 | 4.41867 | 2.0423 | 0.3526 | 6.0322 | 5.2357 | 0.2162 | 0.8661025 | 7.00145 | 0.08844193 | 0.1357344 | 0.06440823 | 0.05368976 | 0 | 0.03428353 | 0.0279018 | 7.763873 | 10.42074 | 5.3842 | 3.0218 | 6.2164 | 2.4657 | 0.4560982 | 0.9775673 | 7.543274 | 0.2741153 | 0.3358169 | 5.16393 | 1.49134 | 2.753808 | 1.778305 | 7.296209 | 6.0378 | 3.001735 | 6.5462 | 6.3832 | 2.361 | 2.327253 | 10.6609 | 0.8349978 | 1.062938 | 0.5504 | 0.8808774 | 0.5730207 | 0.3215146 | 0.332099 | 13.25444 | 13.21494 | 6.0686 | 5.0682 | 6.7644 | 5.7989 | 4.05767 | 3.219533 | 7.942627 | 5.544729 | 4.636065 | 12.02211 | 9.590503 | 8.787242 | 7.968554 | 7.847839 | 7.588033 | 6.798513 | 6.703249 | 6.622984 | 6.153223 | 7.206166 | 2.247402 | 11.8546 | 7.636295 | 7.9143 | 6.398696 | 5.899601 | 4.228441 | 5.997855 | 14.88519 | 23.79436 | 6.181581 | 5.677631 | 5.103798 | 6.04728 | 9.042776
MOF-74-Ni | 5.450154 | 5.606806 | 0.02875881 | 0.1395021 | 7.014761 | 0.1470559 | 0.6219379 | 1.104305 | 0.4202464 | 1.751 | 0.3103 | 0.8688349 | 5.446795 | 0.2018 | 1.600967 | 7.1916 | 0.1011004 | 0.225742 | 0.07151633 | 0.04462396 | 0.1796792 | 0.02893398 | 0.172926 | 5.795556 | 8.464111 | 3.077099 | 0.0482024 | 4.104472 | 1.301702 | 0.4675933 | 1.277588 | 9.455504 | 0.2759012 | 0.7693114 | 6.930314 | 1.46355 | 2.57511 | 3.049532 | 1.590528 | 5.4566 | 2.5758 | 5.475603 | 8.472012 | 2.2384 | 5.538828 | 11.0029 | 0.9014873 | 1.502216 | 0.6052134 | 0.3809803 | 0.8215459 | 0.2577104 | 0.8658373 | 6.998417 | 10.71552 | 3.87507 | 0.3771492 | 4.83122 | 3.104801 | 4.071884 | 5.084234 | 7.05836 | 6.164058 | 6.855835 | 7.63069 | 7.89138 | 6.751843 | 7.250621 | 8.394495 | 7.363898 | 6.577973 | 8.824281 | 7.871603 | 6.108011 | 7.958574 | 13.99781 | 8.254372 | 11.46641 | 5.491535 | 4.959744 | 6.138984 | 6.129946 | 6.670288 | 7.469694 | 15.17693 | 3.979468 | 3.973136 | 5.163343 | 4.495635 | 7.40101
MONT 3 | 4.416984 | 4.359628 | 2.815408 | 0.08213468 | 5.728395 | 0.2981979 | 1.218648 | 0.8752105 | 0.3315918 | 4.015506 | 1.782974 | 0.7526791 | 4.257626 | 3.502809 | 1.279009 | 0.2110635 | 4.701625 | 0.1844803 | 0.07705724 | 0.2125577 | 0.1184306 | 0.2613312 | 0.122658 | 1.310998 | 5.687718 | 0.6639701 | 4.260634 | 3.161611 | 5.688258 | 4.376205 | 1.104967 | 8.458604 | 6.311928 | 0.5961722 | 5.796612 | 1.46366 | 3.645272 | 2.633664 | 1.236655 | 6.611053 | 5.404833 | 4.236809 | 6.863572 | 5.552851 | 4.328997 | 0.4916617 | 8.538609 | 1.253821 | 0.600647 | 1.187759 | 0.7055783 | 0.7594571 | 0.6839769 | 2.188063 | 7.388638 | 0.4654735 | 5.045636 | 4.83499 | 6.310084 | 5.606881 | 4.23995 | 5.489797 | 8.499799 | 5.865931 | 6.429129 | 2.523699 | 6.483815 | 6.011455 | 7.036066 | 6.321921 | 6.015749 | 7.489186 | 6.443242 | 6.182791 | 6.956788 | 2.350091 | 8.54401 | 10.02068 | 2.013973 | 6.639584 | 5.172685 | 5.467095 | 5.442935 | 6.008588 | 11.16615 | 5.320074 | 5.564207 | 3.015618 | 5.244011 | 3.815473
MONT 5 | 0.4556991 | 1.751661 | 0.8859261 | 0 | 1.287844 | 0.02725357 | 0.4464624 | 0.3309295 | 0.1046884 | 1.368255 | 0.580655 | 0.3301806 | 1.26134 | 0.8905085 | 0.4838117 | 0.08876643 | 1.950189 | 0.05470226 | 0.03104002 | 0.0412475 | 0.005684653 | 0.1185124 | 0 | 0.3658278 | 6.121869 | 0.1275279 | 1.00594 | 1.156185 | 1.507088 | 1.45388 | 0.6267988 | 3.131822 | 2.053803 | 0.1823149 | 1.393176 | 0.266022 | 1.872677 | 1.197583 | 0.4084989 | 2.950397 | 1.575561 | 1.55673 | 2.317335 | 2.106752 | 1.673979 | 0.3285852 | 4.390245 | 0.6679469 | 0.226473 | 0.4857491 | 0.3454309 | 0.528468 | 0.3122942 | 0.7171206 | 8.960917 | 0.197977 | 0.9360693 | 1.179073 | 1.54204 | 1.185215 | 2.27479 | 3.399545 | 3.572416 | 3.481933 | 1.763507 | 3.102543 | 2.856627 | 1.877577 | 2.148346 | 2.873147 | 2.80565 | 2.004303 | 3.404075 | 2.363751 | 2.317768 | 1.642706 | 9.000958 | 4.443154 | 2.543718 | 2.049029 | 1.338482 | 4.331205 | 2.41344 | 2.567043 | 27.51703 | 2.42615 | 1.100322 | 1.164444 | 1.835042 | 1.94419
MONT 6 | 1.110213 | 0.9096397 | 0.4519251 | 0 | 1.140343 | 0.1367987 | 0.1136679 | 0 | 0 | 0.5217562 | 0.260378 | 0 | 0.426538 | 0.2115339 | 0.2329476 | 0 | 0.8059052 | 0 | 0.08040076 | 0 | 0 | 0 | 0 | 0.1094358 | 13.98131 | 0 | 0.5624294 | 0.6892047 | 0.8354316 | 0.6687941 | 0.302794 | 2.483146 | 1.273586 | 0 | 1.292726 | 0.869308 | 1.189725 | 0.7664183 | 0.2387598 | 1.748907 | 0.8850028 | 0.8026626 | 1.449623 | 0.9652717 | 0.8167831 | 0 | 2.534515 | 0.3681838 | 0.552836 | 0.1965561 | 0.02845559 | 0.03742798 | 0.05621311 | 0.4355221 | 22.80282 | 0 | 0.9498314 | 0.8455992 | 1.438735 | 1.136033 | 1.397465 | 4.096269 | 3.718739 | 2.158689 | 1.816121 | 2.758021 | 3.384525 | 2.664514 | 1.867044 | 3.755469 | 3.283316 | 1.801033 | 4.028954 | 2.920153 | 2.345155 | 1.356002 | 12.95458 | 3.00976 | 1.415945 | 1.855405 | 1.05002 | 3.023083 | 1.475499 | 1.515171 | 42.08165 | 1.592524 | 1.717386 | 2.443139 | 2.214198 | 3.185437
MONT 7 | 0.8713595 | 0.8466491 | 0.5178787 | 0 | 0.797521 | 0.278735 | 0.4079418 | 0.2854623 | 0.04258179 | 0.604486 | 0.4699306 | 0.2839304 | 0.5087723 | 0.3751645 | 0.4304733 | 0.01704745 | 0.7862573 | 0 | 0.08642615 | 0 | 0 | 0.05995572 | 0 | 0.3168452 | 6.35267 | 0.04213417 | 0.4324303 | 0.602905 | 0.6177001 | 0.545574 | 0.5582762 | 2.28658 | 0.9720787 | 0.1194316 | 1.033039 | 1.55242 | 1.176329 | 0.8452995 | 0.3348235 | 1.491026 | 0.7569193 | 0.7161896 | 1.091775 | 0.92572 | 0.7026732 | 0.2692969 | 1.846291 | 0.5970923 | 0.640077 | 0.4492068 | 0.2790143 | 0.4665737 | 0.2486268 | 0.4756071 | 10.23837 | 0.1181946 | 0.5458066 | 0.5673225 | 1.168203 | 0.7290506 | 1.333903 | 3.387378 | 3.707954 | 2.133935 | 1.50809 | 6.645139 | 3.114585 | 2.411644 | 1.488917 | 3.104909 | 2.880232 | 1.29227 | 3.535499 | 2.500009 | 2.193814 | 1.49855 | 9.737142 | 2.612121 | 1.893026 | 1.650798 | 1.097081 | 3.288877 | 1.171985 | 1.228801 | 29.48886 | 1.258816 | 1.120508 | 1.233702 | 1.93821 | 1.955274
MOP-23 | 3.307774 | 1.047101 | 0.5916978 | 0 | 0.4127258 | 0.5755395 | 0.3318104 | 0.1675328 | 0 | 0.6882949 | 0.428968 | 0.1678644 | 0.572567 | 0.3810959 | 0.3802786 | 2.195197 | 0.95864 | 0 | 0 | 0 | 0 | 0 | 0 | 0.2103055 | 10.08646 | 0 | 0.6326045 | 0.7224925 | 1.025474 | 0.7662079 | 0.5247425 | 3.40439 | 1.595868 | 0 | 2.239205 | 2.092383 | 1.366371 | 0.939961 | 0.2810038 | 2.17929 | 1.178051 | 0.9352791 | 1.790606 | 1.308773 | 0.897257 | 5.143753 | 3.091478 | 0.5857944 | 0.6954879 | 0.4066058 | 0.1722864 | 0.3766922 | 0.1360945 | 11.22384 | 14.63928 | 0 | 1.169632 | 1.011324 | 2.124578 | 1.456891 | 1.659428 | 6.836911 | 6.97849 | 2.693083 | 5.935317 | 10.27806 | 7.466012 | 6.311837 | 2.524413 | 6.594976 | 5.444884 | 2.415776 | 6.537649 | 5.498317 | 3.633432 | 6.639544 | 14.40635 | 3.838045 | 3.971166 | 2.707097 | 1.967589 | 3.594322 | 1.70591 | 1.693345 | 34.15245 | 1.802512 | 3.902807 | 4.371059 | 4.075431 | 4.922885
MSC5A | 0.4825311 | 1.73655 | 0.9097335 | 0.06180046 | 1.102376 | 0.7462091 | 0.4837512 | 0.3787562 | 1.8187 | 1.3094 | 0.9647 | 0.4004098 | 1.185691 | 0.8486338 | 0.5296384 | 0.2020026 | 1.900108 | 0.1485433 | 0.1651553 | 0.09961003 | 0.07350884 | 0.2354473 | 0.07567179 | 0.4250734 | 6.656677 | 0.1562979 | 0.8348382 | 1.159391 | 1.227899 | 1.317711 | 0.6767703 | 2.965977 | 1.796659 | 0.2314286 | 1.250586 | 2.871246 | 1.946243 | 1.262493 | 2.597722 | 2.1723 | 1.916871 | 1.493698 | 2.043948 | 1.909368 | 1.584161 | 0.4139636 | 3.932304 | 0.7105284 | 0.9267391 | 0.5220465 | 0.4146575 | 0.5895777 | 0.38398 | 0.7941182 | 10.58274 | 0.2558787 | 0.7632688 | 0.9711533 | 1.39217 | 1.00248 | 2.261253 | 3.672702 | 3.603425 | 3.447642 | 1.645415 | 5.45261 | 3.216711 | 2.177968 | 3.113882 | 2.435149 | 2.391901 | 1.813387 | 3.545932 | 2.374015 | 2.214628 | 1.739163 | 9.794325 | 4.183662 | 1.958008 | 1.880771 | 1.221083 | 4.40068 | 2.384384 | 2.536034 | 31.07159 | 2.397141 | 1.151508 | 1.46345 | 1.815508 | 2.19058
MUF-7a | 0.6658217 | 2.663671 | 1.700323 | 0.1494534 | 0.1553065 | 1.299232 | 0.8485201 | 0.6301852 | 0.2761404 | 2.227493 | 1.210598 | 0.5716349 | 1.695492 | 1.372197 | 0.9384664 | 0.262722 | 2.902997 | 0.2292383 | 0.3347533 | 0.1802887 | 0.1444405 | 0.2976648 | 0.165001 | 56.07683 | 6.30379 | 0.4140638 | 1.276232 | 2.14537 | 1.720025 | 1.885713 | 0.9268258 | 3.350264 | 2.266385 | 0.4100656 | 1.160998 | 3.804023 | 2.708641 | 1.981091 | 0.881156 | 3.293325 | 1.789941 | 2.304378 | 2.551497 | 2.372708 | 2.589455 | 0.4957597 | 4.855375 | 1.033594 | 1.825486 | 0.8586572 | 0.5739549 | 0.6816036 | 0.5570992 | 62.11589 | 9.107541 | 0.3632028 | 1.14395 | 1.395237 | 1.749138 | 1.405246 | 3.083452 | 3.57258 | 3.786206 | 4.395058 | 13.50507 | 5.079907 | 3.034513 | 2.047593 | 2.376906 | 3.041831 | 2.999579 | 2.226626 | 3.598294 | 2.537464 | 2.506854 | 2.132826 | 9.182452 | 4.702395 | 3.157635 | 2.240199 | 1.553666 | 5.07296 | 3.522575 | 64.56509 | 27.40191 | 3.45952 | 1.297072 | 1.339823 | 2.03935 | 2.129723
MWCNT | 6.479332 | 2.5311 | 0.8247567 | 0 | 5.537703 | 0.07417 | 0.04588327 | 0 | 0 | 0.7770793 | 0 | 0 | 0.9305917 | 0.2411776 | 0 | 0 | 2.218036 | 0 | 0.04010878 | 0.02861 | 0 | 0 | 0 | 1.569211 | 49.81534 | 0 | 3.920913 | 2.665659 | 4.50855 | 3.421471 | 0 | 7.574328 | 5.203569 | 0 | 5.894736 | 0.43576 | 0.34707 | 0.04911241 | 0.4628126 | 5.592937 | 3.713464 | 2.754675 | 5.958574 | 3.243126 | 3.050033 | 0 | 7.639353 | 0 | 0.32267 | 0.26867 | 0 | 0 | 0 | 17.63053 | 58.62976 | 0 | 5.41982 | 4.646355 | 6.216321 | 5.800563 | 2.205906 | 15.42375 | 10.12736 | 4.231574 | 6.927662 | 8.398714 | 7.090082 | 8.911588 | 6.899453 | 11.21758 | 10.40301 | 6.969182 | 11.93379 | 9.212576 | 7.607718 | 0.6608009 | 43.52114 | 8.264499 | 6.961376 | 6.260505 | 4.946722 | 3.004997 | 4.911713 | 36.6298 | 64.65044 | 4.875662 | 7.399364 | 12.78199 | 7.895254 | 14.41229
MWCNT@MIL-101 | 3.330335 | 1.390578 | 0.6248332 | 0 | 2.547906 | 0.02830535 | 0.4028134 | 0.2559273 | 0 | 0.8901421 | 0.4766714 | 0.2526911 | 0.9531145 | 0.5202762 | 0.4360584 | 0 | 1.342409 | 0 | 0.05283988 | 0 | 0 | 0.001239147 | 0 | 11.50621 | 10.47142 | 0.01580852 | 1.009804 | 0.858906 | 1.723586 | 1.065812 | 0.5790632 | 5.14007 | 2.706214 | 0.07146455 | 2.993713 | 0.153382 | 1.673765 | 0.9834726 | 0.3378195 | 3.096122 | 2.097919 | 1.237379 | 2.796614 | 2.171895 | 1.188835 | 0.22599 | 5.075181 | 0.6365194 | 0.7328944 | 0.4695068 | 0.2510776 | 0.446604 | 0.2125704 | 20.82179 | 15.9748 | 0.07391623 | 2.665003 | 1.652051 | 3.197399 | 3.078431 | 2.084673 | 7.033227 | 7.221495 | 3.385874 | 3.943829 | 2.726535 | 7.816306 | 6.521314 | 4.211157 | 6.406349 | 5.287216 | 4.562125 | 6.337928 | 5.271985 | 4.282992 | 1.653168 | 15.20605 | 6.511023 | 6.221706 | 3.758028 | 2.624701 | 4.124216 | 2.172738 | 81.29881 | 36.6406 | 2.243587 | 4.66124 | 4.655442 | 3.903512 | 5.191727
Marcellus Shale | 4.101361 | 1.350858 | 0.4482526 | 0 | 3.463911 | 0 | 0.0005028603 | 0 | 0 | 0.4217443 | 0.005250312 | 0 | 0.3921172 | 0 | 0 | 0 | 1.165456 | 0 | 0 | 0.008921394 | 0 | 0 | 0 | 0 | 11.21912 | 0 | 2.044712 | 1.305281 | 2.531262 | 1.686883 | 0 | 5.268531 | 3.183982 | 0 | 3.762048 | 2.632183 | 0.005254 | 0.5414434 | 0.2463337 | 3.531573 | 0.03040625 | 1.373225 | 3.830159 | 1.633474 | 1.527708 | 0 | 5.310686 | 0.008734137 | 0.2086228 | 0.01365259 | 0 | 0 | 0 | 0.7020068 | 25.05145 | 0 | 3.358664 | 2.685487 | 4.012063 | 3.684708 | 1.632457 | 7.79993 | 7.121912 | 2.77546 | 4.647809 | 8.521744 | 0.04960502 | 6.027478 | 4.644989 | 7.338681 | 0.137605 | 4.667839 | 7.571058 | 6.269029 | 5.244495 | 1.021538 | 12.41409 | 5.848917 | 6.004066 | 0.015933 | 2.915423 | 3.100037 | 2.915332 | 2.656821 | 79.9309 | 2.902518 | 4.892261 | 6.122715 | 5.255842 | 6.906598
Maxsorb III | 0.01192368 | 0.3153 | 0.1527704 | 0 | 0.1291527 | 0.1945015 | 0.08513229 | 0 | 0 | 0.192653 | 0.115739 | 0 | 0.1502634 | 0.1127594 | 0.05735879 | 0 | 0.2995608 | 0 | 0 | 0 | 0 | 0 | 0 | 0.003700476 | 2.502208 | 6.825474 | 1.917232 | 0.1906274 | 0.1390094 | 0.1533846 | 0.1506946 | 0.8237799 | 0.2506849 | 0 | 0.1323113 | 0.705731 | 0.5429967 | 0.374885 | 0.009662881 | 0.5469357 | 0.1788089 | 0.2372578 | 0.2839411 | 0.2529546 | 0.2455819 | 0 | 0.6089445 | 0.1845183 | 0.2128275 | 0.07928219 | 0 | 0.08512066 | 0 | 0.07529698 | 6.72816 | 13.15061 | 7.015912 | 0.1102905 | 0.1575526 | 0.1037401 | 0.6401308 | 0.5311723 | 0.8388997 | 1.267373 | 0.1609915 | 1.021309 | 0.06660742 | 0.03023115 | 0.2657124 | 0.2893648 | 0.4889501 | 0.196038 | 0.7547062 | 0.1944029 | 0.4287142 | 0.9507708 | 4.523557 | 1.232778 | 0.6109457 | 0.298612 | 0.1061366 | 2.432564 | 0.4373439 | 0.6062773 | 25.10936 | 22.31381 | 19.45831 | 0 | 0.1685725 | 0.07508942
Maxsorb MSC-30 | 18.54347 | 2.329598 | 0.8697271 | 0 | 0.4780689 | 0.2391898 | 0.3020151 | 0.1433856 | 0 | 1.192166 | 0.4303322 | 0.1301641 | 1.532748 | 0.8198557 | 0.01396574 | 0 | 2.076852 | 0.1896838 | 0 | 0 | 0 | 0 | 0 | 30.6805 | 22.68943 | 0 | 8.100171 | 2.106762 | 8.970796 | 4.712046 | 0.4823236 | 15.5913 | 9.877696 | 0 | 4.316394 | 2.228994 | 1.918206 | 1.039541 | 0.2758962 | 7.939704 | 6.507903 | 2.561232 | 11.43498 | 4.397989 | 0.04752251 | 0.01761439 | 15.65073 | 1.649229 | 1.383052 | 0.385631 | 0.163611 | 0.2829393 | 0.1116588 | 34.15745 | 30.99766 | 0 | 13.44536 | 9.484034 | 14.70923 | 14.01375 | 2.537696 | 20.78983 | 21.42526 | 4.401228 | 32.35723 | 24.25464 | 24.10781 | 22.71217 | 15.32788 | 21.1897 | 17.28412 | 16.16996 | 18.98313 | 19.16555 | 0.9613916 | 1.726751 | 31.29614 | 13.25026 | 11.35064 | 14.58998 | 11.93775 | 4.290938 | 5.408886 | 34.19063 | 48.82244 | 4.99458 | 20.11573 | 18.8578 | 15.54907 | 18.34083
Maxsorb activated carbon (BET~3300 m2/g) | 15.01136 | 5.342718 | 3.333659 | 0.2594872 | 0.8875 | 0.5182721 | 1.157455 | 0.9186873 | 0.4216844 | 3.589303 | 1.849262 | 0.7027068 | 3.881655 | 3.002704 | 1.59536 | 0 | 4.957829 | 0.2056672 | 0.1695408 | 0.1126193 | 0.1265829 | 0 | 0.1541165 | 7.4364 | 29.86782 | 0.4516965 | 6.964825 | 5.162783 | 7.967168 | 6.312048 | 1.229398 | 13.96045 | 9.23875 | 0.9002301 | 2.3938 | 1.6259 | 4.386209 | 2.838753 | 2.547999 | 9.329842 | 7.300154 | 5.551452 | 9.946152 | 6.631324 | 5.789719 | 0.1923835 | 12.37539 | 1.508063 | 2.66555 | 1.305612 | 0.9055784 | 0.5448203 | 1.346864 | 17.85039 | 33.13653 | 0.4062563 | 9.688412 | 8.022784 | 11.93252 | 10.30759 | 5.342308 | 27.9889 | 21.68287 | 7.751977 | 3.698764 | 3.282428 | 24.63917 | 19.83498 | 12.21125 | 24.94501 | 24.07413 | 12.64503 | 26.06893 | 21.72099 | 15.04495 | 2.93603 | 36.52789 | 14.0927 | 15.58241 | 12.75132 | 10.68234 | 6.978755 | 8.038748 | 7.666402 | 34.18595 | 7.960166 | 16.88334 | 24.67661 | 19.50367 | 25.59247
Mg-A | 0.6523045 | 0.7236381 | 0.4408978 | 0 | 0.7188495 | 2.07001 | 0.8536682 | 0.1633549 | 0 | 0.4730726 | 0.3215283 | 0.1376159 | 0.4167993 | 0.303202 | 0.2911223 | 0 | 0.6329494 | 0 | 0 | 0 | 0 | 0 | 0 | 10.92885 | 8.090573 | 0 | 0.4536892 | 0.5372424 | 0.5402842 | 0.5008741 | 0.3788041 | 1.667036 | 0.8152343 | 0.06734508 | 0.803243 | 3.87035 | 2.93522 | 0.7310853 | 0.2839245 | 1.204742 | 0.6248322 | 0.6352365 | 0.9457569 | 0.7421303 | 0.6083248 | 0.06128005 | 1.591354 | 0.4300058 | 0.4914463 | 0.2883036 | 0.1520362 | 0.2445701 | 0.1698111 | 18.97928 | 17.70929 | 0.006080665 | 0.617231 | 0.5846837 | 0.8774827 | 0.7168443 | 1.141655 | 3.235588 | 2.531085 | 1.673633 | 1.129963 | 4.711394 | 3.947957 | 1.747913 | 1.161871 | 2.488514 | 2.264214 | 1.059071 | 3.016992 | 1.833955 | 1.520374 | 1.411309 | 14.06152 | 2.09153 | 1.870054 | 1.177331 | 0.6781564 | 2.70958 | 1.031929 | 1.056833 | 38.74873 | 1.115225 | 1.037388 | 1.95466 | 1.389936 | 2.479932
Mg-MOF-1 | 2.460705 | 2.089018 | 1.490825 | 0.5317359 | 2.465123 | 0.0624421 | 1.057589 | 0.9459335 | 0.6837953 | 1.546272 | 1.233109 | 0.9210224 | 1.413703 | 1.174934 | 1.200046 | 0.6870193 | 1.96642 | 0.5816244 | 0.6104466 | 0.4683564 | 0.4508421 | 0.0244017 | 0.5143353 | 1.118536 | 13.64225 | 0.5991419 | 1.938847 | 1.965128 | 2.154526 | 1.975297 | 1.25139 | 3.894907 | 2.538217 | 0.8361539 | 2.66768 | 0.606729 | 2.264983 | 1.791386 | 1.325833 | 2.965803 | 2.133757 | 2.021227 | 2.799198 | 2.154279 | 2.058611 | 3.14494 | 3.887573 | 1.321221 | 1.469004 | 1.139344 | 0.9996638 | 0.111992 | 1.072345 | 0.4985663 | 19.96716 | 0.7104562 | 2.287556 | 2.187967 | 2.83325 | 2.49844 | 2.49178 | 5.392902 | 5.017837 | 3.245022 | 3.232641 | 2.623002 | 4.710908 | 3.999329 | 3.281277 | 5.045685 | 4.601137 | 3.224143 | 5.334108 | 4.271051 | 3.751079 | 5.030988 | 10.54992 | 4.353456 | 4.230345 | 3.263442 | 2.348487 | 3.941859 | 2.704077 | 2.67399 | 30.0139 | 2.773576 | 3.108002 | 3.808757 | 3.598449 | 4.535149
Mg-MOF-74 | 1.651688 | 1.334175 | 0.04098076 | 0 | 2.04918 | 0.235639 | 0.651895 | 0.3165617 | 3.40528 | 1.474328 | 0.652337 | 6.27831 | 1.986525 | 3.36514 | 0.4836427 | 2.157305 | 0.1055801 | 0.2035087 | 0.0499371 | 0.0324581 | 0 | 0.04195536 | 0.02755141 | 13.30303 | 1.110497 | 5.513087 | 4.7599 | 7.87418 | 1.780867 | 0.6136726 | 0.5514868 | 4.690001 | 0.3225059 | 0.1702859 | 4.39344 | 2.76035 | 4.89641 | 0.9613541 | 7.84057 | 6.56977 | 5.19688 | 8.201 | 7.19246 | 6.71528 | 1.266642 | 9.3708 | 1.010718 | 1.7635 | 0.7012398 | 0.654074 | 0.2734548 | 0.3240621 | 0.250009 | 14.96939 | 1.750995 | 7.11956 | 6.66074 | 6.7711 | 7.93881 | 4.670147 | 1.702967 | 2.457271 | 6.420533 | 2.901713 | 8.988041 | 8.160383 | 7.6924 | 2.623922 | 9.324636 | 3.166839 | 3.174724 | 20.59495 | 7.633522 | 7.558728 | 3.850469 | 14.35729 | 13.00499 | 9.851178 | 6.727418 | 3.610362 | 2.153142 | 6.386359 | 4.172099 | 25.13602 | 6.916431 | 7.358073 | 7.336514 | 0.6783326 | 2.530219 | 17.61686
Mg-MOF-74 (3) | 6.495612 | 5.61167 | 3.763724 | 0.09426253 | 7.430451 | 5.84271 | 1.462284 | 1.064319 | 0.3867974 | 1.47223 | 2.15717 | 0.8604372 | 4.97423 | 4.514375 | 1.601449 | 0.2787443 | 5.622734 | 0.2255635 | 0.123971 | 0.2340808 | 0.1204492 | 0.1247472 | 0.1397316 | 17.01998 | 12.19592 | 5.476061 | 5.988894 | 4.193698 | 7.02813 | 5.774368 | 1.352477 | 10.02393 | 8.080587 | 0.7014817 | 7.47647 | 8.65639 | 4.741988 | 3.114995 | 1.603332 | 6.63449 | 6.840661 | 5.533252 | 7.39691 | 7.10335 | 5.55587 | 0.6128415 | 11.15411 | 1.567221 | 1.12349 | 1.457513 | 0.8542224 | 1.05273 | 0.8950298 | 18.83451 | 15.34893 | 7.20482 | 7.140915 | 6.642613 | 7.760213 | 7.700402 | 5.441453 | 9.799257 | 11.09099 | 7.284217 | 8.323649 | 22.54731 | 10.353 | 9.234414 | 8.971338 | 9.801372 | 8.673464 | 9.227517 | 19.27873 | 8.824744 | 8.671742 | 2.944825 | 16.01245 | 11.94588 | 13.24868 | 8.33999 | 6.737298 | 6.078871 | 6.997541 | 6.671057 | 25.23818 | 7.406851 | 7.83401 | 6.790444 | 7.270775 | 7.551896
Mg-MOF-74 (4) | 13.48496 | 5.283909 | 3.520817 | 0.1463988 | 10.53693 | 6.89708 | 1.478307 | 1.083006 | 0.4330551 | 1.976562 | 2.169875 | 0.8739246 | 5.79897 | 4.19161 | 1.73672 | 0.07612299 | 5.191728 | 0.2160991 | 0.1432185 | 0.1656087 | 0.1314778 | 0.1384968 | 0.1451804 | 20.61932 | 17.50176 | 7.01205 | 7.051739 | 4.527584 | 8.469398 | 6.11445 | 1.409511 | 15.03221 | 10.10849 | 0.8239701 | 12.1765 | 9.88158 | 4.894313 | 3.220085 | 1.963299 | 7.86179 | 8.488773 | 5.35963 | 8.68557 | 7.810338 | 5.499074 | 0.4670395 | 12.48344 | 1.657076 | 1.27845 | 1.521897 | 0.9323937 | 1.26176 | 1.072759 | 22.24549 | 20.73705 | 8.57831 | 10.08574 | 8.100965 | 12.83223 | 10.95597 | 5.721998 | 16.47202 | 18.46027 | 8.003911 | 14.00244 | 23.71849 | 18.18228 | 16.92355 | 13.17658 | 11.78662 | 15.48534 | 13.42622 | 20.69332 | 16.1149 | 15.05568 | 3.130359 | 22.59044 | 15.07247 | 13.98457 | 13.71233 | 11.98005 | 9.027187 | 7.53781 | 7.412887 | 22.37881 | 14.49511 | 14.9715 | 12.95152 | 14.09234 | 13.92614
Mg-MOF-74(S) | 15.98678 | 7.197426 | 5.131419 | 1.091672 | 1.158239 | 0.2886436 | 2.648885 | 2.202256 | 1.447757 | 6.063558 | 3.431481 | 1.959273 | 6.999236 | 6.104393 | 2.943789 | 0.5597865 | 6.99272 | 1.077175 | 1.051928 | 1.116681 | 1.032034 | 0.6158367 | 1.053751 | 18.18398 | 20.54905 | 1.851592 | 9.416052 | 6.356189 | 10.72447 | 8.282074 | 2.537518 | 17.01564 | 12.24961 | 1.946194 | 4.27529 | 2.089228 | 6.402364 | 4.506045 | 3.246204 | 11.94517 | 10.58338 | 7.291491 | 12.45483 | 9.903694 | 7.469775 | 0.987119 | 15.1633 | 2.828733 | 4.802743 | 2.704831 | 2.034203 | 1.468902 | 2.21158 | 23.20819 | 24.05997 | 1.448732 | 12.58789 | 10.43999 | 14.78851 | 13.33044 | 7.254609 | 19.30243 | 20.42856 | 9.674801 | 10.0917 | 7.14862 | 20.72504 | 19.3852 | 15.36137 | 19.68415 | 17.56258 | 15.71912 | 19.29003 | 18.31366 | 16.69252 | 4.200486 | 26.07219 | 17.3307 | 18.36333 | 15.57014 | 13.75076 | 8.425238 | 9.739096 | 35.78604 | 26.42161 | 9.48608 | 17.10457 | 16.0123 | 15.91575 | 16.71647
Mg-MOF-74@SBA-15(2') | 3.633004 | 1.970759 | 1.263735 | 0.1095182 | 3.365313 | 0.03508493 | 0.7359996 | 0.578303 | 0.2675696 | 1.340316 | 0.9292358 | 0.5394953 | 1.243704 | 0.9572523 | 0.8608097 | 0 | 1.801947 | 0.158073 | 0.2165235 | 0.04077595 | 0.03404538 | 0.0165766 | 0.09178478 | 3.908143 | 18.99969 | 0.2053388 | 2.067229 | 1.751789 | 2.61006 | 1.927452 | 0.921385 | 4.972776 | 3.274522 | 0.4478832 | 3.629209 | 0.3023425 | 2.150142 | 1.536377 | 1.04459 | 3.741464 | 2.324734 | 1.915242 | 3.730831 | 2.246863 | 1.945857 | 0.3051626 | 4.991174 | 1.021966 | 1.250931 | 0.8164831 | 0.6162596 | 0.5793673 | 0.6722134 | 11.70376 | 24.21828 | 0.3108946 | 3.122477 | 2.678106 | 3.845285 | 3.440007 | 2.458689 | 7.823252 | 6.307306 | 3.704539 | 4.367796 | 2.353214 | 6.104968 | 5.341721 | 4.371335 | 6.39806 | 5.934379 | 4.360025 | 7.010823 | 5.456187 | 4.770346 | 2.127618 | 24.82373 | 5.562272 | 5.450071 | 4.283375 | 3.052787 | 4.090516 | 3.187526 | 80.81118 | 35.04802 | 3.245001 | 4.366291 | 5.5609 | 4.620704 | 6.691723
Mg-SBA-15 | 2.676855 | 0.5332446 | 0 | 0 | 0.1547478 | 0.07668166 | 0.02805205 | 0 | 0 | 0 | 0 | 0 | 0 | 0 | 0 | 0 | 0.3567812 | 0 | 0 | 0 | 0 | 0 | 0 | 0 | 9.042132 | 0 | 0.8476951 | 0.4802991 | 1.20438 | 0.6669599 | 0 | 3.43671 | 1.677649 | 0 | 0.8068013 | 0.5153192 | 0.1940906 | 0.06919312 | 0 | 1.98247 | 0.868596 | 0.5463838 | 2.204464 | 0.7391852 | 0.6210797 | 0 | 3.596606 | 0 | 0 | 0 | 0 | 0 | 0 | 19.23328 | 18.55177 | 0 | 1.918538 | 1.338265 | 2.413773 | 2.201432 | 0.8858406 | 5.918091 | 5.22133 | 1.828751 | 2.324521 | 2.142582 | 5.343767 | 4.452991 | 2.993674 | 5.471214 | 4.683216 | 3.045897 | 5.628388 | 4.396646 | 3.394834 | 0.6818048 | 10.20332 | 4.014596 | 4.178794 | 2.826435 | 1.491886 | 2.455425 | 1.560585 | 1.454013 | 79.0871 | 1.595628 | 3.411954 | 4.568685 | 3.381985 | 5.137931
Mg-SBA-16 | 0.4893777 | 0.5071106 | 0.155812 | 0 | 0.5758934 | 0.1297215 | 0 | 0 | 0 | 0.2027158 | 0.008027196 | 0 | 0.170595 | 0.02583812 | 0 | 0 | 0.4028136 | 0 | 0 | 0 | 0 | 0 | 0 | 5.142701 | 10.92501 | 0 | 0.2631924 | 0.3142732 | 0.391009 | 0.3247534 | 0.0266249 | 1.569867 | 0.6478688 | 0 | 0.6672407 | 0.739879 | 0.7941746 | 0.4220438 | 0 | 1.120296 | 0.4815419 | 0.4384172 | 0.8023164 | 0.5577899 | 0.4133225 | 0 | 1.489512 | 0.08104284 | 0.1852922 | 0 | 0 | 0 | 0 | 12.14108 | 20.76239 | 0 | 0.4690317 | 0.4333227 | 0.746337 | 0.5864816 | 0.9626936 | 3.079213 | 2.692732 | 1.6524 | 0.9691763 | 3.403414 | 2.313111 | 1.73158 | 1.03545 | 2.654924 | 2.283551 | 0.9151074 | 2.985102 | 1.893118 | 1.448586 | 1.06684 | 16.50648 | 2.015588 | 1.848258 | 1.070307 | 0.5345392 | 2.588265 | 0.8756742 | 77.61868 | 41.377 | 0.9893187 | 0.9040211 | 1.821248 | 1.353658 | 2.301729
Mg-X | 2.869802 | 0.9307942 | 0.1825077 | 0 | 2.23111 | 2.257525 | 0.9701639 | 0 | 0 | 0.1951096 | 0 | 0 | 0.1094133 | 0 | 0 | 0 | 0.7490736 | 0 | 0 | 0 | 0 | 0 | 0 | 0 | 9.190424 | 0 | 1.141111 | 0.8263614 | 1.503222 | 0.9830633 | 0 | 3.872095 | 2.048832 | 0 | 2.476959 | 4.9581 | 3.47239 | 0.4306191 | 0 | 2.419609 | 1.196517 | 0.9153469 | 2.552539 | 1.127862 | 0.9939139 | 0 | 4.004882 | 0 | 0.131931 | 0 | 0 | 0 | 0 | 0.284562 | 18.49096 | 0 | 2.122988 | 1.607654 | 2.708385 | 2.416946 | 1.314015 | 6.213871 | 5.649986 | 2.276225 | 3.331625 | 5.865774 | 5.498162 | 4.675331 | 3.342455 | 5.823371 | 4.997113 | 3.358008 | 5.972846 | 4.780585 | 3.82833 | 1.035319 | 10.47738 | 4.461345 | 4.619948 | 3.22699 | 1.800298 | 2.847555 | 1.993919 | 1.887562 | 76.13723 | 2.030516 | 3.612293 | 4.692736 | 3.776632 | 5.297342
Mg/K-SBA-15 | 3.879118 | 6.335131 | 4.947101 | 1.087218 | 0.4606964 | 0.3358512 | 0.2576562 | 2.340135 | 1.442426 | 5.611363 | 3.893399 | 1.926987 | 4.842845 | 4.283041 | 2.993941 | 0.5041717 | 6.636372 | 1.106917 | 1.031319 | 1.187253 | 1.105957 | 0.548589 | 1.119061 | 2.629121 | 7.170293 | 2.030246 | 4.802757 | 5.758291 | 5.815408 | 5.502066 | 2.293427 | 7.820102 | 6.18051 | 2.002022 | 1.08286 | 0.8114546 | 0.6032505 | 4.787499 | 3.313391 | 7.257993 | 5.276701 | 5.98136 | 7.061638 | 5.859643 | 6.391865 | 0.8550255 | 9.90269 | 2.543522 | 5.119247 | 2.613817 | 1.919376 | 1.243974 | 2.0654 | 12.51874 | 9.231716 | 1.455315 | 4.901484 | 4.953431 | 5.788926 | 5.400506 | 6.53042 | 5.616596 | 7.910678 | 8.140682 | 1.624337 | 1.341072 | 1.063409 | 5.519428 | 6.548887 | 5.940741 | 5.801384 | 6.987683 | 6.320723 | 5.645775 | 6.296355 | 3.259692 | 10.16354 | 9.714368 | 8.085229 | 5.987401 | 4.629279 | 6.876141 | 7.671718 | 8.876151 | 14.43801 | 7.671405 | 5.008066 | 2.987123 | 4.805562 | 3.895899
Mg/K-SBA-16 | 0.1946442 | 0.3585963 | 0.2287655 | 0 | 0.2722952 | 0.1262557 | 0.1759911 | 0.118847 | 0 | 0.2609018 | 0.1908642 | 0.07928032 | 0.2488044 | 0.1807786 | 0.1758974 | 0 | 0.3468289 | 0 | 0 | 0 | 0 | 0 | 0 | 2.600725 | 4.589122 | 0.04262387 | 0.1824641 | 0.2525453 | 0.2421175 | 0.2416563 | 0.2437738 | 0.9717057 | 0.3215774 | 0.0001700744 | 0.3287987 | 0.4573199 | 0.5835135 | 0.4340378 | 0.1321913 | 0.6407318 | 0.3428815 | 0.3118253 | 0.3678929 | 0.3662595 | 0.3052413 | 0.0587312 | 0.8211645 | 0.2695946 | 0.2666867 | 0.1868924 | 0.05786999 | 0.1994853 | 0.0471572 | 7.977043 | 12.19593 | 0 | 0.2179993 | 0.2290529 | 0.3443503 | 0.2531392 | 0.7032416 | 1.357213 | 1.237587 | 1.383316 | 0.3685738 | 1.32546 | 1.203107 | 0.7744772 | 0.4727817 | 0.8830587 | 0.8716655 | 0.3782646 | 1.408788 | 0.4622939 | 0.6124494 | 1.054164 | 7.524108 | 1.493398 | 0.839864 | 0.4824091 | 0.3029125 | 2.606737 | 0.4848868 | 68.77866 | 33.42281 | 0.5533357 | 0.2046552 | 0.5065691 | 0.3255218 | 0.6346306
Mg2(dhtp) | 1.594772 | 0.8554007 | 0.3187396 | 0 | 1.483702 | 0.1053936 | 0 | 0 | 0 | 1.48745 | 0.03490591 | 0 | 3.10998 | 0.05803218 | 0.01782715 | 0 | 0.718999 | 0 | 0 | 0 | 0 | 0 | 0 | 15.20692 | 7.48596 | 5.52125 | 0.7829331 | 6.42266 | 1.068022 | 0.7357735 | 0.05426615 | 2.679617 | 1.512654 | 0 | 1.625128 | 1.758511 | 1.013793 | 0.5600706 | 0.1562085 | 5.65646 | 0.9579913 | 0.7794217 | 6.78322 | 0.9470193 | 0.8064494 | 0 | 2.607838 | 0.1275015 | 0.280203 | 0 | 0 | 0 | 0 | 17.0732 | 14.59772 | 6.28745 | 1.301898 | 7.48181 | 1.771767 | 1.492373 | 1.259312 | 4.549955 | 3.959289 | 2.071611 | 2.102033 | 5.371466 | 3.915416 | 3.062092 | 2.176592 | 8.003804 | 3.463221 | 2.118847 | 8.041623 | 3.152381 | 2.602806 | 1.1042 | 8.642501 | 3.041483 | 3.062303 | 2.206315 | 1.311783 | 2.762918 | 1.622138 | 1.607561 | 66.88177 | 6.637373 | 2.110254 | 7.744926 | 2.425119 | 3.649468
Mg2(dobdc) | 7.065952 | 5.917389 | 4.212246 | 0.1340156 | 7.141893 | 4.59718 | 0.001590256 | 1.150049 | 0.4349747 | 5.150652 | 2.440147 | 0.9346226 | 5.157525 | 4.494991 | 1.795626 | 0.3092431 | 6.008873 | 0.2453057 | 0.1290571 | 0.08748514 | 0.1580863 | 0.109107 | 0.04087369 | 16.6517 | 13.78713 | 0.9673741 | 6.019356 | 4.857659 | 6.837302 | 5.992835 | 1.431343 | 9.836774 | 7.669867 | 0.8170128 | 7.169794 | 7.41408 | 0.007568941 | 3.458248 | 1.808802 | 8.502456 | 6.383228 | 5.779445 | 8.66251 | 6.825215 | 5.969297 | 0.6268036 | 12.23143 | 1.702599 | 1.175677 | 0.8185479 | 0.9409278 | 0.892708 | 0.296914 | 3.190086 | 17.92408 | 0.5462335 | 7.127956 | 6.484048 | 7.559507 | 7.610679 | 5.79705 | 10.88582 | 11.76043 | 7.621649 | 8.300455 | 11.10825 | 0.014953 | 10.30027 | 8.804163 | 10.65409 | 9.198612 | 9.30343 | 10.30359 | 9.379955 | 8.618863 | 3.034919 | 17.8273 | 11.9922 | 9.820528 | 8.2449 | 6.254241 | 3.821071 | 3.351852 | 7.232872 | 31.71866 | 7.283095 | 8.646682 | 8.077333 | 7.546897 | 8.631428
Mg2(dondc) | 5.588055 | 4.036283 | 2.615817 | 0.08059755 | 5.882392 | 4.4696 | 2.9755 | 0.7188353 | 0.3189472 | 3.504858 | 1.523241 | 0.6719275 | 3.947616 | 3.214874 | 1.156098 | 0.2889869 | 4.10102 | 0.2259554 | 0.4138993 | 0.1913559 | 0.08651083 | 0.1534 | 0.1231055 | 17.21776 | 12.129 | 0.410167 | 4.508563 | 2.855162 | 5.403167 | 4.221876 | 1.096082 | 8.458872 | 6.330781 | 0.4568955 | 6.048705 | 6.3959 | 5.0558 | 2.501424 | 1.087996 | 6.611552 | 5.538843 | 3.942493 | 6.76339 | 5.678916 | 3.849413 | 0.6025737 | 9.339821 | 1.275302 | 2.517782 | 1.091236 | 0.6809699 | 1.3121 | 0.6550271 | 23.73063 | 15.62127 | 0.4524953 | 5.852707 | 5.100749 | 6.272369 | 6.281764 | 4.319311 | 9.205085 | 10.10404 | 5.926682 | 6.99924 | 9.986112 | 6.418811 | 8.569956 | 7.52375 | 8.964723 | 7.745271 | 7.840998 | 8.745935 | 7.895251 | 7.330098 | 2.635327 | 15.88099 | 10.27765 | 9.343185 | 6.882859 | 5.62642 | 4.58066 | 5.065985 | 4.743111 | 29.46127 | 4.910031 | 6.98265 | 6.408483 | 6.337765 | 7.04801
Mn-MOF-74 | 5.65396 | 3.871808 | 2.815721 | 0.864355 | 5.161443 | 0.358209 | 1.656418 | 1.459206 | 1.074558 | 1.7384 | 0.2782 | 1.363955 | 2.837757 | 0.2106 | 1.93265 | 0.6977516 | 3.630502 | 0.9306195 | 0.9276676 | 0.7812517 | 0.7959487 | 5.420256 | 0.8412734 | 9.185391 | 18.94223 | 1.044803 | 2.3732 | 3.642565 | 2.2326 | 3.943897 | 1.835733 | 7.027122 | 5.159331 | 1.319675 | 5.449602 | 3.86866 | 3.802284 | 2.964085 | 2.325158 | 5.642839 | 2.6 | 3.842588 | 5.61963 | 2.2246 | 3.905162 | 1.092552 | 6.992834 | 2.010593 | 2.642544 | 1.77535 | 1.486013 | 31.80565 | 1.642312 | 28.75908 | 22.51501 | 1.102044 | 4.9326 | 4.603148 | 5.7404 | 5.27739 | 4.282719 | 14.44738 | 9.161629 | 5.564475 | 6.280841 | 8.369647 | 9.513247 | 7.831425 | 6.258388 | 7.179677 | 6.516656 | 6.226874 | 11.52441 | 6.437995 | 6.940199 | 3.231176 | 27.45759 | 7.608492 | 7.539252 | 6.241953 | 5.023418 | 5.907552 | 5.206623 | 5.060836 | 24.26123 | 5.229521 | 5.694792 | 11.52224 | 6.189511 | 12.91193
Mn/Cu-BTC | 5.714677 | 4.162211 | 3.393458 | 2.088607 | 5.517946 | 2.910723 | 2.594338 | 2.479247 | 2.20958 | 3.437311 | 2.93621 | 2.349638 | 3.3442 | 3.047671 | 2.866773 | 1.251975 | 3.978774 | 2.044798 | 1.831434 | 1.853481 | 1.966007 | 0.036188 | 2.020304 | 2.848237 | 0.033509 | 2.094764 | 4.349624 | 4.011621 | 4.827968 | 4.233528 | 2.718849 | 7.137227 | 5.478014 | 2.470141 | 5.811999 | 5.449579 | 4.094484 | 3.502793 | 3.173538 | 5.979362 | 4.58132 | 4.139924 | 5.900642 | 4.411809 | 4.20087 | 1.62766 | 7.050879 | 2.855098 | 3.230695 | 2.668097 | 2.573461 | 0.342839 | 2.788439 | 3.5019 | 0.302038 | 2.125011 | 5.290406 | 4.894876 | 6.019688 | 5.600896 | 4.527215 | 8.863064 | 8.369016 | 5.673495 | 6.485133 | 9.444715 | 8.047325 | 7.331355 | 6.510334 | 8.434259 | 8.010375 | 6.453164 | 8.770147 | 7.605199 | 7.020079 | 3.499439 | 12.88461 | 7.597738 | 7.519923 | 6.498484 | 5.27248 | 7.274208 | 5.429235 | 5.283805 | 4.336396 | 5.476516 | 6.413283 | 7.220545 | 6.894528 | 8.024158
Mn2(m-dobdc) | 13.18137 | 4.200616 | 2.483347 | 0 | 9.551379 | 1.343154 | 0.7148019 | 0.3883881 | 0 | 2.0304 | 1.299288 | 0.3323727 | 5.3869 | 2.85313 | 0.9546934 | 0 | 3.998304 | 0 | 0 | 0 | 0 | 0 | 0 | 0.8058267 | 18.98925 | 4.8254 | 5.850062 | 6.3104 | 7.178774 | 4.854303 | 0.8413001 | 14.30135 | 8.810696 | 0.1610132 | 11.3231 | 6.468511 | 3.970257 | 2.437939 | 1.128259 | 5.9936 | 7.08365 | 4.203988 | 6.8182 | 6.354034 | 4.289985 | 0.1906484 | 12.08525 | 1.042539 | 2.35195 | 0.8294062 | 0.3663459 | 0.5117695 | 0.4193854 | 2.049043 | 22.84238 | 6.0266 | 9.432427 | 7.3981 | 12.01958 | 10.23828 | 4.723391 | 17.12198 | 18.24532 | 6.908237 | 13.53685 | 20.67208 | 18.46202 | 17.03705 | 12.3819 | 7.530797 | 15.40865 | 12.89287 | 7.539261 | 15.88744 | 14.30852 | 2.601816 | 23.84188 | 14.38198 | 15.85358 | 12.92551 | 10.75405 | 6.412683 | 6.439737 | 6.075176 | 29.73648 | 16.69755 | 14.85578 | 7.528211 | 13.50542 | 14.75448
MnC12H6O4 | 7.116914 | 5.633601 | 3.833851 | 0.297276 | 0.7220911 | 2.386153 | 1.729342 | 1.310816 | 0.6019335 | 5.2535 | 2.37011 | 1.07256 | 5.94198 | 4.975327 | 1.832223 | 1.873087 | 5.733223 | 0.2049609 | 0.5146106 | 0.4328762 | 0.3353746 | 0.3942601 | 0.3407821 | 2.064819 | 9.484008 | 1.079319 | 6.399276 | 4.168106 | 7.833731 | 5.815753 | 1.53335 | 11.03172 | 8.77938 | 0.9784693 | 1.462233 | 7.005848 | 4.57129 | 3.250069 | 1.834203 | 8.606895 | 7.59256 | 5.549762 | 9.268087 | 7.542418 | 5.522517 | 2.831753 | 10.98067 | 0.767219 | 3.593143 | 1.676178 | 1.038172 | 0.968891 | 1.091479 | 5.132535 | 11.83145 | 0.7137393 | 8.138498 | 7.178239 | 8.906537 | 8.808553 | 5.262276 | 8.506979 | 11.38058 | 7.169998 | 6.998242 | 10.83943 | 9.623477 | 9.048701 | 10.03197 | 9.392015 | 8.673063 | 10.45351 | 9.340106 | 9.044562 | 9.506702 | 21.54083 | 13.22062 | 1.256921 | 11.54635 | 9.192373 | 7.503962 | 6.362947 | 6.945396 | 6.982924 | 15.09403 | 6.660452 | 8.560053 | 5.402269 | 7.626939 | 6.323493
NA-ETS-10 | 2.429189 | 1.582238 | 2.087572e-05 | 0 | 2.407108 | 0.7963591 | 0.5303773 | 0.3709196 | 0.08291124 | 1.072796 | 0.6872379 | 0.3204506 | 0.992186 | 0.7149714 | 0.6117232 | 0.0317377 | 1.44323 | 0.009815633 | 0.1103501 | 0 | 0 | 0.08568643 | 0 | 0.5084766 | 1.644551e-05 | 1.380537 | 1.17806 | 1.61668 | 1.549933 | 1.472997 | 0.7051888 | 3.843938 | 0.00020212 | 0.2058628 | 2.673215 | 2.591291 | 1.713283 | 1.227369 | 0.6814038 | 2.829628 | 1.821257 | 1.506895 | 2.681507 | 1.75967 | 1.553406 | 0.3325248 | 3.625471 | 0.7748947 | 0.9776369 | 0.5786728 | 0.3672823 | 0.00042526 | 0.00028298 | 0.9175354 | 0.00016006 | 1.49039 | 1.37607 | 1.7405 | 1.69071 | 2.367088 | 1.989942 | 8.894224 | 5.11776 | 2.997447 | 3.19883 | 9.504698 | 4.968171 | 3.819681 | 3.197736 | 5.627863 | 5.883265 | 3.180681 | 6.836866 | 4.629005 | 3.745649 | 1.922858 | 15.5332 | 4.131848 | 4.078581 | 3.222446 | 2.35251 | 3.608485 | 2.432249 | 2.508681 | 10.08245 | 1.657311 | 1.528614 | 1.858309 | 3.995488 | 7.721539
NAHA-0.5 | 0.7551716 | 1.896271 | 0.982726 | 0 | 1.97789 | 0.71948 | 0.4620926 | 0.3293139 | 2.636 | 1.485903 | 0.6191583 | 0.318782 | 1.506043 | 1.066725 | 0.5023602 | 0.06275406 | 2.075585 | 0.57329 | 0.1572196 | 0.009064563 | 0 | 0.09727579 | 0 | 8.496716 | 6.847429 | 0.1157099 | 1.293606 | 1.257201 | 1.852984 | 1.71084 | 0.6336318 | 3.536407 | 2.42754 | 0.1586144 | 4.545499 | 3.052121 | 1.968356 | 1.251508 | 3.60125 | 3.310542 | 1.887934 | 1.702726 | 2.744646 | 2.409206 | 1.81454 | 0.3161909 | 4.851307 | 2.10072 | 1.080278 | 0.5092894 | 0.3319827 | 0.5121315 | 0.2957197 | 10.44299 | 9.888919 | 0.1741979 | 1.248678 | 1.497296 | 1.843254 | 1.521685 | 2.385201 | 3.971022 | 4.105854 | 3.631541 | 5.738057 | 5.683909 | 3.526714 | 2.465335 | 3.861304 | 3.386219 | 3.184173 | 2.393318 | 3.867658 | 2.765749 | 2.660907 | 1.672987 | 9.861221 | 3.736082 | 3.425304 | 2.372507 | 1.652438 | 4.409152 | 2.580351 | 2.61654 | 28.57916 | 2.584462 | 1.485701 | 1.714885 | 2.150764 | 2.455115
NAHA-1 | 1.183522 | 3.232001 | 2.195199 | 0.2167428 | 2.05003 | 1.610633 | 1.094423 | 0.8295636 | 2.99148 | 2.688159 | 1.557359 | 0.7353072 | 2.201522 | 1.855763 | 1.219682 | 0.3517163 | 3.451634 | 0.53452 | 0.4298983 | 0.2630535 | 0.2013953 | 0.3938887 | 0.2412948 | 10.18052 | 7.577296 | 0.537331 | 1.80642 | 2.714435 | 2.288459 | 2.463453 | 1.134497 | 4.083014 | 2.888076 | 0.561197 | 4.985363 | 4.445652 | 3.160779 | 2.33563 | 4.24492 | 3.956908 | 2.346571 | 2.870393 | 3.212042 | 2.969797 | 3.178468 | 0.5878619 | 5.685897 | 2.19155 | 2.261311 | 1.088363 | 0.7385445 | 0.7912047 | 0.7392409 | 12.39913 | 10.67536 | 0.4779902 | 1.693329 | 1.935077 | 2.331449 | 1.991798 | 3.567179 | 4.623083 | 4.850461 | 5.010965 | 6.18987 | 6.500195 | 4.29673 | 3.183194 | 4.381358 | 4.019323 | 3.744387 | 2.936642 | 4.495239 | 3.38858 | 3.18717 | 2.379686 | 10.72657 | 4.130759 | 4.118938 | 2.865117 | 2.107982 | 5.427361 | 4.099159 | 4.584836 | 29.01613 | 4.034883 | 2.143046 | 2.315042 | 2.70865 | 3.097048
NAHA-2 | 1.592558 | 3.331659 | 2.216782 | 0.1751066 | 1.82745 | 0.97306 | 0.51104 | 0.7984595 | 3.26666 | 2.18507 | 1.35989 | 0.7087343 | 2.230101 | 1.86553 | 1.251246 | 5.4821 | 3.441017 | 0.44794 | 0.23158 | 0.12214 | 0.1679077 | 0.3619254 | 0.1983876 | 13.56617 | 8.450833 | 0.5094429 | 1.834542 | 2.76219 | 2.318232 | 2.508564 | 1.130553 | 4.303532 | 2.977266 | 0.536445 | 5.862405 | 3.99999 | 2.53567 | 2.355069 | 5.47557 | 4.59437 | 3.66238 | 2.891898 | 3.343607 | 3.020522 | 3.160488 | 9.8408 | 6.166516 | 2.24291 | 1.46766 | 0.91219 | 0.7114794 | 0.7566933 | 0.707348 | 15.53252 | 12.30397 | 0.4476023 | 1.838639 | 2.002255 | 2.490325 | 2.181424 | 3.674791 | 5.311287 | 5.377232 | 5.131812 | 8.926459 | 7.84531 | 6.103243 | 4.001397 | 5.934818 | 5.833628 | 5.33796 | 3.245084 | 4.962635 | 3.780348 | 3.408193 | 11.87263 | 11.94712 | 4.856235 | 4.354997 | 3.342159 | 2.213586 | 5.472022 | 4.215298 | 4.585144 | 31.62509 | 4.204594 | 2.683441 | 2.977508 | 2.958085 | 3.68487
NAHA-4 | 3.120537 | 4.618718 | 3.301791 | 0.2470605 | 1.55969 | 2.159819 | 1.500276 | 1.144322 | 2.45098 | 3.867543 | 2.229049 | 0.9144415 | 3.388313 | 2.839343 | 1.682931 | 0.3396567 | 4.733902 | 0.35774 | 0.4558795 | 0.374524 | 0.2631817 | 0.3798811 | 0.284948 | 17.22191 | 10.23971 | 0.8078951 | 3.111583 | 4.001864 | 3.678076 | 3.782247 | 1.33582 | 5.916375 | 4.378395 | 0.7953511 | 5.075071 | 6.005564 | 4.150018 | 3.104033 | 5.78549 | 5.534202 | 3.687582 | 4.247211 | 4.961243 | 4.363256 | 4.493895 | 0.5995985 | 8.482817 | 1.80732 | 3.230589 | 1.478164 | 0.8851671 | 0.8349429 | 0.9480013 | 20.04054 | 14.13005 | 0.5981343 | 3.233583 | 3.269827 | 3.899334 | 3.677738 | 4.82047 | 7.178625 | 7.510653 | 6.422532 | 9.025098 | 9.471519 | 7.283713 | 5.964608 | 8.03324 | 6.607691 | 5.658666 | 5.115543 | 6.613905 | 5.531162 | 4.83094 | 2.70917 | 13.9336 | 4.937403 | 6.67238 | 4.441448 | 3.407391 | 6.096719 | 5.591026 | 19.21036 | 31.53121 | 5.569522 | 4.631028 | 4.588414 | 4.39164 | 5.292259
NC800 | 4.529934 | 2.926777 | 1.830012 | 0.3609027 | 0.7126395 | 0.02653451 | 0.9922787 | 0.8310835 | 0.5202814 | 1.948419 | 1.266601 | 0.7546228 | 1.867028 | 1.44752 | 1.177862 | 4.625721 | 2.641007 | 0.3932207 | 0.3607587 | 0.234724 | 0.297328 | 0.1584135 | 0.3294406 | 25.81405 | 17.92567 | 0.4740155 | 2.970229 | 2.613718 | 3.558944 | 2.928168 | 1.148115 | 6.084589 | 4.31664 | 0.7481887 | 1.107899 | 0.2388677 | 2.849389 | 1.950156 | 1.460048 | 4.838283 | 3.463364 | 2.902352 | 4.676509 | 3.370247 | 2.911998 | 8.188785 | 5.811355 | 1.248143 | 1.663283 | 1.070392 | 0.8806168 | 0.7098843 | 1.021865 | 40.15335 | 19.95199 | 0.5371401 | 3.9366 | 3.589726 | 4.907968 | 4.340995 | 3.463298 | 9.318645 | 7.406255 | 4.749813 | 5.625 | 2.82573 | 7.190766 | 6.24051 | 5.344815 | 7.702893 | 7.606591 | 5.308675 | 8.52102 | 6.666665 | 5.95925 | 9.298294 | 26.3466 | 6.502203 | 6.450945 | 5.45439 | 4.258761 | 4.838797 | 4.226894 | 106.8885 | 19.15714 | 4.316615 | 5.282688 | 6.997272 | 5.984508 | 8.246442
NH2(1)-PCN-125 | 3.995198 | 0.5178002 | 0 | 0 | 0.8841811 | 0.466149 | 0 | 0 | 0 | 0 | 0 | 0 | 0 | 0 | 0 | 0 | 0.1938186 | 0 | 0 | 0 | 0 | 0 | 0 | 0 | 18.19437 | 0 | 1.838759 | 0.7364188 | 2.315737 | 1.408334 | 0 | 5.084379 | 2.945806 | 0 | 6.497303 | 3.638714 | 0 | 0 | 0 | 3.300113 | 1.673897 | 0.8063313 | 3.592935 | 1.185199 | 1.037215 | 0 | 5.043741 | 0 | 0 | 0 | 0 | 0 | 0 | 0 | 58.25724 | 0 | 3.229324 | 2.50759 | 3.87995 | 3.5316 | 0 | 8.13589 | 7.071142 | 2.048356 | 24.81022 | 13.58752 | 7.142443 | 5.977488 | 4.478784 | 7.432933 | 6.73181 | 4.503407 | 7.726988 | 6.251964 | 5.147285 | 0 | 13.98926 | 5.619274 | 5.866544 | 4.521559 | 2.736375 | 0.5709946 | 2.682404 | 2.383189 | 102.6802 | 2.691576 | 4.839904 | 6.499959 | 5.207037 | 7.340833
NH2-MIL-47 | 8.593806 | 3.620283 | 2.177547 | 0.1169531 | 6.376935 | 0.1611672 | 0.8897795 | 0.6724722 | 0.2930028 | 2.337476 | 1.334452 | 0.5727198 | 2.334781 | 1.758245 | 1.160866 | 0 | 3.269462 | 0.1557402 | 0.06900326 | 0.05328093 | 0.05088426 | 0 | 0.08330852 | 5.275927 | 23.44592 | 0.289363 | 4.341062 | 3.363729 | 5.177772 | 4.006528 | 1.053908 | 9.157598 | 6.15851 | 0.5594653 | 7.007413 | 1.18728 | 3.455458 | 2.30101 | 1.579484 | 6.592823 | 4.759818 | 3.657843 | 6.720813 | 4.494975 | 3.737661 | 0.3363589 | 8.447054 | 1.230956 | 0.537102 | 1.007802 | 0.7129274 | 0.6689392 | 0.8342001 | 6.079886 | 26.86581 | 0.3220765 | 6.101513 | 5.223253 | 7.392799 | 6.58698 | 4.073936 | 21.18454 | 14.3826 | 6.036036 | 8.361795 | 6.465552 | 16.95085 | 12.65521 | 7.975099 | 17.58898 | 17.03867 | 8.038228 | 18.96278 | 14.51061 | 9.473727 | 2.771843 | 30.39921 | 9.630634 | 3.970464 | 8.214834 | 6.494316 | 6.000646 | 5.615249 | 5.382568 | 29.05488 | 5.610089 | 9.981541 | 18.25075 | 12.64269 | 19.09435
NH2-MIL-53(Al) | 4.24668 | 1.62014 | 0.8714982 | 0 | 0.1375785 | 0.01670942 | 0.4871178 | 0.2715156 | 0 | 0.1683368 | 0.606494 | 0.2696013 | 1.319364 | 0.8973095 | 0.4959327 | 0.004585691 | 1.603172 | 0.01050084 | 0.01014438 | 0 | 0.0001832635 | 0.01394524 | 0 | 4.483121 | 5.433195 | 0.04442756 | 1.238752 | 1.034009 | 1.871373 | 1.288886 | 0.6378635 | 5.856215 | 2.665413 | 0.06574059 | 0.7723943 | 0.08076712 | 1.789733 | 1.207344 | 0.3678284 | 1.202886 | 2.274412 | 1.434192 | 2.648491 | 2.277493 | 1.407355 | 0.2697281 | 3.777271 | 0.01637756 | 0.01333393 | 0.5378056 | 0.001728291 | 0.05036405 | 0.1803983 | 9.606466 | 7.020721 | 0.08722409 | 2.17425 | 1.652858 | 4.557133 | 2.667881 | 2.125195 | 5.163805 | 7.967871 | 3.342032 | 3.024277 | 1.69341 | 6.353622 | 5.858231 | 4.328654 | 4.427495 | 5.697463 | 4.498077 | 6.124346 | 5.807355 | 6.140541 | 1.736034 | 8.336793 | 0.2033683 | 0.1221211 | 4.933855 | 0.03187417 | 3.896322 | 2.13694 | 15.55199 | 11.78425 | 2.233162 | 5.436273 | 2.882072 | 4.970247 | 3.512762
NH2-MOF-199 | 0.7149818 | 0.7244573 | 0.3556907 | 0 | 0.9065925 | 0.04210354 | 0.1682393 | 0.02173698 | 0 | 0.459554 | 0.2581784 | 0.01923086 | 0.3759512 | 0.1898866 | 0.2046278 | 0 | 0.6410674 | 0 | 0.003898194 | 0 | 0 | 0 | 0 | 0.08030678 | 5.213749 | 0 | 0.4536879 | 0.4835725 | 0.6473408 | 0.506932 | 0.3302803 | 1.938449 | 0.9771622 | 0 | 1.042017 | 0.1019539 | 0.9894361 | 0.6706108 | 0.1463487 | 1.331787 | 0.7340978 | 0.6295097 | 1.10115 | 0.7890285 | 0.6041302 | 0 | 1.567533 | 0.3822628 | 0.03329987 | 0.2143427 | 0.02333524 | 0.1934646 | 0.01631454 | 0.2789909 | 7.921384 | 0 | 0.6915506 | 0.6611483 | 1.158741 | 0.8489298 | 1.16611 | 3.23582 | 2.618587 | 1.769451 | 1.328708 | 1.115661 | 2.154403 | 1.5742 | 1.362427 | 2.598193 | 2.572942 | 1.260122 | 3.143949 | 2.10183 | 1.875412 | 1.308648 | 11.6437 | 2.109049 | 0.4546921 | 1.44691 | 0.9203569 | 2.521414 | 1.058227 | 1.110554 | 13.87977 | 1.167757 | 1.06439 | 1.542322 | 1.773446 | 2.374709
NH2-UiO-66 | 0.1444313 | 0.2222978 | 0 | 0 | 0.2577234 | 0.02568109 | 0 | 0 | 0 | 0.07258888 | 0 | 0 | 0.04165916 | 0 | 0 | 0 | 0.1759571 | 0 | 0.009551551 | 0 | 0 | 0 | 0 | 0 | 4.392524 | 0 | 0.005179245 | 0.03749329 | 0.1097271 | 0.05207307 | 0 | 0.8443813 | 0.2987614 | 0 | 0.3145046 | 0.06966594 | 0.4880304 | 0.2275709 | 0 | 0.5934725 | 0.2273745 | 0.156151 | 0.3181511 | 0.2552532 | 0.115562 | 0 | 0.6006733 | 0 | 0.04133617 | 0 | 0 | 0 | 0 | 0 | 9.762726 | 0 | 0.1271965 | 0.1124474 | 0.3400034 | 0.2069579 | 0.5848181 | 1.704246 | 1.450289 | 1.03143 | 0.4271838 | 1.00345 | 1.070237 | 0.6419324 | 0.4567618 | 1.402968 | 1.401381 | 0.3593373 | 2.009206 | 0.8906368 | 0.7237652 | 0.8627537 | 7.418264 | 1.08152 | 0.4052526 | 0.5230366 | 0.2836775 | 2.054645 | 0.3922076 | 0.5019081 | 29.27689 | 0.4833496 | 0.2575771 | 0.5597185 | 0.6051934 | 0.7616612
NJTU-1 | 0.1354632 | 0.1554666 | 0 | 0 | 0.2889572 | 0.084674 | 0 | 0 | 1.131534 | 0.191033 | 0 | 0.594324 | 0.1379342 | 0 | 0 | 0 | 0.1165668 | 0.08386939 | 0 | 0 | 0 | 0 | 0 | 27.95864 | 4.172017 | 0 | 0 | 0 | 0.03785802 | 0 | 0 | 0.7988084 | 0.2052051 | 0 | 2.616879 | 0.795721 | 0.4260778 | 0.1719818 | 4.883317 | 1.11917 | 0.159165 | 4.031557 | 1.01277 | 0.1914507 | 0.04707309 | 0 | 0.4773079 | 0.7120056 | 0.01290272 | 0 | 0 | 0 | 0 | 30.53635 | 9.331389 | 0 | 0.04402867 | 0.03570484 | 0.2718184 | 0.1158325 | 0.5106813 | 1.424167 | 1.458878 | 0.9480964 | 20.06308 | 7.553457 | 1.157312 | 0.5598199 | 16.1219 | 2.718572 | 1.186744 | 12.71964 | 3.870006 | 0.7788901 | 0.6727157 | 0.8137356 | 6.759529 | 8.487704 | 0.8058721 | 0.4296796 | 0.2202555 | 2.004732 | 0.3035174 | 31.27396 | 29.06463 | 0.3972845 | 0.198241 | 0.3316228 | 0.5349269 | 0.4941089
NJU-Bai11 | 5.7907 | 2.835068 | 1.459226 | 0 | 1.183689 | 0.8344262 | 0.502833 | 0.3312901 | 0 | 1.545677 | 0.7736467 | 0.2385654 | 1.525225 | 0.9898911 | 0.6954691 | 0 | 2.485276 | 0.1441255 | 0 | 0 | 0 | 0 | 0 | 0.6028365 | 26.47093 | 0 | 3.45556 | 2.611569 | 4.123702 | 3.178185 | 0.6529464 | 7.405943 | 4.952399 | 0.2344573 | 5.656492 | 4.654762 | 2.534865 | 1.486854 | 1.056266 | 5.437423 | 3.69213 | 2.869948 | 5.511081 | 3.45422 | 2.945133 | 0 | 6.908985 | 1.284617 | 1.205426 | 0.5999355 | 0.3784738 | 0.1853138 | 0.5330833 | 13.27229 | 29.78919 | 0 | 4.818104 | 4.180697 | 5.857017 | 5.227858 | 3.242292 | 15.9746 | 10.05175 | 5.044302 | 9.827706 | 16.84059 | 10.34127 | 8.426849 | 6.431844 | 10.96092 | 10.79068 | 6.441967 | 12.37561 | 9.205395 | 7.455247 | 2.069209 | 34.15454 | 4.997799 | 8.116467 | 6.627516 | 4.858853 | 5.026569 | 4.699844 | 4.481969 | 31.07393 | 4.726639 | 6.89345 | 12.40931 | 8.013963 | 14.61759
NJU-Bai12 | 2.443377 | 3.557527 | 2.320465 | 0.09796277 | 0.5014485 | 0.04259182 | 0.9297405 | 0.6575485 | 0.275487 | 2.986128 | 1.497584 | 0.6011938 | 2.571783 | 2.10826 | 1.071948 | 2.837304 | 3.731915 | 0.1135807 | 0.08834225 | 0.155518 | 0.2288414 | 0.03063155 | 0.1278691 | 1.071358 | 9.56345 | 0.4136438 | 2.289789 | 2.967603 | 2.811197 | 2.941077 | 0.988524 | 4.87717 | 3.491482 | 0.4130998 | 4.03015 | 0.3304133 | 3.305573 | 2.331913 | 1.055362 | 4.612018 | 2.863105 | 3.247934 | 3.927927 | 3.490114 | 3.544472 | 9.37518 | 7.307629 | 1.000803 | 0.6443871 | 0.9661879 | 2.165837 | 0.2150028 | 0.5774367 | 2.161327 | 13.79384 | 0.3694949 | 2.422485 | 2.442038 | 3.060802 | 2.759342 | 3.828162 | 6.36204 | 6.496391 | 5.310957 | 27.91706 | 6.311993 | 6.564838 | 5.207998 | 3.890601 | 5.744162 | 4.886932 | 4.101517 | 5.843887 | 4.67753 | 4.000417 | 18.1998 | 13.42495 | 12.92861 | 10.13126 | 3.580733 | 25.07137 | 4.943 | 4.571492 | 4.878499 | 33.02559 | 4.51883 | 3.849611 | 3.952907 | 3.631033 | 4.630949
NJU-Bai13 | 12.15524 | 4.348706 | 2.908141 | 0.2265049 | 0.4000871 | 0.182647 | 1.361599 | 1.004017 | 0.4818884 | 3.547617 | 1.935593 | 0.884299 | 4.020935 | 3.244685 | 1.560122 | 0.2782446 | 4.173033 | 0.3322195 | 0.05098013 | 0.2202446 | 0.4105714 | 0.3397504 | 0.2371794 | 1.47086 | 15.7056 | 0.6124838 | 5.202539 | 3.600063 | 6.366172 | 4.626629 | 1.409833 | 12.49274 | 7.953091 | 0.7566602 | 3.670457 | 1.754373 | 4.382682 | 2.950177 | 1.701138 | 7.735069 | 6.594299 | 4.23291 | 7.94964 | 6.190132 | 4.295372 | 0.6556372 | 10.03914 | 1.600109 | 0.4924411 | 1.424771 | 0.6305368 | 0.4812895 | 1.013245 | 43.02944 | 18.876 | 0.5602315 | 7.996669 | 6.151209 | 10.76816 | 8.7839 | 5.001384 | 14.74552 | 16.20419 | 6.886478 | 31.18188 | 24.64781 | 16.32694 | 15.17282 | 10.96235 | 15.37721 | 13.68589 | 11.11359 | 14.94548 | 14.35729 | 12.79857 | 3.145605 | 20.99852 | 12.47375 | 9.164712 | 11.43345 | 6.014473 | 4.602349 | 6.140114 | 5.965119 | 21.41771 | 6.059071 | 13.09543 | 11.39141 | 12.41846 | 12.23667
NJU-Bai16 | 15.95336 | 2.996424 | 1.359706 | 0 | 8.112875 | 0.4109174 | 0.05154373 | 0 | 0 | 1.475074 | 0.336015 | 0 | 1.665611 | 1.002196 | 0.2317614 | 0 | 2.686682 | 0.3698971 | 0.1669911 | 0 | 0 | 0 | 0 | 10.48725 | 34.95154 | 0 | 5.280709 | 3.102903 | 6.056017 | 4.183975 | 0.285456 | 11.78875 | 6.92967 | 0 | 9.698313 | 4.948577 | 2.089829 | 1.084833 | 0.8757887 | 6.85244 | 4.824437 | 3.220743 | 8.03951 | 3.941556 | 3.507802 | 0 | 11.06823 | 2.209813 | 1.212395 | 0.1804479 | 0 | 0 | 0 | 13.30664 | 42.2026 | 0 | 8.601176 | 6.318633 | 10.52917 | 9.232116 | 2.844654 | 32.0703 | 21.49568 | 4.786384 | 12.38213 | 35.6951 | 26.77738 | 21.32746 | 10.85847 | 26.15174 | 24.88198 | 11.54334 | 27.05532 | 21.97805 | 13.29315 | 1.674118 | 44.14853 | 11.05894 | 4.178212 | 10.67003 | 8.501077 | 4.292225 | 5.694456 | 5.194122 | 53.98619 | 5.583774 | 18.01673 | 29.83743 | 19.09787 | 30.11377
NJU-Bai3 | 4.992306 | 3.365275 | 1.985318 | 0 | 0.5271602 | 0.3328632 | 0.7203868 | 0.4783901 | 0.09638017 | 2.845548 | 1.077151 | 0.4750261 | 3.439303 | 2.597621 | 0.7966847 | 0.1144513 | 3.34955 | 0.05018521 | 0.06580376 | 0 | 0.04126284 | 0.1661702 | 0 | 29.3011 | 11.00016 | 0.167643 | 3.911493 | 2.232743 | 5.007477 | 3.50387 | 0.8618571 | 8.265765 | 6.159906 | 0.2201897 | 4.19623 | 2.565005 | 3.264534 | 2.008527 | 0.7027652 | 6.235626 | 5.273237 | 3.274358 | 6.366666 | 5.267307 | 3.153939 | 0.4112574 | 8.470179 | 0.4800206 | 0.5330089 | 0.7850881 | 0.3158317 | 0.6852666 | 0.39486 | 31.14597 | 14.03823 | 0.2435403 | 5.481114 | 4.678635 | 6.08734 | 6.040407 | 3.848696 | 8.295116 | 9.459096 | 5.522945 | 19.01802 | 12.38388 | 8.887603 | 7.735425 | 7.303571 | 8.269337 | 7.135812 | 7.578987 | 8.050639 | 7.276361 | 7.020858 | 2.281211 | 14.74639 | 6.30522 | 5.477173 | 6.678449 | 5.537746 | 5.54686 | 4.381856 | 30.97402 | 26.62363 | 4.342763 | 6.281365 | 5.509125 | 5.82309 | 6.212283
NJU-Bai9 | 6.618675 | 2.979738 | 1.522408 | 0 | 0.03485365 | 0.02054514 | 0.3957551 | 0.2250272 | 0 | 1.608177 | 0.701029 | 0.1318008 | 1.625416 | 1.002051 | 0.6051024 | 0.3377624 | 2.618644 | 0.28419 | 0.05464331 | 0 | 0 | 0 | 0 | 37.02763 | 28.35087 | 0 | 3.799969 | 2.82757 | 4.49887 | 3.472081 | 0.5414492 | 8.087616 | 5.33518 | 0.1445674 | 0.2454663 | 0.1142176 | 2.579697 | 1.461421 | 1.037861 | 5.825386 | 3.983593 | 3.064272 | 5.903725 | 3.619219 | 3.193352 | 3.027026 | 7.374755 | 1.89891 | 0.4503928 | 0.493886 | 0.2746769 | 0.01083855 | 0.4345506 | 46.3856 | 31.55148 | 0 | 5.222981 | 4.566995 | 6.394306 | 5.637099 | 3.311615 | 19.04753 | 11.11055 | 5.189638 | 2.605974 | 2.02483 | 12.11066 | 9.341051 | 6.976534 | 12.82446 | 12.8582 | 7.003114 | 14.69603 | 10.50445 | 8.260769 | 27.85315 | 35.95409 | 22.4368 | 8.49064 | 7.259415 | 5.336497 | 5.17094 | 5.046278 | 4.766015 | 31.98463 | 5.052248 | 7.767087 | 15.22033 | 9.073889 | 17.71604
NKb-A82 | 5.981605 | 2.797139 | 1.240843 | 0 | 1.239355 | 0.55602 | 0.1883965 | 0.04809403 | 0 | 1.260347 | 0.5236988 | 0 | 1.266811 | 0.7179911 | 0.03026722 | 0 | 2.451659 | 0 | 0.13603 | 0 | 0 | 0.10255 | 0 | 8.756018 | 37.0556 | 0 | 3.804802 | 2.758597 | 4.438241 | 3.39271 | 0.4083912 | 7.398369 | 5.224556 | 0 | 3.831656 | 2.38572 | 1.988292 | 1.207653 | 0.9052277 | 5.667302 | 3.849294 | 2.950211 | 5.863218 | 3.45956 | 0.23223 | 0 | 7.330249 | 0.5079707 | 0.89537 | 0.298585 | 0.13721 | 0.94911 | 0.3563438 | 9.308662 | 45.24862 | 0 | 5.210507 | 4.577864 | 6.070611 | 5.596439 | 2.739269 | 11.42613 | 9.394586 | 4.635231 | 8.592739 | 5.286654 | 9.397315 | 8.17942 | 6.679516 | 9.7063 | 9.072391 | 6.713231 | 10.26496 | 8.461569 | 4.200433 | 1.781874 | 33.16328 | 8.046072 | 2.470039 | 6.729987 | 5.01094 | 6.986733 | 4.886424 | 4.560709 | 50.76702 | 4.894325 | 6.943738 | 8.827408 | 7.4025 | 10.26369
NO2(1)-PCN-125 | 2.161922 | 4.251385 | 3.006464 | 0.2466707 | 0.8865688 | 0.4471763 | 1.35464 | 1.024062 | 0.4709848 | 3.731943 | 1.962256 | 0.855014 | 3.271488 | 2.791033 | 1.520158 | 0.3629266 | 4.560437 | 0.3465871 | 0.4764159 | 0.3410863 | 0.2524281 | 0.4085998 | 0.288208 | 1.554791 | 8.290773 | 0.6938314 | 3.039418 | 3.615317 | 3.577583 | 3.702169 | 1.314256 | 5.382478 | 4.170938 | 0.7126203 | 5.717614 | 3.337421 | 3.697002 | 2.767636 | 1.508588 | 5.280643 | 3.560733 | 4.012365 | 4.677443 | 4.219866 | 4.351319 | 0.6227549 | 7.652143 | 1.487113 | 2.834396 | 1.366209 | 0.8430158 | 0.8523023 | 0.8601841 | 2.849525 | 10.99115 | 0.5771205 | 2.867147 | 3.112199 | 3.466851 | 3.231598 | 4.240136 | 5.51057 | 6.200861 | 5.766963 | 19.11641 | 17.51173 | 5.340596 | 4.292662 | 4.34337 | 5.118923 | 4.627011 | 4.476046 | 5.409727 | 4.40262 | 4.290218 | 2.598104 | 11.61727 | 7.249342 | 5.626301 | 4.0198 | 3.163975 | 5.806746 | 5.285533 | 5.446814 | 26.49686 | 5.130874 | 3.194053 | 3.009153 | 3.572487 | 3.823185
NO2(2)-PCN-125 | 11.89677 | 4.179054 | 2.579547 | 0 | 9.154749 | 0.4097655 | 0.9199538 | 0.5760732 | 0.06987526 | 3.354964 | 1.520261 | 0.4705313 | 3.981476 | 3.08103 | 1.109853 | 0 | 4.062143 | 0 | 0.08139572 | 0 | 0 | 0.007672414 | 0 | 18.88047 | 15.94836 | 0.2290114 | 5.565748 | 3.324814 | 7.017061 | 4.729761 | 0.9562885 | 13.76479 | 8.665373 | 0.332628 | 11.011 | 3.291067 | 4.025664 | 2.534798 | 1.269832 | 8.294078 | 7.053607 | 4.087348 | 8.735929 | 6.400307 | 4.196486 | 0.2970464 | 10.83816 | 1.144383 | 2.516709 | 0.98391 | 0.501416 | 0.6057291 | 0.5550348 | 20.36389 | 19.0669 | 0.1587101 | 8.678102 | 6.626371 | 11.65781 | 9.581634 | 4.742773 | 14.70294 | 16.70673 | 6.921356 | 12.70982 | 19.69384 | 16.33436 | 15.23258 | 11.78146 | 15.28457 | 13.80907 | 12.02111 | 14.90997 | 14.33626 | 13.61919 | 2.670168 | 20.73578 | 13.49564 | 14.73542 | 12.50836 | 10.70696 | 6.463409 | 6.204378 | 19.84042 | 21.91562 | 6.086648 | 13.432 | 11.23879 | 12.3747 | 12.14324
NOS-A94 | 13.5228 | 4.431451 | 2.623174 | 0 | 1.133395 | 0.52023 | 0.8645591 | 0.5914386 | 0.1125279 | 3.074083 | 1.485885 | 0.4391819 | 3.355646 | 2.607406 | 0.08546 | 0 | 4.145815 | 0 | 0.23075 | 0 | 0 | 0.09931 | 0 | 14.07527 | 19.54838 | 0.1986568 | 5.583638 | 4.013569 | 6.773067 | 5.039739 | 0.9098435 | 13.59204 | 8.134491 | 0.4187297 | 3.824383 | 2.29872 | 3.949665 | 2.485365 | 1.629567 | 8.160944 | 6.53068 | 4.492745 | 8.422471 | 5.999025 | 0.39249 | 0.008919679 | 10.327 | 1.103108 | 1.15413 | 0.9311817 | 0.5696408 | 0.83804 | 0.6918179 | 15.28339 | 22.10629 | 0.1329747 | 8.125876 | 6.540187 | 11.53858 | 8.95754 | 4.721237 | 20.50902 | 20.28969 | 6.875345 | 8.818679 | 5.637049 | 21.55633 | 17.72587 | 11.35095 | 21.10406 | 19.64719 | 11.57136 | 20.99591 | 19.69392 | 7.423859 | 2.541182 | 26.01555 | 12.87671 | 2.783421 | 12.44161 | 10.82701 | 4.627429 | 6.678665 | 6.573972 | 20.77239 | 6.613552 | 15.47286 | 16.87672 | 17.74444 | 17.80568
NOTT-100 | 3.662362 | 2.750523 | 0.05638816 | 0.4904838 | 3.620507 | 1.459396 | 1.172012 | 1.011009 | 0.6871518 | 1.901763 | 1.395025 | 0.9437793 | 1.822256 | 1.476865 | 1.307993 | 0.494462 | 0.1676401 | 0.5871843 | 0.6337842 | 0.4274191 | 0.4523203 | 0.06046021 | 0.4992105 | 1.202888 | 13.56428 | 0.6574413 | 2.67663 | 2.45983 | 3.145473 | 1.092189 | 1.351104 | 5.077517 | 0.4518679 | 0.8640106 | 3.87453 | 3.949731 | 2.735123 | 1.986719 | 1.495427 | 4.133544 | 3.080292 | 2.701889 | 4.006008 | 3.076497 | 2.711658 | 0.8265426 | 1.482105 | 1.428578 | 1.720038 | 1.233027 | 1.028608 | 0.4854629 | 1.117598 | 1.838331 | 16.47988 | 0.7339408 | 3.39941 | 3.171819 | 4.055917 | 6.2028 | 3.195662 | 8.402115 | 7.984281 | 4.275165 | 4.390423 | 8.972023 | 5.968285 | 5.068543 | 4.47157 | 6.58248 | 6.577796 | 4.404673 | 7.459563 | 5.604113 | 4.936552 | 2.570556 | 14.72931 | 5.501545 | 5.345893 | 4.473027 | 3.509391 | 5.677523 | 3.771407 | 3.711322 | 17.74268 | 3.827972 | 4.265342 | 5.964297 | 4.980762 | 12.99624
NOTT-100a | 6.742839 | 6.636326 | 4.961722 | 0.3622859 | 8.104962 | 2.728341 | 1.971759 | 1.528609 | 0.7189789 | 6.082053 | 2.954248 | 1.216806 | 6.02856 | 5.309148 | 2.114102 | 0.2660317 | 6.834409 | 0.3951227 | 0.1376145 | 0.5432489 | 0.4198524 | 0.3212323 | 0.3961371 | 17.98391 | 11.49597 | 1.393028 | 6.759713 | 5.540549 | 7.996012 | 6.812722 | 1.624441 | 10.75622 | 8.735257 | 1.187476 | 8.074923 | 8.416255 | 5.566923 | 3.764879 | 2.215722 | 9.577323 | 7.273722 | 6.590143 | 9.816907 | 7.789477 | 6.770502 | 0.5906408 | 12.51512 | 1.895165 | 1.232366 | 1.896215 | 1.176631 | 0.8940912 | 1.24873 | 19.39376 | 14.36167 | 0.7811294 | 7.636091 | 7.332747 | 8.461057 | 8.257523 | 6.510186 | 9.391327 | 11.36289 | 8.481061 | 8.840449 | 12.18588 | 10.19395 | 9.153156 | 9.616503 | 9.655188 | 8.888144 | 10.05363 | 9.663931 | 8.97698 | 9.27394 | 3.088587 | 15.29496 | 12.91907 | 8.291265 | 8.911638 | 7.067075 | 6.937212 | 8.486985 | 20.20582 | 21.01318 | 8.223016 | 8.2001 | 6.253705 | 7.548137 | 7.145255
NOTT-101 | 11.06638 | 3.82856 | 0.0385073 | 0.1195975 | 6.796013 | 0.3860985 | 1.028116 | 0.7766932 | 0.3301047 | 2.758322 | 1.470117 | 0.6599669 | 2.889714 | 2.239455 | 1.248851 | 0.03043997 | 0.1127438 | 0.1935293 | 0.109077 | 0.08190354 | 0.07720847 | 0.03361942 | 0.09749305 | 1.129771 | 17.44667 | 0.3742597 | 4.466056 | 3.396236 | 5.393153 | 0.518023 | 1.138374 | 10.79259 | 0.3565372 | 0.5907735 | 8.241302 | 3.527186 | 3.709652 | 2.434258 | 1.503384 | 6.86754 | 5.227076 | 3.851749 | 6.879726 | 4.890618 | 3.956745 | 0.3887311 | 1.02661 | 1.305522 | 0.8871972 | 1.107753 | 0.753553 | 0.3027915 | 0.8656313 | 2.219534 | 20.15341 | 0.3899505 | 6.330755 | 5.277177 | 8.861217 | 4.780881 | 4.417941 | 18.32388 | 3.371274 | 6.291347 | 10.01582 | 23.54687 | 18.50381 | 14.88859 | 8.958719 | 18.35254 | 17.07936 | 9.02632 | 18.49485 | 16.72877 | 11.7961 | 2.816154 | 12.89298 | 10.54032 | 8.439986 | 9.726083 | 8.461327 | 2.889164 | 5.745087 | 5.677959 | 19.64281 | 5.742947 | 12.59037 | 15.07496 | 15.08589 | 15.73151
NOTT-101a | 3.831566 | 2.204731 | 1.387408 | 0 | 1.023107 | 0.4348608 | 0.3904347 | 0.1766936 | 0 | 1.594434 | 0.6416993 | 0.1501371 | 1.658117 | 0.9827472 | 0.5536028 | 0 | 2.589682 | 0.1642272 | 0.08756761 | 0 | 0 | 0 | 0 | 0.3463085 | 25.72701 | 0 | 4.623029 | 2.705658 | 5.556923 | 3.717766 | 12.14706 | 7.921854 | 6.701742 | 0 | 6.748261 | 3.507663 | 2.589015 | 1.475703 | 0.714109 | 6.556031 | 4.612812 | 3.032541 | 7.701069 | 3.98865 | 3.226996 | 0.01008975 | 10.85343 | 1.457254 | 0.8445233 | 0.513521 | 0.2211874 | 0.2790728 | 0.2283548 | 1.461833 | 31.73591 | 0 | 8.242232 | 5.768414 | 10.50405 | 8.965389 | 21.75045 | 20.68275 | 20.8956 | 5.073755 | 26.43581 | 17.60879 | 24.61407 | 20.35731 | 10.84248 | 23.18149 | 20.28465 | 11.43393 | 22.19504 | 20.50454 | 13.56613 | 2.078019 | 33.52244 | 10.37309 | 6.030705 | 10.94392 | 8.748897 | 5.036435 | 5.382617 | 5.014137 | 43.66922 | 5.300219 | 17.06948 | 21.34126 | 17.71388 | 21.41717
NOTT-102 | 15.82303 | 5.429409 | 0.02287942 | 0.05407518 | 11.3702 | 2.051628 | 1.349215 | 0.9582661 | 0.3200781 | 4.212091 | 2.076595 | 0.7711086 | 4.844759 | 3.946578 | 1.669276 | 0.01005376 | 0.08602409 | 0.1011885 | 0.2121175 | 0.03864101 | 0 | 0.02783885 | 0.03281998 | 1.585673 | 21.54853 | 0.5291419 | 7.665786 | 4.719651 | 9.004276 | 0.329717 | 1.356308 | 16.14336 | 0.2612065 | 0.729264 | 13.16227 | 7.899357 | 4.840327 | 3.192753 | 1.987731 | 10.14182 | 8.688122 | 5.535995 | 11.07596 | 7.828029 | 5.705108 | 0.3904901 | 0.7086129 | 1.639085 | 3.170791 | 1.449962 | 0.8649352 | 0.2608192 | 1.046234 | 3.14009 | 25.31319 | 0.3687144 | 11.3093 | 8.881673 | 13.90964 | 2.246196 | 5.676392 | 19.93958 | 4.784222 | 8.100544 | 15.46774 | 23.89405 | 21.44157 | 19.81459 | 14.25744 | 20.23027 | 18.07761 | 14.7895 | 19.60674 | 18.78144 | 16.4649 | 3.153907 | 10.31876 | 16.24702 | 17.76466 | 14.74031 | 12.68999 | 4.808964 | 8.004757 | 7.592208 | 29.46965 | 7.821678 | 17.40349 | 16.74026 | 16.22671 | 16.06312
NOTT-103 | 11.0494 | 3.117788 | 0.0324125 | 0 | 7.250595 | 1.081439 | 0.6601572 | 0.4111824 | 0.006380923 | 2.225764 | 0.9572212 | 0.4012505 | 2.503238 | 1.773193 | 0.7813933 | 0 | 0.09332085 | 0 | 0.08627279 | 0 | 0 | 0.03219192 | 0 | 0.5624241 | 17.18494 | 0.04649751 | 3.852741 | 2.338273 | 4.977176 | 0.5151809 | 0.8590523 | 11.57644 | 0.3126853 | 0.1866841 | 8.877136 | 4.948343 | 3.266823 | 1.949318 | 0.7634662 | 6.281962 | 4.994102 | 3.029087 | 6.956236 | 4.601055 | 2.93291 | 0.2708038 | 0.9471417 | 0.9798248 | 1.761971 | 0.7731055 | 0.4200341 | 0.3057606 | 0.3926395 | 1.329294 | 21.93084 | 0.1310848 | 7.305951 | 4.914576 | 9.465256 | 3.977212 | 3.852342 | 14.65965 | 5.860058 | 5.537729 | 11.04059 | 18.37922 | 15.83973 | 14.61868 | 10.13296 | 14.60595 | 12.60975 | 10.54521 | 14.01208 | 13.20852 | 11.24292 | 2.387898 | 8.282738 | 11.91917 | 13.19178 | 10.10977 | 8.303941 | 5.707348 | 4.769838 | 4.508616 | 34.6128 | 4.702449 | 12.37331 | 11.83403 | 10.80866 | 17.91139
NOTT-109a | 13.69435 | 3.821478 | 2.222884 | 0 | 7.958275 | 1.228904 | 0.7051987 | 0.4476129 | 0.03827566 | 2.617577 | 1.188959 | 0.3746065 | 2.780687 | 2.06531 | 0.9715534 | 0 | 3.507435 | 0 | 0.4182696 | 0 | 0 | 0 | 0 | 22.93787 | 22.20973 | 0.06244541 | 4.995082 | 3.357695 | 6.065184 | 4.340763 | 0.885603 | 12.70173 | 7.344781 | 0.2947547 | 9.814639 | 5.965723 | 3.677233 | 2.255315 | 1.231242 | 7.447265 | 5.633418 | 3.891398 | 7.953407 | 5.170002 | 3.968794 | 0.1830977 | 10.50799 | 1.070992 | 1.222086 | 0.8378151 | 0.471899 | 0.522589 | 0.5655191 | 24.31508 | 26.0308 | 0.09310747 | 7.871902 | 6.081687 | 10.61877 | 8.588991 | 4.372487 | 20.50042 | 19.63241 | 6.387999 | 12.23895 | 24.6544 | 21.1835 | 18.22653 | 10.77589 | 20.34263 | 18.149 | 11.17522 | 19.93535 | 18.46074 | 13.8896 | 2.636961 | 27.89656 | 12.56749 | 11.39346 | 11.43615 | 9.631752 | 6.304499 | 6.031013 | 24.34788 | 30.93787 | 5.958941 | 15.32283 | 17.43939 | 16.06239 | 18.07133
NOTT-119a (desolvated) | 14.88596 | 4.883069 | 2.960616 | 0 | 9.447024 | 1.5787 | 0.9349189 | 0.6707498 | 0.170033 | 3.342458 | 1.641856 | 0.4954274 | 3.692929 | 2.810882 | 1.277213 | 0.7035798 | 4.588511 | 0 | 0.05550705 | 0 | 0 | 0 | 0 | 35.26151 | 22.81454 | 0.2611165 | 6.292094 | 4.474545 | 7.454294 | 5.660225 | 0.9789679 | 14.48365 | 8.82842 | 0.5116652 | 11.51042 | 7.181239 | 4.233471 | 2.702257 | 1.934536 | 8.83287 | 7.137831 | 4.982097 | 9.306709 | 6.536156 | 5.11947 | 5.857087 | 11.68786 | 1.211428 | 0.5411439 | 1.019936 | 0.6322347 | 0.3741958 | 0.8267099 | 67.68159 | 25.52363 | 0.1841196 | 9.179198 | 7.309716 | 12.36499 | 10.02206 | 5.0753 | 22.8315 | 21.7477 | 7.423011 | 13.79519 | 27.2651 | 23.5616 | 19.34857 | 12.4001 | 23.11102 | 21.12867 | 12.77405 | 22.97146 | 21.17908 | 15.60594 | 27.97108 | 29.02854 | 14.1283 | 9.70254 | 13.16457 | 11.527 | 6.952808 | 7.314211 | 76.54779 | 24.91823 | 7.211638 | 16.82988 | 19.2476 | 18.88955 | 20.0998
NOTT-202a | 6.262728 | 2.753963 | 0.0144053 | 0 | 0.198586 | 0.1454833 | 0 | 0 | 0 | 0.939158 | 0 | 0 | 1.093309 | 0.3667073 | 0 | 1.224575 | 2.410736 | 0.05709392 | 0.05304518 | 0 | 0.0306179 | 0.0144169 | 0 | 24.8142 | 0.0144403 | 0 | 4.029636 | 2.809421 | 4.659333 | 3.622516 | 0 | 7.692534 | 0.168932 | 0 | 2.39192 | 1.381351 | 1.304433 | 0.1224487 | 0.6318169 | 5.849386 | 3.958329 | 2.956178 | 6.089345 | 3.477947 | 3.225231 | 7.311061 | 7.676799 | 0.641919 | 0.461734 | 0 | 0.224292 | 0.159006 | 0 | 27.5232 | 0.154037 | 0 | 5.45109 | 4.773294 | 6.293086 | 5.830547 | 2.444207 | 11.01516 | 2.983855 | 4.581946 | 16.19203 | 16.11472 | 9.800542 | 8.453968 | 6.938655 | 10.16938 | 9.505951 | 6.985723 | 10.56949 | 8.838532 | 2.192694 | 23.18188 | 23.09324 | 9.944258 | 8.957096 | 6.998409 | 4.228044 | 1.850367 | 5.136068 | 4.783977 | 1.651896 | 5.132179 | 7.160214 | 8.879079 | 7.762062 | 9.956623
NOTT-300 | 9.313203 | 0.0829479 | 0.0167036 | 0 | 1.1965 | 0.5597543 | 0.3046043 | 0.0350101 | 0 | 0.00700899 | 0.4828994 | 0.09700695 | 0.05211905 | 0.5804402 | 0.424117 | 0.8952502 | 1.689134 | 0.0358017 | 0.0284 | 0 | 0.00325701 | 0 | 0 | 0.02826435 | 0.0350664 | 0 | 2.380596 | 1.517734 | 3.18213 | 2.039675 | 0.5064657 | 0.2807344 | 0.14873 | 0 | 6.0636 | 4.21771 | 2.258831 | 0.186321 | 0.3624822 | 0.03595956 | 2.906907 | 1.91793 | 0.19055 | 2.794102 | 0.038469 | 1.101094 | 6.710503 | 0.242552 | 0.241805 | 0.4158998 | 0.10647 | 0.0936416 | 0.1071031 | 0.281924 | 0.167902 | 0 | 4.284236 | 3.235085 | 6.180133 | 4.79993 | 2.752773 | 0.3860043 | 15.2213 | 4.345211 | 9.067292 | 20.4313 | 17.10973 | 14.12909 | 6.558155 | 0.07835921 | 13.89024 | 6.799028 | 0.2803025 | 14.15516 | 9.158534 | 2.899907 | 24.69399 | 6.360111 | 5.056522 | 6.947355 | 5.431538 | 4.69755 | 3.631803 | 9.001658 | 4.78777 | 3.627717 | 11.12896 | 13.724 | 11.80775 | 14.23946
NPC-7-Cu | 1.980414 | 2.346231 | 1.404593 | 0 | 0.4980931 | 0.25215 | 0.7037463 | 0.4946081 | 0.1546116 | 1.976917 | 0.9939726 | 0.4594747 | 1.893728 | 1.449535 | 0.7369447 | 0.3707747 | 2.781527 | 0.102938 | 0.08057213 | 0.07750365 | 0.04860659 | 0.1799641 | 0.03866542 | 8.20142 | 1.574373 | 0.2396461 | 2.068838 | 1.76925 | 3.085298 | 2.354899 | 0.7532154 | 5.381064 | 3.606915 | 0.2925936 | 2.816 | 1.83471 | 2.234624 | 1.555891 | 0.6447016 | 4.164963 | 2.702948 | 2.248666 | 3.866783 | 2.908423 | 2.513463 | 1.219129 | 5.386951 | 0.75431 | 0.5555515 | 0.7267788 | 0.424406 | 0.6063865 | 0.3762704 | 9.08492 | 2.359985 | 0.2758588 | 2.370075 | 2.394797 | 3.649165 | 2.786011 | 2.699241 | 2.88437 | 5.491662 | 4.00386 | 9.256253 | 8.427152 | 3.72858 | 3.151941 | 3.949452 | 3.66368 | 3.620577 | 4.27484 | 3.927873 | 3.562561 | 4.381867 | 2.796403 | 4.142258 | 5.533755 | 5.07724 | 4.033219 | 2.629674 | 4.252746 | 3.518186 | 9.867881 | 7.188164 | 3.492446 | 2.946951 | 0.9280244 | 2.931122 | 1.556853
NPC-7-Zn | 4.654408 | 1.476798 | 0.7415563 | 0 | 0.2686133 | 0.1673327 | 0.372793 | 0.1527901 | 0 | 1.062307 | 0.493067 | 0.1534086 | 1.107146 | 0.7011744 | 0.3755516 | 0.0434994 | 1.401881 | 0.01267894 | 0 | 0 | 0 | 0 | 0 | 0.294118 | 5.426519 | 0 | 1.107574 | 0.9227045 | 1.777236 | 1.150349 | 0.5187501 | 5.825005 | 2.52681 | 0 | 0.797448 | 0.6714225 | 1.674426 | 1.10905 | 0.2507186 | 2.756149 | 2.083996 | 1.287755 | 2.579191 | 2.0926 | 1.245461 | 0.1674362 | 3.711001 | 0.1183864 | 0.8839315 | 0.4188111 | 0.1152009 | 0.4191719 | 0.05470131 | 0.661765 | 6.944443 | 0 | 2.068373 | 1.586222 | 4.413638 | 2.517148 | 1.998008 | 5.782592 | 8.94872 | 3.194661 | 2.520172 | 2.140711 | 7.289777 | 6.685678 | 4.127488 | 6.893903 | 6.376016 | 4.266438 | 6.828067 | 6.704562 | 6.390381 | 0.8855876 | 8.530871 | 1.696696 | 6.359178 | 4.840164 | 4.326187 | 3.779729 | 2.065098 | 2.318923 | 11.07944 | 2.16375 | 6.266988 | 3.343936 | 5.64126 | 4.046623
NS2 | 0.3073457 | 0.4763899 | 0.2448187 | 0 | 1.096908 | 0.5279907 | 0.2884819 | 0.05011763 | 0 | 0.3264492 | 0.2064109 | 0.05935461 | 0.2427409 | 0.1721458 | 0.1620248 | 0 | 0.4848143 | 0 | 0 | 0 | 0 | 0 | 0 | 29.20938 | 0.3944657 | 0 | 0.2029064 | 0.3004558 | 0.3982596 | 0.3044946 | 0.2407786 | 2.118743 | 0.6499287 | 0 | 5.51613 | 3.11521 | 1.77419 | 0.4992651 | 0.06848407 | 0.9059435 | 0.4010453 | 0.3873678 | 0.6525294 | 0.5121959 | 0.4046894 | 0 | 0.985965 | 0.2807972 | 0.3554361 | 0.1837825 | 0.01715488 | 0.1968778 | 0 | 40.10869 | 0.940647 | 0 | 0.322424 | 0.2856779 | 0.9334337 | 0.4351574 | 0.8179817 | 0.9609364 | 2.479006 | 1.434952 | 19.27062 | 12.5561 | 8.693898 | 0.8075131 | 1.031772 | 1.296652 | 1.48557 | 1.069794 | 1.66645 | 1.329216 | 1.639293 | 1.022847 | 1.906845 | 2.04128 | 2.031303 | 1.219742 | 0.5744823 | 2.428075 | 0.679127 | 43.07702 | 7.154363 | 0.7439603 | 0.6947932 | 0.08073907 | 0.9269628 | 0.3256317
NTU-101-Cu | 6.84138 | 3.3613 | 1.80587 | 0 | 0.5352709 | 0.9692273736 | 0.6210732 | 0.4408751 | 0.08896329 | 1.841336 | 0.927159 | 0.3627493 | 1.895788 | 1.231364 | 0.8464045 | 0 | 3.002726 | 0.122761 | 0 | 0 | 0.05277578 | 0 | 0 | 0.7697686 | 32.55557 | 0.06346226 | 4.42795 | 3.290739 | 5.103464 | 4.000903 | 0.8065252 | 8.238859 | 5.903185 | 0.3596222 | 4.591491 | 5.310525 | 2.725556 | 1.660731 | 1.359751 | 6.355254 | 4.483305 | 3.516703 | 6.55885 | 4.083676 | 3.683906 | 0.0591995 | 8.052825 | 0.9740801 | 1.363634 | 0.7395723 | 0.3592078 | 0.3418928 | 0.6881685 | 2.138779 | 38.69016 | 0.1224595 | 5.894796 | 5.209708 | 6.802373 | 6.297974 | 3.501025 | 18.06495 | 11.07671 | 5.433866 | 32.67176 | 19.20152 | 12.12451 | 9.658032 | 7.40672 | 12.44961 | 12.13151 | 7.456285 | 13.91513 | 10.30898 | 8.31881 | 2.215537 | 39.6942 | 12.23463 | 9.064538 | 7.482242 | 6.736249 | 5.058565 | 5.548774 | 5.246452 | 43.55393 | 5.551882 | 7.974072 | 14.51328 | 8.945388 | 16.78343
NU-100 | 15.00014 | 3.978843 | 2.079845 | 0 | 8.626603 | 0.01117372 | 0.4452479 | 0.2525208 | 0 | 2.273819 | 0.9019692 | 0.1703729 | 2.495083 | 1.693196 | 0.7263565 | 0.5415376 | 3.589781 | 0 | 0 | 0 | 0 | 0 | 0 | 0.6555282 | 30.5277 | 0 | 5.793431 | 3.904046 | 6.747282 | 5.017381 | 0.6486487 | 12.79729 | 7.831365 | 0.198498 | 10.1796 | 0.02297179 | 3.122396 | 1.82997 | 1.474468 | 7.84645 | 5.848923 | 4.190534 | 8.684538 | 5.127577 | 4.474471 | 5.042708 | 11.40838 | 0.7878689 | 1.570749 | 0.5809481 | 0.291056 | 0.2231886 | 0.4833047 | 2.41331 | 35.83146 | 0 | 8.760353 | 6.875074 | 10.94756 | 9.407434 | 3.988924 | 27.83244 | 21.32592 | 6.026417 | 12.60328 | 0.4579023 | 25.19467 | 20.19579 | 11.26964 | 24.93664 | 23.60124 | 11.7161 | 25.64118 | 21.46046 | 14.03341 | 36.85807 | 38.01345 | 12.85994 | 14.82495 | 11.59019 | 9.320897 | 5.582954 | 6.706839 | 6.301383 | 42.29208 | 6.623147 | 16.92418 | 25.1565 | 18.88432 | 25.8175
NU-1000 | 3.12752 | 0.3411636 | 0 | 0 | 0.380952 | 0.2062364 | 0 | 0 | 0 | 0 | 0 | 0 | 0 | 0 | 0 | 0 | 0.1014397 | 0 | 0 | 0 | 0 | 0.0270386 | 0 | 25.8174 | 26.95698 | 0 | 0.7850254 | 0 | 1.374122 | 0.4600472 | 0 | 4.220126 | 2.128812 | 0 | 2.85714 | 1.71429 | 0.7032118 | 0.0857124 | 0 | 2.583845 | 0.8809555 | 0.2075708 | 2.725235 | 0.6960564 | 0.2487642 | 0 | 4.31282 | 0 | 0 | 0 | 0 | 0.239044 | 0 | 40.10985 | 34.83708 | 0 | 2.137119 | 1.500782 | 2.957962 | 2.498522 | 0.9795123 | 15.18396 | 6.522192 | 2.045836 | 26.46168 | 15.54109 | 8.125457 | 5.389324 | 3.565402 | 8.1075 | 7.741132 | 3.592421 | 9.379084 | 5.766306 | 4.259107 | 0.8526005 | 36.13478 | 4.893198 | 5.034465 | 3.569886 | 1.931144 | 2.972428 | 1.913618 | 1.670613 | 50.95169 | 1.962765 | 4.008605 | 12.81679 | 4.680631 | 14.39962
NU-100SP | 6.944372 | 1.654612 | 0.3881806 | 0 | 4.305344 | 0.001394118 | 0 | 0 | 0 | 0.5083811 | 0.06413456 | 0 | 0.4384622 | 0.007567823 | 0.02150099 | 0.8407826 | 1.342433 | 0 | 0 | 0 | 0 | 0 | 0 | 0 | 29.26076 | 0 | 2.629525 | 1.533717 | 3.268262 | 2.203417 | 0.1783771 | 6.543717 | 3.977397 | 0 | 4.776337 | 0.01392619 | 1.442343 | 0.7559965 | 0 | 4.361301 | 2.586932 | 1.718751 | 4.712731 | 2.235708 | 1.900852 | 7.577007 | 6.579033 | 0.2483226 | 0.4257075 | 0.03200367 | 0 | 0 | 0 | 0.4567835 | 37.23915 | 0 | 4.205884 | 3.396263 | 5.14436 | 4.596461 | 1.881209 | 23.79949 | 12.16796 | 3.474159 | 6.089595 | 0.4827295 | 17.24759 | 11.86094 | 5.840144 | 16.51046 | 15.44957 | 5.95784 | 17.59498 | 12.38921 | 6.844851 | 29.61353 | 38.98039 | 7.303818 | 7.925974 | 5.735151 | 3.896822 | 3.581708 | 3.653132 | 3.381121 | 52.32281 | 3.632963 | 8.661669 | 21.75516 | 9.703802 | 22.53495
NU-111 | 2.039594 | 0.2769303 | 0 | 0 | 1.541328 | 0 | 0 | 0 | 0 | 0 | 0 | 0 | 0 | 0 | 0.01301978 | 0.3306533 | 0.09626892 | 0 | 0.0355063 | 0 | 0 | 0 | 0 | 54.46043 | 22.36009 | 0 | 0.123479 | 0 | 0.7003204 | 0 | 0 | 3.395912 | 1.388097 | 0 | 1.830394 | 1.326392 | 0.6697677 | 0.1498852 | 0 | 1.885827 | 0.3325757 | 0.1573917 | 1.931799 | 0.4585726 | 0.04145239 | 2.886604 | 3.472112 | 0 | 0.2633484 | 0 | 0 | 0 | 0 | 60.5937 | 31.02746 | 0 | 1.351726 | 0.8007776 | 2.099993 | 1.699545 | 0.8904817 | 10.06711 | 5.194602 | 1.747039 | 2.703761 | 11.59334 | 5.400641 | 4.046684 | 2.720229 | 5.706495 | 5.298898 | 2.73863 | 6.528746 | 4.325658 | 1.055373 | 32.46797 | 31.47013 | 3.963039 | 6.208044 | 2.72898 | 1.140961 | 2.642724 | 1.232851 | 61.27221 | 48.94812 | 1.27249 | 2.879426 | 7.870641 | 3.514418 | 9.191845
NU-125 | 6.908627 | 3.160059 | 1.437327 | 0 | 6.107895 | 0.4068635 | 0 | 0 | 0 | 1.408211 | 0 | 0 | 1.563918 | 0.8350241 | 0.02127573 | 2.255038 | 2.811297 | 0 | 0.05414558 | 0 | 0 | 0.04491133 | 0 | 34.15703 | 0.03062627 | 0 | 4.519384 | 3.294584 | 5.13317 | 4.082419 | 0 | 8.180344 | 5.851912 | 0 | 6.469225 | 3.683723 | 1.752448 | 0.5802683 | 1.058193 | 6.266944 | 4.381254 | 3.417309 | 6.534403 | 3.924331 | 0.1252806 | 13.08652 | 8.152666 | 0 | 0.447298 | 0 | 0 | 0.3548645 | 0 | 36.27644 | 0.3002119 | 0 | 5.954934 | 5.252841 | 6.774989 | 6.346407 | 2.850053 | 13.23716 | 10.43071 | 4.912297 | 7.486661 | 24.40102 | 10.7226 | 9.160913 | 7.458215 | 10.95252 | 10.19043 | 7.500189 | 11.5072 | 9.479285 | 3.384422 | 36.5688 | 37.29843 | 8.816957 | 8.013753 | 7.48885 | 5.563864 | 7.619133 | 5.572295 | 36.68857 | 5.46154 | 5.546173 | 7.835031 | 10.7257 | 8.300951 | 12.20916
NU-125-F1 | 13.79873 | 5.004426 | 3.012211 | 0.07688981 | 9.204949 | 0.4028334 | 0.854461 | 0.6269733 | 0.2033579 | 3.180033 | 1.535801 | 0.4787744 | 3.402103 | 2.555706 | 0.01260446 | 9.394775 | 4.616543 | 0.01747376 | 0.08314706 | 0 | 0 | 0.03458184 | 0 | 38.00189 | 32.0509 | 0.2144108 | 6.701664 | 4.887667 | 7.5924 | 6.038451 | 0.9633209 | 13.05282 | 8.658398 | 0.6343322 | 10.4331 | 3.47009 | 3.9274 | 2.478733 | 2.340913 | 8.930017 | 6.92669 | 5.24843 | 9.385707 | 6.280428 | 0.1253062 | 13.5801 | 11.73274 | 1.193599 | 0.8070063 | 0.9977738 | 0.649177 | 0.3406861 | 1.087258 | 41.45967 | 35.71888 | 0.205188 | 9.112856 | 7.675007 | 11.10485 | 9.688714 | 4.917956 | 29.22639 | 20.59673 | 7.357044 | 12.50543 | 29.61049 | 23.86152 | 18.66075 | 11.47982 | 24.33133 | 24.09769 | 11.80918 | 26.16407 | 20.84013 | 3.590965 | 40.7743 | 38.87832 | 13.2898 | 13.97222 | 11.90492 | 9.776546 | 7.9495 | 7.783426 | 42.204 | 36.78029 | 7.702558 | 15.7422 | 25.71813 | 18.63404 | 27.10891
NU-125-F2 | 19.91273 | 7.010813 | 4.635639 | 0.7860703 | 13.243 | 0.2979388 | 1.473008 | 1.289913 | 0.8436818 | 4.887466 | 2.59101 | 0.9199601 | 5.329779 | 4.38139 | 0.01781669 | 0 | 6.631721 | 0.4528094 | 0.05702073 | 0.2528545 | 0.5634626 | 0.03294283 | 0.5673067 | 2.453742 | 36.64169 | 0.8844668 | 9.728115 | 7.005445 | 10.89028 | 8.492399 | 1.454952 | 18.00347 | 12.19633 | 1.538742 | 15.20052 | 2.550561 | 5.194826 | 3.515381 | 3.761271 | 11.87371 | 9.809736 | 7.346872 | 13.09845 | 8.669388 | 0.09005447 | 0.1483828 | 16.21348 | 1.76974 | 0.5537278 | 1.604683 | 1.266805 | 0.2380481 | 2.043127 | 5.173007 | 41.31453 | 0.5700738 | 13.44663 | 10.94054 | 16.12626 | 14.23151 | 6.409503 | 33.84737 | 26.47837 | 8.980907 | 17.81494 | 19.19383 | 30.20333 | 25.04378 | 16.25236 | 30.1899 | 29.22474 | 16.9511 | 31.39656 | 26.59871 | 2.41935 | 2.92822 | 43.76698 | 17.94421 | 9.563888 | 16.67997 | 14.39253 | 5.761981 | 10.20302 | 9.652664 | 42.15643 | 9.999328 | 22.07089 | 30.72847 | 24.15384 | 31.71177
NU-135 | 13.83898 | 3.766836 | 2.212983 | 0 | 8.253987 | 0.3705417 | 0.7352701 | 0.4614813 | 0.04022226 | 2.631707 | 1.174708 | 0.4162031 | 2.840322 | 2.096884 | 0.9646618 | 0 | 3.474757 | 0 | 0.1573254 | 0 | 0 | 0.08179836 | 0 | 0.7754415 | 21.20403 | 0.06848425 | 5.038562 | 3.257524 | 6.109942 | 4.295359 | 0.9179842 | 13.09067 | 7.481233 | 0.2861082 | 10.22831 | 3.04256 | 3.686805 | 2.276574 | 1.145259 | 7.457974 | 5.729631 | 3.799118 | 8.079891 | 5.201298 | 3.871698 | 0.2430851 | 10.76353 | 1.101172 | 1.233334 | 0.867162 | 0.4811824 | 0.6391721 | 0.5315369 | 1.956994 | 25.49979 | 0.1274943 | 8.245344 | 6.095877 | 11.02417 | 8.98162 | 4.365855 | 19.19345 | 19.20246 | 6.298414 | 12.65018 | 18.7331 | 20.20552 | 18.22797 | 11.17144 | 19.18158 | 16.95308 | 11.52098 | 18.67434 | 17.47698 | 14.02168 | 2.624038 | 26.74938 | 12.93203 | 11.34353 | 11.83264 | 9.900227 | 7.23974 | 5.95674 | 5.606714 | 32.8518 | 5.865981 | 15.48586 | 16.26443 | 14.9776 | 16.87361
NU-800 | 14.26917 | 4.685166 | 2.976113 | 0.01266287 | 10.06918 | 1.829739 | 1.169119 | 0.8016714 | 0.2379546 | 3.677047 | 1.794203 | 0.6925345 | 4.224711 | 3.367733 | 0.1877808 | 0.6474752 | 4.487507 | 0.08329286 | 0.04960104 | 0.02590961 | 0 | 0.1294623 | 0 | 33.69138 | 20.07621 | 0.3465064 | 6.461735 | 3.973603 | 7.748464 | 5.465512 | 1.247013 | 14.74929 | 9.331731 | 0.5582018 | 11.83727 | 7.00947 | 4.448493 | 2.891021 | 1.629017 | 8.95401 | 7.541838 | 4.739304 | 9.749805 | 6.799496 | 0.3882332 | 5.720301 | 12.70833 | 1.480311 | 0.4895172 | 1.276532 | 0.7590049 | 0.7961865 | 0.8501856 | 39.02165 | 24.11361 | 0.3434218 | 10.08713 | 7.643647 | 12.55986 | 10.8341 | 5.168124 | 18.19316 | 19.0629 | 7.344933 | 14.09403 | 21.98369 | 19.48965 | 18.0709 | 12.95676 | 18.31366 | 16.30349 | 13.38766 | 17.76598 | 16.84781 | 2.636481 | 34.92732 | 25.25432 | 14.85529 | 11.4791 | 13.37693 | 11.36073 | 6.876478 | 7.055582 | 38.07466 | 30.54201 | 6.904647 | 15.70878 | 15.14222 | 14.40957 | 15.81814
NUS-5 | 7.942192 | 4.029578 | 2.35027 | 0.1049237 | 0.4742 | 0.23681 | 0.6800969 | 0.5319763 | 0.2089097 | 2.382477 | 1.130909 | 0.4123471 | 2.436473 | 1.779816 | 1.006436 | 0 | 3.643936 | 0.03525054 | 0 | 0 | 0.02544 | 0.005549914 | 0.01241055 | 5.423067 | 0.01953083 | 0.1586386 | 5.125739 | 4.025277 | 5.805389 | 4.713709 | 0.8378423 | 9.352912 | 6.646327 | 0.5519649 | 2.73916 | 1.75325 | 3.287965 | 1.978191 | 1.901745 | 7.134121 | 5.210884 | 4.203336 | 7.271822 | 4.76369 | 4.397922 | 0 | 8.789404 | 0.9922228 | 1.677908 | 0.8013718 | 0.10781 | 0.05487588 | 0.8945597 | 7.6808 | 0.05215474 | 0.1757812 | 6.6201 | 5.906746 | 7.734876 | 7.028958 | 4.163538 | 19.37621 | 12.40343 | 6.114289 | 5.046407 | 4.847388 | 13.19783 | 10.69803 | 8.31356 | 13.82493 | 13.59471 | 8.356844 | 15.3591 | 11.64603 | 9.549949 | 2.231366 | 41.11269 | 9.859415 | 10.16394 | 8.533332 | 2.859902 | 1.348547 | 6.293284 | 12.26538 | 1.903188 | 6.297035 | 9.096538 | 15.56424 | 10.30348 | 18.0038
Na-A | 3.898752 | 1.84857 | 0.9952808 | 0 | 3.307495 | 1.503211 | 0.7706814 | 0.2889943 | 0 | 1.494964 | 0.6306521 | 0.2875028 | 1.656659 | 1.157654 | 0.5088623 | 0.01061324 | 1.863715 | 0 | 0.07853224 | 0 | 0 | 0.0575339 | 0 | 0.3375876 | 5.298374 | 0.06552312 | 1.537517 | 1.162251 | 2.310051 | 1.571209 | 0.6345009 | 6.717804 | 3.262408 | 0.08675496 | 4.847506 | 3.03385 | 2.33906 | 1.267518 | 0.3806147 | 3.265109 | 2.819862 | 1.652861 | 3.107337 | 2.692572 | 1.65225 | 0.2598588 | 4.386666 | 0.7215189 | 1.120949 | 0.5449429 | 0.2486723 | 0.5197875 | 0.189903 | 0.6525779 | 6.877735 | 0.1032116 | 2.787152 | 1.996283 | 5.246684 | 3.40044 | 2.336516 | 4.918071 | 7.764742 | 3.596643 | 5.646922 | 3.988629 | 3.386834 | 5.483944 | 5.255208 | 5.730907 | 5.43292 | 5.503178 | 5.899238 | 5.530712 | 6.222328 | 1.736064 | 8.135392 | 6.611808 | 7.38805 | 5.555112 | 4.713829 | 4.068676 | 2.387357 | 2.676958 | 11.82803 | 2.471446 | 5.177242 | 2.609862 | 4.715897 | 3.291753
Na-X | 1.857412 | 4.233864 | 3.03341 | 0.3647611 | 2.826054 | 0.6147612 | 2.202161 | 1.297667 | 0.6323474 | 3.543513 | 2.316629 | 1.083542 | 2.872928 | 2.448578 | 1.838191 | 0.358693 | 4.359374 | 0.4520907 | 0.5417162 | 0.4754502 | 0.3823743 | 0.3998946 | 0.4117053 | 2.009468 | 0.01609595 | 0.8495268 | 2.647 | 3.702579 | 3.4867 | 3.210666 | 1.529049 | 5.00211 | 3.753794 | 0.9626801 | 3.00243 | 2.606057 | 4.56014 | 3.152694 | 1.883495 | 4.862194 | 3.105618 | 3.717977 | 4.214811 | 3.79771 | 4.067299 | 0.6171256 | 7.165175 | 1.738645 | 3.161735 | 1.631425 | 1.078572 | 0.8972839 | 1.148464 | 3.500642 | 0.0666667 | 0.7088865 | 3.2781 | 2.681752 | 3.9312 | 2.780754 | 4.665848 | 5.567272 | 5.944901 | 6.150624 | 3.477477 | 5.00386 | 5.757949 | 4.133274 | 3.924662 | 5.023016 | 4.548098 | 4.011403 | 5.348993 | 4.242406 | 4.015277 | 2.745055 | 11.7728 | 6.793318 | 5.257504 | 3.688588 | 2.800479 | 6.070713 | 5.102584 | 5.788528 | 2.170374 | 5.123702 | 3.289947 | 3.05389 | 3.986258 | 3.893717
Namurian Shale | 3.207257 | 3.903122 | 2.643086 | 0.1367687 | 4.480711 | 1.687286 | 0.003620616 | 0.802739 | 0.3432493 | 3.709384 | 0.001278113 | 0.704806 | 3.806763 | 3.118552 | 1.187497 | 0.2857012 | 4.316476 | 0.2608841 | 0.4300824 | 0.0002480418 | 0.1677807 | 0.3400291 | 0.1865552 | 1.167576 | 7.830427 | 0.5363668 | 3.935512 | 2.950636 | 4.743253 | 4.130552 | 1.112809 | 6.640662 | 5.316041 | 0.5321094 | 4.472968 | 4.950819 | 0.0257653 | 2.425738 | 1.160859 | 5.834411 | 0.0109669 | 3.84852 | 5.767508 | 5.014653 | 4.053506 | 0.5977118 | 8.193005 | 1.283617 | 2.548636 | 0.002416449 | 0.6942369 | 0.8242592 | 0.682403 | 1.9822 | 10.07451 | 0.4759618 | 4.198885 | 4.26307 | 4.654044 | 4.599618 | 3.926919 | 5.490414 | 7.064425 | 5.376581 | 4.994188 | 7.396375 | 0.140534 | 4.83934 | 5.657663 | 5.569581 | 0.07654805 | 5.988735 | 5.856557 | 5.157917 | 5.433446 | 2.412083 | 11.00491 | 8.563709 | 7.0059 | 0.04283901 | 4.20826 | 5.591969 | 4.814454 | 4.722572 | 20.29192 | 4.643539 | 4.208564 | 2.914051 | 4.311252 | 3.823733
Nanchuan Shale | 0 | 0.2832428 | 0.1177888 | 0 | 0.1242173 | 0.14457 | 0.006074876 | 0 | 0 | 0.1654041 | 0.05831259 | 0 | 0.1269298 | 0.09696452 | 0.001758453 | 0 | 0.2685695 | 0 | 0 | 0.01058832 | 0 | 0 | 0 | 0 | 2.700983 | 0 | 0.08004819 | 0.1484731 | 0.1199959 | 0.1380248 | 0.08502482 | 0.7691846 | 0.2260209 | 0 | 0.1231138 | 0.644648 | 0.03816506 | 0.3331418 | 0 | 0.4943057 | 0.1539199 | 0.210652 | 0.2594658 | 0.2232872 | 0.2163786 | 0 | 0.5474631 | 0.119878 | 0.1872222 | 0.01723386 | 0 | 0.02403022 | 0 | 0.01388609 | 7.146111 | 0 | 0.05926862 | 0.1028761 | 0.1417357 | 0.0857259 | 0.6118115 | 0.5680069 | 0.8232214 | 1.175105 | 0.1417339 | 1.210876 | 0.2718764 | 0.01083625 | 0.2453949 | 0.2861556 | 0.5082908 | 0.1816423 | 0.7678371 | 0.1840051 | 0.4248156 | 0.9217607 | 4.831913 | 1.10806 | 0.5792822 | 0.1319174 | 0.0942186 | 2.320982 | 0.4077002 | 0.5550243 | 25.97926 | 0.4863743 | 0.03799098 | 0 | 0.1618734 | 0.07792777
Nanogate-SWCNH | 0.01924644 | 0.4114662 | 0.1885775 | 0 | 0.6332368 | 0.2475957 | 0.1123939 | 0.01590782 | 0 | 0.2375735 | 0.1486065 | 0 | 0.1812629 | 0.1267209 | 0.1066289 | 0 | 0.3836416 | 0.6097627 | 0 | 0 | 0 | 0 | 0 | 13.4313 | 3.062717 | 0 | 0.1097834 | 0.2462526 | 0.1912596 | 0.07572713 | 0.2140669 | 1.230294 | 0.3551823 | 0 | 2.218287 | 0.9050759 | 0.6566197 | 0.4541869 | 0.03189248 | 0.766509 | 0.2633231 | 0.3211696 | 0.408117 | 0.3584695 | 0.3216563 | 0 | 0.8751356 | 2.750686 | 0.27017 | 0.1214207 | 0 | 0.1386873 | 0 | 29.39236 | 7.033153 | 0 | 0.1006062 | 0.1476649 | 0.2748247 | 0.626183 | 0.7749556 | 0.9397845 | 1.31389 | 1.514093 | 13.63005 | 1.725466 | 0.2826262 | 0.1143416 | 0.4796161 | 0.6304707 | 0.8461062 | 0.3623698 | 1.207143 | 0.4436323 | 0.7602782 | 1.044942 | 5.39644 | 16.80582 | 1.006363 | 0.5488819 | 0.2102086 | 2.653483 | 0.5591406 | 100.3911 | 25.16158 | 0.6617079 | 0.06007843 | 0.00423035 | 0.3229828 | 10.28707
Nanoporous Carbon | 6.671106 | 3.426981 | 1.655066 | 0 | 6.19312 | 0 | 0 | 0 | 0 | 1.570235 | 0.07373011 | 0 | 1.780419 | 1.003178 | 0 | 0 | 3.096769 | 0 | 0 | 0 | 0 | 0.021085 | 0 | 0.2314126 | 0.023027 | 0 | 4.675668 | 3.567508 | 5.257777 | 4.259754 | 0 | 8.027716 | 5.961689 | 0 | 6.505207 | 5.2343 | 1.819198 | 0.7868778 | 1.377092 | 6.369715 | 4.608905 | 3.667488 | 6.595797 | 4.086524 | 3.921403 | 0 | 8.060245 | 0 | 0.5526611 | 0 | 0 | 0.094295 | 0.0511654 | 2.323354 | 0.1160487 | 0 | 6.005728 | 5.379132 | 6.783526 | 6.371746 | 2.92163 | 10.94113 | 9.949897 | 4.906645 | 7.348058 | 11.61476 | 9.793347 | 8.688295 | 7.371256 | 10.21646 | 9.556687 | 7.377234 | 10.61871 | 9.026126 | 8.012586 | 0.3701155 | 16.44987 | 8.614902 | 8.779387 | 7.376642 | 5.661026 | 0.3096652 | 5.730345 | 5.406157 | 0.5342454 | 5.728549 | 7.512108 | 8.862535 | 7.982013 | 9.915955
Nanoporous Carbon Model C150 | 0.03991862 | 0.2959534 | 0.1010776 | 0 | 0.1823442 | 0.08001119 | 0 | 0 | 0 | 0.17357 | 0.03144402 | 0 | 0.1410407 | 0.1059892 | 0 | 0 | 0.2766291 | 0 | 0.01953594 | 0 | 0 | 0 | 0 | 0 | 2.97571 | 0 | 0.09224991 | 0.1264129 | 0.1516243 | 0.1380978 | 0.07796786 | 0.8943799 | 0.2746911 | 0 | 0.1835281 | 0.656806 | 0.5181251 | 0.3379601 | 0 | 0.5320069 | 0.1937085 | 0.2235107 | 0.2952684 | 0.2710375 | 0.2162186 | 0 | 0.5924469 | 0.1128186 | 0.158121 | 0.001145748 | 0 | 0.001432642 | 0 | 0 | 7.427028 | 0 | 0.1150434 | 0.1439414 | 0.2140709 | 0.140178 | 0.6123487 | 0.8098999 | 1.087852 | 1.185887 | 0.2364971 | 7.39823 | 0.1913704 | 0.1017905 | 0.32497 | 0.5012264 | 0.697635 | 0.2539997 | 1.035792 | 0.3010226 | 0.6075609 | 0.9287498 | 5.268316 | 1.183497 | 2.081748 | 0.4028851 | 0.1460556 | 2.291838 | 0.3996952 | 0.5490619 | 26.27312 | 0.4735284 | 0.07331373 | 0.02255682 | 0.237041 | 0.1370603
Nanoporous Carbon Model C24 | 2.841461 | 0.9022027 | 0.4834552 | 0 | 1.218852 | 0.03873073 | 0.239227 | 0.07706289 | 0 | 0.5794349 | 0.3360175 | 0.07755385 | 0.4781842 | 0.2777963 | 0.2897 | 0 | 0.8091716 | 0 | 0.01375488 | 0 | 0 | 0 | 0 | 0.1250652 | 10.29228 | 0 | 0.4884296 | 0.6314655 | 0.8233132 | 0.6208826 | 0.4269275 | 2.995638 | 1.324291 | 0 | 1.576669 | 0.3790775 | 1.20937 | 0.8413845 | 0.186797 | 1.88384 | 0.9174141 | 0.7877296 | 1.543852 | 1.062195 | 0.776703 | 0.04979391 | 2.819613 | 0.4929399 | 0.1339674 | 0.3121555 | 0.08016161 | 0.2843491 | 0.0499928 | 0.3665736 | 15.90335 | 0 | 0.9586713 | 0.8147876 | 1.785033 | 1.231178 | 1.441025 | 6.901266 | 6.515101 | 2.412828 | 2.352337 | 6.70157 | 7.463748 | 6.019639 | 2.196083 | 6.499049 | 5.353318 | 2.103991 | 6.410501 | 5.320043 | 3.129096 | 1.51107 | 14.96385 | 3.479412 | 1.89204 | 2.32531 | 1.476165 | 3.344211 | 1.500683 | 1.511562 | 36.35283 | 1.595382 | 3.565502 | 4.501961 | 3.909612 | 5.012155
Nanoporous Carbon Model C54 | 1.836872 | 0.7208663 | 0.363502 | 0 | 0.8891776 | 0.04165088 | 0.1713639 | 0.02302841 | 0 | 0.4635775 | 0.2511437 | 0.01809532 | 0.3721746 | 0.2038649 | 0.2034703 | 0 | 0.644906 | 0 | 0.01871468 | 0 | 0 | 0 | 0 | 0.05666545 | 8.657793 | 0 | 0.304713 | 0.4580352 | 0.5485751 | 0.4457826 | 0.3449913 | 2.865403 | 1.051368 | 0 | 1.31362 | 0.3955279 | 1.034609 | 0.7120981 | 0.09038572 | 1.633596 | 0.7167847 | 0.6014068 | 1.179275 | 0.8475923 | 0.5876379 | 0.00543553 | 2.325915 | 0.3970467 | 0.131234 | 0.2322232 | 0.01893421 | 0.2295232 | 0 | 0.2496395 | 14.29152 | 0 | 0.5988153 | 0.5138683 | 1.489821 | 0.8411586 | 1.238412 | 5.289326 | 5.467144 | 2.219602 | 2.116415 | 6.90289 | 5.651865 | 4.468794 | 1.893348 | 4.761893 | 3.973612 | 1.740755 | 4.864572 | 3.757882 | 2.866329 | 1.37332 | 12.76858 | 3.149863 | 2.23097 | 2.063435 | 1.420251 | 3.200248 | 1.19341 | 1.212752 | 35.16971 | 1.296176 | 2.745333 | 2.977682 | 2.685113 | 3.626783
Nanoporous Carbon Model C96 | 2.527581 | 0.7588131 | 0.3999738 | 0 | 1.159625 | 0.04381241 | 0.1894497 | 0.03589205 | 0 | 0.4812765 | 0.2773097 | 0.02978508 | 0.3744791 | 0.2137111 | 0.225946 | 0 | 0.6788751 | 0 | 0.09482276 | 0 | 0 | 0 | 0 | 0.07509249 | 9.421638 | 0 | 0.3347326 | 0.4977611 | 0.6353738 | 0.4726486 | 0.3603776 | 3.433027 | 1.204922 | 0 | 1.732346 | 0.2636711 | 1.060681 | 0.728955 | 0.1014921 | 1.780591 | 0.8376226 | 0.6425829 | 1.366766 | 0.9329778 | 0.626555 | 0.009640671 | 2.717679 | 0.4187939 | 0.709677 | 0.2582466 | 0.02350831 | 0.2313535 | 0 | 0.2699876 | 15.75915 | 0 | 0.8514151 | 0.5912317 | 1.98455 | 1.170029 | 1.299666 | 5.995445 | 6.097355 | 2.339438 | 2.761897 | 2.19895 | 6.74545 | 5.569613 | 2.390141 | 5.418043 | 4.419035 | 2.349449 | 5.362849 | 4.310941 | 3.297791 | 1.407805 | 14.08877 | 3.726816 | 6.324236 | 2.533451 | 1.783689 | 3.2946 | 1.280709 | 1.33061 | 36.69481 | 1.383826 | 3.666695 | 3.639466 | 3.040323 | 4.251272
Nanospace Of Nanogate-SWCNH | 1.64441 | 2.588198 | 1.501437 | 0 | 0.2552543 | 0.9820952 | 0.617166 | 0.3978391 | 0.1017978 | 2.260301 | 0.8926855 | 0.3919677 | 2.241327 | 1.668878 | 0.6440305 | 0.06484692 | 2.989644 | 0.168993 | 0.1880743 | 0.02087948 | 0 | 0.1050887 | 0 | 0.5485914 | 4.862847 | 0.1736222 | 2.129566 | 1.754273 | 3.129201 | 2.470623 | 0.6684244 | 5.077335 | 3.689234 | 0.2167466 | 1.109612 | 3.518004 | 2.377974 | 1.533326 | 0.5285996 | 4.238337 | 2.975608 | 2.433671 | 4.058024 | 3.364021 | 2.564036 | 0.3060866 | 5.97743 | 1.29529 | 1.614972 | 0.6444137 | 0.358415 | 0.5353971 | 0.3051111 | 1.085862 | 6.748872 | 0.2239238 | 2.357835 | 2.441837 | 3.28726 | 2.774906 | 2.851661 | 3.326792 | 5.068779 | 4.131935 | 4.157556 | 4.623859 | 3.440034 | 2.961687 | 3.958748 | 3.487343 | 3.647928 | 4.295994 | 3.995645 | 3.271472 | 3.891125 | 1.717077 | 7.514664 | 14.06969 | 5.24703 | 3.709305 | 2.682603 | 4.525034 | 3.370721 | 3.870688 | 14.4602 | 3.255046 | 2.519095 | 1.235816 | 2.879571 | 2.013918
Ni-MOF-74 (1) | 3.959669 | 3.14614 | 1.850113 | 0 | 5.274481 | 1.65474 | 0.6734468 | 0.3990433 | 0.03445905 | 0.770783 | 1.008935 | 0.3718036 | 1.75258 | 2.413426 | 0.6966739 | 0.03928503 | 3.250854 | 0 | 0.0619855 | 0 | 0 | 0.0874109 | 0 | 0.5861684 | 6.242247 | 1.37349 | 3.21577 | 2.065302 | 4.624209 | 3.055243 | 0.7047929 | 8.011003 | 5.545823 | 0.179818 | 5.409417 | 3.81315 | 2.805958 | 1.823053 | 0.5808658 | 1.96587 | 4.787299 | 2.964186 | 3.09278 | 4.653241 | 2.934568 | 0.3017366 | 7.201845 | 0.812455 | 0.557869 | 0.6979546 | 0.3379616 | 0.893112 | 0.2849746 | 1.268296 | 8.05409 | 2.26506 | 4.540737 | 3.876989 | 5.883633 | 5.16799 | 3.328005 | 5.241997 | 8.155812 | 4.821162 | 6.068085 | 5.828306 | 6.13713 | 5.64127 | 6.70567 | 2.545207 | 5.668863 | 7.166472 | 3.572923 | 5.788719 | 6.482567 | 1.934907 | 9.063044 | 9.297743 | 4.342771 | 6.26618 | 4.770787 | 6.221246 | 3.989416 | 4.323062 | 12.86436 | 3.447527 | 5.215286 | 2.775282 | 4.897946 | 3.582022
Ni-MOF-74 (2) | 1.742027 | 3.781383 | 2.57705 | 0.1840509 | 2.483548 | 2.48095 | 1.238176 | 0.8988834 | 0.4077784 | 1.58182 | 1.881754 | 0.766009 | 3.81443 | 2.118474 | 1.405939 | 0.2858303 | 3.878663 | 0.2662519 | 0.174334 | 0.280687 | 0.1988064 | 0.136817 | 0.2175223 | 1.476523 | 8.603059 | 3.9759 | 2.142575 | 3.231416 | 2.69239 | 2.825501 | 1.183784 | 4.636301 | 3.34989 | 0.6072049 | 2.666727 | 5.52261 | 3.594959 | 2.677971 | 1.430516 | 4.68365 | 2.744799 | 3.288986 | 6.21134 | 3.38999 | 3.618866 | 0.5285748 | 6.804825 | 1.354951 | 1.16998 | 1.256634 | 0.7494703 | 1.23895 | 0.7688058 | 2.884072 | 12.11042 | 5.68675 | 2.125578 | 2.309481 | 2.81959 | 2.474696 | 4.143474 | 5.545337 | 5.756413 | 5.651108 | 3.204551 | 19.05354 | 5.431694 | 4.20692 | 3.621465 | 5.842137 | 4.392654 | 3.656986 | 11.34633 | 4.06956 | 3.716051 | 2.486468 | 12.04446 | 6.433279 | 5.685545 | 3.351075 | 2.504914 | 10.28743 | 4.679667 | 5.268486 | 30.66721 | 7.345261 | 3.004394 | 3.142408 | 3.264203 | 3.915796
Ni-PTC | 8.248027 | 5.662153 | 4.104151 | 0.2860222 | 0.7819374 | 0.4044046 | 1.734535 | 1.329888 | 0.5775684 | 4.71954 | 2.723357 | 1.027432 | 4.379115 | 3.818315 | 1.980936 | 1.151562 | 5.672206 | 0.04643238 | 0.4828068 | 0.4406675 | 0.01730055 | 0.3725272 | 0.3157447 | 2.156499 | 14.9397 | 1.098927 | 5.500305 | 4.870883 | 6.353522 | 5.287332 | 1.460218 | 9.70764 | 7.000245 | 1.010394 | 1.756584 | 1.321598 | 5.141342 | 3.581702 | 2.121567 | 7.763008 | 5.423923 | 5.379823 | 8.581625 | 5.782149 | 5.568263 | 2.250484 | 13.56539 | 0.2987293 | 3.900501 | 1.715946 | 0.09603477 | 0.8765285 | 1.138567 | 3.762949 | 20.4367 | 0.6326186 | 7.44942 | 6.045905 | 7.593655 | 7.870295 | 5.979928 | 11.83998 | 12.23188 | 7.703815 | 2.1966 | 2.0266 | 13.24185 | 11.8074 | 8.842614 | 11.4289 | 9.640113 | 9.664668 | 10.96112 | 10.03506 | 8.561913 | 2.977003 | 20.21031 | 1.063803 | 11.33758 | 7.843644 | 1.839476 | 6.713626 | 7.599613 | 7.653346 | 37.69696 | 7.333112 | 9.950093 | 9.219484 | 7.800192 | 9.6657
Ni2(dobdc) | 0.1670943 | 1.004568 | 0.4132281 | 0 | 0.789731 | 2.017603 | 0.3534639 | 0.2529816 | 0.0813617 | 0.708222 | 0.369095 | 0.27509 | 0.5406349 | 0.3483622 | 0.3594553 | 0.02153614 | 1.153122 | 0.03173567 | 0.1526196 | 0.0120043 | 0 | 0.180282 | 0 | 0.2713593 | 1.983873 | 0.0853578 | 0.3801574 | 0.5727451 | 0.8596097 | 0.6583375 | 0.462217 | 2.410083 | 1.299836 | 0.1588182 | 0.8673046 | 4.8 | 1.184152 | 0.756346 | 0.268301 | 1.909834 | 0.8885064 | 0.8046551 | 1.484988 | 1.202798 | 0.891476 | 0.2244551 | 2.98076 | 0.4871959 | 1.333783 | 0.3750043 | 0.2636796 | 0.4410624 | 0.2244388 | 0.4173172 | 3.786213 | 0.168667 | 0.4231713 | 0.5122908 | 1.025753 | 0.6637941 | 1.480139 | 1.119037 | 2.21386 | 2.597198 | 1.058329 | 17.79532 | 17.64917 | 0.6106581 | 1.442062 | 1.201835 | 1.514403 | 1.607842 | 1.725078 | 1.114237 | 1.628654 | 1.303356 | 3.906024 | 3.487553 | 8.632569 | 1.385993 | 0.7737612 | 7.148644 | 1.50563 | 2.048052 | 13.43756 | 1.589532 | 0.4604983 | 0.1172083 | 0.9456813 | 0.4208551
Ni2(m-dobdc) | 12.26357 | 4.16942 | 2.802896 | 0.2681574 | 7.487214 | 1.945158 | 1.362649 | 1.056098 | 0.5091072 | 2.5955 | 1.889625 | 0.9580066 | 5.1636 | 2.751589 | 1.594317 | 0.3519907 | 3.910411 | 0.3568537 | 0.533875 | 0.2988127 | 0.2203054 | 0.4073003 | 0.2575198 | 1.404972 | 18.04646 | 5.012 | 4.847047 | 6.4971 | 5.828583 | 4.338708 | 1.533236 | 11.64928 | 7.14303 | 0.808257 | 9.309931 | 6.155305 | 4.35719 | 2.933752 | 1.718879 | 5.9327 | 5.84532 | 4.068212 | 6.6372 | 5.621801 | 4.084113 | 0.7192321 | 9.83939 | 1.740105 | 2.759362 | 1.499196 | 1.030018 | 1.059877 | 1.0909 | 2.435566 | 21.9309 | 6.1565 | 7.373029 | 7.4387 | 9.911927 | 8.053017 | 4.915588 | 16.43468 | 16.61383 | 6.644918 | 11.31821 | 20.51241 | 17.13317 | 15.72891 | 10.09153 | 14.99782 | 14.34118 | 10.31262 | 7.127635 | 14.92208 | 12.13503 | 3.243502 | 23.71716 | 11.75264 | 12.89317 | 10.53146 | 9.336278 | 6.762369 | 5.94284 | 5.71748 | 27.79037 | 6.731965 | 13.29271 | 7.459715 | 12.61656 | 13.97408
Ni3(pzdc)2(7Hade)2(H2O)0.6 | 6.378922 | 6.325309 | 4.793701 | 0.5139179 | 6.920306 | 1.364687 | 2.157309 | 1.7224 | 0.9110882 | 5.649245 | 3.040234 | 1.407756 | 5.435449 | 4.851217 | 2.339993 | 0.4945582 | 6.541416 | 0.1824404 | 0.09580998 | 0.7049452 | 0.5727977 | 0.5501931 | 0.5490919 | 1.569175 | 12.62519 | 1.493489 | 6.085523 | 5.430113 | 6.891708 | 6.269043 | 1.855922 | 9.463671 | 7.586243 | 1.365105 | 2.624401 | 2.534421 | 5.441914 | 3.985262 | 2.385432 | 8.427566 | 6.46232 | 6.180983 | 8.462277 | 6.959151 | 6.411988 | 0.7963327 | 11.77601 | 1.023049 | 0.6800327 | 2.122339 | 1.386067 | 1.109416 | 1.4822 | 2.006574 | 16.22179 | 0.9587308 | 6.771334 | 6.435334 | 7.29403 | 7.248878 | 6.207808 | 9.903934 | 10.91137 | 7.871285 | 7.839475 | 12.66594 | 10.42929 | 9.236637 | 8.460722 | 9.741828 | 8.507162 | 8.757249 | 9.579626 | 8.694023 | 8.222622 | 3.334844 | 16.50848 | 4.010625 | 3.905497 | 7.796151 | 6.292234 | 7.039238 | 7.853179 | 10.69246 | 28.81294 | 7.546822 | 7.713584 | 7.049849 | 7.023794 | 7.686845
Ni3C87H118N12O29 | 1.2475 | 2.293064 | 1.301375 | 0.04635981 | 2.500776 | 0.09996914 | 0.6498712 | 0.4642549 | 0.1859936 | 1.94996 | 0.8935724 | 0.446326 | 1.755777 | 1.315312 | 0.6824741 | 0.1805573 | 2.741956 | 0.1273087 | 0.2703122 | 0.1033968 | 0.07355034 | 0.2044837 | 0.08074294 | 0.6278931 | 2.790506 | 0.1987357 | 1.718454 | 1.588506 | 2.61752 | 2.100458 | 0.7094102 | 4.4149 | 3.12303 | 0.2898186 | 2.526989 | 0.793385 | 2.152642 | 1.470571 | 0.5782093 | 3.7402 | 2.360426 | 2.097988 | 3.467882 | 2.73893 | 2.29624 | 1.90636 | 5.317381 | 0.7881091 | 1.471016 | 0.6652862 | 0.4343833 | 0.5813127 | 0.3960454 | 3.198799 | 4.350972 | 0.2970027 | 1.868008 | 1.951033 | 2.762717 | 2.298379 | 2.594107 | 2.361795 | 4.252155 | 3.884363 | 2.802291 | 2.553679 | 2.681696 | 2.243243 | 3.347544 | 2.659105 | 2.887977 | 3.592788 | 3.138586 | 2.582063 | 3.216927 | 30.81291 | 5.062865 | 5.810747 | 4.433146 | 3.035888 | 2.066046 | 4.353657 | 3.297379 | 3.907896 | 11.16236 | 3.170544 | 1.916682 | 0.6821945 | 2.219439 | 1.2826
Ni6P6O18N6C18H36 | 3.452639 | 1.866343 | 0.9590158 | 0 | 3.153855 | 0.4465693 | 0.3931514 | 0.2261672 | 0 | 1.099473 | 0.5842072 | 0.1699674 | 1.013868 | 0.6554002 | 0.4901563 | 0 | 1.61726 | 0 | 0.03523141 | 0 | 0 | 0 | 0 | 0.3693335 | 11.34523 | 0 | 1.838086 | 1.513082 | 2.444564 | 1.79082 | 0.5423577 | 4.998025 | 3.129359 | 0.05725835 | 3.511998 | 2.64437 | 1.955854 | 1.238082 | 0.6076244 | 3.631448 | 2.351942 | 1.802868 | 3.503971 | 2.273349 | 1.805367 | 0.06240985 | 4.549294 | 0.6416661 | 0.2550174 | 0.4573698 | 0.2293887 | 0.3265461 | 0.2798912 | 0.9058789 | 12.804 | 0 | 2.728676 | 2.416996 | 3.771857 | 3.134428 | 2.391666 | 12.96753 | 7.093649 | 3.662141 | 4.230826 | 6.390499 | 7.257786 | 5.472155 | 4.146864 | 8.040719 | 8.810081 | 4.162748 | 9.911716 | 6.637177 | 5.115225 | 1.928914 | 19.58097 | 5.325258 | 3.848151 | 4.277565 | 3.114046 | 3.987683 | 3.118723 | 3.144833 | 12.93554 | 3.215242 | 4.404662 | 10.19565 | 5.815279 | 11.62562
Ni[trans-Py2(Me2N,F2-ph)2Por]Â·3DMF | 4.000451 | 1.751812 | 0.9887937 | 0 | 0.2620141 | 0.8817174 | 0.5976642 | 0.4058857 | 0.06862904 | 1.316793 | 0.7278076 | 0.4003236 | 1.361401 | 0.8989359 | 0.6353825 | 2.039339 | 1.704858 | 0.006589711 | 0.1804317 | 0 | 0 | 0.1111317 | 0 | 0.4536157 | 7.733712 | 0.1053241 | 1.323915 | 1.182633 | 1.938574 | 1.431508 | 0.7692044 | 5.660609 | 2.806733 | 0.163381 | 1.357183 | 2.825001 | 1.920946 | 1.31466 | 0.504452 | 3.100204 | 2.443694 | 1.580456 | 2.76282 | 2.403491 | 1.55124 | 3.79293 | 3.960366 | 0.8523462 | 1.113187 | 0.6643501 | 0.3826023 | 0.607059 | 0.3316333 | 0.7436793 | 9.996554 | 0.1851915 | 2.360886 | 1.821757 | 4.244703 | 2.877673 | 2.284555 | 5.460564 | 7.439183 | 3.545518 | 11.99301 | 7.891274 | 6.155915 | 5.592822 | 4.445762 | 5.864029 | 5.471992 | 4.312008 | 6.03898 | 5.566201 | 5.661012 | 5.596014 | 11.06235 | 5.514005 | 6.166843 | 4.728542 | 4.376029 | 4.252558 | 2.328959 | 2.461034 | 19.81252 | 2.453142 | 4.700611 | 2.968194 | 4.635534 | 3.774223
Nka-A82 | 4.868258 | 1.566373 | 0.8910548 | 0 | 1.266972 | 0.59346 | 0.4647095 | 0.2257519 | 0 | 1.173259 | 0.6005779 | 0.22083 | 1.189622 | 0.8358219 | 0.05592128 | 0 | 1.556497 | 0 | 0.26279 | 0 | 0 | 0.14258 | 0 | 12.22482 | 4.119675 | 0 | 1.402186 | 1.157097 | 2.031288 | 1.408806 | 0.5629857 | 5.576709 | 2.723644 | 0.02286717 | 4.764775 | 2.89994 | 1.77036 | 1.185051 | 0.4210107 | 2.947236 | 2.186795 | 1.439686 | 2.765514 | 2.172287 | 0.3856 | 0.1942698 | 3.802131 | 0.6582703 | 1.43901 | 0.5135306 | 0.189663 | 1.04575 | 0.1412741 | 12.91778 | 5.005278 | 0.026403 | 2.260089 | 1.842922 | 4.235234 | 2.646928 | 2.084751 | 7.283164 | 10.19409 | 3.264918 | 11.47524 | 7.086941 | 9.209767 | 7.445691 | 3.991355 | 8.854554 | 8.284618 | 4.080464 | 8.763699 | 8.593103 | 7.644475 | 1.82589 | 8.497152 | 5.298053 | 3.433673 | 4.694933 | 4.041357 | 5.752857 | 2.277849 | 2.523744 | 7.831673 | 2.368792 | 6.689712 | 4.527296 | 7.345531 | 5.221613
Norit R1 Extra | 3.487321 | 4.472002 | 3.250619 | 0.3174059 | 3.909005 | 0.2527757 | 1.523907 | 1.184333 | 0.5830662 | 3.9523 | 2.169194 | 0.9989678 | 3.635136 | 3.169846 | 1.698351 | 0.441331 | 4.721152 | 0.4284884 | 0.1218088 | 0.4193442 | 0.3163282 | 0.04125148 | 0.3589577 | 1.741619 | 10.33232 | 0.8462307 | 3.672494 | 3.845736 | 4.127967 | 4.212957 | 1.479757 | 6.279623 | 4.87185 | 0.840497 | 4.095074 | 2.095557 | 4.061464 | 3.01488 | 1.688992 | 5.891135 | 4.212079 | 4.312565 | 5.360896 | 4.763639 | 4.533282 | 0.7074469 | 8.525037 | 1.660025 | 0.8361339 | 1.532606 | 1.006491 | 0.3074399 | 1.033939 | 2.90418 | 13.99129 | 0.6890993 | 3.718892 | 3.83004 | 4.240901 | 4.120913 | 4.624705 | 7.200855 | 7.608661 | 6.171489 | 4.729162 | 9.832615 | 7.508909 | 6.272686 | 5.219914 | 6.668833 | 5.765021 | 5.425794 | 6.748132 | 5.648561 | 5.17809 | 2.871699 | 14.01379 | 8.179865 | 5.945488 | 4.815727 | 3.883351 | 3.543349 | 5.553446 | 5.605849 | 30.86716 | 5.418605 | 4.78632 | 4.690446 | 4.538815 | 5.318163
O-TTPP | 5.671734 | 2.447831 | 1.377695 | 0 | 0.5264144 | 0.2341276 | 0.634127 | 0.4258054 | 0.0462268 | 1.88407 | 0.8438157 | 0.4069611 | 2.119156 | 1.45543 | 0.6795696 | 0.07998839 | 2.32001 | 0 | 0.1690694 | 0 | 0 | 0.1334307 | 0 | 0.4914221 | 10.48644 | 0.08378197 | 2.223582 | 1.657522 | 3.127741 | 2.159607 | 0.8132666 | 7.999138 | 4.47753 | 0.1716379 | 2.243 | 1.56342 | 2.631285 | 1.636212 | 0.5717321 | 4.52057 | 3.893364 | 2.297667 | 4.299224 | 3.706303 | 2.183993 | 0.3781998 | 5.836533 | 0.900062 | 1.483578 | 0.7057104 | 0.3892383 | 0.6460379 | 0.3464359 | 9.271007 | 13.22578 | 0.1787996 | 4.253129 | 2.994925 | 6.112225 | 4.968772 | 3.142287 | 8.09724 | 9.632344 | 4.627538 | 10.54755 | 5.244985 | 8.875138 | 7.964421 | 6.686972 | 8.318717 | 7.391537 | 6.726781 | 8.23729 | 7.540897 | 7.41634 | 2.11197 | 14.22097 | 8.123653 | 8.563635 | 6.75981 | 6.050605 | 5.051048 | 3.28364 | 3.278543 | 23.20083 | 3.376384 | 6.615665 | 5.224307 | 6.342675 | 6.004709
OH-MWCNT | 3.694927 | 1.313395 | 0.7740043 | 0 | 1.831757 | 0.13175 | 0.07976 | 0.3543501 | 0.04779623 | 0.9439134 | 0.6303356 | 0.3401788 | 0.8514963 | 0.6018183 | 0.5491655 | 0.01480643 | 1.258245 | 0 | 0.04418893 | 0.03516 | 0 | 0.06613464 | 0 | 0.3851946 | 8.148113 | 0.04119076 | 0.9129387 | 0.9281849 | 1.327198 | 1.036094 | 0.6903363 | 3.997841 | 1.95043 | 0.142263 | 2.42399 | 0.5847 | 0.46015 | 1.098243 | 0.4361591 | 2.465354 | 1.610434 | 1.194165 | 2.08544 | 1.670413 | 1.181082 | 0.3048159 | 3.195033 | 0.7576229 | 0.35192 | 0.2959 | 0.33262 | 0.5491628 | 0.2884509 | 0.6173735 | 10.72165 | 0.1514929 | 1.485526 | 1.288218 | 2.675963 | 1.823793 | 1.898191 | 5.781135 | 7.032089 | 2.96017 | 3.336521 | 7.224557 | 6.438844 | 5.67134 | 2.930164 | 6.118732 | 5.590346 | 2.753946 | 6.271396 | 5.723131 | 4.288259 | 1.719583 | 11.89207 | 4.087335 | 7.525261 | 6.967274 | 2.841076 | 3.886448 | 1.89747 | 1.95603 | 22.57244 | 2.000769 | 4.080855 | 3.160312 | 4.712565 | 3.932917
OMS-2 | 3.92476 | 3.847361 | 2.240091 | 0 | 5.35644 | 0.02132654 | 0.02266009 | 0.4741587 | 0.04745016 | 3.409175 | 1.251542 | 0.4099785 | 3.790247 | 2.955798 | 0.8204182 | 0.03973462 | 4.029705 | 0 | 0.1458851 | 0 | 0 | 0.01182379 | 0 | 0.773313 | 6.664838 | 0.2563638 | 3.801399 | 2.522918 | 5.201815 | 3.79704 | 0.7555302 | 7.908936 | 5.90835 | 0.2333131 | 5.35148 | 0.1182232 | 0.1367829 | 2.104197 | 0.7337872 | 6.111949 | 5.042898 | 3.685602 | 6.491966 | 5.193416 | 3.723765 | 0.3095909 | 8.193915 | 0.9030923 | 2.240388 | 0.7912282 | 0.3677198 | 0.02917145 | 0.3289593 | 1.576953 | 8.601445 | 0.1820442 | 4.655853 | 4.408079 | 5.801012 | 5.270113 | 3.704105 | 5.375598 | 8.05973 | 5.243106 | 6.019331 | 2.485511 | 6.101233 | 5.595868 | 6.727168 | 5.968091 | 5.691289 | 7.183567 | 6.21396 | 5.756137 | 6.430307 | 2.052279 | 9.57361 | 9.664525 | 8.325322 | 6.14819 | 4.718335 | 0.6248786 | 4.75974 | 5.065962 | 13.76603 | 4.5914 | 5.133149 | 2.846092 | 4.839602 | 3.691629
Open-SWCNH | 1.040749 | 0.6898999 | 0.3698589 | 0 | 0.7221356 | 0.4480504 | 0.2521814 | 0.1044666 | 0 | 0.497012 | 0.3175636 | 0.1176664 | 0.4091772 | 0.285524 | 0.2599909 | 0 | 0.6490565 | 0 | 0 | 0 | 0 | 0 | 0 | 14.14767 | 3.623249 | 0 | 0.273976 | 0.4057825 | 0.4916561 | 0.5217538 | 0.3928466 | 2.133329 | 0.8591499 | 0 | 1.003594 | 1.27031 | 0.9512001 | 0.7026837 | 0.1332901 | 1.229612 | 0.6863641 | 0.567713 | 0.8851638 | 0.7713181 | 0.5298604 | 0.08282265 | 1.527079 | 0.4414436 | 0.5067506 | 0.2842796 | 0.08986685 | 0.291056 | 0.04270568 | 31.28066 | 5.707435 | 0 | 0.4298288 | 0.4420235 | 1.162828 | 2.50482 | 1.10033 | 2.466295 | 3.940287 | 1.842643 | 1.406607 | 3.953617 | 2.719523 | 2.189843 | 1.254034 | 2.824682 | 2.751519 | 1.158806 | 3.155393 | 2.654927 | 2.204286 | 1.305956 | 6.320915 | 2.251681 | 2.161877 | 1.53879 | 1.14015 | 2.804919 | 0.9124029 | 102.3083 | 15.57262 | 1.01677 | 1.433483 | 0.6095121 | 2.07486 | 10.62186
Ordered Mesoporous Carbon: aC-AO1 | 4.656087 | 1.23754 | 0 | 0 | 1.00081 | 0.486647 | 0 | 0 | 0 | 0 | 0 | 0 | 0 | 0 | 0 | 0 | 0.9658762 | 0 | 0 | 0 | 0 | 0 | 0 | 15.42495 | 14.81762 | 0 | 2.741926 | 1.496951 | 3.203618 | 2.231896 | 0 | 5.733668 | 3.803633 | 0 | 4.2346 | 2.49258 | 0 | 0 | 0 | 4.112093 | 2.472486 | 1.547257 | 4.407984 | 1.905286 | 1.804978 | 0 | 5.789449 | 0 | 0 | 0 | 0 | 0 | 0 | 31.54166 | 45.56586 | 0 | 4.036465 | 3.390695 | 4.607999 | 4.299839 | 0.7194018 | 8.611403 | 7.601672 | 2.601867 | 10.55869 | 9.897346 | 7.592436 | 6.530845 | 5.158412 | 7.914052 | 7.213749 | 5.175054 | 8.238746 | 6.734122 | 5.709897 | 0 | 14.02476 | 6.277927 | 6.450815 | 5.135635 | 3.520194 | 1.593471 | 3.49973 | 3.141926 | 97.86829 | 3.477339 | 5.447524 | 6.821881 | 5.670785 | 7.684816
Ordered Mesoporous Carbon: oaC-AO1 | 5.367435 | 3.093311 | 2.309296 | 1.005552 | 1.13926 | 0.658754 | 1.466561 | 1.375905 | 1.127312 | 2.358364 | 1.80606 | 1.296518 | 2.25342 | 1.90954 | 1.73818 | 0.4043407 | 2.946398 | 1.005737 | 0.8580314 | 0.8275154 | 0.8788663 | 0.4472496 | 0.9556844 | 8.906771 | 16.53072 | 0.9950542 | 3.596687 | 2.998719 | 4.144175 | 3.371844 | 1.638087 | 6.728689 | 4.83782 | 1.346531 | 3.09456 | 2.06528 | 3.037091 | 2.439887 | 2.08719 | 5.276162 | 3.709684 | 3.115836 | 5.35087 | 3.436594 | 3.244004 | 0.7651572 | 6.614992 | 1.751636 | 2.126818 | 1.547173 | 1.47891 | 1.003334 | 1.674676 | 18.62736 | 36.45142 | 1.092703 | 4.755292 | 4.238312 | 5.533647 | 5.095871 | 3.408768 | 8.690651 | 8.104479 | 4.597936 | 5.282197 | 3.883408 | 7.884149 | 7.142171 | 6.06938 | 8.169879 | 7.601706 | 6.086072 | 8.493035 | 7.294752 | 6.615692 | 2.592364 | 13.09123 | 7.237886 | 7.271154 | 6.093868 | 4.629346 | 4.631351 | 4.664902 | 4.462317 | 46.21474 | 4.695523 | 6.135942 | 6.942218 | 6.449991 | 7.748057
Ordered Mesoporous Carbon: oaC-AO2 | 0.9828359 | 0.8581826 | 0.5089021 | 0 | 0.601758 | 0.31454 | 0.3148303 | 0.2170755 | 0.01391291 | 0.5562031 | 0.396074 | 0.1952769 | 0.4698981 | 0.3555041 | 0.3655929 | 0 | 0.7483779 | 0 | 0.003244504 | 0 | 0 | 0 | 0 | 5.73314 | 9.584627 | 0.02147797 | 0.5271683 | 0.6457706 | 0.6749142 | 0.5915369 | 0.4710329 | 2.121006 | 1.021802 | 0.1136822 | 2.3293 | 1.4362 | 1.191017 | 0.8411925 | 0.3413522 | 1.459414 | 0.7349258 | 0.7356589 | 1.178751 | 0.885974 | 0.7382528 | 0.09908558 | 2.188723 | 0.5235877 | 0.5919224 | 0.3647801 | 0.2212149 | 0.3136718 | 0.2299736 | 15.04002 | 19.32139 | 0.0459545 | 0.7639103 | 0.7220929 | 1.158183 | 0.8920266 | 1.325572 | 3.938311 | 3.118078 | 1.897703 | 5.390877 | 4.434725 | 2.832505 | 2.209468 | 1.557536 | 3.139248 | 2.78718 | 1.472422 | 3.583231 | 2.335877 | 1.969028 | 1.554119 | 16.44187 | 2.623814 | 2.415529 | 1.548759 | 0.8556513 | 2.887521 | 1.27627 | 1.299795 | 40.26083 | 1.359403 | 1.394542 | 2.336995 | 1.817673 | 3.00741
PA | 1.420673 | 0.64112 | 0.3702966 | 0 | 0.5753269 | 0.437113 | 0.3249129 | 0.236688 | 0.04368224 | 0.4322264 | 0.3429497 | 0.2176022 | 0.353958 | 0.2758484 | 0.008072749 | 5.548 | 0.5771114 | 0.009158125 | 0.08593555 | 0 | 0 | 0.033167 | 0 | 0.2416047 | 6.944351 | 0.1039535 | 0.3163444 | 0.440683 | 0.4136268 | 0.3777129 | 0.4577372 | 1.948028 | 0.7184181 | 0.1058084 | 0.7492359 | 1.36414 | 0.9936269 | 0.7022232 | 0.2598217 | 1.270407 | 0.5178016 | 0.5216 | 0.8789275 | 0.6630607 | 0.08033754 | 12.88972 | 1.84459 | 0.4881683 | 0.4593751 | 0.3593181 | 0.2156052 | 0.3917485 | 0.1824099 | 0.34949 | 15.58926 | 0.09082475 | 0.5108027 | 0.4403872 | 0.8514203 | 0.6083146 | 1.113983 | 3.502893 | 3.401943 | 1.881827 | 1.176663 | 6.446045 | 3.562303 | 2.831589 | 1.249257 | 2.973544 | 2.524043 | 1.108828 | 3.341001 | 2.150854 | 2.381 | 15.84705 | 11.83688 | 2.367488 | 2.119079 | 1.321742 | 0.7533817 | 3.082663 | 0.9931009 | 1.017701 | 36.81426 | 1.075554 | 1.309388 | 1.834113 | 1.517165 | 2.086987
PAF-1 | 9.311995 | 7.27869 | 5.309873 | 0.6998706 | 0.2218732 | 0.1221334 | 2.316978 | 1.875203 | 1.057937 | 6.657165 | 3.247991 | 1.568702 | 7.210217 | 6.240913 | 2.448485 | 1.230407 | 7.403744 | 0.0981762 | 0.04973323 | 0.8526428 | 0.7612259 | 0.3786251 | 0.720598 | 0.03562957 | 12.01499 | 1.750069 | 8.478301 | 5.936657 | 9.892575 | 7.827292 | 1.979529 | 13.27759 | 10.88858 | 1.526209 | 1.968201 | 0.8905091 | 5.945993 | 4.092812 | 2.6407 | 11.09981 | 8.968793 | 7.242703 | 11.6567 | 9.122715 | 7.357378 | 8.237936 | 13.56656 | 0.786884 | 0.4892298 | 2.243853 | 1.516822 | 1.101623 | 1.63646 | 0.05708179 | 14.72789 | 1.104886 | 10.05543 | 9.254882 | 11.00223 | 10.79257 | 6.955667 | 10.82309 | 13.73993 | 9.239141 | 15.80024 | 3.629913 | 12.20472 | 11.48125 | 12.14918 | 11.82569 | 10.82326 | 12.59435 | 11.5728 | 11.34228 | 11.69856 | 21.38223 | 16.13506 | 11.64756 | 10.845 | 11.35446 | 9.137735 | 7.281898 | 9.320141 | 0.4043354 | 17.09324 | 9.070069 | 10.76474 | 7.425102 | 9.676545 | 8.461296
PAF-1-SO3Ag | 8.195498 | 3.397763 | 2.141579 | 0.1040088 | 5.795987 | 1.34125 | 0.9074316 | 0.6729691 | 0.3014854 | 0.7382907 | 1.35897 | 0.5200263 | 1.928182 | 2.312099 | 1.051613 | 0 | 3.353206 | 0.1550222 | 0.09325438 | 0.07452022 | 0.1097428 | 0 | 0.1012792 | 9.149618 | 5.347358 | 0.444537 | 3.485704 | 2.626278 | 4.683967 | 3.30486 | 0.7978144 | 9.744788 | 5.679423 | 0.544457 | 7.369106 | 4.738531 | 3.074095 | 2.07265 | 1.161788 | 2.456323 | 4.551913 | 3.216123 | 3.982878 | 4.376646 | 3.290812 | 0.1263528 | 6.761168 | 0.9640967 | 2.140102 | 0.8999977 | 0.586336 | 0.4443664 | 0.69282 | 9.533161 | 3.09379 | 0.3393016 | 5.031706 | 4.093069 | 8.204461 | 5.698768 | 3.688417 | 12.22195 | 14.33363 | 5.216365 | 8.529639 | 14.27318 | 12.81168 | 10.69336 | 7.63335 | 3.627993 | 13.49523 | 7.797525 | 5.013542 | 12.55914 | 10.81699 | 2.034819 | 12.58281 | 9.038942 | 10.06601 | 8.589817 | 7.199206 | 4.770248 | 4.629935 | 9.576491 | 2.269041 | 4.638991 | 10.2207 | 8.849668 | 11.38889 | 9.781401
PAF-1/C-900 | 4.516849 | 3.216151 | 1.991444 | 0 | 1.801444 | 0.9184008 | 0.8040899 | 0.5181463 | 0.1330638 | 2.836039 | 1.161192 | 0.4823381 | 3.361365 | 2.484734 | 0.830708 | 0.1142452 | 3.308596 | 0.04352525 | 0.2299582 | 0.03490814 | 0 | 0.1666345 | 0 | 13.14781 | 6.411632 | 0.2770219 | 3.342628 | 2.230959 | 4.720704 | 3.131385 | 0.8191732 | 8.463485 | 5.726325 | 0.29332 | 6.039867 | 4.034006 | 2.948241 | 1.981282 | 0.7306464 | 5.524182 | 5.021603 | 3.041634 | 5.854374 | 4.73894 | 3.053963 | 0.3934022 | 7.327469 | 0.9476672 | 2.087342 | 0.8193296 | 0.4514354 | 0.6579522 | 0.4016117 | 14.33751 | 8.14023 | 0.2671668 | 4.972621 | 3.997494 | 6.425202 | 5.619635 | 3.43908 | 5.647753 | 8.676661 | 4.934063 | 11.6821 | 9.746598 | 6.667801 | 6.15971 | 7.336683 | 6.502168 | 6.105622 | 7.781847 | 6.602558 | 6.301161 | 6.97895 | 2.07565 | 9.272014 | 9.490755 | 8.951022 | 6.741504 | 5.294199 | 4.954505 | 4.079862 | 4.402065 | 12.37508 | 4.009438 | 5.792769 | 3.136937 | 5.304881 | 3.936279
PAF-18-OLi | 5.899409 | 5.361738 | 3.710966 | 0.09567399 | 0.7218591 | 0.2864163 | 1.404649 | 1.00251 | 0.3744006 | 4.728256 | 2.104257 | 0.8376804 | 4.927944 | 4.172333 | 1.559783 | 1.868786 | 5.580091 | 0.2327473 | 0.4355918 | 0.2468484 | 0.1183665 | 0.04815429 | 0.1314832 | 11.3799 | 12.26859 | 0.7245896 | 5.530719 | 4.228664 | 6.41302 | 5.618696 | 1.321126 | 9.058321 | 7.208448 | 0.6563147 | 3.105364 | 2.001002 | 4.605147 | 3.081534 | 1.519976 | 7.910208 | 6.12597 | 5.344083 | 7.980134 | 6.524226 | 5.463788 | 5.748398 | 11.01805 | 1.533565 | 3.319352 | 1.415013 | 0.07312429 | 0.07312429 | 0.8777446 | 17.30368 | 15.69812 | 0.5062119 | 6.369623 | 5.983212 | 6.810359 | 6.81843 | 5.274452 | 9.503242 | 10.47171 | 7.003628 | 5.334673 | 15.04771 | 10.06188 | 8.837337 | 8.0468 | 9.312153 | 8.104134 | 8.377688 | 9.084844 | 8.207988 | 7.783307 | 8.705952 | 16.05672 | 11.10953 | 9.81249 | 7.363132 | 5.93059 | 6.428401 | 6.864313 | 79.05197 | 28.2705 | 6.566288 | 7.259796 | 6.657425 | 6.643117 | 7.294686
PAF-26-COOH | 4.764368 | 1.928272 | 0.9959235 | 0 | 0.5429179 | 0.3837415 | 0.08110708 | 0 | 0 | 0.9703014 | 0.3728698 | 0 | 0.9345619 | 0.5201163 | 0.3260584 | 0 | 1.731144 | 0.0981214 | 0 | 0 | 0 | 0 | 0 | 8.116464 | 11.9092 | 0 | 2.716584 | 1.899163 | 3.228233 | 2.307322 | 0.3389248 | 6.016467 | 3.907174 | 0 | 2.388946 | 3.325717 | 1.7082 | 1.034082 | 0.7873687 | 4.304422 | 2.55255 | 1.973013 | 4.546755 | 2.242656 | 2.133111 | 0 | 6.010079 | 0.7138998 | 0.6791382 | 0.1780563 | 0.08523351 | 0 | 0.2674312 | 11.30036 | 29.06862 | 0 | 4.053866 | 3.394177 | 4.727569 | 4.381756 | 2.21204 | 8.431741 | 7.839519 | 3.405272 | 5.03492 | 9.226323 | 7.71044 | 6.686475 | 5.35679 | 7.984745 | 7.292902 | 5.370684 | 8.229934 | 6.942803 | 5.995863 | 1.372669 | 13.02686 | 2.498904 | 6.733561 | 5.333538 | 3.633341 | 3.55608 | 3.655046 | 12.87945 | 76.56063 | 3.654279 | 5.562054 | 6.75775 | 5.949074 | 7.536046
PAF-26-COOK | 4.013552 | 1.47281 | 0.900071 | 0 | 0.7771458 | 0.9008344 | 0.6265934 | 0.4365351 | 0.1136162 | 1.11887 | 0.7436679 | 0.4332896 | 1.053195 | 0.7427425 | 0.6552645 | 0.1016497 | 1.433303 | 0.1007046 | 0.2262199 | 0 | 0 | 0.1539851 | 0 | 5.454208 | 6.681444 | 0.1265936 | 1.011785 | 1.062989 | 1.495339 | 1.14672 | 0.7934646 | 4.216755 | 2.171573 | 0.2072855 | 2.520381 | 2.410695 | 1.7113 | 1.227673 | 0.5258097 | 2.598473 | 1.83843 | 1.319725 | 2.263041 | 1.856296 | 1.30576 | 0.3938452 | 3.258083 | 0.7024427 | 1.017969 | 0.6779059 | 0.415202 | 0.6468666 | 0.3616345 | 6.405842 | 8.767384 | 0.2281059 | 1.68918 | 1.409464 | 2.987413 | 2.056261 | 1.998185 | 5.214753 | 7.289173 | 3.066208 | 4.712753 | 7.432865 | 5.966728 | 5.571966 | 3.121202 | 5.897302 | 5.530285 | 2.982106 | 5.988116 | 5.683892 | 4.708676 | 1.791427 | 9.957841 | 6.431139 | 4.463101 | 3.503536 | 3.209605 | 3.886533 | 1.990717 | 2.111301 | 15.95768 | 2.093268 | 4.598204 | 2.804562 | 4.767782 | 3.528693
PAF-26-COOLi | 2.405606 | 2.292861 | 1.327633 | 0 | 0.6866455 | 0.9172339 | 0.6206161 | 0.4261527 | 0.1243975 | 1.934921 | 0.803728 | 0.4239061 | 2.140543 | 1.546732 | 0.6438506 | 0.1049829 | 2.382201 | 0.09899229 | 0.2124573 | 0.04059444 | 0 | 0.1477346 | 0 | 6.706412 | 5.581622 | 0.2036513 | 2.138362 | 1.522412 | 3.108518 | 2.118481 | 0.7536927 | 5.688279 | 3.985001 | 0.240119 | 2.619248 | 3.265588 | 2.221272 | 1.442688 | 0.5288223 | 3.941808 | 3.46591 | 2.098749 | 3.946704 | 3.31665 | 2.103198 | 0.3534847 | 5.56969 | 0.7268649 | 1.390761 | 0.6634113 | 0.3949069 | 0.6025712 | 0.3407971 | 9.022145 | 7.518401 | 0.2513407 | 3.095429 | 2.620814 | 3.931329 | 3.616074 | 2.667035 | 3.969615 | 5.843602 | 3.929372 | 4.80714 | 5.51858 | 4.306743 | 3.825058 | 4.773018 | 4.30576 | 4.18128 | 5.147704 | 4.678765 | 4.089483 | 4.527658 | 1.77639 | 8.388645 | 2.986689 | 6.09057 | 4.3626 | 3.38516 | 4.414462 | 2.847066 | 8.97206 | 15.40136 | 2.895494 | 3.286861 | 1.78208 | 3.422029 | 2.533321
PAF-26-COOMg | 3.862809 | 1.276634 | 0.7113986 | 0 | 0.714685 | 0.7076637 | 0.4429895 | 0.2251811 | 0 | 0.9284133 | 0.542925 | 0.2246975 | 0.891381 | 0.6340135 | 0.4481315 | 0 | 1.210932 | 0.1172835 | 0.046422 | 0 | 0 | 0.0193621 | 0 | 6.913782 | 4.546944 | 0.008799095 | 0.9113099 | 0.8576286 | 1.36658 | 0.9919559 | 0.5969014 | 4.398206 | 2.015473 | 0.03721581 | 2.813054 | 2.139091 | 1.530116 | 1.072615 | 0.3259674 | 2.336836 | 1.580906 | 1.116324 | 2.110384 | 1.603313 | 1.087465 | 0.2489638 | 3.146708 | 0.802603 | 0.8706558 | 0.4909337 | 0.1945827 | 0.4906375 | 0.1389009 | 8.862469 | 5.925367 | 0.05637327 | 1.549641 | 1.253255 | 3.128182 | 1.920549 | 1.783778 | 5.763364 | 8.421968 | 2.813087 | 5.694501 | 8.2837 | 7.428884 | 6.20468 | 3.107139 | 6.951823 | 6.40313 | 3.101827 | 6.825271 | 6.829136 | 4.939023 | 1.708856 | 7.943148 | 2.501001 | 4.694775 | 3.550904 | 3.075479 | 3.547096 | 1.814287 | 2.015503 | 9.980795 | 1.898964 | 5.28749 | 3.349022 | 5.720213 | 4.047519
PAF-26-COONa | 0.636577 | 1.815647 | 0.9659082 | 0.0008033793 | 0.8286313 | 0.7477036 | 0.4945655 | 0.378002 | 0.1306532 | 1.419495 | 0.6452979 | 0.3734319 | 1.359113 | 0.9676448 | 0.5387514 | 0.1211105 | 1.970413 | 0.1032789 | 0.2137409 | 0.05978038 | 0.01655887 | 0.1580089 | 0.009237675 | 5.906468 | 6.270632 | 0.1611663 | 1.170215 | 1.246397 | 1.704811 | 1.545575 | 0.6738157 | 3.323874 | 2.24739 | 0.2142996 | 2.743277 | 2.900237 | 1.943591 | 1.29143 | 0.4631062 | 3.053842 | 1.726112 | 1.604161 | 2.478851 | 2.231357 | 1.707143 | 0.3711971 | 4.430818 | 0.7406553 | 1.074121 | 0.5343303 | 0.3919849 | 0.5699955 | 0.3578406 | 7.272173 | 9.137701 | 0.2255543 | 1.124572 | 1.375051 | 1.71324 | 1.382187 | 2.307748 | 3.482903 | 3.668082 | 3.498518 | 4.933651 | 5.101928 | 2.97568 | 2.066497 | 2.33591 | 3.014069 | 2.900862 | 2.199677 | 3.507221 | 2.467824 | 2.463745 | 1.708616 | 9.176634 | 2.428622 | 3.114366 | 2.205378 | 1.497188 | 4.385024 | 2.405952 | 2.52872 | 27.47469 | 2.43466 | 1.186172 | 1.283566 | 1.939798 | 2.022384
PAF-302 | 0.4875193 | 1.994006 | 1.052425 | 0 | 1.495801 | 0.7598794 | 0.48568 | 0.3411167 | 0.1251085 | 1.649376 | 0.6576397 | 0.3376519 | 1.424735 | 1.000946 | 0.5123799 | 0.07524587 | 2.341804 | 0.07929308 | 0.07358469 | 0.04379614 | 0.0129154 | 0.104549 | 0.009846643 | 57.21367 | 5.403905 | 0.132081 | 1.162199 | 1.349265 | 1.745718 | 1.737904 | 0.6280994 | 3.209396 | 2.261202 | 0.2091051 | 1.548304 | 3.042342 | 2.014431 | 1.302329 | 0.4365976 | 3.110849 | 1.752231 | 1.7808 | 2.519288 | 2.259825 | 1.979707 | 0.3095785 | 4.610556 | 0.7885404 | 0.7211128 | 0.5101876 | 0.3411982 | 0.50914 | 0.3183517 | 0.8617638 | 7.862848 | 0.2166742 | 1.090673 | 1.373036 | 1.708781 | 1.360767 | 2.438313 | 2.912889 | 3.398364 | 3.671573 | 1.856965 | 4.116085 | 2.311261 | 1.526886 | 2.215341 | 2.532857 | 2.653824 | 2.16852 | 3.12551 | 2.166295 | 2.396015 | 1.665019 | 8.063615 | 16.06342 | 1.1419625 | 2.143769 | 1.428057 | 4.442387 | 2.773114 | 3.047869 | 23.81547 | 2.707243 | 1.068152 | 0.7722788 | 1.796958 | 1.58516
PAF-302 (Dreiding) | 8.51706 | 3.424844 | 1.683012 | 0 | 6.882561 | 0 | 0 | 0 | 0 | 1.671401 | 0 | 0 | 2.010977 | 1.31949 | 0 | 0 | 3.125437 | 0.07597326 | 0 | 0 | 0 | 0 | 0 | 66.54715 | 57.78811 | 0 | 5.255859375 | 3.671353 | 5.825477 | 4.589897 | 0 | 8.812167 | 6.413441 | 0 | 7.297315 | 1.705862 | 1.751046 | 0.5174904 | 1.40132 | 6.69176 | 4.900207 | 3.733669 | 7.153462 | 4.183965 | 4.031412 | 0 | 8.882634 | 0.7467678 | 0.438107 | 0 | 0 | 0 | 0 | 84.53574 | 67.00278 | 0 | 6.854892 | 5.976565 | 7.611519 | 7.18303 | 2.841043 | 22.1128 | 12.61065 | 4.916667 | 8.390695 | 23.47029 | 15.14486 | 11.71665 | 8.190017 | 14.96861 | 14.09181 | 8.322628 | 15.99271 | 12.17242 | 9.030599 | 0.3881633 | 51.20293 | 12.37239 | 9.992267 | 8.121661 | 6.376231 | 2.846493 | 5.943662 | 86.10216 | 71.86277 | 5.87979 | 9.762464 | 19.26027 | 10.39615 | 21.08158
PAN-AC | 9.598305 | 4.125873 | 2.459768 | 0 | 7.804296 | 0.341952 | 0 | 0 | 0 | 2.403967 | 0.4164068 | 0 | 2.880326 | 2.249919 | 0.1022837 | 0 | 3.874807 | 0 | 0 | 0 | 0 | 0 | 0 | 7.515636 | 69.61678 | 0 | 6.329485 | 4.496475 | 6.75777 | 5.506517 | 0 | 9.512164 | 7.26169 | 0.08165184 | 8.219187 | 1.21705 | 1.99883 | 0.8144259 | 2.274594 | 7.368765 | 5.758593 | 4.528549 | 7.983661 | 4.986356 | 4.854903 | 0 | 9.598004 | 0 | 0.9789669 | 0 | 0 | 0 | 0.4255831 | 8.957543 | 81.28278 | 0 | 7.947833 | 6.977437 | 8.478098 | 8.199343 | 3.173683 | 21.35823 | 13.14765 | 5.279278 | 9.19095 | 3.457319 | 15.58552 | 12.49512 | 8.979707 | 15.36196 | 14.4634 | 9.104231 | 16.23727 | 12.69426 | 9.805785 | 0 | 50.72001 | 10.12139 | 10.68762 | 8.951371 | 7.283149 | 2.253616 | 6.588809 | 40.07388 | 86.11054 | 6.497303 | 10.65676 | 19.01961 | 10.98888 | 20.39963
PBA | 1.24911 | 0.7607754 | 0.420549 | 0 | 0.7596287 | 0.4815149 | 0.282605 | 0.1539273 | 0 | 0.4917687 | 0.3515103 | 0.1477504 | 0.3858509 | 0.2694255 | 0.006383856 | 5.492633 | 0.6838744 | 0 | 0 | 0 | 0 | 0 | 0 | 0.1744776 | 8.041062 | 0 | 0.3511531 | 0.521986 | 0.5409059 | 0.4807739 | 0.4478782 | 2.258676 | 0.9277291 | 0 | 0.9697425 | 1.554374 | 1.075608 | 0.7615636 | 0.2027269 | 1.47786 | 0.6646248 | 0.6423926 | 1.110028 | 0.8236943 | 0.06356494 | 14.489 | 2.092229 | 0.4962524 | 0.5191845 | 0.3429224 | 0.144533 | 0.3500574 | 0.1068764 | 0.3606763 | 14.88263 | 0 | 0.5297894 | 0.5199007 | 1.119997 | 0.7241979 | 1.242021 | 4.656432 | 4.433225 | 2.049906 | 1.520786 | 7.633015 | 4.838845 | 3.748429 | 1.511444 | 4.224788 | 3.515815 | 1.373562 | 4.421183 | 3.258758 | 1.921 | 22.61862 | 12.55327 | 2.679878 | 2.482485 | 1.615045 | 0.9052288 | 3.152608 | 1.166283 | 1.172889 | 35.93048 | 1.241238 | 1.668496 | 2.476418 | 2.297674 | 3.065447
PCM-15 | 12.3725 | 6.453071 | 4.347239 | 0.05930541 | 0.4039539 | 0.2208555 | 1.566669 | 1.115137 | 0.3676396 | 5.599069 | 2.474663 | 0.8826244 | 6.509058 | 5.461467 | 1.854444 | 0.09801598 | 6.404487 | 0.09340967 | 0.2017293 | 0.1577878 | 0.06530821 | 0.1033633 | 0.03183505 | 9.23527 | 18.08938 | 0.8409809 | 8.611575 | 5.339814 | 9.969396 | 7.606438 | 1.442214 | 15.3597 | 11.42917 | 0.8275408 | 2.760271 | 1.949338 | 5.535265 | 3.541836 | 2.022444 | 11.27241 | 9.561333 | 6.572156 | 11.93251 | 9.114666 | 6.742448 | 0.8824619 | 14.84644 | 1.745077 | 3.944214 | 1.625057 | 0.9238751 | 0.7247671 | 1.047909 | 10.5291 | 21.81868 | 0.4313768 | 11.61034 | 9.698653 | 12.6559 | 12.33389 | 6.475543 | 16.02649 | 17.46193 | 9.022653 | 14.19031 | 7.880447 | 17.31248 | 16.00744 | 13.99092 | 16.13858 | 14.41543 | 14.75951 | 15.64285 | 14.8441 | 13.99067 | 7.37256 | 22.48582 | 16.86175 | 16.80136 | 13.45331 | 10.82435 | 7.295518 | 8.973649 | 12.12906 | 28.16437 | 8.683214 | 14.29439 | 12.90334 | 12.53036 | 13.63794
PCN-11 | 3.761295 | 1.486644 | 0.8002777 | 0 | 1.165429 | 0.5862149 | 0.4198808 | 0.2229529 | 0 | 1.021141 | 0.5756364 | 0.2164609 | 0.9323158 | 0.6075008 | 0.4557804 | 0 | 1.383519 | 0 | 0.01660585 | 0 | 0 | 0.005926967 | 0 | 0.2652938 | 7.180644 | 0 | 1.159948 | 1.067518 | 1.692898 | 1.222905 | 0.6098891 | 4.467858 | 2.305285 | 0 | 7.17213 | 3.90783 | 3.554316 | 1.17987 | 0.3848616 | 2.681258 | 1.794033 | 1.352592 | 2.515126 | 1.774731 | 1.34617 | 0.2417721 | 3.617781 | 0.6964385 | 0.9442556 | 0.4987307 | 0.1966016 | 0.5033208 | 0.15693 | 0.6290294 | 9.011199 | 0.00725726 | 1.890333 | 1.622919 | 3.229927 | 2.27588 | 2.017889 | 8.335353 | 8.421888 | 3.05111 | 20.12093 | 18.68051 | 18.29787 | 6.542428 | 3.390284 | 9.277557 | 8.697724 | 3.359694 | 9.266651 | 8.437214 | 4.729055 | 1.848819 | 11.33093 | 4.603142 | 4.768034 | 3.653995 | 3.001231 | 3.739731 | 2.206256 | 2.329328 | 12.16541 | 2.30014 | 4.96914 | 5.558463 | 7.297529 | 6.241581
PCN-121 | 13.48087 | 5.742693 | 3.817329 | 0.0754582 | 0.3003071 | 0.2927862 | 1.454342 | 1.035348 | 0.3573975 | 4.88678 | 2.19981 | 0.7994125 | 5.860693 | 4.787401 | 1.712003 | 0 | 5.685003 | 0.1017922 | 0.1680075 | 0.1146639 | 0.07737711 | 0.03100861 | 0.05209293 | 1.509525 | 17.72981 | 0.7617973 | 8.103728 | 4.883845 | 9.503779 | 6.927064 | 1.337288 | 15.9239 | 11.12582 | 0.7967152 | 2.874065 | 1.604131 | 5.132953 | 3.292697 | 1.930265 | 10.7102 | 9.332193 | 5.882731 | 11.27968 | 8.634422 | 6.039028 | 0.3441808 | 13.72198 | 0.6038082 | 0.4696291 | 1.49284 | 0.8545902 | 0.6500753 | 1.002764 | 26.7689 | 21.00575 | 0.3918418 | 11.19906 | 9.164504 | 13.57885 | 12.06539 | 5.995907 | 16.36773 | 18.48089 | 8.464293 | 28.99836 | 15.01868 | 18.11071 | 16.88214 | 14.16745 | 16.97099 | 15.3371 | 14.50348 | 16.50829 | 15.97115 | 15.25146 | 3.075022 | 22.54511 | 16.18223 | 17.23283 | 14.37456 | 12.25209 | 7.250225 | 8.317736 | 8.097588 | 23.60272 | 8.017212 | 15.09812 | 12.95798 | 13.78952 | 13.81106
PCN-123 | 9.766384 | 3.156491 | 1.78174 | 0 | 0.2504023 | 0.0664645 | 0.7073678 | 0.4785721 | 0.08315572 | 2.162297 | 1.056126 | 0.4140558 | 2.271435 | 1.635215 | 0.8645608 | 0 | 2.879258 | 0 | 0.05085007 | 0 | 0 | 0 | 0 | 0.7410759 | 16.3085 | 0.1300251 | 3.61692 | 2.663641 | 4.510616 | 3.371656 | 0.8530561 | 9.526772 | 5.578486 | 0.3031019 | 2.422367 | 0.4230838 | 3.168087 | 1.930126 | 1.065099 | 5.987337 | 4.346808 | 3.124367 | 5.907997 | 4.127277 | 3.175008 | 0.2595865 | 7.449224 | 0.9838195 | 1.739217 | 0.7821961 | 0.4727333 | 0.5648671 | 0.5293183 | 1.597904 | 19.21128 | 0.1687314 | 5.282303 | 4.422225 | 7.614913 | 5.913263 | 3.814954 | 16.74178 | 15.39746 | 5.593604 | 27.51868 | 1.317772 | 17.194 | 13.58186 | 7.779449 | 16.93338 | 15.6479 | 7.823546 | 17.02164 | 15.38311 | 10.48276 | 2.5139 | 22.55554 | 9.364593 | 10.24901 | 8.485831 | 7.230191 | 5.789467 | 4.927604 | 4.87684 | 19.37596 | 4.95251 | 11.29308 | 13.4449 | 13.74602 | 14.18779
PCN-124 | 4.954918 | 1.907144 | 0.891389 | 0 | 1.077569 | 0.6941622 | 0.31829 | 0.1212507 | 0 | 1.036413 | 0.5186285 | 0.09680615 | 0.9580735 | 0.5845447 | 0.4418421 | 0 | 1.609308 | 0.2059969 | 0.1148777 | 0 | 0 | 0 | 0 | 0.2419695 | 19.92828 | 0 | 2.19486 | 1.572382 | 2.866605 | 2.01194 | 0.5163955 | 6.144251 | 3.705435 | 0 | 7.077831 | 5.091177 | 2.207618 | 1.259486 | 0.4919745 | 4.189836 | 2.601301 | 1.886794 | 4.255527 | 2.477739 | 1.903583 | 0.01463196 | 5.722112 | 1.501017 | 0.6643996 | 0.4225943 | 0.1446539 | 0.2781377 | 0.1499228 | 0.7765547 | 24.18567 | 0 | 3.583147 | 2.949517 | 4.605976 | 3.974337 | 2.651423 | 16.79134 | 9.837988 | 3.949075 | 15.95317 | 14.34723 | 12.27387 | 8.3794 | 5.172457 | 12.79934 | 12.37245 | 5.237467 | 14.33288 | 9.75288 | 6.221601 | 2.023101 | 26.37887 | 5.302821 | 1.908342 | 5.274836 | 3.719302 | 4.442665 | 3.470048 | 3.272935 | 33.77597 | 3.539208 | 6.1287 | 14.04629 | 8.158285 | 14.72455
PCN-125 | 7.082043 | 2.525809 | 1.519554 | 0 | 0.7560641 | 0.4772769 | 0.8024108 | 0.574582 | 0.1863621 | 1.758758 | 1.034115 | 0.5538329 | 1.749776 | 1.225859 | 0.9188942 | 0.1681899 | 2.259487 | 0.1010948 | 0.2855122 | 0.03314216 | 0 | 0.2265174 | 0.002057586 | 27.56968 | 14.63679 | 0.1983263 | 2.366698 | 1.951754 | 3.073314 | 2.292352 | 1.014398 | 6.593991 | 3.967506 | 0.3499036 | 5.685134 | 3.406949 | 2.805883 | 1.889612 | 0.8434765 | 4.506553 | 3.16285 | 2.407837 | 4.330686 | 3.245973 | 2.312871 | 0.4724319 | 5.990999 | 1.131965 | 1.596896 | 0.9151933 | 0.5817891 | 0.7483102 | 0.5470213 | 27.99165 | 18.26112 | 0.3109772 | 3.718736 | 3.088471 | 5.041079 | 4.122325 | 3.269282 | 12.36179 | 11.71758 | 4.702612 | 18.63705 | 17.55767 | 12.81291 | 10.8235 | 5.474853 | 12.34334 | 10.54939 | 5.468988 | 12.09996 | 10.7146 | 7.126063 | 2.385302 | 19.63515 | 7.042414 | 7.457895 | 5.69163 | 4.869097 | 5.179585 | 3.721579 | 28.0719 | 28.46616 | 3.772768 | 8.15001 | 9.492636 | 9.004961 | 10.10427
PCN-13 | 13.63876 | 3.957319 | 2.329295 | 0 | 1.94649 | 1.00113 | 0.7631703 | 0.4986832 | 0.05303465 | 2.757822 | 1.276382 | 0.3872157 | 2.941496 | 2.219347 | 1.048461 | 0 | 3.658064 | 0 | 0 | 0 | 0 | 0 | 0 | 2.688088 | 21.93869 | 0.08072226 | 5.110943 | 3.534414 | 6.183501 | 4.520848 | 0.9201699 | 12.86175 | 7.597253 | 0.3342371 | 5.00535 | 3.31861 | 3.783456 | 2.35917 | 1.299512 | 7.713592 | 5.923921 | 4.046779 | 8.085139 | 5.406946 | 4.119 | 0.1637553 | 10.49591 | 1.122479 | 2.16716 | 0.8905617 | 0.5074122 | 0.5057272 | 0.5994392 | 2.744093 | 25.43683 | 0.1081577 | 7.961379 | 6.187589 | 10.77812 | 8.683285 | 4.481561 | 20.44129 | 19.73431 | 6.555456 | 7.30367 | 6.693361 | 20.98805 | 18.09693 | 10.89581 | 20.29376 | 18.21163 | 11.21871 | 19.96485 | 18.56496 | 14.07204 | 2.705444 | 27.41381 | 12.64977 | 14.29027 | 11.71817 | 10.04726 | 6.480059 | 6.182076 | 8.187674 | 28.5763 | 6.109218 | 15.33228 | 17.29247 | 16.26711 | 17.97466
PCN-14 | 3.865603 | 4.612597 | 0.02826372 | 0.2671024 | 2.02213 | 1.15985 | 1.49468 | 1.146234 | 0.5524592 | 4.188912 | 2.067014 | 0.971343 | 4.041537 | 3.448468 | 1.54425 | 0.2806247 | 0.08190156 | 0.3488156 | 0.07629649 | 0.422186 | 0.3027222 | 0.02339756 | 0.2844471 | 10.17798 | 3.41945 | 0.8942233 | 4.279214 | 3.880239 | 5.338696 | 0.2499306 | 1.291126 | 7.748755 | 0.268675 | 0.8535429 | 5.33671 | 3.68061 | 3.825318 | 2.878724 | 1.521906 | 6.671917 | 4.766467 | 4.557697 | 6.350353 | 5.052435 | 4.94577 | 0.563728 | 0.7729222 | 1.479081 | 0.6462576 | 1.462479 | 0.9281334 | 0.2300504 | 0.929383 | 10.70221 | 4.791683 | 0.6657479 | 4.489861 | 4.518243 | 5.726687 | 2.175458 | 4.581749 | 4.652127 | 5.485301 | 6.181815 | 8.164596 | 6.084915 | 5.807419 | 5.340136 | 6.200131 | 5.699836 | 5.380902 | 6.660496 | 5.802941 | 5.566592 | 6.318504 | 2.372016 | 8.653704 | 9.205987 | 8.533479 | 6.024186 | 4.553376 | 4.928404 | 6.144697 | 10.87181 | 8.7806 | 6.030222 | 4.972139 | 2.180534 | 4.584893 | 11.57702
PCN-200 | 5.773579 | 4.394262 | 2.721871 | 0 | 0.7414807 | 0.5035884 | 0.2944699 | 0.7145465 | 0.2046116 | 3.966169 | 1.674314 | 0.6048895 | 4.630333 | 3.687558 | 0.01109665 | 0.3993434 | 4.502126 | 0.07314785 | 0.2364337 | 0.0748094 | 0 | 0.006882329 | 0 | 0.3036667 | 8.017928 | 0.4822189 | 4.687452 | 3.043034 | 6.284485 | 4.359666 | 0.9968036 | 10.03437 | 7.350842 | 0.438874 | 1.459083 | 1.287838 | 1.04692 | 2.534216 | 1.123535 | 7.140533 | 6.400887 | 4.260174 | 7.711171 | 6.224353 | 0.02411378 | 0.6896154 | 9.21175 | 1.178039 | 2.714074 | 1.059959 | 0.5623044 | 0.6878523 | 0.5539605 | 0.6130524 | 10.09406 | 0.3302244 | 6.503641 | 5.488685 | 7.796248 | 7.301859 | 4.339511 | 7.122427 | 10.24845 | 6.107656 | 5.495585 | 9.174795 | 2.126117 | 7.656047 | 8.779639 | 7.977416 | 7.612779 | 9.216574 | 8.120593 | 7.731549 | 0.3687198 | 6.579205 | 11.28306 | 11.42287 | 10.47736 | 8.150473 | 6.354774 | 5.579676 | 5.530869 | 8.236888 | 13.38062 | 5.374844 | 7.230105 | 4.346187 | 6.54716 | 5.200627
PCN-23 | 1.059176 | 0.5962173 | 0.281994 | 0 | 1.44634 | 0.80723 | 0.1741626 | 0.01809523 | 0 | 0.4197984 | 0.222239 | 0.03109235 | 0.3672201 | 0.2438938 | 0.14909 | 0 | 0.5436993 | 0 | 0 | 0 | 0 | 0 | 0 | 7.483692 | 1.618818 | 0 | 0.3044621 | 0.3309998 | 0.5195044 | 0.3733364 | 0.2737657 | 2.077343 | 0.8672633 | 0 | 3.79903 | 2.69625 | 0.9245768 | 0.5858353 | 0.02741954 | 1.16466 | 0.6461363 | 0.4723321 | 0.8825843 | 0.7220227 | 0.4545814 | 0.02461811 | 1.401336 | 0.3152551 | 0.4218292 | 0.1846126 | 0 | 0.2310854 | 0 | 7.759858 | 2.544149 | 0 | 0.5278904 | 0.4750586 | 1.217895 | 0.6803136 | 1.062304 | 3.44052 | 4.388108 | 1.693533 | 5.78207 | 4.584398 | 4.250729 | 2.315506 | 1.25856 | 4.312384 | 4.095458 | 1.221754 | 4.516574 | 3.996101 | 2.245389 | 1.291101 | 5.011544 | 2.074163 | 2.127895 | 1.524441 | 1.035058 | 2.635016 | 0.8581516 | 7.819003 | 7.899701 | 0.9743308 | 1.715556 | 1.418154 | 3.127771 | 1.996718
PCN-24 | 4.07024 | 3.847634 | 2.468067 | 0.0553317 | 1.61739 | 0.91317 | 1.088687 | 0.7625565 | 0.2795896 | 3.491824 | 1.563107 | 0.6738935 | 3.756397 | 3.016459 | 1.12522 | 0.2046427 | 4.17309 | 0.1597881 | 0.3274235 | 0.1691363 | 0.09000041 | 0.2519379 | 0.0927505 | 9.763956 | 4.794098 | 0.5473582 | 3.877694 | 2.816703 | 5.174583 | 3.930684 | 1.016491 | 8.017735 | 5.869606 | 0.4988959 | 4.26474 | 3.08484 | 3.325059 | 2.377747 | 1.048396 | 5.944788 | 4.933132 | 3.721291 | 6.179608 | 5.015812 | 3.827898 | 0.474345 | 7.773971 | 1.157297 | 2.526061 | 1.07369 | 0.6244306 | 0.7396441 | 0.6002879 | 10.35421 | 6.347087 | 0.4169222 | 4.663894 | 4.419845 | 5.936725 | 5.170096 | 3.865214 | 5.067714 | 8.056946 | 5.282153 | 6.339293 | 5.504504 | 6.091928 | 5.626832 | 6.557367 | 5.977238 | 5.597055 | 7.020541 | 6.047781 | 5.837553 | 6.543313 | 2.218945 | 7.658047 | 9.395396 | 8.377462 | 6.265019 | 4.799672 | 5.20318 | 4.880132 | 10.33336 | 10.28457 | 4.734725 | 5.219697 | 2.625002 | 4.8491 | 3.445407
PCN-26 | 4.917291 | 4.333461 | 2.687001 | 0 | 6.380136 | 0.7284264 | 1.058213 | 0.7035276 | 0.2062609 | 3.970344 | 1.632772 | 0.6064286 | 4.384309 | 3.536116 | 1.123621 | 0.1277324 | 4.535119 | 0.07531565 | 0.1696256 | 0.0827822 | 0 | 0.07760086 | 0.001115113 | 1.128698 | 7.192494 | 0.4951472 | 4.385217 | 2.975927 | 5.960361 | 4.271357 | 0.9858792 | 8.947026 | 6.705609 | 0.4391543 | 6.3442 | 4.710211 | 3.58929 | 2.494663 | 1.072686 | 6.7147 | 5.841725 | 4.207547 | 7.208746 | 5.874373 | 4.215288 | 0.416339 | 8.741974 | 1.160899 | 1.124294 | 1.038998 | 0.5598721 | 0.4085312 | 0.5402923 | 1.993017 | 9.12995 | 0.3355755 | 5.695615 | 5.09962 | 6.843474 | 6.324983 | 4.181941 | 6.213291 | 9.133448 | 5.792089 | 7.072389 | 13.13106 | 7.105675 | 6.604259 | 7.786015 | 6.960105 | 6.588024 | 8.246667 | 7.150613 | 6.766967 | 7.460943 | 2.332741 | 10.206 | 10.58086 | 3.281169 | 7.114921 | 5.655065 | 3.831958 | 5.301699 | 5.653179 | 13.07485 | 5.135741 | 6.21394 | 3.587454 | 5.726196 | 4.417914
PCN-26-ac | 6.590188 | 2.033963 | 1.009905 | 0 | 1.327149 | 0.7071049 | 0.4005139 | 0.1791836 | 0 | 1.24122 | 0.5722238 | 0.1688671 | 1.199813 | 0.6981476 | 0.4668628 | 1.086769 | 1.766302 | 0.254135 | 0.1722821 | 0 | 0.1129491 | 0.07181561 | 0 | 22.721 | 14.70775 | 0 | 1.914047 | 1.516461 | 2.693185 | 1.849626 | 0.6045405 | 6.490798 | 3.680217 | 0 | 7.706142 | 4.650472 | 2.375507 | 1.416972 | 0.4479307 | 4.218752 | 2.748231 | 1.938143 | 4.026369 | 2.757969 | 1.853429 | 6.501937 | 5.545174 | 1.553047 | 1.043818 | 0.4847102 | 0.4517966 | 0.3838804 | 0.158566 | 0.7889199 | 18.13679 | 0 | 3.348059 | 2.67843 | 4.829327 | 3.829495 | 2.814806 | 13.10695 | 11.93923 | 4.315929 | 19.7078 | 17.41975 | 13.37903 | 10.6187 | 5.243336 | 13.0798 | 11.38207 | 5.228294 | 12.95616 | 11.39741 | 7.022238 | 14.6103 | 19.93223 | 5.10473 | 3.535177 | 5.574961 | 1.39534 | 1.411796 | 3.319125 | 3.194109 | 25.76784 | 3.391392 | 7.889755 | 10.05159 | 9.745638 | 10.67837
PCN-305 | 7.442744 | 1.893756 | 0.8497605 | 0 | 1.010102 | 0.6035738 | 0.2934907 | 0.08186775 | 0 | 1.06952 | 0.4655015 | 0.08109742 | 1.022674 | 0.5483049 | 0.3981185 | 0 | 1.609166 | 0.1898955 | 0 | 0 | 0 | 0 | 0 | 25.47877 | 17.15559 | 0 | 2.003511 | 1.392482 | 2.795505 | 1.837137 | 0.5053242 | 6.873525 | 3.763041 | 0 | 6.704449 | 3.56224 | 2.243995 | 1.252318 | 0.3596178 | 4.231254 | 2.678067 | 1.804197 | 4.270478 | 2.621691 | 1.746634 | 0.04453037 | 5.97704 | 1.178064 | 0.9223356 | 0.4052255 | 0.2053291 | 0.2915162 | 0.07305225 | 0.6147062 | 21.24761 | 0 | 3.641289 | 2.825746 | 5.097719 | 4.106292 | 2.674989 | 15.07253 | 13.26029 | 4.160166 | 19.15569 | 18.85555 | 15.21637 | 11.88148 | 5.601577 | 14.69773 | 12.7437 | 5.690655 | 14.49498 | 12.77535 | 7.580756 | 1.990595 | 22.38319 | 5.651959 | 7.953068 | 5.860861 | 4.574311 | 4.600647 | 3.339646 | 3.131737 | 31.80852 | 3.372883 | 9.047649 | 12.22576 | 10.74566 | 12.76755
PCN-308 | 6.434126 | 2.873654 | 1.513218 | 0 | 1.121273 | 0.9131313 | 0.5698745 | 0.3886844 | 0.03893952 | 1.65057 | 0.8479981 | 0.3084483 | 1.635211 | 1.070566 | 0.7577982 | 0 | 2.532103 | 0.2313801 | 0 | 0 | 0 | 0 | 0 | 0.6142936 | 23.46716 | 0.01180822 | 3.456572 | 2.618558 | 4.144709 | 3.154751 | 0.7326623 | 7.717538 | 5.008933 | 0.273983 | 7.236794 | 4.673143 | 2.810414 | 1.667932 | 1.008036 | 5.470805 | 3.716445 | 2.912484 | 5.569497 | 3.502428 | 2.969363 | 0.1091489 | 7.136678 | 1.345351 | 1.33861 | 0.6644118 | 0.2235319 | 0.4047231 | 0.5168722 | 1.602592 | 27.14304 | 0.06020666 | 4.879513 | 4.207806 | 6.118574 | 5.346899 | 3.365879 | 19.39713 | 11.29368 | 4.983261 | 22.891 | 21.76007 | 13.2689 | 9.707831 | 6.691708 | 13.84526 | 13.99977 | 6.746137 | 15.91053 | 11.0361 | 7.806017 | 2.319239 | 30.69053 | 5.138488 | 8.490178 | 6.834766 | 5.115135 | 5.208434 | 4.705392 | 4.466817 | 31.10232 | 4.72159 | 7.548113 | 16.40151 | 9.391932 | 17.68132
PCN-426(Ni) | 7.578578 | 2.508496 | 1.238831 | 0 | 0.7657556 | 0.7731848 | 0.4494504 | 0.2293773 | 0 | 1.412577 | 0.663803 | 0.1971004 | 1.366246 | 0.8477373 | 0.5837461 | 0 | 2.184296 | 0.1694422 | 0 | 0 | 0 | 0 | 0 | 0.3920534 | 23.70184 | 0 | 3.229626 | 2.223003 | 3.958243 | 2.866282 | 0.6374506 | 7.824666 | 4.850987 | 0.07134135 | 3.303902 | 4.348836 | 2.572675 | 1.45003 | 0.6663543 | 5.293628 | 3.470117 | 2.533029 | 5.503317 | 3.204211 | 2.60254 | 0.04324775 | 7.255735 | 1.268511 | 1.124678 | 0.5628013 | 0.2709441 | 0.3180108 | 0.3069225 | 1.182917 | 28.54579 | 0 | 4.921589 | 4.040982 | 6.181381 | 5.378139 | 3.122228 | 20.78267 | 13.64269 | 4.653856 | 11.82982 | 24.62811 | 16.97237 | 12.12527 | 6.772436 | 17.27235 | 16.30546 | 6.880607 | 18.2345 | 13.97087 | 8.219778 | 2.166874 | 30.47267 | 3.19755 | 8.884338 | 6.89753 | 5.131703 | 4.954451 | 4.43683 | 4.137731 | 37.42624 | 4.433524 | 9.220017 | 18.08624 | 11.89107 | 18.73754
PCN-43 | 2.464273 | 1.475808 | 0.8604756 | 0 | 1.46836 | 0.78808 | 0.5339186 | 0.3746427 | 0.08037227 | 1.004125 | 0.6624733 | 0.3620279 | 0.9219545 | 0.6348016 | 0.5826 | 0.02723327 | 1.351995 | 0.01612251 | 0.1519133 | 0 | 0 | 0.08007266 | 0 | 8.082423 | 10.71015 | 0.05883947 | 1.184212 | 1.114558 | 1.612358 | 1.261919 | 0.7121943 | 3.889168 | 2.172856 | 0.1844019 | 4.07168 | 2.72244 | 1.751878 | 1.216367 | 0.5130082 | 2.722634 | 1.672929 | 1.383394 | 2.421741 | 1.764648 | 1.366521 | 0.3224992 | 3.543677 | 0.7901193 | 0.9656202 | 0.6014093 | 0.3778793 | 0.5589797 | 0.3415329 | 9.294162 | 14.16262 | 0.1737506 | 1.818699 | 1.64584 | 2.621313 | 2.096737 | 2.077063 | 8.6078 | 6.506615 | 3.115623 | 6.533618 | 5.223667 | 7.942518 | 5.08973 | 3.023996 | 8.198465 | 7.122469 | 2.892841 | 8.536941 | 6.508831 | 3.894745 | 1.859392 | 15.58678 | 4.235027 | 4.12927 | 3.184614 | 2.301358 | 3.97409 | 2.257038 | 9.943778 | 27.23742 | 2.359862 | 3.203374 | 5.831496 | 5.339545 | 6.445073
PCN-44 | 3.987936 | 4.122283 | 2.618034 | 0.04669102 | 1.43223 | 0.69034 | 1.083499 | 0.7581902 | 0.2732462 | 3.789659 | 1.620624 | 0.6651096 | 4.039366 | 3.254668 | 1.136658 | 0.2094188 | 4.472916 | 0.1555467 | 0.3295418 | 0.1574206 | 0.07906608 | 0.2596151 | 0.08556002 | 9.100087 | 6.304546 | 0.54332 | 4.055475 | 2.909446 | 5.373037 | 4.141723 | 1.011315 | 7.893398 | 6.112664 | 0.4981453 | 3.8837 | 2.35223 | 3.405884 | 2.445922 | 1.084378 | 6.234365 | 5.247272 | 3.962957 | 6.608235 | 5.393795 | 4.065066 | 0.484875 | 8.254531 | 1.176287 | 2.609661 | 1.077099 | 0.6157329 | 0.743079 | 0.593984 | 9.712649 | 8.083659 | 0.4056585 | 4.802901 | 4.584748 | 5.857973 | 5.384809 | 3.95514 | 5.315244 | 8.036933 | 5.470284 | 6.445375 | 4.249959 | 6.089839 | 5.58841 | 6.784396 | 5.955834 | 5.710321 | 7.200608 | 6.196077 | 5.764133 | 6.426673 | 2.261957 | 9.112675 | 9.699926 | 8.327301 | 6.183042 | 4.892832 | 5.330673 | 5.037047 | 9.954165 | 12.6733 | 4.852098 | 5.141804 | 2.863981 | 4.932523 | 3.656958
PCN-46 | 4.072394 | 4.132634 | 2.596339 | 0.032078 | 5.579811 | 0.3721379 | 1.049948 | 0.721625 | 0.2491667 | 3.778884 | 1.592589 | 0.6384401 | 4.154933 | 3.317578 | 1.102949 | 1.93457 | 4.390431 | 0.1444083 | 0.08114535 | 0.1351127 | 0.06340276 | 0.248313 | 0.07178557 | 28.28842 | 6.454152 | 0.5068888 | 4.153336 | 2.847343 | 5.45155 | 4.08489 | 1.002574 | 7.982996 | 6.161131 | 0.4697866 | 5.526971 | 3.13953 | 3.400831 | 2.410973 | 1.051907 | 6.199403 | 5.330292 | 3.965154 | 6.588855 | 5.463504 | 3.997723 | 9.79906 | 8.223727 | 1.158182 | 0.784224 | 1.046717 | 0.5963364 | 0.7420174 | 0.5651308 | 29.16922 | 8.280054 | 0.3849982 | 4.954737 | 4.689377 | 5.940914 | 5.529828 | 3.961108 | 5.42603 | 8.124814 | 5.467162 | 6.140446 | 21.0349 | 6.162537 | 5.679566 | 6.883498 | 6.026345 | 5.821128 | 7.31374 | 6.29601 | 5.834548 | 6.524128 | 33.5228 | 9.24045 | 9.783877 | 10.8889 | 6.228967 | 4.948155 | 5.308049 | 4.956903 | 29.67174 | 12.78956 | 4.792118 | 5.240978 | 2.955388 | 5.023685 | 3.775984
PCN-53 | 13.88932 | 4.787376 | 2.841835 | 0 | 8.956769 | 0.1054496 | 0.8555734 | 0.5971926 | 0.1391788 | 3.10611 | 1.489319 | 0.4457691 | 3.364939 | 2.509992 | 1.236857 | 0.574362 | 4.418487 | 0 | 0.03763136 | 0 | 0 | 0 | 0 | 22.75856 | 27.91315 | 0.1720237 | 6.157631 | 4.48423 | 7.147646 | 5.568225 | 0.9472162 | 13.18308 | 8.463692 | 0.51142 | 10.35853 | 1.024989 | 3.980616 | 2.46799 | 2.058697 | 8.607812 | 6.582805 | 4.923803 | 9.10456 | 6.037298 | 5.09192 | 4.667813 | 11.43818 | 1.184029 | 0.37183 | 0.9733807 | 0.6024258 | 0.2968891 | 0.9222781 | 45.09757 | 30.88127 | 0.1551332 | 8.760562 | 7.170251 | 11.0938 | 9.425097 | 4.935039 | 26.83399 | 20.74331 | 7.262196 | 12.57922 | 18.3135 | 23.50489 | 18.5765 | 11.37652 | 24.12856 | 23.35075 | 11.76328 | 25.39192 | 20.85346 | 14.26647 | 20.22961 | 34.41243 | 13.27669 | 6.72219 | 11.92953 | 9.927368 | 6.682172 | 7.321188 | 53.80155 | 31.19839 | 7.261271 | 15.84816 | 23.37747 | 18.82216 | 24.26907
PCN-6 | 5.296224 | 2.376427 | 1.263298 | 0 | 4.81569 | 0.1776543 | 0.442901 | 0.2998816 | 0.008905858 | 1.280179 | 0.697867 | 0.264517 | 1.204885 | 0.8206694 | 0.6443532 | 0 | 2.132031 | 0 | 0.04499876 | 0 | 0 | 0 | 0 | 0.6004049 | 30.5069 | 0 | 3.391636 | 2.42449 | 3.93958 | 3.01773 | 0.6986917 | 6.574377 | 4.594507 | 0.2202502 | 5.067731 | 0.956967 | 2.061458 | 1.361939 | 1.042514 | 5.005188 | 3.349464 | 2.522663 | 5.177664 | 2.963488 | 2.759802 | 0.03028926 | 6.691027 | 0.7710539 | 0.4429074 | 0.5379323 | 0.398184 | 0.3049703 | 0.543282 | 1.51626 | 43.44355 | 0.02631211 | 4.647266 | 4.051209 | 5.329138 | 4.983346 | 2.459698 | 8.949199 | 8.25793 | 4.016183 | 5.932713 | 20.40181 | 8.234458 | 7.257243 | 5.943662 | 8.41892 | 7.679315 | 5.985105 | 8.643747 | 7.354788 | 6.525998 | 1.939145 | 20.12766 | 7.169335 | 4.478109 | 5.917181 | 4.297374 | 3.995436 | 4.395625 | 4.13508 | 54.05795 | 4.400403 | 6.118434 | 7.20811 | 6.394381 | 7.940163
PCN-61 | 10.31485 | 0.6251886 | 0.04944567 | 0 | 3.078478 | 0.2699935 | 0 | 0 | 0 | 0.1525849 | 0 | 0 | 0.04201362 | 0 | 0 | 0 | 0.4338015 | 0 | 0 | 0 | 0 | 0.03729341 | 0 | 0 | 20.72628 | 0 | 1.278316 | 0.2615002 | 1.809279 | 0.8002207 | 0 | 5.70651 | 2.472568 | 0 | 4.103259 | 2.59163 | 1.036722 | 0.5097468 | 0 | 2.742092 | 1.243021 | 0.5261267 | 3.187799 | 1.09056 | 0.6062766 | 0 | 5.449639 | 0.07126053 | 0.2188438 | 0 | 0 | 0.2797555 | 0 | 0 | 29.65931 | 0 | 3.332903 | 1.954041 | 4.635697 | 3.702327 | 1.215422 | 18.82762 | 14.71105 | 2.35469 | 6.186985 | 11.01997 | 20.46878 | 15.44928 | 4.98127 | 18.65488 | 14.82035 | 5.475303 | 16.88771 | 15.13908 | 6.905786 | 1.234143 | 29.75256 | 6.240119 | 8.276845 | 4.887174 | 3.203 | 5.601015 | 2.061317 | 1.883975 | 48.9882 | 2.071449 | 12.21881 | 17.25591 | 11.99569 | 16.53181
PCN-64 | 7.587899 | 5.110336 | 3.261544 | 0 | 1.27474 | 0.60942 | 1.09589 | 0.6955815 | 0.1199833 | 4.466809 | 1.753683 | 0.575238 | 5.033211 | 4.164279 | 1.258587 | 0.1205664 | 5.120843 | 0.009792492 | 0.2297335 | 0.002321517 | 0 | 0.1771352 | 0 | 11.69756 | 13.59753 | 0.4259775 | 6.134316 | 3.643574 | 7.295157 | 5.436354 | 1.067193 | 10.91853 | 8.504622 | 0.3672224 | 4.48376 | 2.64582 | 4.496405 | 2.778709 | 1.264004 | 8.759464 | 7.056507 | 5.09492 | 8.982779 | 7.128738 | 5.012992 | 0.4560146 | 11.46156 | 1.273381 | 3.029745 | 1.123477 | 0.5674627 | 0.741677 | 0.5726135 | 13.20644 | 16.98358 | 0.2604407 | 7.821972 | 6.880631 | 8.576236 | 8.433467 | 5.249311 | 11.12096 | 12.38197 | 7.306783 | 8.117507 | 5.681683 | 11.88111 | 10.63105 | 9.835921 | 11.08366 | 9.848443 | 10.30098 | 10.86595 | 9.941401 | 9.627172 | 2.729078 | 17.45289 | 12.84464 | 11.85013 | 9.214556 | 7.272696 | 6.418372 | 6.788464 | 6.443285 | 27.08222 | 6.568286 | 9.130339 | 8.135571 | 8.236097 | 8.862644
PCN-72 | 2.52374 | 2.898585 | 1.843984 | 0.1041996 | 0.4005903 | 0.3371582 | 0.7785842 | 0.5562825 | 0.2753944 | 2.49444 | 1.153872 | 0.5400168 | 2.48999 | 1.988389 | 0.8662747 | 0.2650445 | 3.236468 | 0.2106594 | 0.349251 | 0.1620757 | 0.1061268 | 0.3017193 | 0.1269631 | 0.7641055 | 9.498688 | 0.2906874 | 2.47223 | 2.199618 | 2.872998 | 2.897882 | 0.9122578 | 5.024566 | 3.639701 | 0.3547174 | 1.590679 | 1.325248 | 2.877743 | 1.927501 | 0.7870681 | 4.645845 | 2.980516 | 2.784201 | 3.982647 | 3.486291 | 2.933318 | 0.5131744 | 6.921996 | 1.015659 | 1.866193 | 0.8293927 | 0.5508076 | 0.7194601 | 0.5203048 | 0.2533145 | 13.64892 | 0.3700136 | 2.580899 | 2.609962 | 3.106482 | 2.893813 | 3.310155 | 6.23344 | 6.382237 | 4.704391 | 2.581306 | 1.986905 | 6.496221 | 5.216067 | 4.015085 | 5.599589 | 4.864593 | 4.101904 | 5.771835 | 4.629238 | 4.0612 | 2.194819 | 13.25619 | 6.769681 | 5.542824 | 3.672972 | 2.82013 | 5.232337 | 3.991153 | 3.813495 | 32.95639 | 3.832977 | 3.670528 | 3.837337 | 3.632275 | 4.488379
PCN-88 | 0.8325263 | 1.204024 | 0.5615209 | 0 | 0.9636804 | 0.5416425 | 0.358162 | 0.2491157 | 0.05680055 | 0.904684 | 0.4159978 | 0.2625471 | 0.794874 | 0.5702262 | 0.3712752 | 0.02820837 | 1.401294 | 0.222388 | 0.1212652 | 0.007715851 | 0 | 0.06169489 | 0 | 0.2876885 | 0.6313312 | 0.08863963 | 0.8069904 | 0.8037109375 | 1.45718 | 1.005866 | 0.4801708 | 3.551869 | 1.916791 | 0.128707 | 6.918734 | 4.151241 | 1.281446 | 0.8217763 | 0.2925999 | 2.410978 | 1.296047 | 1.06724 | 2.0825 | 1.464729 | 1.195053 | 0.2519908 | 3.286643 | 1.457874 | 0.8648407 | 0.3790641 | 0.2384002 | 0.4346838 | 0.200613 | 0.5599582 | 1.032513 | 0.1402151 | 1.037937 | 1.025311 | 1.978729 | 1.309611 | 1.593184 | 1.559793 | 3.549354 | 2.64434 | 24.37482 | 18.05218 | 1.996318 | 1.499859 | 2.230396 | 2.013488 | 2.227888 | 2.427329 | 2.40443 | 2.068342 | 2.740141 | 1.274674 | 2.480261 | 10.87205 | 3.042422 | 2.328308 | 1.265942 | 3.318203 | 1.880988 | 2.474957 | 6.36407 | 1.913724 | 1.375177 | 0.2779857 | 1.636022 | 0.6217209
PCN-922 | 9.456094 | 2.540671 | 1.28729 | 0 | 5.432857 | 0.7893257 | 0.4517007 | 0.2304818 | 0 | 1.482044 | 0.6742918 | 0.2031197 | 1.447709 | 0.9104785 | 0.5949335 | 0 | 2.223991 | 0.1242371 | 0.09557609 | 0 | 0 | 0 | 0 | 0.3784181 | 22.60244 | 0 | 3.348998 | 2.228316 | 4.163804 | 2.905051 | 0.6430982 | 8.696514 | 5.097112 | 0.05778897 | 6.270294 | 4.46099 | 2.613576 | 1.505009 | 0.6588119 | 5.461284 | 3.642965 | 2.566692 | 5.782095 | 3.390416 | 2.624768 | 0.06221481 | 7.661291 | 1.216999 | 0.8490203 | 0.5620392 | 0.2676632 | 0.3395898 | 0.2859812 | 27.07576 | 27.54079 | 0 | 5.273482 | 4.237774 | 6.83231 | 5.749141 | 3.151238 | 20.24071 | 15.77847 | 4.851776 | 8.16862 | 24.5274 | 18.88251 | 14.37417 | 7.341463 | 18.69283 | 16.85363 | 7.529127 | 18.83255 | 15.7956 | 9.436672 | 2.172602 | 29.1118 | 19.61838 | 9.696113 | 7.577587 | 5.735478 | 5.045773 | 4.569507 | 4.248539 | 37.16947 | 4.537507 | 11.25158 | 17.51975 | 13.41487 | 18.04572
PCOP-1 | 15.69121 | 3.467535 | 1.834891 | 0 | 10.18325 | 0.8470472 | 0.4649466 | 0.2187425 | 0 | 2.27599 | 0.7511455 | 0.2054145 | 2.655483 | 1.822102 | 0.02514368 | 0.6958593 | 3.203723 | 0 | 0 | 0 | 0 | 0 | 0 | 0.3719006 | 21.85853 | 0 | 6.042568 | 2.987784 | 7.322687 | 4.471181 | 0.6605548 | 14.88571 | 8.805717 | 0.01881033 | 12.09416 | 5.552412 | 3.146732 | 1.786906 | 0.7349826 | 8.03212 | 6.372193 | 3.537393 | 9.695675 | 5.268836 | 0.1875 | 5.490887 | 13.2084 | 0.7887642 | 1.604764 | 0.5812423 | 0.2425386 | 0.3826586 | 0.2454848 | 1.600201 | 27.40307 | 0 | 10.58717 | 7.384148 | 12.8736 | 11.37415 | 3.83843 | 19.73907 | 20.31871 | 5.905664 | 14.60964 | 23.85071 | 21.45692 | 19.95729 | 13.32331 | 19.63671 | 17.31559 | 13.8947 | 18.71697 | 17.96087 | 4.222399 | 47.14283 | 28.23572 | 14.89607 | 16.98724 | 13.50713 | 11.1529 | 5.653882 | 6.064022 | 5.52341 | 39.33413 | 5.814072 | 17.40859 | 17.05318 | 15.38315 | 17.47467
PCOP-2 | 8.854566 | 1.774597 | 0.232701 | 0 | 5.089703 | 0 | 0 | 0 | 0 | 0.325013 | 0 | 0 | 0.4834756 | 0 | 0.03713165 | 0.358446 | 1.45999 | 0 | 0 | 0 | 0 | 0 | 0 | 0 | 36.61451 | 0 | 3.327271 | 1.850543 | 3.899729 | 2.67677 | 0 | 7.572406 | 4.546091 | 0 | 5.761378 | 3.590318 | 1.069667 | 0.2839456 | 0 | 4.857241 | 3.03331 | 1.946139 | 5.33919 | 2.500837 | 0.3680077 | 3.52756 | 7.447168 | 0 | 0 | 0 | 0 | 0 | 0 | 0.633415 | 44.55066 | 0 | 5.143538 | 4.052263 | 6.191563 | 5.543479 | 1.771786 | 27.53653 | 14.35307 | 3.555298 | 7.295778 | 29.0825 | 19.70956 | 14.10215 | 6.811614 | 19.20154 | 18.20023 | 7.011665 | 20.51795 | 14.83762 | 9.636351 | 77.18055 | 46.19607 | 8.291998 | 9.241899 | 6.686271 | 4.75096 | 3.240583 | 4.11724 | 3.776823 | 56.74755 | 4.066854 | 10.79046 | 24.86857 | 12.00447 | 26.4755
PCOP-5 | 20.79989 | 5.942278 | 4.13492 | 1.062099 | 12.71575 | 1.153769 | 0.7164472 | 0.8114311 | 0.7559698 | 4.137068 | 2.016601 | 0 | 4.615957 | 3.824405 | 0.01021559 | 0.5272367 | 5.688512 | 0.2068563 | 0 | 0 | 0.8485166 | 0 | 0.6952484 | 2.411649 | 58.9613 | 0.8198679 | 9.58874 | 6.40484 | 10.36514 | 8.077023 | 0.06938326 | 16.15061 | 11.1949 | 1.556479 | 14.35371 | 7.93686 | 3.633462 | 2.408062 | 3.797721 | 10.62661 | 8.807323 | 6.533722 | 12.4108 | 7.431503 | 0.1016886 | 4.771186 | 15.64172 | 0.4691381 | 2.58453 | 0.6164817 | 0.6864448 | 0 | 2.00348 | 4.867798 | 67.45342 | 0 | 13.37609 | 10.71199 | 15.15442 | 13.94775 | 4.851974 | 39.66829 | 26.18781 | 7.082094 | 16.98431 | 41.24149 | 31.74726 | 26.18331 | 15.43582 | 31.17334 | 30.11977 | 16.15695 | 32.44971 | 26.78215 | 3.034746 | 38.19735 | 66.68616 | 16.43426 | 19.29222 | 15.18565 | 12.88875 | 3.950811 | 9.249409 | 8.507583 | 71.57056 | 9.0158 | 22.80919 | 36.88826 | 23.62284 | 38.62692
PDVBTT-1 | 4.9245 | 0.8639572 | 0 | 0 | 0.6514566 | 0.1582 | 0 | 0 | 0 | 0 | 0 | 0 | 0 | 0 | 0 | 0 | 0.546789 | 0 | 0 | 0 | 0 | 0 | 0 | 6.65515 | 29.80123 | 0 | 1.799302 | 0.735048 | 2.39636 | 1.380951 | 0 | 5.453167 | 3.123192 | 0 | 5.7382 | 1.023 | 0.9114091 | 0.2242019 | 0 | 3.544648 | 1.796681 | 0.9387798 | 3.824587 | 1.460689 | 1.104193 | 0 | 5.46501 | 0 | 0 | 0 | 0 | 0 | 0 | 11.4649 | 37.26156 | 0 | 3.280739 | 2.499181 | 4.087859 | 3.651497 | 1.214894 | 21.58061 | 9.556562 | 2.783885 | 34.11298 | 8.831162 | 13.72168 | 8.727759 | 4.725442 | 13.32208 | 12.7909 | 4.801842 | 14.79902 | 9.442127 | 5.575259 | 0.998441 | 39.00738 | 6.146126 | 6.52903 | 4.713425 | 3.017536 | 3.098162 | 2.838251 | 60.05115 | 51.6513 | 2.827784 | 6.355209 | 18.98368 | 7.508641 | 20.4805
PE-MCM-41C | 4.185768 | 0.4251147 | 0 | 0 | 1.439885 | 0.05162182 | 0.03091796 | 0 | 0 | 0.07607386 | 0 | 0 | 0 | 0 | 0 | 0 | 0.2669947 | 0 | 0 | 0 | 0 | 0 | 0 | 39.49595 | 16.56511 | 0 | 0.03575292 | 0.03556365 | 0.5832342 | 0 | 0 | 3.270437 | 1.203862 | 0 | 1.779501 | 0.459622 | 0.299165 | 0.3380139 | 0 | 1.682144 | 0.3503526 | 0.2782528 | 1.716642 | 0.4956065 | 0.2109381 | 0 | 3.321757 | 0 | 0.09104618 | 0 | 0 | 0 | 0 | 0 | 25.88519 | 0 | 1.256157 | 0.6468297 | 2.072776 | 1.536525 | 1.0198 | 14.14071 | 8.464953 | 1.809346 | 2.724868 | 7.534464 | 5.487789 | 8.90672 | 2.57046 | 12.69033 | 10.19649 | 2.577083 | 12.25175 | 9.115005 | 3.537042 | 1.061983 | 25.11871 | 3.831405 | 4.190396 | 2.613933 | 1.258883 | 2.598923 | 1.125443 | 1.095835 | 46.08334 | 1.214784 | 5.777841 | 12.57282 | 6.689046 | 12.01802
PE-MCM-41E | 4.009791 | 0.7162532 | 0 | 0 | 3.390549 | 0.03156201 | 0.0220115 | 0 | 0 | 0 | 0 | 0 | 0 | 0 | 0 | 0 | 0.387638 | 0 | 0 | 0 | 0 | 0 | 0 | 17.44654 | 40.90749 | 0 | 1.790674 | 0.7307717 | 2.40095 | 1.388358 | 0 | 5.398659 | 3.141962 | 0 | 3.719795 | 0.2913635 | 0.1510822 | 0 | 0 | 3.622579 | 1.741553 | 0.890375 | 3.787506 | 1.374147 | 1.117706 | 0 | 5.379942 | 0 | 0 | 0 | 0 | 0 | 0 | 51.83485 | 50.31467 | 0 | 3.180669 | 2.526891 | 4.015793 | 3.538876 | 0.8231103 | 9.09516 | 7.41606 | 2.624361 | 4.663849 | 4.519446 | 2.778547 | 6.187011 | 4.652919 | 7.66047 | 7.0773 | 4.665734 | 8.081341 | 6.415574 | 5.391645 | 0.5670061 | 32.28166 | 6.024788 | 6.161519 | 4.729409 | 2.88809 | 2.635279 | 2.906948 | 2.610914 | 60.25459 | 2.911805 | 4.865598 | 6.989182 | 5.419734 | 8.163875
PECONF-1 | 3.260913 | 0.0443998 | 0 | 0 | 0.425225 | 0 | 0 | 0 | 0 | 0 | 0 | 0 | 0 | 0 | 0 | 0 | 0 | 0.160205 | 0.07480717 | 0 | 0 | 0 | 0 | 5.615847 | 31.08492 | 0 | 1.35249 | 0.1602014 | 1.805408 | 0.8500125 | 0 | 4.387991 | 2.411995 | 0 | 1.49734 | 1.689536 | 0 | 0 | 0 | 2.778081 | 1.085821 | 0.2180634 | 3.014266 | 0.584479 | 0.4667048 | 0 | 4.473229 | 0.831881 | 0.530141 | 0 | 0 | 0 | 0 | 12.54208 | 56.66084 | 0 | 2.583521 | 1.974748 | 3.177562 | 2.854732 | 0.3839081 | 7.115979 | 6.322988 | 1.597543 | 3.060107 | 7.878141 | 6.214254 | 5.140542 | 3.77585 | 6.549142 | 5.844279 | 3.796599 | 6.821794 | 5.38199 | 4.358055 | 0.2028284 | 14.58895 | 7.891393 | 6.360053 | 3.733438 | 2.094842 | 2.189963 | 2.151915 | 1.83232 | 68.82343 | 2.14889 | 4.053845 | 5.43875 | 4.330446 | 6.245022
PECONF-2 | 1.487351 | 2.428403 | 1.403696 | 0 | 0.880921 | 0.8773014 | 0.5200752 | 0.3518746 | 0.07945794 | 2.156696 | 0.762189 | 0.3473917 | 2.231204 | 1.638174 | 0.5641582 | 0.04462374 | 2.799093 | 0.190938 | 0.0710873 | 0 | 0 | 0.08073583 | 0 | 7.175805 | 6.760837 | 0.1454958 | 2.186958 | 1.672244 | 3.001263 | 2.623829 | 0.6687144 | 4.649585 | 3.613089 | 0.1906092 | 2.48854 | 3.498679 | 2.317379 | 1.472827 | 0.4717797 | 4.227431 | 3.00372 | 2.302009 | 3.943028 | 3.45196 | 2.475182 | 0.3020562 | 5.989001 | 1.06575 | 0.633281 | 0.5736097 | 0.3415729 | 0.5287871 | 0.3015077 | 13.29085 | 9.108347 | 0.1903737 | 2.32505 | 2.529185 | 2.913526 | 2.677723 | 2.784277 | 4.190173 | 4.949785 | 4.159107 | 4.428606 | 5.748856 | 3.74758 | 2.934488 | 3.660237 | 3.849442 | 3.790569 | 3.714667 | 4.349294 | 3.448454 | 3.646164 | 1.761975 | 9.690787 | 6.508535 | 2.491688 | 3.395767 | 2.607045 | 4.665767 | 3.185851 | 3.305605 | 23.48113 | 3.133007 | 2.345225 | 1.787572 | 2.899535 | 2.696543
PECONF-3 | 1.199085 | 1.515464 | 0.742068 | 0 | 1.01575 | 0.6293826 | 0.4447325 | 0.327006 | 0.08456393 | 1.116131 | 0.511397 | 0.329589 | 1.089848 | 0.7222138 | 0.4793325 | 0.0876713 | 1.580811 | 0.171686 | 0.0588905 | 0.007205909 | 0 | 0.1200415 | 0 | 9.484533 | 8.007641 | 0.1075055 | 0.9651427 | 0.9416873 | 1.490569 | 1.235133 | 0.6323673 | 3.5473 | 2.183349 | 0.1583309 | 3.33456 | 2.735196 | 1.7695 | 1.060811 | 0.3984023 | 2.888571 | 1.682518 | 1.316746 | 2.382713 | 2.071292 | 1.332655 | 0.3323473 | 4.365005 | 0.989031 | 0.582266 | 0.4893016 | 0.3400315 | 0.5267518 | 0.2993235 | 19.2811 | 12.90477 | 0.1758782 | 1.210367 | 1.251067 | 1.856314 | 1.461546 | 2.119478 | 4.786039 | 4.640624 | 3.31203 | 5.720453 | 7.041021 | 4.722944 | 3.532793 | 2.555693 | 4.0938 | 3.528542 | 2.469237 | 4.425761 | 3.196602 | 2.765164 | 1.657815 | 11.76922 | 2.958116 | 3.774889 | 2.37427 | 1.607584 | 4.221515 | 2.187912 | 2.193854 | 33.78955 | 2.22925 | 2.073409 | 2.490604 | 2.390618 | 3.203197
PECONF-4 | 0.9674156 | 0.8465065 | 0.4082207 | 0 | 0.479899 | 0.3882068 | 0.1723394 | 0.0532946 | 0 | 0.4866873 | 0.2851512 | 0.03016347 | 0.4034174 | 0.2411385 | 0.2455691 | 0 | 0.7160586 | 0.190938 | 0.0932712 | 0 | 0 | 0 | 0 | 0.0193014 | 10.54694 | 0 | 0.4411922 | 0.5732865 | 0.6415283 | 0.5387435 | 0.3384221 | 2.235746 | 1.017686 | 0 | 1.82369 | 1.566169 | 1.184874 | 0.7560839 | 0.2118414 | 1.48051 | 0.71085 | 0.7057012 | 1.203806 | 0.869795 | 0.6978353 | 0 | 2.328217 | 1.06575 | 0.668773 | 0.2393361 | 0.06175425 | 0.1609309 | 0.06278785 | 0.174359 | 19.6464 | 0 | 0.7002231 | 0.6661415 | 1.214175 | 0.8721426 | 1.349054 | 4.462041 | 3.312112 | 1.919456 | 3.921353 | 5.699585 | 3.078569 | 2.372379 | 1.672958 | 3.348572 | 2.998498 | 1.578479 | 3.836391 | 2.500739 | 2.085029 | 1.478793 | 17.49692 | 6.508535 | 5.529775 | 1.649258 | 0.8659967 | 2.872383 | 1.277097 | 1.299767 | 40.2321 | 1.369039 | 1.487916 | 2.603861 | 1.973877 | 3.466366
PF-600 KOH | 2.02445 | 2.510566 | 1.468778 | 0.1045744 | 1.7804 | 1.02835 | 0.57095 | 0.5977857 | 0.2692072 | 2.009574 | 1.092051 | 0.5599946 | 1.886202 | 1.493553 | 0.83043 | 0.2282913 | 2.990574 | 0.51017 | 0.27189 | 0.1446701 | 0.1150374 | 0.06601 | 0.0287 | 7.276947 | 1.064422 | 0.3292872 | 2.142027 | 1.942387 | 3.128881 | 2.456008 | 0.8453233 | 5.325493 | 3.598418 | 0.4034561 | 4.32529 | 3.17192 | 2.21302 | 1.66377 | 0.7827188 | 4.248752 | 2.69663 | 2.385166 | 3.894152 | 2.943934 | 2.724378 | 0.4668634 | 5.518281 | 1.96557 | 1.36931 | 0.91193 | 0.71568 | 0.47152 | 0.27711 | 8.341903 | 1.320156 | 0.3791116 | 2.396905 | 2.427327 | 3.660562 | 2.804902 | 2.735509 | 2.705084 | 5.373603 | 4.073449 | 5.566333 | 4.970996 | 4.241731 | 3.106867 | 3.929725 | 3.550832 | 3.593783 | 4.246484 | 3.830246 | 3.530047 | 4.369605 | 1.75769 | 3.705057 | 3.851983 | 5.399221 | 3.15964 | 2.49871 | 4.317554 | 3.765563 | 4.587392 | 5.725321 | 3.711247 | 2.958049 | 0.849842 | 2.919879 | 1.413744
PF-600 ZnCl2 | 1.931931 | 3.528256 | 2.370148 | 0.1475457 | 1.19848 | 0.60782 | 0.32062 | 0.7244592 | 0.331381 | 3.281852 | 1.53773 | 0.6389711 | 3.061263 | 2.532512 | 1.106632 | 0.2781971 | 4.002262 | 0.37467 | 0.19121 | 0.10595 | 0.07595 | 0.02798 | 0.02354 | 14.36285 | 7.349991 | 0.4550528 | 2.940412 | 2.80952 | 3.460476 | 3.484546 | 1.038371 | 5.128697 | 3.98586 | 0.4753338 | 4.66638 | 2.93061 | 1.83351 | 2.289101 | 1.078177 | 5.004759 | 3.401506 | 3.419772 | 4.412389 | 4.017983 | 3.757521 | 0.549313 | 7.181861 | 1.9441 | 1.2378 | 0.79363 | 0.60365 | 0.36742 | 0.22983 | 16.79369 | 9.75237 | 0.4351223 | 2.744572 | 3.025335 | 3.29516 | 3.080547 | 3.663103 | 4.691625 | 5.578185 | 5.016576 | 8.844827 | 7.069597 | 4.868994 | 3.58498 | 4.102938 | 4.443087 | 4.203699 | 4.208502 | 4.884995 | 3.965244 | 4.079067 | 2.296316 | 10.43441 | 5.112014 | 4.570038 | 3.816025 | 2.597638 | 5.375278 | 4.531754 | 4.593087 | 23.89437 | 4.306869 | 2.815265 | 2.26238 | 3.269415 | 3.154676
PF-800 KOH | 3.45517 | 2.360332 | 1.450408 | 0.224129 | 1.78784 | 0.93604 | 0.52068 | 0.7035999 | 0.3852485 | 1.54075 | 1.083192 | 0.6329369 | 1.477118 | 1.16374 | 0.998647 | 0.2369371 | 2.152771 | 0.57762 | 0.31065 | 0.17432 | 0.14246 | 0.07488 | 0.04335 | 12.41336 | 14.37975 | 0.3562815 | 2.277122 | 2.041564 | 2.8036 | 2.276253 | 1.054603 | 4.854954 | 3.452032 | 0.5575606 | 4.87194 | 3.37854 | 2.29938 | 1.666777 | 1.161896 | 3.938197 | 2.775963 | 2.309805 | 3.743454 | 2.755625 | 2.30471 | 0.5490949 | 4.799564 | 2.22026 | 1.53331 | 1.04378 | 0.86757 | 0.53447 | 0.34842 | 15.97465 | 17.54053 | 0.4300353 | 3.099631 | 2.833469 | 3.837787 | 3.41085 | 2.880581 | 8.229179 | 6.040042 | 4.026282 | 7.307091 | 6.045142 | 4.926492 | 4.914807 | 4.248169 | 6.345915 | 6.292904 | 4.183924 | 7.203101 | 5.348862 | 4.721054 | 2.297581 | 22.6705 | 4.508799 | 3.326921 | 2.62353 | 2.658466 | 2.203271 | 3.458656 | 3.40463 | 19.36607 | 3.556535 | 4.063837 | 5.75162 | 4.70712 | 7.142377
PF-800 ZnCl2 | 3.172861 | 2.447474 | 1.573133 | 0.3978737 | 1.09035 | 0.56111 | 0.30238 | 0.9029077 | 0.5569511 | 1.658931 | 1.246203 | 0.8641429 | 1.591077 | 1.278119 | 1.171873 | 0.440315 | 2.236096 | 0.40297 | 0.20142 | 0.11526 | 0.08154 | 0.04209 | 0.02679 | 15.68466 | 13.45032 | 0.5317941 | 2.306687 | 2.180924 | 2.74114 | 2.340295 | 1.249851 | 4.58827 | 3.235612 | 0.7232427 | 4.53141 | 2.82133 | 1.77409 | 1.873147 | 1.282516 | 3.722126 | 2.684226 | 2.393724 | 3.550783 | 2.706951 | 2.409171 | 0.7493177 | 4.595798 | 2.05669 | 1.31895 | 0.8683 | 0.67071 | 0.4263 | 0.27354 | 19.20236 | 17.27037 | 0.6386555 | 2.984361 | 2.780607 | 3.565848 | 3.229651 | 2.873442 | 7.994344 | 5.784643 | 3.917464 | 9.962388 | 7.241053 | 5.589084 | 4.680744 | 3.995479 | 6.083129 | 5.950054 | 3.920259 | 6.875562 | 5.058238 | 4.432619 | 2.419016 | 21.23495 | 5.926653 | 3.461874 | 3.305457 | 2.66986 | 4.473899 | 3.385699 | 3.300826 | 21.94673 | 3.450141 | 3.777273 | 5.484829 | 4.390675 | 6.800529
PFeA | 3.948569 | 2.508577 | 1.489534 | 0.1350169 | 3.757057 | 1.09008 | 0.7847471 | 0.6250521 | 0.2965342 | 1.594766 | 1.026266 | 0.5523208 | 1.534411 | 1.13143 | 0.01884817 | 4.953 | 2.256842 | 0.2046504 | 0.22861 | 0.07450287 | 0.1017971 | 0.1577055 | 0.131101 | 0.8129671 | 15.86804 | 0.2646244 | 2.496307 | 2.167565 | 3.055444 | 2.460407 | 0.9616042 | 5.383147 | 3.757201 | 0.4894105 | 4.042617 | 3.881377 | 2.511558 | 1.698649 | 1.128677 | 4.269509 | 2.963317 | 2.469916 | 4.09516 | 2.922986 | 0.1011789 | 11.15417 | 5.209952 | 1.066366 | 1.425133 | 0.8725357 | 0.6519872 | 0.6836498 | 0.7328073 | 1.441563 | 19.00309 | 0.3331354 | 3.415054 | 3.101303 | 4.254398 | 3.761371 | 3.043264 | 9.97617 | 6.823066 | 4.243895 | 4.686249 | 10.73375 | 6.68603 | 5.572972 | 4.715453 | 7.212343 | 7.173344 | 4.644656 | 8.154973 | 6.075142 | 2.678 | 13.4857 | 24.51182 | 5.837808 | 5.716446 | 4.740859 | 3.639418 | 4.544187 | 3.701337 | 3.634118 | 20.64542 | 3.792671 | 4.613711 | 7.184512 | 5.376413 | 8.835788
PGMA-PEI hydrogel | 9.355055 | 6.409344 | 4.451287 | 0.4224052 | 10.56412 | 2.48904 | 1.5867 | 1.489473 | 0.7521408 | 5.875169 | 2.714433 | 1.218981 | 6.641467 | 5.551171 | 2.0326 | 0.2003713 | 6.484897 | 0.4398435 | 0.4938104 | 0.528701 | 0.4649873 | 0.2568642 | 0.4334643 | 2.133792 | 11.25651 | 1.277476 | 7.735622 | 4.983971 | 9.280873 | 6.970404 | 1.633665 | 13.52863 | 10.5985 | 1.166657 | 10.77322 | 4.1194 | 2.5546 | 3.578653 | 2.114764 | 10.33834 | 8.798592 | 6.353303 | 10.86965 | 8.737457 | 6.415287 | 0.5215855 | 12.49174 | 1.893993 | 4.131506 | 1.850104 | 1.175216 | 0.8825915 | 1.285036 | 3.424206 | 13.70405 | 0.7900757 | 9.808047 | 8.654347 | 11.17464 | 10.67359 | 6.151474 | 10.62106 | 13.94154 | 8.416825 | 11.63178 | 4.608211 | 2.828644 | 11.44505 | 12.29324 | 11.7813 | 11.00251 | 12.77619 | 11.7253 | 11.45998 | 11.97619 | 3.096277 | 15.16601 | 15.01687 | 14.06991 | 11.59795 | 9.303887 | 6.75234 | 8.344368 | 8.382778 | 15.22515 | 8.102382 | 10.89252 | 7.239134 | 9.850446 | 8.320183
PHA | 1.605514 | 4.356383 | 3.06251 | 0.4677213 | 0.91421 | 2.449887 | 1.744766 | 1.411408 | 1.13299 | 3.591892 | 2.532479 | 1.175883 | 2.815603 | 2.375303 | 1.966389 | 0.3660715 | 4.587384 | 0.24174 | 0.5867347 | 0.5437214 | 0.4600029 | 0.4097909 | 0.5008984 | 3.913301 | 6.442752 | 0.9622819 | 2.662495 | 3.885457 | 3.34275 | 3.360515 | 1.569791 | 4.952368 | 3.806578 | 1.105868 | 2.0948 | 5.508805 | 4.147067 | 3.352048 | 1.6542 | 4.869325 | 3.167057 | 3.90462 | 4.355669 | 3.83364 | 4.28742 | 0.6111653 | 7.117715 | 0.95389 | 3.414702 | 1.728217 | 1.163062 | 0.8960555 | 1.247479 | 5.225914 | 8.722075 | 0.8017685 | 2.39654 | 2.765303 | 3.168663 | 2.794225 | 4.822757 | 4.178885 | 5.24249 | 6.282109 | 2.649968 | 5.628354 | 3.905247 | 3.086949 | 1.873477 | 4.020423 | 3.974277 | 4.218515 | 4.463212 | 3.556457 | 3.908825 | 2.702831 | 9.426098 | 1.768486 | 5.135546 | 3.646277 | 2.696481 | 6.051867 | 5.337979 | 15.17241 | 20.75301 | 5.31476 | 2.508139 | 1.681708 | 3.118175 | 2.651219
PIF6 | 0.5895236 | 1.365743 | 0.6631029 | 0 | 1.542053 | 0.03393539 | 0.467251 | 0.348686 | 0.1150165 | 1.036043 | 0.5142577 | 0.3497428 | 0.9409401 | 0.6507729 | 0.4768796 | 0.03752706 | 1.475833 | 0.05677624 | 0.004437691 | 0.04724867 | 0.003004618 | 0.07092092 | 0 | 0.3784668 | 3.307118 | 0.1548475 | 0.773813 | 0.7959031 | 1.40602 | 1.023005 | 0.57972 | 3.253274 | 2.106952 | 0.2074575 | 1.643943 | 0.3075337 | 1.517175 | 0.9683401 | 0.377548 | 2.379631 | 1.668487 | 1.148215 | 2.059369 | 1.821948 | 1.200675 | 0.2739171 | 3.23738 | 0.6271613 | 0.03979569 | 0.4829543 | 0.3300001 | 0.4799992 | 0.2843456 | 7.14453 | 5.28376 | 0.2167444 | 1.103405 | 1.061077 | 1.799838 | 1.419358 | 1.854271 | 1.979733 | 3.204349 | 2.964742 | 1.884013 | 2.653474 | 1.82966 | 1.360193 | 2.293229 | 2.087876 | 2.309933 | 2.479918 | 2.635072 | 1.970402 | 2.431925 | 1.482269 | 5.62687 | 4.281227 | 0.7276878 | 2.195018 | 1.47953 | 3.76845 | 1.834043 | 2.167444 | 15.32965 | 1.923258 | 1.0734 | 0.4379746 | 1.633579 | 0.9407452
PKU-17 | 0.2189345 | 0.856055 | 0.4079156 | 0 | 0.119595 | 0.4958891 | 0.3266111 | 0.2146406 | 0 | 0.5300272 | 0.3774696 | 0.212573 | 0.4535365 | 0.2945198 | 0.3484837 | 0 | 0.8335789 | 0.018305 | 0.03170209 | 0 | 0 | 0 | 0 | 2.58311 | 5.101165 | 0.03185166 | 0.3266213 | 0.5103092 | 0.6480298 | 0.4816772 | 0.4761702 | 2.438504 | 1.110095 | 0.0427717 | 0.589961 | 1.712827 | 1.128322 | 0.7364779 | 0.2694866 | 1.634142 | 0.8571144 | 0.6860204 | 1.142462 | 1.063909 | 0.6739305 | 0.1947854 | 1.894799 | 0.13392 | 0.5125813 | 0.3650001 | 0.2088434 | 0.3861427 | 0.1728219 | 3.384544 | 8.471289 | 0.04397617 | 0.4828562 | 0.5133911 | 1.034859 | 0.6555415 | 1.389773 | 2.495971 | 2.658101 | 2.365683 | 1.400284 | 3.847172 | 1.820118 | 1.149349 | 1.54402 | 2.053642 | 2.050083 | 1.402176 | 2.570406 | 1.583061 | 1.743638 | 1.384948 | 7.823151 | 2.201455 | 2.256656 | 1.50574 | 0.8548602 | 3.454522 | 1.181174 | 3.442674 | 27.38456 | 1.28363 | 0.4641166 | 0.4807423 | 1.209576 | 1.18066
PMO | 0.4842934 | 0.5536796 | 0.2924749 | 0 | 0.6583673 | 0.06273864 | 0.2314394 | 0.1151401 | 0 | 0.3890229 | 0.2526534 | 0.1284177 | 0.3081277 | 0.2218374 | 0.2190136 | 0 | 0.5822955 | 0 | 0.01337459 | 0 | 0 | 0 | 0 | 0.1391148 | 0.2765272 | 0 | 0.2993824 | 0.3837503 | 0.5352026 | 0.3865043 | 0.2907516 | 2.427669 | 0.8379214 | 0 | 0.9937306 | 0.5093839 | 0.7728981 | 0.5456872 | 0.1385424 | 1.103753 | 0.5686588 | 0.4660887 | 0.8135966 | 0.651616 | 0.5018061 | 0.07571195 | 1.170475 | 0.3226072 | 0.1144303 | 0.2370999 | 0.08745577 | 0.2699965 | 0.04758084 | 0.225693 | 0.4213593 | 0 | 0.4352833 | 0.3981525 | 1.222457 | 0.5879498 | 0.8986768 | 1.202287 | 2.875933 | 1.563317 | 1.259502 | 7.005032 | 1.471871 | 1.003962 | 1.307119 | 1.665247 | 1.816731 | 1.349901 | 1.958497 | 1.714463 | 1.971867 | 1.082629 | 1.951267 | 2.360861 | 2.342814 | 1.505007 | 0.7782614 | 2.540856 | 0.8135658 | 1.075819 | 5.528057 | 0.8677863 | 0.9304079 | 0.1439519 | 1.276539 | 0.4274696
PPN-4 | 2.7286 | 0.8464044 | 0.4271665 | 0 | 1.624223 | 0.09013089 | 0.2543188 | 0.1045375 | 0 | 0.5097787 | 0.3372739 | 0.09734298 | 0.4324267 | 0.2491395 | 0.2876969 | 0 | 0.7812775 | 0 | 0 | 0 | 0 | 0 | 0 | 32.86262 | 9.741599 | 0 | 0.3883431 | 0.5438101 | 0.8900477 | 0.5289559 | 0.4221351 | 4.27814 | 1.650354 | 0 | 2.345521 | 1.111614 | 1.165623 | 0.7627484 | 0.1674046 | 2.202184 | 1.210165 | 0.7132204 | 1.763928 | 1.255104 | 0.6942589 | 0.07921093 | 3.35921 | 0.4779651 | 0.5238018 | 0.3180953 | 0.09084537 | 0.2968996 | 0.05012219 | 56.14955 | 15.86746 | 0 | 1.531071 | 0.8122069 | 2.523296 | 1.963561 | 1.488275 | 6.336308 | 6.447151 | 2.679485 | 3.263735 | 13.43148 | 7.185638 | 5.892724 | 3.290128 | 5.75989 | 4.658573 | 3.581654 | 5.639511 | 4.595905 | 3.657683 | 1.446033 | 14.45989 | 4.815726 | 5.310521 | 3.095575 | 1.995484 | 3.54751 | 1.491322 | 70.19234 | 36.74473 | 1.59183 | 4.059607 | 3.976194 | 3.25196 | 4.558776
PPN-4/C600 | 5.780405 | 2.519964 | 0.8461328 | 0 | 5.281481 | 0.811178 | 0 | 0 | 0 | 0.8182389 | 0.01623371 | 0 | 0.9014315 | 0.2602753 | 0 | 0 | 2.185895 | 0 | 0 | 0 | 0 | 0 | 0 | 14.36379 | 35.9631 | 0 | 3.685469 | 2.603372 | 4.270553 | 3.283095 | 0 | 7.203446 | 5.038756 | 0 | 5.607019 | 3.77048 | 1.544044 | 0.743036 | 0.5564896 | 5.461706 | 3.648076 | 2.725524 | 5.680483 | 3.220926 | 2.969711 | 0 | 7.198301 | 0 | 0.3949569 | 0 | 0 | 0 | 0 | 16.75778 | 57.84243 | 0 | 5.053653 | 4.405386 | 5.896348 | 5.437461 | 2.326926 | 10.07858 | 9.057328 | 4.295794 | 6.520823 | 11.93182 | 8.980544 | 7.872347 | 6.537386 | 9.306553 | 8.632199 | 6.560069 | 9.669595 | 8.145657 | 7.197477 | 1.153881 | 19.48422 | 7.790548 | 7.939504 | 6.539627 | 4.752727 | 3.391129 | 4.7752 | 17.02932 | 66.27143 | 4.78602 | 6.686178 | 7.989074 | 7.13596 | 9.053254
PPN-4/C600-Si | 6.785558 | 2.584525 | 1.448411 | 0 | 4.775871 | 0.4957199 | 0.5766439 | 0.3783661 | 0.001191422 | 1.677338 | 0.868274 | 0.298686 | 1.660741 | 1.149604 | 0.7336353 | 0 | 2.33598 | 0 | 0 | 0 | 0 | 0 | 0 | 7.041653 | 14.70257 | 0.01295514 | 2.853159 | 2.224721 | 3.699616 | 2.660675 | 0.7291043 | 7.611548 | 4.645512 | 0.1926327 | 5.523172 | 2.103054 | 2.659088 | 1.692667 | 0.8955785 | 5.108244 | 3.555864 | 2.550404 | 5.011804 | 3.351072 | 2.595596 | 0.1741134 | 6.3822 | 0.8538736 | 1.438658 | 0.6541967 | 0.3665755 | 0.4717979 | 0.4484814 | 7.399548 | 16.92065 | 0.07536174 | 4.289762 | 3.607911 | 5.97574 | 4.819748 | 3.213612 | 16.86904 | 12.35025 | 4.85713 | 6.714492 | 6.407253 | 14.4077 | 10.25386 | 6.287555 | 15.16139 | 15.20088 | 6.30689 | 16.42385 | 13.0298 | 8.05378 | 2.283074 | 21.8448 | 7.740498 | 8.169258 | 6.677407 | 5.278098 | 5.005394 | 4.220057 | 7.210758 | 16.51398 | 4.273262 | 8.201375 | 13.90089 | 11.73619 | 14.39804
PPN-6 | 5.940004 | 2.981148 | 1.838027 | 0 | 5.582615 | 0.1331159 | 0.7399912 | 0.4636545 | 0.08530369 | 2.511533 | 1.057281 | 0.4396796 | 2.831524 | 2.157753 | 0.7681763 | 0.04708318 | 2.946555 | 0 | 0.1608158 | 0 | 0 | 0.09800559 | 0 | 42.55599 | 6.05752 | 0.2170878 | 2.909214 | 2.13386 | 4.211599 | 2.798786 | 0.7776492 | 9.536724 | 5.374194 | 0.2492797 | 7.037998 | 1.17858 | 2.869295 | 1.903429 | 0.7037648 | 5.071348 | 4.612571 | 2.787478 | 5.397863 | 4.345874 | 2.795058 | 0.3344841 | 6.730772 | 0.903299 | 1.940345 | 0.7658152 | 0.4087873 | 0.6037092 | 0.3612726 | 68.78451 | 7.767052 | 0.2218003 | 4.831087 | 3.600096 | 7.720675 | 5.645187 | 3.344265 | 6.878923 | 10.43414 | 4.810353 | 8.032097 | 13.70098 | 8.34562 | 7.794545 | 7.705689 | 8.160064 | 7.552248 | 8.003284 | 8.075897 | 7.977854 | 8.652021 | 2.148072 | 9.404209 | 9.254341 | 10.17672 | 8.042725 | 6.480731 | 4.876911 | 3.817166 | 85.62096 | 10.58802 | 3.808456 | 7.508999 | 4.105504 | 6.702693 | 4.993396
PPN-6-SO3H | 5.490504 | 1.871488 | 0.2233221 | 0 | 4.776606 | 0.734884 | 0 | 0 | 0 | 0.1584446 | 0 | 0 | 0.3298915 | 0 | 0 | 0 | 1.554752 | 0 | 0 | 0 | 0 | 0 | 0 | 13.85212 | 48.03767 | 0 | 3.211558 | 2.030507 | 3.781002 | 2.765666 | 0 | 6.778892 | 4.504639 | 0 | 5.115384 | 3.33724 | 0.3948796 | 0 | 0 | 4.959127 | 3.074709 | 2.114382 | 5.165961 | 2.564088 | 2.39878 | 0 | 6.791785 | 0 | 0 | 0 | 0 | 0 | 0 | 16.99875 | 73.30056 | 0 | 4.633144 | 3.945068 | 5.409116 | 4.987734 | 1.546993 | 10.1813 | 8.896049 | 3.599648 | 6.056942 | 6.943302 | 8.976972 | 7.620469 | 6.051148 | 9.235614 | 8.561663 | 6.07585 | 9.597335 | 7.931806 | 6.801283 | 0 | 25.66165 | 7.433405 | 7.580266 | 6.115597 | 4.281797 | 2.203292 | 4.236567 | 66.60266 | 81.28678 | 4.240047 | 6.357267 | 8.51729 | 6.913943 | 9.362464
PPN-6-SO3Li | 5.790065 | 3.229616 | 2.279665 | 0.782551 | 1.785575 | 1.065108 | 1.231209 | 1.155145 | 0.8999345 | 2.286851 | 1.620966 | 1.04481 | 2.235558 | 1.838025 | 1.543025 | 0.07937109 | 3.040952 | 0.7514674 | 0.5983981 | 0.5642684 | 0.6375085 | 0.1098419 | 0.7127215 | 12.74503 | 12.95898 | 0.7474673 | 3.870166 | 3.188906 | 4.444615 | 3.57857 | 1.409188 | 7.199265 | 5.140782 | 1.15764 | 4.811264 | 3.50329 | 2.890742 | 2.233917 | 2.087965 | 5.571527 | 3.886293 | 3.273104 | 5.708131 | 3.579101 | 3.427723 | 0.4590972 | 7.037741 | 1.524484 | 1.934654 | 1.313683 | 1.248913 | 0.6750398 | 1.542141 | 14.63835 | 27.49546 | 0.8332222 | 5.109847 | 4.549022 | 5.9188 | 5.460431 | 3.392598 | 9.617909 | 8.916573 | 4.669104 | 6.989956 | 5.800577 | 8.70665 | 7.726435 | 6.488115 | 9.080109 | 8.54408 | 6.488768 | 9.424535 | 8.08889 | 7.214965 | 2.214904 | 13.91913 | 7.669239 | 7.826245 | 6.549824 | 4.921172 | 4.559534 | 4.925226 | 19.01801 | 66.08344 | 4.942736 | 6.615449 | 7.783947 | 7.177583 | 8.699115
PPN-6-SO3NH4 | 4.897694 | 4.59891 | 2.902978 | 0 | 6.312373 | 1.402469 | 0.9133243 | 0.6721321 | 0.1569621 | 4.144243 | 1.632933 | 0.5618361 | 4.552898 | 3.712194 | 1.121376 | 0.13034 | 4.80758 | 0.0631622 | 0.2477426 | 0.04315988 | 0 | 0.1804358 | 0 | 1.119973 | 9.661142 | 0.4257273 | 4.803329 | 3.235699 | 6.026445 | 4.797985 | 0.9955918 | 8.825783 | 6.877782 | 0.3902788 | 6.303189 | 3.47707 | 2.778059 | 2.513592 | 1.098037 | 7.326982 | 6.024031 | 4.536901 | 7.532988 | 6.195008 | 4.555484 | 0.4392775 | 9.637235 | 1.163998 | 2.716474 | 1.021356 | 0.5275059 | 0.7022404 | 0.5222442 | 7.463972 | 12.17598 | 0.2920741 | 5.851963 | 5.394721 | 6.701526 | 6.455375 | 4.394594 | 7.449149 | 9.292439 | 6.203899 | 7.019267 | 4.763696 | 4.418543 | 6.917788 | 7.703854 | 7.663039 | 7.088875 | 8.101734 | 7.802147 | 7.0673 | 7.44346 | 2.439723 | 13.11123 | 10.77321 | 9.271683 | 7.169422 | 5.680724 | 5.807368 | 5.727727 | 5.738994 | 19.90879 | 5.606752 | 6.211184 | 4.544239 | 6.009487 | 5.447679
PS-MFI | 2.783228 | 4.963858 | 3.536027 | 0.3712836 | 4.279194 | 0.230972 | 0.1920999 | 1.322953 | 0.668478 | 4.395607 | 2.371636 | 1.080088 | 3.800147 | 3.273401 | 1.77865 | 0.3521132 | 5.445368 | 0.4442669 | 0.5421481 | 0.532411 | 0.4194831 | 0.05274992 | 0.3951825 | 1.924381 | 5.581953 | 1.006351 | 3.749678 | 4.16998 | 4.713662 | 4.416721 | 1.410527 | 6.494481 | 5.134645 | 1.004279 | 4.266949 | 1.75601 | 1.04811 | 3.176375 | 1.780258 | 6.134941 | 4.313448 | 4.741304 | 5.792843 | 4.8686 | 5.075525 | 0.6084739 | 8.378934 | 1.646088 | 3.63035 | 1.649895 | 1.028942 | 0.2248685 | 1.069433 | 3.316105 | 7.435572 | 0.7516894 | 3.687325 | 3.89691 | 4.577488 | 4.142466 | 4.866636 | 4.27084 | 6.535161 | 6.460934 | 4.613879 | 3.378942 | 3.271063 | 4.242138 | 5.272439 | 4.629774 | 4.661205 | 5.67785 | 5.020913 | 4.433542 | 5.099426 | 2.57532 | 8.294794 | 8.370742 | 6.768297 | 4.909297 | 3.734886 | 1.1816 | 6.22313 | 7.141027 | 13.16015 | 6.116854 | 3.787012 | 1.98716 | 3.872698 | 2.809641
PSiA | 2.268842 | 1.251774 | 0.6999819 | 0 | 1.664483 | 0.740701 | 0.5117732 | 0.351596 | 0.05374539 | 0.9036767 | 0.6013539 | 0.3412846 | 0.8539004 | 0.5839521 | 0.01533394 | 5.067 | 1.224588 | 0 | 0.1350798 | 0 | 0 | 0.07282369 | 0 | 0.3896266 | 6.029675 | 0.08036561 | 0.7625504 | 0.8393734 | 1.237232 | 0.9056689 | 0.6720979 | 3.970748 | 1.861401 | 0.152295 | 2.446074 | 2.147445 | 1.493219 | 1.026438 | 0.4167518 | 2.267125 | 1.635087 | 1.091629 | 1.866597 | 1.656682 | 0.06771479 | 12.78476 | 2.798639 | 0.7337248 | 0.8229418 | 0.5558665 | 0.3379399 | 0.5413477 | 0.2922209 | 0.5860776 | 8.29468 | 0.153293 | 1.310842 | 1.091569 | 2.664936 | 1.62985 | 1.766904 | 3.868795 | 5.444362 | 2.841715 | 3.199806 | 5.665882 | 3.993108 | 3.58894 | 2.842455 | 4.052595 | 3.894389 | 2.651476 | 4.395258 | 3.811443 | 1.778 | 18.86783 | 8.981537 | 3.94411 | 4.160658 | 3.112945 | 2.802137 | 3.728443 | 1.670706 | 1.842027 | 19.67793 | 1.779063 | 2.913213 | 1.602886 | 3.073235 | 2.391222
PTiA | 9.363843 | 6.324176 | 4.333958 | 0.03606248 | 9.560011 | 2.285186 | 1.544499 | 1.101332 | 0.3606195 | 5.520369 | 2.391906 | 0.8637005 | 6.124862 | 5.204892 | 0.005039051 | 4.592 | 6.417161 | 0.1169827 | 0.2796763 | 0.1766732 | 0.05288658 | 0.2260558 | 0.04959681 | 1.812417 | 15.28959 | 0.8920032 | 7.598944 | 4.932366 | 8.795262 | 6.939175 | 1.392114 | 12.47972 | 9.876891 | 0.7767171 | 9.663882 | 8.354037 | 5.373488 | 3.456881 | 1.857117 | 10.19561 | 8.149135 | 6.304242 | 10.63519 | 8.260633 | 0.05022142 | 12.551 | 13.59624 | 1.656121 | 3.86312 | 1.562105 | 0.8855416 | 0.8118147 | 0.974997 | 3.19895 | 18.82517 | 0.438471 | 9.426452 | 8.435117 | 10.02412 | 9.976941 | 6.285299 | 12.93762 | 14.21343 | 8.452066 | 10.88878 | 15.90646 | 13.85421 | 12.5791 | 11.40684 | 12.90719 | 11.48964 | 12.06271 | 12.62829 | 11.68923 | 1.537 | 20.69054 | 19.29872 | 14.62749 | 13.68822 | 10.66591 | 8.409672 | 6.993443 | 8.389674 | 8.07984 | 27.50208 | 8.133565 | 11.03525 | 9.873515 | 9.762951 | 10.60648
Pd(2-pymo)2 | 10.4143 | 4.940446 | 3.183783 | 0 | 9.499632 | 0.0946061 | 1.182871 | 0.8035933 | 0.2521889 | 4.188247 | 1.828519 | 0.6987652 | 4.865372 | 4.041358 | 1.417706 | 0.2062599 | 4.881516 | 0.1376394 | 0.1300846 | 0.08564601 | 0 | 0.2584872 | 0.03108385 | 1.298764 | 16.73297 | 0.4275579 | 6.708729 | 3.769704 | 7.90169 | 5.624703 | 1.217858 | 12.6105 | 9.217361 | 0.5138217 | 9.830919 | 0.709546 | 4.480495 | 2.884827 | 1.438037 | 9.141881 | 7.445925 | 4.913169 | 9.909625 | 7.214314 | 4.865135 | 0.5368308 | 13.074 | 1.443371 | 1.0254 | 1.268232 | 0.7213385 | 0.8388667 | 0.7463353 | 2.341243 | 21.19389 | 0.3850798 | 9.60737 | 7.711439 | 10.26568 | 10.27049 | 5.191793 | 14.05786 | 15.1025 | 7.204621 | 11.46467 | 2.322885 | 15.16279 | 13.81161 | 11.60924 | 13.95413 | 12.16608 | 12.33413 | 13.48732 | 12.59857 | 11.44719 | 2.902351 | 21.34465 | 14.39181 | 3.5886 | 10.76556 | 8.475787 | 6.545125 | 6.937995 | 6.528623 | 33.52246 | 6.63969 | 12.06582 | 11.1984 | 10.32703 | 11.76473
Phenol-Formaldehyde Resin-based Activated Carbon | 1.219354 | 1.705013 | 0.8736773 | 0 | 2.432644 | 0.331316 | 0.1127877 | 0.324243 | 0.056766 | 1.377498 | 0.5838788 | 0.3236482 | 1.352534 | 0.9509725 | 0.01588647 | 0.01515783 | 1.816866 | 0 | 0.1372432 | 0 | 0 | 0.05103853 | 0.02709695 | 0.361233 | 3.903659 | 0.1335296 | 1.212557 | 1.007809 | 2.144231 | 1.398713 | 0.6016011 | 4.432613 | 2.857995 | 0.1586139 | 2.514264 | 2.4212 | 0.988986 | 1.083699 | 0.3991342 | 2.989621 | 2.323587 | 1.507402 | 2.880165 | 2.371613 | 0.1125358 | 0.2495283 | 4.106456 | 0.6521026 | 1.001898 | 0.5274848 | 0.2904429 | 0.3996853 | 0.1604 | 0.639197 | 5.670587 | 0.1700974 | 1.844231 | 1.647404 | 2.724635 | 2.270288 | 2.128142 | 2.642386 | 4.341046 | 3.338662 | 2.819684 | 10.60469 | 7.725095 | 2.369033 | 3.370946 | 2.874576 | 3.044155 | 3.633712 | 3.366718 | 2.768843 | 1.325474 | 1.531328 | 6.360436 | 5.625245 | 4.497938 | 3.123949 | 2.226187 | 3.649419 | 2.472684 | 2.578632 | 13.44525 | 2.240793 | 1.942118 | 0.8311093 | 2.353902 | 1.494954
Pip-CPO-27-Ni | 4.906711 | 2.267329 | 1.266803 | 0 | 3.639219 | 0.7295039 | 0.5914586 | 0.4577376 | 0.1407814 | 1.653261 | 0.7714841 | 0.4510777 | 1.752948 | 1.209979 | 0.7074753 | 0.1491014 | 2.139414 | 0.07810381 | 0.2308784 | 0.01783644 | 0 | 0.0596237 | 0 | 0.553344 | 11.58271 | 0.1504589 | 1.943147 | 1.559365 | 2.666423 | 1.935843 | 0.833827 | 6.736403 | 3.775032 | 0.2391947 | 4.671179 | 2.29813 | 2.06934 | 1.55631 | 0.6026712 | 4.067286 | 3.221603 | 2.089311 | 3.727076 | 3.216753 | 2.027427 | 0.4348593 | 5.809257 | 0.9169918 | 1.32689 | 0.728019 | 0.4588168 | 0.226662 | 0.4198829 | 1.22905 | 15.56564 | 0.2507913 | 3.706453 | 2.614255 | 4.797297 | 4.250301 | 2.900751 | 8.279565 | 9.010699 | 4.286808 | 5.735131 | 4.220623 | 3.841103 | 7.859282 | 5.675758 | 8.000872 | 6.893235 | 5.840273 | 7.880784 | 6.894326 | 6.01967 | 2.064074 | 15.51197 | 7.447616 | 7.771863 | 5.535207 | 4.524692 | 1.353508 | 3.067279 | 2.974364 | 32.41488 | 3.118101 | 6.003157 | 5.798862 | 5.465326 | 6.317294
Pocahontas No. 3 Coal | 2.410201 | 1.966397 | 1.157619 | 0 | 3.118848 | 0.05832644 | 0.01149713 | 0.4719611 | 0.1538017 | 1.636575 | 0.821851 | 0.4532225 | 1.637902 | 1.261361 | 0.6801246 | 0.1404926 | 2.143294 | 0.08249717 | 0.231208 | 0.07793611 | 0.03991492 | 0.1827263 | 0.03591132 | 0.5574423 | 1.380225 | 0.2464072 | 1.749113 | 1.426117 | 2.732642 | 1.81996 | 0.7471976 | 5.625494 | 3.391103 | 0.2859511 | 3.534667 | 0.4110058 | 0.1048169 | 1.314528 | 0.574149 | 3.652706 | 2.670452 | 1.835479 | 3.379802 | 2.596362 | 1.93776 | 0.3664398 | 4.465355 | 0.7997404 | 1.307942 | 0.6878182 | 0.4224608 | 0.61608 | 0.3795132 | 1.018684 | 1.674803 | 0.2742097 | 2.479196 | 2.144893 | 3.951632 | 2.914354 | 2.325767 | 3.262791 | 6.053989 | 3.578994 | 3.875831 | 1.4802 | 0.8141986 | 3.579798 | 4.149122 | 4.192516 | 4.143483 | 4.441878 | 4.433598 | 4.156489 | 4.843672 | 1.634053 | 4.344666 | 6.068464 | 5.752546 | 4.312955 | 2.976154 | 3.933326 | 2.698343 | 3.257436 | 5.938119 | 2.722272 | 3.407605 | 1.168147 | 3.47227 | 1.838075
Polyvinylamine adsorbent | 0.1931222 | 0.4666997 | 0.1775267 | 0 | 0.3759087 | 0.1688534 | 0.3334127 | 0 | 0 | 0.2843997 | 0.1204773 | 0 | 0.2025011 | 0.07462462 | 0.07542212 | 0 | 0.4210941 | 0 | 0 | 0 | 0 | 0 | 0 | 0 | 4.388742 | 0 | 0.1193121 | 0.2405961 | 0.2728708 | 0.2140172 | 0.1922559 | 1.234736 | 0.4911649 | 0 | 0.4574751 | 0.4154545 | 0.6914545 | 0.4825389 | 0 | 0.7983418 | 0.4042194 | 0.3658938 | 0.5562901 | 0.4872027 | 0.3396108 | 0 | 0.9236393 | 0.228436 | 0.2984021 | 0.0939943 | 0 | 0.1069811 | 0 | 0.105116 | 8.538537 | 0 | 0.2202441 | 0.237725 | 0.5230052 | 0.3166629 | 0.8245505 | 2.012908 | 2.014505 | 1.294378 | 0.6451263 | 0.4986793 | 0.7826983 | 0.8623723 | 0.6868887 | 1.990483 | 1.957137 | 0.5841616 | 2.479195 | 1.483461 | 1.110717 | 1.114995 | 7.47867 | 1.471833 | 1.23156 | 0.780099 | 0.437638 | 2.37723 | 0.6529755 | 0.7714779 | 26.18927 | 0.7346615 | 0.3198719 | 0.3452653 | 1.136097 | 0.8441454
Porous Carbon CS1000A | 0.07206289 | 0.5398996 | 0.2673395 | 0 | 0.3607256 | 0.05053063 | 0.05201279 | 0.07718322 | 0 | 0.3418521 | 0.2415287 | 0.07348996 | 0.2471926 | 0.1718577 | 0.1971878 | 0 | 0.5113924 | 0 | 0.0217086 | 0 | 0 | 0.00699734 | 0 | 18.3913 | 2.677836 | 0 | 0.1667435 | 0.3311031 | 0.3022695 | 0.2872315 | 0.2865689 | 1.827986 | 0.6371768 | 0 | 0.547892 | 0.4436 | 0.5063103 | 0.5518727 | 0.1100694 | 1.097909 | 0.440199 | 0.4257003 | 0.6393877 | 0.5927476 | 0.4235684 | 0.01132976 | 1.16765 | 0.331634 | 0.1794012 | 0.2102369 | 0.05517085 | 0.06588 | 0.02277254 | 20.05949 | 5.349264 | 0 | 0.1637502 | 0.2139979 | 0.6809881 | 0.26954 | 0.9960282 | 1.072191 | 1.873415 | 1.858501 | 0.7288367 | 1.676 | 9.22184 | 0.3749437 | 0.9514205 | 0.9854223 | 1.221628 | 0.8795632 | 1.551199 | 0.8857009 | 1.265543 | 1.136434 | 4.934517 | 2.231184 | 2.3709 | 1.027361 | 0.4995031 | 0.047759 | 0.7626436 | 20.2336 | 19.40191 | 0.8767874 | 0.2170317 | 0.04429714 | 0.681909 | 0.3363656
Porous Carbon CS1000AF | 3.188904 | 1.960214 | 1.255656 | 0 | 3.021162 | 0.8340552 | 0.06706689 | 0.4162527 | 0.1394445 | 1.312038 | 0.7843232 | 0.3503085 | 1.246639 | 0.9136174 | 0.7101451 | 0 | 1.774463 | 0.03673184 | 0.02533755 | 0.0245787 | 0 | 0 | 0 | 18.3913 | 17.98968 | 0.1017465 | 1.903998 | 1.756155 | 2.333489 | 1.911644 | 0.6889982 | 4.802257 | 3.010588 | 0.3376352 | 3.35832 | 3.164542 | 0.6486262 | 1.398567 | 0.9630262 | 3.537928 | 2.266832 | 1.917114 | 3.341278 | 2.222175 | 1.918798 | 0.1413963 | 4.314317 | 0.7910421 | 1.144461 | 0.1950697 | 0.4522855 | 0.3776899 | 0.5666932 | 19.91228 | 21.00808 | 0.1578294 | 2.664978 | 2.377743 | 3.594949 | 3.014339 | 2.402533 | 6.725792 | 6.000037 | 3.625105 | 4.020293 | 7.296268 | 11.15 | 4.889076 | 4.019006 | 6.073003 | 5.678409 | 3.928856 | 6.45793 | 5.263256 | 4.741821 | 1.910621 | 19.11226 | 5.075678 | 5.117357 | 4.56431 | 2.9526 | 3.854995 | 2.960433 | 21.07284 | 21.58892 | 3.04176 | 3.939229 | 4.915605 | 4.605626 | 5.760846
Posidonia Shale | 7.724627 | 2.744213 | 1.386486 | 0 | 5.265015 | 0.8010578 | 0.003549639 | 0.2173677 | 0 | 1.609647 | 0.01085123 | 0.1404343 | 1.640125 | 1.076956 | 0.5958944 | 0 | 2.460378 | 0 | 0 | 0.0002034351 | 0 | 0 | 0 | 0.4577537 | 18.37807 | 0 | 3.2152 | 2.374052 | 4.109547 | 2.990906 | 0.569031 | 8.431113 | 5.14141 | 0.06737934 | 6.115167 | 4.709224 | 0.0160777 | 1.580862 | 0.825229 | 5.606174 | 0.0194034 | 2.73725 | 5.556428 | 3.630375 | 2.800861 | 0 | 7.052141 | 0.6926795 | 1.303283 | 0.001992526 | 0.2273808 | 0.230223 | 0.3151986 | 1.41 | 20.92635 | 0 | 4.831954 | 4.026039 | 6.557827 | 5.37685 | 3.374446 | 18.98054 | 13.99059 | 5.195293 | 7.464169 | 23.15887 | 0.149497 | 11.76124 | 6.926986 | 16.83277 | 0.163903 | 6.961027 | 18.01688 | 14.32255 | 9.016864 | 2.147275 | 25.24367 | 8.53174 | 9.164146 | 0.03907118 | 5.88797 | 5.408116 | 4.602553 | 4.530188 | 20.47788 | 4.6426 | 9.344551 | 15.82058 | 12.94554 | 16.50426
Pt/AC_1 in IRMOF-8 | 0.02768909 | 0.2454478 | 0.06464226 | 0 | 0.151979 | 0.07291301 | 0 | 0 | 0 | 0.1417819 | 0 | 0 | 0.1286249 | 0.08914729 | 0.01508622 | 0 | 0.2346497 | 0 | 0 | 0 | 0 | 0 | 0 | 16.5153 | 2.714575 | 0 | 0.07598381 | 0.0690378 | 0.1321618 | 0.1069994 | 0.008460857 | 0.6711324 | 0.2184837 | 0 | 0.1491457 | 0.5689389 | 0.4653705 | 0.2791801 | 0 | 0.4577797 | 0.151132 | 0.1773863 | 0.2465107 | 0.2130008 | 0.1154128 | 0 | 0.4431909 | 0.04310994 | 0.1379752 | 0 | 0 | 0 | 0 | 18.17139 | 7.156131 | 0 | 0.09759156 | 0.1228097 | 0.1668586 | 0.1160221 | 0.5487041 | 0.547306 | 0.836023 | 1.043175 | 0.1643016 | 1.208896 | 0.1023212 | 0.05409028 | 0.2522418 | 0.2903685 | 0.4932104 | 0.1954294 | 0.7591993 | 0.1980026 | 0.3954434 | 0.8703352 | 4.737125 | 0.9647317 | 0.535069 | 0.2862867 | 0.1136833 | 2.124284 | 0.3439725 | 18.39485 | 25.79034 | 0.4110856 | 0.06573245 | 0.003031779 | 0.171364 | 0.07611668
Pure mullite | 5.459073 | 2.637308 | 1.396551 | 0 | 4.468022 | 0.01780479 | 0.5180146 | 0.3318563 | 0 | 1.546926 | 0.8067991 | 0.2575507 | 1.505227 | 1.008175 | 0.6962335 | 0 | 2.348173 | 0 | 0.01366234 | 0 | 0 | 0 | 0 | 0.5627401 | 17.11547 | 0 | 2.808763 | 2.334272 | 3.51425 | 2.706214 | 0.6698574 | 7.050473 | 4.399096 | 0.189994 | 5.091326 | 0.02089543 | 2.604634 | 1.577021 | 0.9420447 | 4.934443 | 3.312195 | 2.632053 | 4.809954 | 3.176735 | 2.652839 | 0.05205528 | 6.143169 | 0.7876481 | 0.02441625 | 0.5984078 | 0.3531255 | 0.3540322 | 0.4486244 | 1.432936 | 19.3452 | 0.04288591 | 3.987067 | 3.487757 | 5.464439 | 4.52894 | 3.213569 | 17.21443 | 9.826704 | 4.712124 | 6.106829 | 0.120985 | 11.07319 | 8.052674 | 5.909592 | 11.93367 | 13.03292 | 5.894599 | 14.35398 | 9.719647 | 7.213229 | 2.159981 | 25.22506 | 7.368927 | 0.1751482 | 6.252583 | 4.719705 | 4.93382 | 4.160775 | 4.091413 | 18.67952 | 4.224926 | 6.525311 | 14.4487 | 8.709771 | 15.49871
R1KCHA | 0.04275255 | 0.1878 | 0.04103739 | 0 | 0.03698058 | 0.01694885 | 0 | 0 | 0 | 0.11956 | 0 | 0 | 0.1308955 | 0.07753962 | 0 | 0 | 0.1668769 | 0 | 0 | 0 | 0.3848686 | 0 | 0 | 0 | 1.712987 | 0 | 0.06357871 | 0.0418748 | 0.1331703 | 0.08323797 | 0 | 0.4594723 | 0.2065878 | 0 | 0.281484 | 0.4648418 | 0.3778941 | 0.2123221 | 0 | 0.3747137 | 0.1744721 | 0.1487223 | 0.2124186 | 0.1973791 | 0.1124282 | 0 | 0.2919637 | 0 | 0.08608197 | 0 | 0.665507 | 0 | 0 | 0 | 5.752673 | 0 | 0.1289828 | 0.132132 | 0.1933984 | 0.1450628 | 0.4686757 | 0.1511771 | 0.5035778 | 0.8191178 | 1.051532 | 0.3471217 | 0.05338633 | 0.06106048 | 0.2207313 | 0.1321251 | 0.2309007 | 0.1908151 | 0.3492557 | 0.1119836 | 0.3067816 | 0.7694575 | 3.147124 | 0.6570885 | 0.3709075 | 0.257841 | 1.022548 | 1.850971 | 0.2667513 | 0.379224 | 22.51521 | 0.3246869 | 0.07256024 | 0 | 0.1070083 | 0.003513299
R2KCHA | 0.1505699 | 0.06805834 | 0 | 0 | 0.03633723 | 0 | 0 | 0 | 0 | 0 | 0 | 0 | 0 | 0 | 0 | 0 | 0.02255126 | 0 | 0 | 0 | 0.00253979 | 0 | 0 | 0 | 0.4964704 | 0 | 0 | 0 | 0 | 0 | 0 | 0.5330029 | 0.129331 | 0 | 0.281413 | 0.4415165 | 0.3332976 | 0.08647375 | 0 | 0.3415348 | 0.08167049 | 0 | 0.1005009 | 0.1194705 | 0 | 0 | 0.2044441 | 0 | 0 | 0 | 0.0422581 | 0 | 0 | 0 | 3.23799 | 0 | 0 | 0 | 0.2449146 | 0.02217919 | 0.4291708 | 0.3141098 | 0.6916177 | 0.7597798 | 1.137313 | 0.9339008 | 0.2732514 | 0.2324995 | 0.2595113 | 0.4259236 | 0.5626252 | 0.1932768 | 0.7371569 | 0.3344531 | 0.4741293 | 0.7037845 | 2.085059 | 0.6047526 | 0.4817629 | 0.3616612 | 0.6402788 | 1.666076 | 0.1463484 | 0.2501524 | 12.56932 | 0.2345467 | 0.2003239 | 0 | 0.2745054 | 0.02166997
RF-700 | 0.040665 | 0 | 0 | 0 | 0.032203 | 0.489001 | 0.159779 | 0 | 0 | 0 | 0 | 0 | 0 | 0 | 0 | 0 | 0 | 0 | 0 | 0 | 0 | 0.020755 | 0.008987 | 0 | 1.825183 | 0 | 0 | 0 | 0 | 0 | 0 | 0.4292464 | 0.03144353 | 0 | 0.104276 | 1.74711 | 0.864112 | 0 | 0 | 0.2000092 | 0 | 0 | 0.03708424 | 0.007000335 | 0 | 0 | 0.1116986 | 0 | 0 | 0 | 0 | 0.186256 | 0.084563 | 0 | 5.910212 | 0 | 0 | 0 | 0.1552614 | 0 | 0.2673665 | 0.3784715 | 0.575923 | 0.6604984 | 0.1928939 | 3.210088 | 2.179964 | 0.1968932 | 0.1731164 | 0.4442558 | 0.5046251 | 0.1079654 | 0.7866443 | 0.3196617 | 0.3802142 | 0.5291981 | 3.720338 | 0.4960787 | 0.3669719 | 0.2704099 | 0.130638 | 1.251668 | 0.05432104 | 0.1526635 | 20.56268 | 0.1363441 | 0.1322871 | 0.07458949 | 0.2585362 | 0.1389214
RF-ACX | 0.7793859 | 1.310051 | 0.5942137 | 0 | 1.465761 | 0.3991322 | 0.1679339 | 0.2870769 | 0.01921101 | 0.8703488 | 0.4854216 | 0.271239 | 0.8750665 | 0.5242012 | 0.4443331 | 0.0110843 | 1.302966 | 0 | 0.1624525 | 0.02797916 | 0 | 0.0244591 | 0.01756269 | 6.445 | 6.740255 | 0.07436783 | 0.7551539 | 0.7637329 | 1.297479 | 0.936761 | 0.5790362 | 3.48914 | 1.988524 | 0.09706336 | 1.632519 | 2.2689 | 1.2502 | 0.9340951 | 0.3599934 | 2.473189 | 1.559906 | 1.112159 | 1.975465 | 1.796097 | 1.089768 | 0.2665125 | 3.209336 | 0.6228924 | 1.0285 | 0.0945 | 0.2828201 | 0.2309052 | 0.16039 | 6.7139 | 9.732471 | 0.1064711 | 1.205475 | 1.081835 | 1.766387 | 1.468551 | 1.867883 | 3.851625 | 3.991211 | 3.019769 | 2.068633 | 4.675779 | 3.648919 | 2.486513 | 2.47645 | 3.342998 | 3.070937 | 2.352161 | 3.765319 | 2.683289 | 2.609728 | 1.562 | 9.68956 | 4.598522 | 2.614953 | 1.804064 | 1.568294 | 2.875901 | 2.908589 | 6.733099 | 28.15502 | 1.898166 | 1.380906 | 1.610816 | 2.072387 | 2.339929
RFC | 2.317693 | 1.531799 | 0.9323549 | 0 | 0.09875153 | 0.77074 | 0.5070684 | 0.3540576 | 0.05173318 | 1.052906 | 0.6601031 | 0.3067116 | 0.9566154 | 0.7143578 | 0.5784063 | 0.0004369766 | 1.447678 | 0 | 0.08176295 | 0 | 0 | 0.05622472 | 0 | 9.056824 | 6.486135 | 0.05784768 | 1.41194 | 1.351331 | 1.806793 | 1.444332 | 0.6613417 | 3.719224 | 2.296867 | 0.1720271 | 0.7417097 | 2.461885 | 1.653145 | 1.186574 | 0.6672827 | 2.710435 | 1.725746 | 1.468305 | 2.538002 | 1.659751 | 1.534196 | 0.3012241 | 3.387012 | 0.7355039 | 0.960366 | 0.5432357 | 0.3409699 | 0.5463414 | 0.4003703 | 10.21305 | 6.133949 | 0.1186116 | 1.932281 | 1.743838 | 2.782856 | 2.234248 | 1.908555 | 9.381818 | 5.061505 | 2.902129 | 3.633152 | 9.929765 | 4.984824 | 3.627899 | 3.034133 | 5.648981 | 6.238385 | 2.997398 | 7.104843 | 4.626985 | 3.683873 | 1.876564 | 14.43041 | 3.949813 | 3.943042 | 3.146883 | 2.243009 | 3.554555 | 2.325626 | 9.147134 | 6.987698 | 2.425209 | 3.006435 | 6.496031 | 4.099733 | 7.909774
RFC_C120 | 1.698684 | 1.412378 | 0.9041404 | 0.05039079 | 0.04272137 | 0.754187 | 0.5314339 | 0.4133444 | 0.186769 | 0.9664734 | 0.6805525 | 0.37064 | 0.8914302 | 0.6999412 | 0.6312936 | 0 | 1.324382 | 0.1149272 | 0.1311836 | 0 | 0.01919217 | 0.01618423 | 0.05866334 | 31.17662 | 9.80757 | 0.1533744 | 1.282906 | 1.239245 | 1.537436 | 1.311989 | 0.6847512 | 2.934001 | 1.909425 | 0.3104563 | 0.383911 | 2.153637 | 1.509285 | 1.075285 | 0.7574283 | 2.248659 | 1.556331 | 1.359567 | 2.065416 | 1.524608 | 1.378525 | 0.2692474 | 2.704268 | 0.7460976 | 0.8830537 | 0.5732707 | 0.4359391 | 0.4798751 | 0.5245792 | 39.23955 | 10.06143 | 0.2162808 | 1.62914 | 1.55629 | 2.150828 | 1.810132 | 1.743411 | 4.141873 | 3.78683 | 2.498648 | 5.483933 | 4.442179 | 3.358138 | 2.706129 | 2.369211 | 3.791413 | 3.661336 | 2.321596 | 4.207704 | 3.21126 | 2.899929 | 1.677859 | 8.388042 | 3.181587 | 3.111753 | 2.441732 | 1.833673 | 3.208337 | 1.969305 | 39.15715 | 10.97986 | 2.062834 | 2.172582 | 2.738445 | 2.79425 | 3.434975
RFC_C240 | 5.244996 | 2.4111 | 1.327297 | 0 | 0.08869876 | 0.7836627 | 0.470789 | 0.3371556 | 0.05691862 | 1.368004 | 0.7742469 | 0.2586701 | 1.286516 | 0.9217443 | 0.6901222 | 0 | 2.086581 | 0 | 0 | 0 | 0 | 0 | 0 | 37.62695 | 31.06041 | 0 | 3.141982 | 2.315207 | 3.726772 | 2.865022 | 0.6163889 | 6.732564 | 4.497969 | 0.2954903 | 0.342253 | 4.19164 | 2.118843 | 1.438552 | 1.065683 | 4.98205 | 3.334102 | 2.515347 | 5.023101 | 3.009133 | 2.650837 | 0 | 6.440845 | 0.7409587 | 1.143763 | 0.5604462 | 0.4092717 | 0.08011675 | 0.5889392 | 56.44044 | 37.38517 | 0.04197876 | 4.392416 | 3.830408 | 5.385024 | 4.784549 | 2.638968 | 9.962752 | 8.633 | 4.30551 | 4.7026 | 10.65212 | 8.456337 | 7.287499 | 5.945268 | 8.840636 | 8.299314 | 5.949605 | 9.272219 | 7.724499 | 6.746032 | 1.8495 | 26.49243 | 7.229776 | 7.388833 | 6.066423 | 4.429639 | 4.056413 | 4.285413 | 57.83437 | 40.42849 | 4.322493 | 6.159266 | 7.624304 | 6.779178 | 8.892107
RFC_C45 | 3.709251 | 0.5548696 | 0 | 0 | 0.06913473 | 0 | 0 | 0 | 0 | 0 | 0 | 0 | 0 | 0 | 0 | 0 | 0.2280248 | 0 | 0 | 0 | 0 | 0 | 0 | 19.27115 | 41.33734 | 0 | 1.553991 | 0.553337 | 2.172658 | 1.20897 | 0 | 5.18924 | 2.924739 | 0 | 0.6218144 | 2.452887 | 0.3913168 | 0 | 0 | 3.406772 | 1.591333 | 0.7131655 | 3.558702 | 1.203429 | 0.9282234 | 0 | 5.118861 | 0 | 0 | 0 | 0 | 0 | 0 | 23.1137 | 51.79166 | 0 | 2.924299 | 2.292315 | 3.792641 | 3.3007 | 0.7461675 | 8.360505 | 7.133891 | 2.445607 | 6.720578 | 9.206205 | 7.092701 | 5.822856 | 4.425738 | 7.395876 | 6.809361 | 4.439343 | 7.809121 | 6.157267 | 5.183077 | 0.4565853 | 28.01273 | 5.777837 | 5.914119 | 4.517432 | 2.663675 | 2.536087 | 2.726818 | 21.99201 | 60.88036 | 2.743514 | 4.596051 | 6.428723 | 5.17853 | 7.457445
RFC_N10 | 3.762331 | 2.246753 | 1.411134 | 0.07915151 | 0.1103541 | 0.9818351 | 0.6477281 | 0.4910514 | 0.2111926 | 1.474371 | 0.9317937 | 0.4243163 | 1.397002 | 1.070573 | 0.8688417 | 0 | 1.979549 | 0.1011778 | 0.07634097 | 0 | 0.01527134 | 0 | 0.04148237 | 18.27598 | 19.49323 | 0.1728675 | 2.240103 | 1.983626 | 2.81852 | 2.214087 | 0.802042 | 5.384878 | 3.539532 | 0.4335972 | 0.8805942 | 3.680911 | 2.244956 | 1.573527 | 1.115931 | 4.070633 | 2.698327 | 2.21636 | 3.88581 | 2.61275 | 2.211241 | 0.142385 | 4.893768 | 0.9384072 | 1.300302 | 0.7452745 | 0.5381646 | 0.3880987 | 0.6960194 | 19.88853 | 22.46172 | 0.2231809 | 3.203548 | 2.861615 | 4.135336 | 3.574135 | 2.723621 | 7.688663 | 6.699717 | 4.094955 | 6.946751 | 8.277403 | 6.447965 | 5.53643 | 4.572684 | 6.792051 | 6.366384 | 4.501684 | 7.258025 | 5.932639 | 5.347644 | 2.057327 | 22.08561 | 5.680488 | 5.766533 | 4.77073 | 3.483841 | 4.181267 | 3.485869 | 48.1291 | 22.58575 | 3.565254 | 4.553413 | 5.63461 | 5.214437 | 6.666193
RIWMUH | 2.703434 | 2.143837 | 1.488789 | 0.5514081 | 2.666395 | 0.1431021 | 1.003194 | 0.9127033 | 0.6672794 | 1.518032 | 1.212989 | 0.8692902 | 1.387205 | 1.149158 | 1.188852 | 0.2280349 | 2.029119 | 0.5664028 | 0.1880828 | 0.4221279 | 0.4466566 | 0.2819163 | 0.5024508 | 1.873511 | 9.961641 | 0.5476668 | 1.995877 | 1.997761 | 2.268925 | 2.026473 | 1.219274 | 4.091899 | 2.69119 | 0.8189817 | 2.838763 | 1.163475 | 2.276593 | 1.748473 | 1.317232 | 3.125768 | 2.181222 | 2.062227 | 3.026227 | 2.21732 | 2.12137 | 0.5678023 | 4.261 | 1.307489 | 0.4852934 | 1.101402 | 0.9982752 | 0.7971337 | 1.080898 | 2.392649 | 26.86732 | 0.6699584 | 2.509886 | 2.307694 | 3.0119 | 2.717009 | 2.575788 | 5.880299 | 5.384464 | 3.367185 | 3.447281 | 13.62576 | 5.124586 | 4.359344 | 3.51612 | 5.457677 | 4.932844 | 3.475003 | 5.792883 | 4.568077 | 3.918754 | 2.171867 | 9.934748 | 4.676287 | 2.271187 | 3.432052 | 2.414193 | 4.024684 | 2.850813 | 2.835475 | 45.86646 | 2.911211 | 3.378076 | 4.169853 | 3.763143 | 4.985882
RKb-A75 | 6.191705 | 2.299989 | 1.276751 | 0 | 0.6155508 | 0.36397 | 0.5668174 | 0.35539 | 0.04269381 | 1.717643 | 0.7696882 | 0.3126263 | 1.867391 | 1.32533 | 0.6107556 | 0 | 2.263917 | 0 | 0.01885006 | 0 | 0 | 0 | 0 | 10.44995 | 4.442344 | 0.1314126 | 2.183625 | 1.712686 | 3.051068 | 2.198441 | 0.6409736 | 7.291025 | 3.778165 | 0.2302908 | 2.49678 | 1.69995 | 2.130744 | 1.410057 | 0.6993421 | 3.901851 | 3.115074 | 2.185248 | 3.906551 | 3.051667 | 2.23982 | 0.1739102 | 5.010663 | 0.7335554 | 1.299244 | 0.6097586 | 0.3098354 | 0.4579366 | 0.364068 | 13.3952 | 3.798874 | 0.1173316 | 3.334297 | 2.732779 | 5.77913 | 3.79607 | 2.57696 | 9.823092 | 12.41059 | 3.936069 | 7.751077 | 4.35585 | 11.29798 | 8.861447 | 5.436803 | 11.37542 | 10.81242 | 5.576901 | 11.26392 | 11.05484 | 8.368587 | 1.967001 | 10.16771 | 6.818585 | 7.776712 | 6.215304 | 5.256112 | 4.219193 | 3.161516 | 14.74717 | 4.897744 | 3.207364 | 8.199184 | 6.607989 | 9.692709 | 7.373035
ROD-6 | 2.732368 | 1.603092 | 0.847721 | 0 | 0.01698971 | 0.01396153 | 0.3423413 | 0.2004853 | 0 | 0.9766499 | 0.5408087 | 0.1483322 | 0.8920612 | 0.5860741 | 0.4552311 | 0 | 1.386013 | 0 | 0 | 0 | 0 | 0 | 0 | 0.32947 | 11.28761 | 0 | 1.426066 | 1.292812 | 1.964303 | 1.449178 | 0.4998991 | 4.226977 | 2.588685 | 0.0607527 | 0.1647396 | 0.04950763 | 1.715479 | 1.125954 | 0.5517674 | 3.061168 | 1.944324 | 1.547581 | 2.874849 | 1.906233 | 1.534113 | 0.1229417 | 3.965465 | 0.5896999 | 0.872794 | 0.4085675 | 0.2033636 | 0.3621368 | 0.2468174 | 0.7848173 | 13.53288 | 0 | 2.213535 | 1.967198 | 3.175427 | 2.552805 | 2.065308 | 8.925557 | 5.54637 | 3.239709 | 2.620787 | 1.10602 | 5.320026 | 4.227706 | 3.509268 | 5.985933 | 6.135905 | 3.479728 | 7.073322 | 4.992646 | 4.16888 | 1.82264 | 19.3532 | 4.517655 | 4.53144 | 3.647029 | 2.580016 | 3.667183 | 2.586632 | 2.580048 | 14.89555 | 2.696675 | 3.440055 | 6.17309 | 4.366883 | 7.914158
ROD-7 | 0.06825685 | 0.14194 | 0 | 0 | 0.02139711 | 0.02054305 | 0 | 0 | 0 | 0 | 0 | 0 | 0 | 0 | 0 | 0 | 0.09401678 | 0 | 0 | 0 | 0 | 0 | 0 | 0 | 2.950951 | 0 | 0 | 0 | 0.01745748 | 0 | 0 | 0.8105407 | 0.2523042 | 0 | 0.1956024 | 0.06154778 | 0.4013506 | 0.1284144 | 0 | 0.5445897 | 0.1238714 | 0.06392395 | 0.287306 | 0.1724785 | 0.05599011 | 0 | 0.5174853 | 0 | 0 | 0 | 0 | 0 | 0 | 0 | 7.415431 | 0 | 0.03064579 | 0.0130982 | 0.3188258 | 0.119266 | 0.5077986 | 1.434318 | 1.138624 | 0.9961227 | 2.179983 | 1.065947 | 0.6388491 | 0.3668371 | 0.4387054 | 1.136586 | 1.096655 | 0.3367345 | 1.554767 | 0.7455007 | 0.7484462 | 0.7387827 | 6.909254 | 0.9506776 | 0.7546095 | 0.5184127 | 0.2301651 | 1.896447 | 0.3596607 | 0.4547811 | 20.79499 | 0.4507135 | 0.2178327 | 0.397175 | 0.5847621 | 0.7733637
ROD-8a | 0.1536789 | 0.3351952 | 0.06019353 | 0 | 0.424764 | 0.2928562 | 0 | 0 | 0 | 0.1709965 | 0 | 0 | 0.1061485 | 0.01116126 | 0 | 0 | 0.2936343 | 0.1792156 | 0.09807902 | 0 | 0.03712209 | 0.02451025 | 0 | 0 | 1.944587 | 0 | 0 | 0.09186475 | 0.1375881 | 0.08202211 | 0.06267411 | 0.9157668 | 0.3730436 | 0 | 2.098976 | 1.781618 | 0.5869399 | 0.3583969 | 0 | 0.5852367 | 0.3080709 | 0.2377823 | 0.3663456 | 0.3666497 | 0.1924643 | 0 | 0.5655332 | 1.273343 | 0.7136276 | 0 | 0.1972849 | 0.1621035 | 0 | 0 | 4.988241 | 0 | 0.1075058 | 0.1194073 | 0.3953663 | 0.1968874 | 0.6739837 | 0.857165 | 1.516847 | 1.084489 | 3.488931 | 3.358416 | 0.8064686 | 0.3794501 | 0.47757 | 1.075384 | 1.15436 | 0.4193756 | 1.519338 | 0.8847824 | 0.8281878 | 0.9712226 | 4.191487 | 3.137584 | 2.355107 | 0.5758683 | 0.5055608 | 3.337058 | 0.4398276 | 0.5583267 | 17.21688 | 0.5262166 | 0.2159879 | 0.02445381 | 0.6441028 | 0.1958281
Rho-ZMOF | 0.9743 | 1.832968 | 0.9962106 | 0 | 0.4114295 | 0.1910636 | 0.5150276 | 0.3632743 | 0.1040707 | 1.495847 | 0.6499882 | 0.3653903 | 1.336882 | 0.9734365 | 0.03304839 | 0.06715689 | 2.144513 | 0.04171702 | 0.01688382 | 0.03833414 | 0 | 0.03377537 | 0 | 7.817456 | 3.075036 | 0.1303227 | 1.251951 | 1.194163 | 2.136533 | 1.544412 | 0.6223326 | 4.065136 | 2.653035 | 0.2022457 | 2.04057 | 1.217036 | 1.820511 | 1.191322 | 0.443411 | 3.140726 | 2.033091 | 1.623015 | 2.961108 | 2.352986 | 0.04338451 | 0.2908668 | 4.586087 | 0.662212 | 0.07146516 | 0.5330505 | 0.3335247 | 0.0624214 | 0.288886 | 9.754364 | 4.724525 | 0.2142187 | 1.510334 | 1.54391 | 2.412938 | 1.910156 | 2.264429 | 2.275061 | 3.920762 | 3.469795 | 5.198001 | 3.050642 | 2.420349 | 1.97167 | 2.972106 | 2.452522 | 2.731286 | 3.239791 | 2.977775 | 2.36107 | 0.2578818 | 1.529761 | 5.336891 | 5.271389 | 0.397361 | 2.74438 | 1.842431 | 0.5088115 | 2.542323 | 12.25376 | 12.12348 | 2.50662 | 1.622281 | 0.6213952 | 2.025828 | 1.215259
Rht-MOF-1 | 1.671281 | 1.189352 | 0.6913165 | 0 | 0.9819956 | 0.317433 | 0.3899518 | 0.2499301 | 0 | 0.7871512 | 0.482881 | 0.2379013 | 0.6975809 | 0.4780417 | 0.4287983 | 0 | 1.090516 | 0 | 0.03996095 | 0 | 0 | 0 | 0 | 0.3326661 | 7.930562 | 0 | 1.002098 | 0.9866681 | 1.303061 | 1.052882 | 0.5476851 | 3.09193 | 1.762393 | 0.09941392 | 4.74194 | 2.32957 | 1.426834 | 0.9954417 | 0.4645931 | 2.197595 | 1.337439 | 1.126104 | 1.966315 | 1.316072 | 1.140523 | 0.233666 | 2.854314 | 0.6014697 | 0.738465 | 0.4325057 | 0.2490696 | 0.4431818 | 0.2757496 | 0.6472462 | 9.998581 | 0.05298299 | 1.410527 | 1.302427 | 2.187989 | 1.664285 | 1.639721 | 5.213802 | 3.982147 | 2.483081 | 19.06525 | 6.999867 | 3.615285 | 2.906512 | 2.461612 | 4.074438 | 4.030212 | 2.413182 | 4.779875 | 3.39882 | 3.013297 | 1.669079 | 15.89628 | 3.35405 | 3.277232 | 2.544767 | 1.74292 | 3.068653 | 1.813931 | 1.834668 | 12.83871 | 1.922624 | 2.26943 | 3.2054 | 2.903264 | 4.2592
Rka-A71 | 5.487223 | 2.467956 | 1.50663 | 0 | 1.094313 | 0.33201 | 0.7845954 | 0.5786317 | 0.1833949 | 1.70243 | 0.9978899 | 0.5526553 | 1.62823 | 1.148547 | 0.9011218 | 0.1205827 | 2.209252 | 0.09021185 | 0.2563959 | 0.02189536 | 0 | 0.1776244 | 0 | 1.362448 | 16.09288 | 0.1766708 | 2.428878 | 2.033785 | 3.022918 | 2.344733 | 0.9907489 | 6.083454 | 3.837354 | 0.3608906 | 2.712314 | 1.68478 | 2.729086 | 1.829341 | 0.9054708 | 4.376747 | 2.948168 | 2.372139 | 4.260739 | 2.969684 | 2.33567 | 0.432481 | 5.849976 | 1.107103 | 1.531224 | 0.8964185 | 0.5907578 | 0.7099439 | 0.5823485 | 2.066158 | 20.14002 | 0.2955793 | 3.605129 | 3.054076 | 4.704399 | 4.022784 | 3.161478 | 13.88646 | 10.5007 | 4.46002 | 4.618593 | 17.96786 | 12.64549 | 9.137306 | 5.234303 | 12.69604 | 11.33977 | 5.241377 | 13.17163 | 10.35753 | 6.250586 | 2.364231 | 22.11143 | 6.716045 | 6.744009 | 5.285311 | 4.100178 | 5.015777 | 3.686391 | 22.88528 | 29.94723 | 3.743164 | 6.576862 | 10.98294 | 8.694305 | 11.69152
SALI-DAP | 0.2532858 | 1.219955 | 0.5375173 | 0 | 0.47619 | 0.285714 | 0.4102442 | 0.3048026 | 0.1048009 | 0.8939794 | 0.448046 | 0.3159512 | 0.754628 | 0.522626 | 0.4157765 | 0.0340656 | 1.363576 | 0.04981875 | 0.1530904 | 0.03390837 | 0 | 0.01886693 | 0 | 0.3296592 | 3.152566 | 0.1206648 | 0.5904657 | 0.6996892 | 1.145146 | 0.8784673 | 0.5154081 | 2.633406 | 1.687985 | 0.1914924 | 2.33333 | 1.57143 | 1.39085 | 0.8897842 | 0.3245419 | 2.252938 | 1.24983 | 0.9998778 | 1.877662 | 1.608426 | 1.091764 | 0.2559848 | 3.294681 | 0.5612434 | 0.7003378 | 0.4229084 | 0.3075158 | 0.095238 | 0.266865 | 0.4876832 | 5.393023 | 0.195962 | 0.7013848 | 0.8024837 | 1.254693 | 0.9360139 | 1.731105 | 1.573765 | 2.577519 | 2.835169 | 12.67472 | 2.336092 | 1.286879 | 0.8835369 | 1.708002 | 1.556497 | 1.810932 | 1.850951 | 2.127794 | 1.438918 | 1.870396 | 1.426456 | 5.532878 | 3.847463 | 2.513983 | 1.647154 | 0.978699 | 2.166332 | 1.767809 | 2.129705 | 18.38748 | 1.8537 | 0.5908343 | 0.222429 | 1.135108 | 0.6168007
SAPO-34 | 5.991846 | 1.496124 | 0.7138867 | 0 | 2.741413 | 0.03405257 | 0.3133496 | 0.1417866 | 0 | 0.891526 | 0.4392419 | 0.1438306 | 0.8170043 | 0.4824902 | 0.3774149 | 0 | 1.316429 | 0 | 0.08927888 | 0 | 0 | 0 | 0 | 0.1935441 | 12.87466 | 0 | 1.109964 | 0.9851848 | 1.790612 | 1.197457 | 0.5018472 | 5.958714 | 2.645117 | 0 | 3.952366 | 0.3070429 | 1.804716 | 1.080691 | 0.2766003 | 3.164153 | 2.036807 | 1.370998 | 2.915087 | 2.109459 | 1.302734375 | 0.1287953 | 4.674839 | 0.5942788 | 0.398933 | 0.4047488 | 0.1532109 | 0.3643178 | 0.1176366 | 0.4906232 | 17.28316 | 0 | 2.4471 | 1.771358 | 4.316769 | 2.929865 | 2.195616 | 9.752967 | 10.11401 | 3.55535 | 5.66316 | 2.510196 | 10.62083 | 9.343071 | 4.661924 | 9.474313 | 8.053627 | 4.700361 | 9.225968 | 8.248292 | 6.260374 | 1.748832 | 17.15596 | 6.146044 | 0.6401801 | 4.997375 | 4.262151 | 4.157073 | 2.38759 | 2.339121 | 34.42466 | 2.471623 | 7.164672 | 7.20708 | 6.507829 | 7.721849
SAPO-34 zeolite | 0.6051899 | 0.5469565 | 0.2494579 | 0 | 0.8417049 | 0.3835696 | 0.1294785 | 0.01313579 | 0 | 0.3289033 | 0.1739308 | 0 | 0.2705249 | 0.1724502 | 0.132233 | 0 | 0.4859418 | 0.06089474 | 0.03412615 | 0 | 0 | 0 | 0 | 0.01735485 | 6.695277 | 0 | 0.224625 | 0.313787 | 0.3211232 | 0.3006863 | 0.2539344 | 1.616155 | 0.5898439 | 0 | 3.121219 | 2.099174 | 0.8315414 | 0.5537426 | 0.05508541 | 1.037482 | 0.4321859 | 0.4291817 | 0.6836318 | 0.5617949 | 0.4051277 | 0 | 1.502697 | 0.5007411 | 0.3066309 | 0.1588194 | 0 | 0.1731181 | 0 | 0.1657304 | 13.5895 | 0 | 0.3170453 | 0.3246206 | 0.6737724 | 0.4042109 | 0.9488143 | 3.399901 | 3.135188 | 1.620542 | 5.44318 | 4.672141 | 3.190548 | 2.179909 | 0.9894014 | 2.948925 | 2.509496 | 0.8794339 | 3.26634 | 2.112316 | 1.482998 | 1.242823 | 10.55836 | 2.746111 | 2.465151 | 1.075669 | 0.4938182 | 2.691261 | 0.8036455 | 0.8430044 | 34.63867 | 0.8744064 | 0.838544 | 1.537249 | 1.514686 | 1.981104
SBA-15 | 0.5521527 | 1.815243 | 0.9518613 | 0.02223961 | 1.111569 | 0.08701499 | 0.4546551 | 0.3379915 | 0.1383394 | 0.0112676 | 0.6275051 | 0.3497643 | 0.144271 | 0.8881627 | 0.4917744 | 0.1561003 | 1.989008 | 0.1081284 | 0.209708 | 0.06513135 | 0.04102052 | 0.1866671 | 0.03634004 | 5.837494 | 7.071801 | 0.1202709 | 0.8313317 | 1.227118 | 1.22318 | 1.328293 | 0.6343334 | 2.992457 | 1.801553 | 0.1873378 | 1.277209 | 0.7354175 | 1.991112 | 1.25985 | 0.4028617 | 0.2373694 | 1.392293 | 1.568263 | 0.457472 | 1.909425 | 1.662012 | 0.3606232 | 4.195802 | 0.6680803 | 1.079633 | 0.4845911 | 0.3650639 | 0.5435457 | 0.333393 | 27.31164 | 11.63365 | 0.2127678 | 0.7619653 | 0.948908 | 1.416179 | 1.014731 | 2.32226 | 3.980709 | 3.812281 | 3.570877 | 1.697589 | 4.655687 | 3.698491 | 2.520829 | 2.01091 | 3.166182 | 2.952454 | 1.846586 | 3.841679 | 2.533407 | 2.277018 | 1.700949 | 10.50533 | 4.308727 | 2.977587 | 1.902136 | 1.261109 | 4.426054 | 2.56205 | 2.67196 | 32.55775 | 2.555379 | 1.350799 | 1.738711 | 1.884548 | 2.494364
SBA-16 | 1.168818 | 0.5864078 | 0.1956334 | 0 | 0.9477625 | 0.1078016 | 0 | 0 | 0 | 0.2131793 | 0 | 0 | 0.1553379 | 0 | 0 | 0 | 0.4821625 | 0 | 0 | 0 | 0 | 0 | 0 | 7.820891 | 10.46198 | 0 | 0.3912003 | 0.3972012 | 0.5787444 | 0.4084604 | 0.0128258 | 2.030913 | 0.9589408 | 0 | 1.077114 | 0.919824 | 0.8529067 | 0.457517 | 0.0290511 | 1.400472 | 0.5992534 | 0.5144687 | 1.132638 | 0.6481791 | 0.506372 | 0 | 2.108267 | 0.08292894 | 0.2209437 | 0 | 0 | 0 | 0 | 15.34219 | 32.51319 | 0 | 0.8067043 | 0.6515911 | 1.170712 | 0.9755921 | 1.052289 | 3.826967 | 3.310764 | 1.813855 | 1.48263 | 11.51648 | 3.275538 | 2.602521 | 1.556298 | 3.433511 | 2.85646 | 1.50128 | 3.698504 | 2.461315 | 1.903114 | 1.009197 | 8.209249 | 2.525253 | 2.498864 | 1.526273 | 0.8213285 | 2.690598 | 1.099091 | 33.52552 | 52.10977 | 1.201858 | 1.651578 | 2.461416 | 1.742587 | 3.004526
SDU-1 | 4.244429 | 1.749681 | 0.840167 | 0 | 0.3925606 | 0.1458084 | 0.4468465 | 0.2662099 | 0 | 1.153046 | 0.5455383 | 0.2641183 | 1.200496 | 0.6842409 | 0.4922602 | 1.459922 | 1.635523 | 0.07892052 | 0.03937255 | 0 | 0 | 0.01570378 | 0 | 1.796033 | 11.08542 | 0 | 1.341462 | 1.100086 | 2.059751 | 1.426122 | 0.6392788 | 6.091159 | 3.161113 | 0.07573493 | 1.615106 | 0.661745 | 1.978087 | 1.179329 | 0.3697795 | 3.459061 | 2.647185 | 1.595141 | 3.098904 | 2.587242 | 1.526223 | 2.477966 | 5.102589 | 0.5893842 | 0.2057779 | 0.5283571 | 0.2655111 | 0.4953788 | 0.2195804 | 1.93513 | 15.3024 | 0.08932485 | 3.165556 | 2.002767 | 4.180175 | 3.594767 | 2.423463 | 7.762331 | 8.389485 | 3.79444 | 2.228807 | 1.03083 | 8.513641 | 7.215891 | 5.103692 | 7.414224 | 6.273729 | 5.278351 | 7.26115 | 6.2654 | 5.395583 | 2.810201 | 15.0669 | 1.263187 | 0.2891886 | 4.849881 | 3.829932 | 4.39207 | 2.559785 | 1.953759 | 33.55021 | 2.63637 | 5.538705 | 5.29722 | 4.857809 | 5.833221
SDU-6 | 0.8125789 | 0.6266257 | 0.3274241 | 0 | 0.7544165 | 0.3666724 | 0.2386215 | 0.1217522 | 0 | 0.4328243 | 0.2631406 | 0.1307521 | 0.3656158 | 0.2576214 | 0.2224276 | 1.297692 | 0.6477645 | 0 | 0.08612878 | 0 | 0 | 0 | 0 | 30.44339 | 0.2220983 | 0 | 0.3749222 | 0.4256074 | 0.6169924 | 0.465321 | 0.2811761 | 2.404026 | 0.9125425 | 0.007060157 | 1.128281 | 1.096896 | 0.7905083 | 0.5482055 | 0.1669211 | 1.142319 | 0.6662733 | 0.5419553 | 0.8774879 | 0.7409362 | 0.5716118 | 9.224309 | 1.206389 | 0.3175694 | 0.7446023 | 0.2435219 | 0.08496983 | 0.2731955 | 0.06692279 | 33.637 | 0 | 0.004276447 | 0.5417632 | 0.4916056 | 1.3711 | 0.6791201 | 0.9067222 | 1.74149 | 3.429196 | 1.507291 | 1.441942 | 3.092134 | 2.10265 | 1.408889 | 1.353042 | 2.372968 | 2.541496 | 1.331952 | 2.658587 | 2.366253 | 2.344848 | 28.19198 | 2.239503 | 2.275885 | 10.8613 | 1.62723 | 1.041571 | 2.423115 | 0.8642311 | 34.52587 | 2.590383 | 0.9241186 | 1.336717 | 0.4145534 | 1.854899 | 0.739468
SDU-7 | 12.57264 | 4.026906 | 2.223354 | 0 | 7.805001 | 1.154378 | 0.672246 | 0.4462519 | 0.04691195 | 2.472811 | 1.171971 | 0.3435085 | 2.62051 | 1.858447 | 0.9610372 | 1.102613 | 3.633402 | 0 | 0.07368282 | 0 | 0 | 0 | 0 | 29.77594 | 26.94849 | 0.05806454 | 5.347025 | 3.762354 | 6.237689 | 4.769974 | 0.8104625 | 11.73486 | 7.355623 | 0.3255931 | 9.02869 | 6.241594 | 3.486249 | 2.122297 | 1.574456 | 7.647822 | 5.689857 | 4.149051 | 7.978652 | 5.198548 | 4.319291 | 8.53573 | 10.23644 | 0.9978747 | 0.7082845 | 0.7880841 | 0.475292 | 0.3824117 | 0.6124211 | 31.67095 | 30.6929 | 0.08399199 | 7.650271 | 6.304131 | 9.714177 | 8.244736 | 4.287888 | 24.89193 | 19.25238 | 6.462889 | 11.16334 | 29.18273 | 22.07818 | 17.29061 | 10.04559 | 22.44092 | 21.18776 | 10.29323 | 23.25089 | 19.30008 | 12.75367 | 26.06484 | 33.48441 | 11.84685 | 10.1022 | 10.57555 | 8.553462 | 6.231701 | 6.515489 | 32.06034 | 33.46781 | 6.446347 | 14.3665 | 21.66054 | 17.051 | 22.55977
SDU-8 | 10.98311 | 3.839612 | 2.189952 | 0.000950329 | 7.177967 | 1.25173 | 0.7870621 | 0.5622099 | 0.1718285 | 2.409672 | 1.244339 | 0.4731668 | 2.497189 | 1.817254 | 1.058748 | 1.19629 | 3.449816 | 0.036184 | 0.07517607 | 0 | 0 | 0 | 0 | 27.45673 | 25.9457 | 0.1828192 | 4.997584 | 3.573361 | 5.871333 | 4.48437 | 0.9513409 | 10.59936 | 6.868696 | 0.4475231 | 8.114689 | 5.962028 | 3.479546 | 2.224705 | 1.550171 | 7.239075 | 5.327541 | 3.956867 | 7.51077 | 4.86772 | 4.072392 | 8.227734 | 9.391652 | 1.115546 | 0.717115 | 0.9041917 | 0.6041265 | 0.5513193 | 0.7353573 | 29.19921 | 29.78731 | 0.2140101 | 6.949225 | 5.941133 | 8.667418 | 7.452538 | 4.199125 | 23.47843 | 17.44768 | 6.261381 | 9.978292 | 27.56442 | 20.26855 | 15.58464 | 9.155816 | 20.77969 | 19.59785 | 9.335731 | 21.60306 | 17.62983 | 11.32923 | 29.65641 | 32.51279 | 10.93772 | 9.156803 | 9.508799 | 7.558834 | 6.106708 | 6.186476 | 29.42661 | 33.46284 | 6.134428 | 12.66855 | 20.33316 | 15.52619 | 21.22277
SIFSIX-3-Ni | 7.301083 | 3.293834 | 1.815742 | 0 | 2.32419 | 0.01188 | 1.76004 | 0.3893839 | 0.04935201 | 1.903939 | 0.9045606 | 0.3078198 | 1.935635 | 1.289909 | 0.79161 | 0 | 2.94431 | 0 | 0 | 0 | 0 | 0 | 0 | 0.6882806 | 26.10037 | 0.03224216 | 4.049291 | 3.101751 | 4.738944 | 3.732572 | 0.7247986 | 8.627512 | 5.682012 | 0.2989248 | 2.53942 | 0.06367 | 2.32555 | 1.788692 | 1.268832 | 6.158772 | 4.271206 | 3.361312 | 6.245216 | 3.975748 | 3.460176 | 0 | 7.900369 | 0.8812066 | 1.460003 | 0.676482 | 0.4344584 | 0.3123479 | 0.5766649 | 1.981222 | 29.29138 | 0.06964548 | 5.558053 | 4.790754 | 6.944323 | 6.070874 | 3.678191 | 21.2425 | 12.41772 | 5.518606 | 7.798963 | 0.8674412 | 2.360931 | 10.60445 | 7.505951 | 15.07924 | 15.31778 | 7.586139 | 17.27932 | 12.1337 | 8.798408 | 2.315303 | 33.55442 | 9.124042 | 9.411244 | 7.748384 | 5.931643 | 5.515727 | 5.280372 | 5.017144 | 30.48448 | 5.298085 | 8.49028 | 17.98079 | 10.46872 | 19.65117
SMIT-1 | 0.5449894 | 2.063152 | 1.138107 | 0.126994 | 0.2630963 | 0.1515593 | 0.5965763 | 0.4612869 | 0.2582222 | 1.756385 | 0.7862232 | 0.4713356 | 1.488665 | 1.070031 | 0.6255607 | 0.1926536 | 2.400362 | 0.2057438 | 0.3124259 | 0.1578168 | 0.1328662 | 0.227325 | 0.1486409 | 0.1206787 | 4.029287 | 0.2197833 | 1.299039 | 1.440935 | 1.862431 | 1.795964 | 0.7199774 | 3.248277 | 2.349216 | 0.332578 | 0.8732159 | 0.6450614 | 2.069916 | 1.434577 | 0.5259306 | 3.12615 | 1.853856 | 1.856513 | 2.60036 | 2.37022 | 2.030396 | 0.4284242 | 4.551939 | 0.7743304 | 1.317808 | 0.607672 | 0.4721084 | 0.6018217 | 0.44895 | 0.4056729 | 6.18812 | 0.340135 | 1.159912 | 1.480557 | 1.786283 | 1.449375 | 2.508324 | 2.229388 | 3.184021 | 3.647397 | 2.312032 | 3.067779 | 1.850592 | 1.333763 | 2.264245 | 2.126953125 | 2.408705 | 2.321697 | 2.709162 | 1.971389 | 2.43197 | 1.727042 | 6.495246 | 4.488063 | 3.016198 | 2.191467 | 1.465801 | 4.446243 | 2.779718 | 8.790247 | 18.6859 | 2.713345 | 1.014788 | 0.4833706 | 1.679052 | 1.093132
SNS2-10 | 0.8277326 | 0.6119258 | 0.3160942 | 0 | 2.34862 | 1.39191 | 0.8773884 | 0.09988285 | 0 | 0.446133 | 0.2624342 | 0.1065459 | 0.3666614 | 0.2614417 | 0.2155863 | 0 | 0.6207503 | 0 | 0 | 0 | 0 | 0 | 0 | 24.07947 | 0.5338707 | 0 | 0.3431707 | 0.3870902 | 0.5819884 | 0.442342 | 0.2837974 | 2.732143 | 0.9422333 | 0 | 6.53211 | 4.14679 | 2.75229 | 0.5757119 | 0.1134071 | 1.170566 | 0.6744787 | 0.5317494 | 0.8832353 | 0.7370235 | 0.5262042 | 0.06478467 | 1.311863 | 0.3223318 | 0.4335262 | 0.2382601 | 0.06186754 | 0.2682592 | 0.02064486 | 30.78035 | 0.8932437 | 0 | 0.5206853 | 0.4757423 | 1.547663 | 0.6957942 | 0.9631545 | 1.702025 | 3.703402 | 1.651844 | 13.15791 | 8.377031 | 6.573394 | 1.551027 | 1.521753 | 2.311342 | 2.381948 | 1.516009 | 2.588613 | 2.358477 | 2.602578 | 1.140561 | 2.614157 | 2.476367 | 2.740752 | 1.856586 | 1.11471 | 2.615113 | 0.8266328 | 32.26095 | 6.382119 | 0.8966041 | 1.452775 | 0.3270661 | 1.768332 | 0.6873937
SNS2-20 | 6.287241 | 3.683808 | 2.314329 | 0.5258503 | 5.749155 | 1.615467 | 1.03704 | 0.9858032 | 0.6761538 | 2.397167 | 1.497136 | 0.8874198 | 2.387565 | 1.808063 | 1.410789 | 0.01953635 | 3.346862 | 0.5133469 | 0.4270322 | 0.3540396 | 0.4188183 | 0.08985518 | 0.4693717 | 21.90468 | 26.92559 | 0.6107931 | 4.138316 | 3.465182 | 4.789533 | 3.9271 | 1.29933 | 7.764896 | 5.598419 | 0.9575752 | 6.150087 | 4.48148 | 2.88889 | 2.259271 | 1.853568 | 6.107954 | 4.442104 | 3.708164 | 6.123849 | 4.204085 | 3.762101 | 0.4155236 | 7.521577 | 1.44376 | 1.947682 | 1.247922 | 1.06023 | 0.7359308 | 1.256662 | 29.07116 | 30.97049 | 0.6502283 | 5.431103 | 4.864033 | 6.440404 | 5.836708 | 4.115586 | 12.63875 | 9.780418 | 5.643198 | 7.059824 | 9.316878 | 6.462781 | 8.37564 | 7.02263 | 10.21579 | 9.745276 | 7.046696 | 10.91096 | 8.882739 | 7.64446 | 2.627926 | 32.66049 | 8.337025 | 8.384773 | 7.042163 | 5.519513 | 5.536766 | 5.402135 | 30.46476 | 31.88087 | 5.439081 | 7.190861 | 9.733239 | 7.826806 | 11.33685
SNU-110' | 5.578614 | 3.284774 | 2.034209 | 0.4507177 | 0.1643464 | 0.02916003 | 1.114916 | 0.9429049 | 0.5998837 | 2.133084 | 1.394059 | 0.8524969 | 2.073408 | 1.600839 | 1.323498 | 0.1189836 | 2.965588 | 0.4519996 | 0.4181174 | 0.3215215 | 0.3554903 | 0.1623155 | 0.4010214 | 0.1157157 | 24.09165 | 0.5538353 | 3.624457 | 3.030995 | 4.232767 | 3.455741 | 1.264454 | 6.975858 | 5.028688 | 0.8878214 | 1.03518 | 0.5394603 | 3.054979 | 2.106853 | 1.631629 | 5.49387 | 3.95197 | 3.287226 | 5.518019 | 3.772633 | 3.326937 | 0.33429 | 6.853493 | 1.404375 | 0.04089694 | 1.212771 | 0.9955081 | 0.009294742 | 1.179234 | 0.4826647 | 28.03233 | 0.6059781 | 4.823709 | 4.311335 | 5.700366 | 5.218801 | 3.722392 | 11.20213 | 8.664601 | 5.127213 | 2.657988 | 12.13112 | 8.64361 | 7.473336 | 6.27709 | 9.017436 | 8.636544 | 6.30019 | 9.758443 | 7.778296 | 6.861842 | 0.975567 | 30.23457 | 7.565725 | 7.582426 | 6.307375 | 4.862334 | 5.229882 | 4.849462 | 12.64839 | 30.73771 | 4.891724 | 6.397162 | 8.480413 | 6.870352 | 9.98417
SNU-15' | 0 | 0.3918828 | 0.1961332 | 0 | 0.5837494 | 0.2738184 | 0.1213361 | 0.0139097 | 0 | 0.2453665 | 0.1784651 | 0.01257338 | 0.1569784 | 0.1024891 | 0.1257647 | 2.19363 | 0.3903664 | 0.1107162 | 0 | 0 | 0 | 0 | 0 | 0.4474293 | 1.116741 | 0 | 0.09731582 | 0.2460644 | 0.1967422 | 0.2000419 | 0.1922288 | 1.249638 | 0.350707 | 0 | 1.597519 | 0.8402017 | 0.6368155 | 0.4376729 | 0.03456744 | 0.698046 | 0.2349049 | 0.3115338 | 0.3961898 | 0.3604279 | 0.3120631 | 3.636198 | 0.7027227 | 0.5681565 | 0.2900099 | 0.1383894 | 0 | 0.124402 | 0 | 0.9979316 | 3.478345 | 0 | 0.06235045 | 0.1282607 | 0.3378125 | 0.1288276 | 0.7452108 | 0.4529026 | 1.258298 | 1.403448 | 9.358804 | 0.8247984 | 0.2739301 | 0.1223102 | 0.4677275 | 0.5043762 | 0.7130588 | 0.4711539 | 0.9079148 | 0.4548792 | 0.7916621 | 4.609194 | 2.628606 | 1.092861 | 1.050085 | 0.5728284 | 0.2319603 | 2.439992 | 0.5308982 | 6.928139 | 14.38556 | 0.6197881 | 0.06851228 | 0 | 0.3697828 | 0.07312765
SNU-150' | 2.024487 | 0.8907103 | 0.5098729 | 0 | 0.2221921 | 0.1266316 | 0.3707723 | 0.2147501 | 0 | 0.6847324 | 0.415025 | 0.221333 | 0.6297679 | 0.4633575 | 0.3396317 | 1.692026 | 0.8548536 | 0.08794305 | 0.0635632 | 0 | 0 | 0.016674 | 0 | 20.85449 | 1.61744 | 0.05746505 | 0.5946956 | 0.5979686 | 0.8683705 | 0.6643912 | 0.4433391 | 2.88185 | 1.258645 | 0.05739097 | 2.698751 | 1.303583 | 1.1752 | 0.8002576 | 0.2281208 | 1.546651 | 0.9809772 | 0.762538 | 1.288808 | 1.059688 | 0.7552304 | 7.572565 | 1.889762 | 0.7556816 | 0.5225468 | 0.3736739 | 0.1809561 | 0.14738 | 0.1365291 | 25.42671 | 2.129385 | 0.074995 | 0.8704095 | 0.7876911 | 1.910216 | 1.073432 | 1.346319 | 3.915547 | 5.790549 | 2.106603 | 16.6492 | 6.16708 | 4.956303 | 3.500841 | 1.853753 | 4.894705 | 4.631143 | 1.831392 | 5.090025 | 4.824631 | 3.164696 | 14.0194 | 5.23455 | 11.36487 | 9.131913 | 2.248279 | 1.765571 | 4.176565 | 1.213256 | 27.02694 | 6.807722 | 1.319041 | 2.957694 | 1.765973 | 3.873792 | 2.361236
SNU-151' | 10.91799 | 3.026398 | 1.673685 | 0 | 0.6504887 | 0.3532834 | 0.5103936 | 0.259841 | 0 | 2.151797 | 0.8243824 | 0.2464748 | 2.390069 | 1.651806 | 0.63719 | 2.922383 | 2.81353 | 0.1226025 | 0 | 0 | 0 | 0.0006738624 | 0 | 17.33987 | 16.91402 | 0 | 3.536919 | 2.276438 | 4.623936 | 3.063924 | 0.7110021 | 11.19442 | 6.081686 | 0.02723181 | 5.079131 | 3.111229 | 3.22375 | 1.876646 | 0.6468601 | 6.20407 | 4.814795 | 2.924214 | 6.349037 | 4.555924 | 2.854391 | 9.868846 | 8.724365 | 1.193938 | 0.8248792 | 0.6249001 | 0.2625391 | 0.14041 | 0.2315534 | 19.89366 | 20.64895 | 0 | 6.340225 | 4.541871 | 9.220843 | 7.090043 | 3.853342 | 14.85033 | 15.64898 | 5.632747 | 15.42374 | 10.52408 | 15.82488 | 14.61027 | 9.335565 | 14.8507 | 13.16201 | 9.568224 | 14.48702 | 13.52239 | 11.55741 | 15.58002 | 21.54268 | 20.99687 | 11.86587 | 10.04469 | 8.488988 | 1.910481 | 4.647501 | 22.66491 | 28.48487 | 4.644741 | 12.2412 | 11.81507 | 11.43617 | 12.53872
SNU-21H | 10.26918 | 5.284367 | 3.344551 | 0 | 0.7069136 | 0.2689511 | 1.013094 | 0.6054198 | 0 | 4.611893 | 1.743864 | 0.4119988 | 5.520586 | 4.4427 | 1.215177 | 3.1217 | 5.292587 | 0.178947 | 0.08008981 | 0 | 0 | 0.02423164 | 0 | 7.188654 | 15.61528 | 0.3537685 | 7.123239 | 4.068429 | 8.551736 | 6.196011 | 0.9163022 | 13.83167 | 10.08923 | 0.3180725 | 3.899644 | 2.180653 | 4.577374 | 2.773835 | 1.323709 | 9.930191 | 8.329309 | 5.293405 | 10.31706 | 8.026427 | 5.380398 | 8.194049 | 12.64992 | 1.176797 | 0.65694 | 1.029396 | 0.4337495 | 0.2372536 | 0.4816222 | 2.413268 | 18.94377 | 0.09559469 | 9.821717 | 8.098775 | 11.24197 | 10.60395 | 5.485656 | 13.63251 | 15.4708 | 7.897724 | 7.795312 | 16.89927 | 14.88513 | 13.69833 | 12.46555 | 13.98856 | 12.50275 | 13.07513 | 13.58367 | 12.85804 | 12.51194 | 11.17056 | 19.69913 | 4.117371 | 15.01827 | 12.08394 | 9.63903 | 4.6409 | 7.49942 | 7.288741 | 24.14791 | 7.248546 | 12.11505 | 10.41313 | 10.87259 | 11.26921
SNU-21S | 1.821991 | 3.472171 | 2.257444 | 0.09049309 | 0.7274092 | 0.3125764 | 0.8644661 | 0.6180614 | 0.2640073 | 3.031423 | 1.38144 | 0.554809 | 2.79683 | 2.224823 | 0.9729927 | 4.026895 | 3.849004 | 0.1810002 | 0.01049936 | 0.1571763 | 0.1050275 | 0.03641329 | 0.1222505 | 9.450805 | 8.234029 | 0.361528 | 2.580734 | 2.716578 | 3.12871 | 3.229205 | 0.9380034 | 4.980081 | 3.74631 | 0.3674602 | 4.23687 | 2.518949 | 3.117383 | 2.173713 | 0.9210242 | 4.844481 | 3.133189 | 3.332044 | 4.168054 | 3.790032 | 3.576567 | 9.702298 | 7.153359 | 1.244691 | 0.07255475 | 0.9117962 | 0.5569932 | 0.2097056 | 0.5296134 | 1.809289 | 11.09623 | 0.3711284 | 2.451684 | 2.713779 | 3.062713 | 2.820915 | 3.623169 | 5.334697 | 5.828717 | 5.040473 | 8.444397 | 7.374279 | 5.11153 | 4.017889 | 3.945777 | 4.838592 | 4.397279 | 3.967777 | 5.17895 | 4.080617 | 3.923854 | 12.67498 | 11.53502 | 13.07547 | 0.2711208 | 3.626883 | 2.784021 | 0.9328826 | 4.539345 | 4.528084 | 27.90516 | 4.35184 | 2.91784 | 2.897489 | 3.30082 | 3.691412
SNU-30' | 3.138291 | 3.358688 | 1.955689 | 0 | 0.3081091 | 0.120018 | 0.6267 | 0.4144417 | 0.1066307 | 2.864976 | 0.976092 | 0.4114631 | 2.941945 | 2.204131 | 0.6757053 | 2.148119 | 3.66227 | 0.09149349 | 0.1988896 | 0.01791627 | 0 | 0.1405584 | 0 | 7.931536 | 10.20074 | 0.1814283 | 3.036744 | 2.291451 | 3.784764 | 3.415862 | 0.7563809 | 6.12296 | 4.530477 | 0.2110209 | 2.47201 | 1.127238 | 3.02211 | 1.881429 | 0.5714945 | 5.482599 | 3.771341 | 3.319088 | 5.143756 | 4.262242 | 3.429025 | 6.822054 | 8.357155 | 0.7712655 | 1.872406 | 0.6761 | 0.4123575 | 0.605733 | 0.3649813 | 9.668805 | 13.86469 | 0.2276293 | 3.375323 | 3.369294 | 4.023713 | 3.816734 | 3.593183 | 7.181609 | 7.681132 | 5.166906 | 17.46845 | 14.7389 | 7.326171 | 6.043097 | 5.056929 | 6.653522 | 5.707414 | 5.348117 | 6.672465 | 5.616323 | 5.014293 | 11.27786 | 13.82185 | 11.67476 | 6.888317 | 4.628179 | 3.489644 | 5.262334 | 4.524361 | 11.1812 | 30.79106 | 4.29497 | 4.706921 | 4.580938 | 4.42868 | 5.287032
SNU-31' | 9.959319 | 3.095673 | 1.873051 | 0 | 0.303786 | 0.1081281 | 0.6759786 | 0.4239036 | 0.07201049 | 2.45891 | 1.025489 | 0.3613843 | 2.708217 | 2.056062 | 0.7579312 | 0.06914869 | 2.987898 | 0 | 0.03342487 | 0 | 0 | 0 | 0 | 0.681662 | 8.404963 | 0.1649268 | 3.514915 | 2.350839 | 4.683101 | 3.120982 | 0.7298114 | 10.97123 | 6.042165 | 0.263768 | 1.179402 | 0.5718328 | 3.041814 | 1.895368 | 0.8113798 | 5.83847 | 4.601596 | 2.953549 | 6.098499 | 4.298431 | 2.976783 | 0.4765266 | 7.443804 | 0.8657076 | 1.881559 | 0.6966877 | 0.3715073 | 0.5005052 | 0.4048936 | 1.528752 | 10.3257 | 0.1579212 | 5.621948 | 4.294294 | 9.290415 | 6.498241 | 3.61689 | 11.99068 | 15.71245 | 5.186715 | 2.351865 | 1.181223 | 13.8684 | 12.85541 | 8.879102 | 13.67684 | 12.74199 | 9.093856 | 13.41707 | 13.37159 | 12.03041 | 13.40336 | 13.21625 | 10.22647 | 11.65033 | 9.83535 | 8.390265 | 5.094306 | 4.558144 | 4.67824 | 10.87901 | 4.527513 | 12.05274 | 8.595181 | 11.55568 | 9.343065
SNU-6 | 0.2958091 | 0.3968445 | 0.1400913 | 0 | 0.4963712 | 0.06276901 | 0 | 0 | 0 | 0.19038 | 0.00248231 | 0 | 0.1709829 | 0.02531041 | 0 | 1.96009 | 0.3223756 | 0.1904652 | 0 | 0 | 0 | 0 | 0 | 25.98265 | 7.832293 | 0 | 0.2186477 | 0.2566935 | 0.3330348 | 0.2804002 | 0 | 1.071243 | 0.5190661 | 0 | 2.585635 | 0.9089733 | 0.6261094 | 0.3024938 | 0 | 0.7782595 | 0.4362555 | 0.3658285 | 0.5821996 | 0.4755942 | 0.3315935 | 8.204579 | 0.9024083 | 0.8331998 | 0.1514051 | 0 | 0 | 0 | 0 | 31.23038 | 17.68886 | 0 | 0.3451798 | 0.3638583 | 0.5886382 | 0.4246624 | 0.7694653 | 2.382194 | 1.83611 | 1.298038 | 7.283038 | 3.068921 | 1.796604 | 1.310195 | 0.7759185 | 1.884004 | 1.591201 | 0.6593802 | 2.227998 | 1.309556 | 0.9812937 | 14.43081 | 13.29132 | 2.540975 | 1.192447 | 0.8042233 | 0.4692628 | 2.294479 | 0.6184843 | 31.12762 | 38.70353 | 0.6866114 | 0.6027294 | 1.619815 | 0.9447615 | 2.033855
SNU-70' | 4.65271 | 2.616458 | 1.747942 | 0.2988242 | 0.1427004 | 0.08041504 | 0.816533 | 0.6903594 | 0.4180087 | 1.791768 | 1.178239 | 0.5781741 | 1.723382 | 1.355471 | 0.01680231 | 0.5579532 | 2.351889 | 0.05518601 | 0.0377272 | 0.1149058 | 0.2032076 | 0 | 0.2451708 | 53.78675 | 26.5408 | 0.3506513 | 2.871152 | 2.385909 | 3.467088 | 2.712792 | 0.9373737 | 6.21442 | 4.24008 | 0.6830267 | 1.324632 | 0.7605535 | 2.546499 | 1.831794 | 1.470634 | 4.730007 | 3.2015 | 2.591577 | 4.656427 | 2.975028 | 0.07882755 | 4.985931 | 5.77599 | 0.4586182 | 0.2857647 | 0.9103834 | 0.764266 | 0.3580654 | 0.9798825 | 60.55528 | 31.64882 | 0.3750246 | 3.975532 | 3.538469 | 4.928113 | 4.356868 | 3.015419 | 8.809523 | 7.995684 | 4.41012 | 14.77466 | 11.71479 | 7.781887 | 6.61166 | 5.426059 | 8.260953 | 7.783654 | 5.383402 | 8.658319 | 7.179833 | 2.166892 | 16.42658 | 18.80079 | 8.234037 | 5.453228 | 5.589149 | 4.15293 | 4.258687 | 4.095777 | 64.93084 | 30.37318 | 4.155275 | 5.487638 | 6.976524 | 6.366405 | 7.858512
SNU-71' | 5.181386 | 1.680711 | 0 | 0 | 0.1544218 | 0.1150072 | 0 | 0 | 0 | 0 | 0 | 0 | 0.09991592 | 0 | 0.01448238 | 0.6782887 | 1.344 | 0.05319787 | 0.04071875 | 0 | 0 | 0 | 0 | 19.67889 | 48.89894 | 0 | 2.918977 | 1.765256 | 3.502034 | 2.504188 | 0 | 6.519555 | 4.242739 | 0 | 1.753189 | 1.003593 | 0.525282 | 0 | 0 | 4.696864 | 2.836676 | 1.883865 | 4.924652 | 2.358212 | 0.05644929 | 5.282472 | 6.540965 | 0.50682 | 0.3098652 | 0 | 0 | 0 | 0 | 0.5433519 | 60.84047 | 0 | 4.319078 | 3.646799 | 5.111451 | 4.68546 | 1.467234 | 10.03931 | 8.7304 | 3.553876 | 15.3312 | 6.363898 | 8.78537 | 7.425693 | 5.774094 | 9.004905 | 8.272609 | 5.83393 | 9.318267 | 7.73972 | 1.440745 | 16.60774 | 30.03811 | 9.989759 | 6.163856 | 5.837946 | 4.015097 | 2.578509 | 3.982973 | 3.690212 | 66.52045 | 3.984309 | 6.073636 | 8.085835 | 6.621511 | 9.116471
SNU-M10 | 7.178573 | 2.074443 | 1.108674 | 0 | 3.757335 | 0.05225602 | 0.5593762 | 0.3625529 | 0.04592618 | 1.373687 | 0.7302032 | 0.3542083 | 1.374771 | 0.860042 | 0.1398053 | 0.04160814 | 1.870808 | 0 | 0.1263965 | 0 | 0 | 0.0888572 | 0 | 0.4495201 | 14.12186 | 0.04980914 | 1.811277 | 1.451398 | 2.545374 | 1.791739 | 0.7584634 | 7.2682 | 3.523362 | 0.1694523 | 3.314244 | 1.987711 | 2.32932 | 1.477992 | 0.5441465 | 3.914994 | 2.819943 | 1.942366 | 3.842402 | 2.830892 | 0.1917858 | 0.3273116 | 5.963622 | 0.86293 | 1.179894 | 0.657654 | 0.3756389 | 0.06934751 | 0.3508789 | 0.8410026 | 18.62973 | 0.1479362 | 3.653092 | 2.544965 | 5.481219 | 4.206367 | 2.764033 | 10.97996 | 11.34185 | 4.215269 | 6.884902 | 3.087081 | 11.89549 | 10.62255 | 5.991436 | 10.73441 | 9.126101 | 6.19522 | 10.37467 | 9.458282 | 0.3262447 | 2.034606 | 18.61638 | 7.524292 | 8.689106 | 6.110692 | 5.299207 | 4.714453 | 3.100225 | 3.003064 | 34.96378 | 3.170446 | 8.367499 | 8.414498 | 7.553572 | 8.876305
SO3Na(2)-PCN-125 | 1.129141 | 2.617292 | 1.478606 | 0 | 2.415423 | 0.3493379 | 0.5510744 | 0.3586291 | 0.09275471 | 2.263689 | 0.8586552 | 0.3507538 | 1.986655 | 1.463338 | 0.5835928 | 0.03970767 | 3.169617 | 0.02752425 | 0.1658791 | 0.01379981 | 0 | 0.07824964 | 0 | 14.29286 | 5.826737 | 0.1386355 | 1.892501 | 1.882375 | 2.654351 | 2.453491 | 0.6313853 | 4.280635 | 3.258052 | 0.2007709 | 2.437712 | 2.201769 | 2.375239 | 1.559788 | 0.4922885 | 4.128047 | 2.576289 | 2.480811 | 3.656249 | 3.049366 | 2.78955 | 0.2741259 | 6.047455 | 0.7157141 | 1.565799 | 0.5765964 | 0.3408017 | 0.4856821 | 0.2927508 | 16.39255 | 8.040581 | 0.2156242 | 1.855528 | 2.103433 | 2.614679 | 2.229746 | 2.864992 | 3.572519 | 4.518719 | 4.26534 | 2.778834 | 6.872253 | 3.14827 | 2.418665 | 3.265763 | 3.353695 | 3.380524 | 3.486871 | 3.887841 | 2.960695 | 3.325851 | 1.728251 | 8.651899 | 6.044933 | 4.37971 | 3.071443 | 2.17267 | 4.678139 | 3.637966 | 15.53181 | 20.71423 | 3.490556 | 1.858886 | 1.201177 | 2.532264 | 2.153102
SOF-1 Activated | 4.105354 | 2.56311 | 1.536984 | 0.1207562 | 0.1902477 | 0.08041406 | 0.8046134 | 0.6430069 | 0.3133002 | 1.659274 | 1.049861 | 0.5713977 | 1.581067 | 1.167179 | 0.9493002 | 0.03044848 | 2.320048 | 0.04057061 | 0.01883884 | 0.06025456 | 0.07911681 | 0.0808771 | 0.1151476 | 0.5924002 | 14.98893 | 0.2840459 | 2.547179 | 2.227708 | 3.15509 | 2.506557 | 0.9603407 | 5.614244 | 3.849878 | 0.497866 | 1.28238 | 0.6962102 | 2.512044 | 1.729499 | 1.156478 | 4.36351 | 3.028619 | 2.531937 | 4.199568 | 2.948599 | 2.523105 | 0.349207 | 5.417685 | 0.3516753 | 0.1769495 | 0.8839247 | 0.6661278 | 0.636301 | 0.7511381 | 1.504467 | 17.24613 | 0.3573174 | 3.483574 | 3.149283 | 4.448225 | 3.867317 | 3.079622 | 10.71119 | 7.22333 | 4.357711 | 4.484204 | 3.523756 | 7.132711 | 5.873504 | 4.869966 | 7.689535 | 7.792006 | 4.897372 | 8.798744 | 6.581995 | 5.50543 | 2.279173 | 24.33502 | 2.28351 | 1.8804 | 4.989394 | 3.795213 | 4.576436 | 3.790156 | 3.75616 | 17.13019 | 3.886714 | 4.842595 | 7.86459 | 5.90282 | 9.654827
SQ-COP-1 | 1.396518 | 0.6815785 | 0.3630257 | 0 | 0.8931974 | 0.09659338 | 0.2567027 | 0.1094727 | 0 | 0.5176837 | 0.2920483 | 0.1159814 | 0.4492164 | 0.3331682 | 0.01388452 | 0 | 0.6622181 | 0 | 0.06930767 | 0 | 0 | 0.03187193 | 0 | 0.1294575 | 1.104977 | 0 | 0.395386 | 0.432574 | 0.6163641 | 0.4890664 | 0.316269 | 2.841028 | 1.011021 | 0 | 1.421219 | 0.9453872 | 0.9330195 | 0.6335243 | 0.1148334 | 1.24269 | 0.7506769 | 0.5787868 | 0.9831675 | 0.8290256 | 0.04944613 | 0.08470776 | 1.466235 | 0.3605689 | 0.5888085 | 0.2629949 | 0.07738321 | 0.2270267 | 0.02741877 | 0.2309049 | 2.03006 | 0 | 0.6160011 | 0.5544782 | 1.688257 | 0.8070356 | 1.079258 | 2.338953 | 4.565547 | 1.806094 | 1.946842 | 18.34605 | 3.169224 | 2.412236 | 1.616677 | 3.082227 | 2.992939 | 1.590179 | 3.322342 | 3.103539 | 0.9902547 | 1.25128 | 3.667799 | 2.567456 | 10.22108 | 2.036881 | 1.398897 | 5.087373 | 0.9271646 | 1.175589 | 7.8624 | 1.014207 | 2.301935 | 0.6380664 | 2.314779 | 1.153676
SQ-COP-2 | 14.18714 | 2.570164 | 1.21086 | 0 | 8.94728 | 0.7370665 | 0.4214863 | 0.218493 | 0 | 1.587985 | 0.6100825 | 0.2129564 | 1.845069 | 1.160645 | 0.01423239 | 0 | 2.324059 | 0 | 0 | 0 | 0 | 0.02715788 | 0 | 0.3190437 | 19.72715 | 0 | 4.856972 | 2.047621 | 6.076881 | 3.188675 | 0.6060972 | 13.16204 | 7.342271 | 0.0262164 | 10.81461 | 4.473907 | 2.493571 | 1.408028 | 0.4737059 | 6.562502 | 5.00388 | 2.55234 | 8.428098 | 4.112809 | 0.05208405 | 0.1196091 | 12.23007 | 0.7074111 | 0.41 | 0.5220393 | 0.2282943 | 0.1840789 | 0.1968525 | 0.9659594 | 25.97569 | 0 | 9.659634 | 6.138502 | 11.4849 | 10.34347 | 3.093561 | 17.31301 | 17.91724 | 4.917047 | 13.14888 | 21.90735 | 19.53399 | 18.24696 | 12.04501 | 17.2993 | 14.77834 | 12.692 | 16.14905 | 15.57077 | 0.7193631 | 1.989054 | 26.62457 | 13.4587 | 15.60067 | 11.82579 | 9.515702 | 4.712139 | 4.697937 | 4.26764 | 41.8891 | 4.499398 | 15.80708 | 14.86481 | 12.81615 | 15.05832
SQ-COP-3 | 8.58584 | 3.168902 | 1.713597 | 0 | 6.476182 | 0.7324058 | 0.4091561 | 0.2674113 | 0.01355225 | 2.526685 | 0.6723682 | 0.2745924 | 2.531846 | 1.811686 | 0.004622483 | 0.00336582 | 3.374547 | 0 | 0.09749212 | 0 | 0 | 0.02905138 | 0 | 0.3693964 | 14.28681 | 0.03599371 | 4.604265 | 2.257613 | 5.403634 | 3.652694 | 0.5820161 | 8.655614 | 5.794636 | 0.1077397 | 6.521815 | 5.08766 | 2.802444 | 1.511956 | 0.4086795 | 6.237212 | 3.91371 | 3.175083 | 7.818233 | 3.98437 | 0.04506817 | 0.249551 | 13.19357 | 0.6424217 | 1.609695 | 0.4632773 | 0.2906225 | 0.2008262 | 0.2475963 | 1.038167 | 21.49289 | 0.1152392 | 7.45637 | 5.317699 | 6.940458 | 7.823847 | 3.46968 | 11.25416 | 11.74118 | 5.28383 | 8.003947 | 15.69318 | 13.49662 | 12.25292 | 8.277295 | 11.15193 | 8.713664 | 9.287666 | 10.17159 | 9.505154 | 0.8108729 | 1.785355 | 20.64635 | 11.09414 | 10.8739 | 6.903783 | 4.754854 | 5.053362 | 5.257571 | 4.822635 | 41.16551 | 4.939337 | 10.26907 | 8.944044 | 6.928995 | 9.05262
STU-1 | 14.81309 | 3.470671 | 1.750471 | 0 | 0.257615 | 0.756057 | 0.3708768 | 0.1210585 | 0 | 2.321787 | 0.6649118 | 0.1131322 | 2.886613 | 1.97325 | 0.4921069 | 0 | 3.222489 | 0 | 0 | 0 | 0.2234123 | 0 | 0 | 11.39159 | 20.92642 | 0 | 6.367904 | 2.850389 | 7.626326 | 4.552207 | 0.5616716 | 15.09018 | 9.119326 | 0 | 0.462232 | 5.60416 | 3.087783 | 1.707325 | 0.5696372 | 8.305885 | 6.750785 | 3.521276 | 9.997389 | 5.522638 | 3.713108 | 0.00637912 | 13.59135 | 0.689729 | 1.561663 | 0.48452 | 0.2738088 | 0.2956314 | 0.1202329 | 13.79192 | 26.48531 | 0 | 10.8738 | 7.684805 | 12.91875 | 11.60361 | 3.79271 | 18.6585 | 19.37506 | 5.963213 | 1.233201 | 22.65475 | 20.4203 | 18.8512 | 13.51502 | 18.48082 | 16.30957 | 14.14346 | 17.64824 | 16.88715 | 14.90048 | 2.068669 | 27.0337 | 15.20033 | 17.19305 | 13.57938 | 11.08561 | 5.57937 | 6.056858 | 57.49082 | 38.94682 | 5.799053 | 16.69218 | 15.89725 | 14.36388 | 16.35796
STU-5 | 2.041862 | 1.456548 | 0.8768137 | 0 | 0.5743758 | 0.6552136 | 0.3980606 | 0.3061377 | 0.09537587 | 0.8941064 | 0.5787885 | 0.2656556 | 0.7994309 | 0.5883872 | 0.5746331 | 0 | 1.336585 | 0 | 0 | 0 | 0.257615 | 0 | 0 | 0.5168831 | 7.99291 | 0 | 1.334372 | 1.290833 | 1.679302 | 1.353879 | 0.6078942 | 3.273369 | 2.108049 | 0.2564524 | 2.952873 | 2.386021 | 1.579003 | 1.123598 | 0.7183818 | 2.511214 | 1.579756 | 1.392846 | 2.340661 | 1.562427 | 1.426254 | 0 | 3.193123 | 0.6892644 | 0.8240083 | 0.487408 | 0.462232 | 0.1528252 | 0.4843335 | 0.9477667 | 21.77004 | 0.07228482 | 1.854477 | 1.696337 | 2.386181 | 2.059805 | 1.858228 | 5.021744 | 4.507821 | 2.737562 | 17.05867 | 5.695327 | 4.27033 | 3.487531 | 2.782936 | 4.573376 | 4.034396 | 2.703635 | 4.927204 | 3.652474 | 3.130357 | 1.592232 | 9.010682 | 3.739712 | 3.648266 | 2.756531 | 1.233201 | 3.338331 | 2.227038 | 2.243374 | 55.12058 | 2.305746 | 2.583334 | 3.350675 | 2.914376 | 4.131549
SUMOF-2 | 4.849725 | 1.325934 | 0.4196697 | 0 | 3.64973 | 0.2537894 | 0 | 0 | 0 | 0.5277343 | 0.1220283 | 0 | 0.408891 | 0.07683957 | 0.08313354 | 0 | 1.023243 | 0 | 0 | 0 | 0.274295 | 0 | 0 | 11.8833 | 24.96366 | 0 | 2.085962 | 1.122246 | 2.71473 | 1.734251 | 0.1579548 | 5.842055 | 3.44673 | 0 | 7.860788 | 3.111962 | 1.493525 | 0.79432 | 0.06053762 | 3.919241 | 2.20052 | 1.387899 | 4.125928 | 1.945726 | 1.477316 | 0 | 5.662065 | 0.2597384 | 0.4616167 | 0.07237367 | 1.237077 | 0 | 0 | 13.1565 | 30.9795 | 0 | 3.515263 | 2.812491 | 4.364515 | 3.902449 | 1.866099 | 19.7298 | 9.779316 | 3.389488 | 9.017512 | 22.00049 | 13.04911 | 8.495021 | 4.992661 | 12.95615 | 12.87811 | 5.06865 | 14.86846 | 9.657379 | 6.038732 | 1.491815 | 33.18663 | 6.453128 | 6.797719 | 5.040288 | 2.035871 | 3.701287 | 3.22058 | 12.70395 | 44.19805 | 3.247021 | 6.118826 | 17.38369 | 7.779071 | 18.48637
SUMOF-3 | 8.125415 | 6.553387 | 4.603211 | 0.4653129 | 3.14171 | 2.702083 | 2.012381 | 1.570469 | 0.8019474 | 5.980899 | 2.794395 | 1.29187 | 6.584132 | 5.639186 | 2.103501 | 0.2566301 | 6.645439 | 0.4781227 | 0.5551744 | 0.5953026 | 0.194201 | 0.313123 | 0.4825815 | 11.64031 | 9.838393 | 1.373223 | 7.314928 | 5.050602 | 8.871426 | 6.787719 | 1.689382 | 12.38416 | 9.866734 | 1.230726 | 4.599743 | 8.118337 | 5.207355 | 3.656592 | 2.186031 | 9.88861 | 8.369989 | 6.424793 | 10.38762 | 8.397463 | 6.453455 | 0.5758434 | 12.07538 | 1.956923 | 4.299891 | 1.940525 | 0.550088 | 0.9325298 | 1.324564 | 12.3607 | 12.08738 | 0.8570992 | 8.965792 | 8.119846 | 10.1257 | 9.671922 | 6.154 | 9.25949 | 12.66798 | 8.190874 | 4.86001 | 11.68041 | 10.64039 | 10.08847 | 11.16757 | 10.41863 | 9.844334 | 11.63209 | 10.42788 | 10.13774 | 10.82673 | 3.075549 | 13.49867 | 14.06584 | 12.84456 | 10.48699 | 0.6890022 | 6.634439 | 8.172466 | 11.71389 | 13.96827 | 7.949772 | 9.643268 | 6.082889 | 8.717187 | 7.116654
SUMOF-4 | 2.825057 | 2.026181 | 1.38097 | 0.3340711 | 2.87433 | 1.098487 | 0.8383619 | 0.7086813 | 0.4789299 | 1.450722 | 1.036333 | 0.6577637 | 1.362989 | 1.111483 | 0.9714279 | 0.2017092 | 1.899996 | 0.3960404 | 0.3926784 | 0.2473908 | 0.174451 | 0.2469757 | 0.3326399 | 16.2334 | 11.93852 | 0.4443836 | 1.918491 | 1.829211 | 2.325188 | 1.94524 | 0.9606144 | 4.24859 | 2.820997 | 0.6220481 | 10.98794 | 3.028676 | 2.031455 | 1.539614 | 1.158604 | 3.260938 | 2.279079 | 1.984619 | 3.117998 | 2.219139 | 1.998585 | 0.5172427 | 4.063516 | 1.052 | 1.310061 | 0.8817435 | 0.4822356 | 0.7262651 | 0.8588501 | 16.7109 | 12.89419 | 0.5000982 | 2.501544 | 2.319061 | 3.327233 | 2.805615 | 2.381123 | 5.713554 | 5.118257 | 3.431902 | 16.40217 | 6.025319 | 4.74755 | 4.081655 | 3.621579 | 5.125821 | 4.942233 | 3.61402 | 5.610421 | 4.513082 | 4.172227 | 2.089518 | 15.08188 | 4.552077 | 4.466762 | 3.671425 | 0.5976262 | 3.713969 | 2.840932 | 15.86146 | 12.98282 | 2.943562 | 3.456122 | 4.040886 | 3.968722 | 4.860357
SWNT-MIL-101 | 12.95296 | 7.745455 | 5.617864 | 1.082474 | 13.14953 | 3.420189 | 2.622206 | 2.180288 | 1.417098 | 7.014192 | 3.592255 | 1.852674 | 7.885438 | 6.768142 | 0.006834799 | 32.09395 | 7.755503 | 1.057597 | 0.9394807 | 1.142462 | 1.112029 | 0.394731 | 1.075998 | 2.999763 | 14.14939 | 2.047944 | 9.94132 | 6.764446 | 11.42846 | 8.954109 | 2.279845 | 16.81682 | 12.87236 | 1.897683 | 14.04632 | 10.01003 | 6.412146 | 4.480676 | 3.118084 | 12.48252 | 10.92878 | 7.835623 | 12.99835 | 10.36257 | 0.06283044 | 46.6254 | 14.71372 | 2.557999 | 5.162818 | 2.539441 | 1.847774 | 1.242957 | 2.013519 | 4.817395 | 16.7563 | 1.413824 | 12.49348 | 10.88882 | 14.4473 | 13.34082 | 7.414561 | 14.10117 | 17.48282 | 9.960938 | 15.06237 | 17.34045 | 15.86397 | 15.22099 | 15.30122 | 15.50159 | 14.39009 | 15.66848 | 15.23321 | 15.09539 | 1.344274 | 46.40778 | 18.75169 | 17.52219 | 17.42552 | 15.01656 | 12.51668 | 7.702871 | 10.31705 | 10.26474 | 16.5786 | 10.02276 | 14.41739 | 10.65919 | 13.21187 | 11.53685
SWNT-MIL-101-C(Li) | 40.08023 | 27.70945 | 23.50079 | 15.55142 | 37.81763 | 13.24474 | 12.57938 | 13.17239 | 13.70504 | 23.07188 | 16.98772 | 9.884704 | 24.54466 | 23.04605 | 0.09441808 | 27.4923 | 27.74609 | 11.79202 | 5.313789 | 11.27728 | 15.24274 | 0.5412455 | 14.23981 | 19.08019 | 43.35121 | 14.89512 | 35.47106 | 30.32381 | 36.2412 | 33.0636 | 7.9023 | 39.79326 | 36.28547 | 16.41652 | 37.71849 | 30.12819 | 18.23514 | 15.84968 | 23.38413 | 35.57394 | 31.81742 | 29.36165 | 39.17963 | 29.39093 | 0.5563413 | 44.9536 | 44.72292 | 9.252118 | 17.94822 | 11.49311 | 11.75029 | 2.022295 | 16.75601 | 27.04538 | 50.77846 | 10.35351 | 38.78883 | 36.30632 | 38.20133 | 39.27711 | 21.61464 | 42.78113 | 44.11301 | 25.68988 | 39.4978 | 48.53629 | 46.13736 | 44.24533 | 39.98459 | 43.41439 | 39.17751 | 41.2841 | 41.30833 | 41.28959 | 3.325206 | 41.02877 | 52.22244 | 42.7808 | 43.23412 | 37.92878 | 33.86534 | 10.57612 | 34.84719 | 33.81779 | 60.59272 | 34.12889 | 42.23294 | 40.07555 | 37.15568 | 39.95721
SWSiCNT (15,15) | 35.05683 | 22.9378 | 18.95566 | 11.41738 | 32.80408 | 9.975456 | 9.156906 | 9.529933 | 9.820808 | 18.61358 | 13.06143 | 6.932581 | 19.73462 | 18.41275 | 0.01954375 | 0.04490252 | 22.94024 | 8.119072 | 3.457328 | 7.831399 | 11.12412 | 0.4038068 | 10.33236 | 14.83883 | 38.34498 | 10.92665 | 30.5715 | 25.55626 | 31.3257 | 28.17837 | 5.601519 | 34.69715 | 31.32875 | 12.31561 | 32.68884 | 25.37369 | 14.57695 | 12.27666 | 18.86393 | 30.57928 | 26.76094 | 24.535 | 34.28751 | 24.48384 | 0.106994 | 0.3552643 | 39.91956 | 6.624792 | 14.03686 | 8.357271 | 8.247295 | 1.641916 | 12.62231 | 22.4489 | 45.75118 | 7.094826 | 33.81036 | 31.42894 | 33.17088 | 34.26813 | 17.59773 | 37.50808 | 39.01644 | 21.46992 | 34.49057 | 43.38842 | 40.9869 | 39.23518 | 34.98519 | 38.27593 | 33.99163 | 36.28565 | 36.07623 | 36.14187 | 2.116164 | 7.862199 | 47.09219 | 37.76002 | 38.16396 | 32.85162 | 28.80264 | 9.974834 | 29.99075 | 29.02193 | 57.05274 | 29.25261 | 37.22148 | 34.95282 | 31.98062 | 34.81962
SWSiCNT (22,22) | 0.2631875 | 0.5850661 | 0.3160316 | 0 | 0.4521487 | 0.3852319 | 0.2022058 | 0.09312841 | 0 | 0.4013507 | 0.2602496 | 0.08531115 | 0.3134264 | 0.2018581 | 0.01694469 | 0.07130464 | 0.5521029 | 0 | 0 | 0 | 0 | 0 | 0 | 0.1175508 | 4.992248 | 0 | 0.2458141 | 0.3770251 | 0.3838275 | 0.3507024 | 0.3344953 | 1.473195 | 0.5727594 | 0 | 0.5418407 | 1.070544 | 0.8379821 | 0.610137 | 0.1264675 | 0.9770206 | 0.4725359 | 0.490984 | 0.6466672 | 0.5850391 | 0.08477693 | 0.7044962 | 1.239186 | 0.3687585 | 0.42944 | 0.2369352 | 0.08012705 | 0.2469819 | 0.05044651 | 0.2453711 | 9.426015 | 0 | 0.3174787 | 0.347019 | 0.6377493 | 0.3970175 | 0.9517465 | 2.296822 | 2.516495 | 1.584574 | 0.835963 | 4.071636 | 1.908003 | 1.230996 | 0.8905274 | 2.108595 | 2.013036 | 0.744585 | 2.570539 | 1.659214 | 1.679916 | 16.97002 | 8.10191 | 1.785906 | 1.508896 | 0.9706145 | 0.5241907 | 2.699151 | 0.7573678 | 0.8653849 | 28.75999 | 0.8343324 | 0.4497932 | 0.4789821 | 1.26562 | 1.053252
SWSiCNT (9,9) | 0.8792462 | 0.4224713 | 0 | 0 | 0.4812614 | 0 | 0 | 0 | 0 | 0.09393139 | 0 | 0 | 0.03712722 | 0 | 0.01566044 | 0.0259309 | 0.3091762 | 0 | 0 | 0 | 0 | 0 | 0 | 0 | 10.72832 | 0 | 0 | 0.1260805 | 0.1848322 | 0.1228305 | 0 | 1.973176 | 0.5851145 | 0 | 0.74141 | 1.15649 | 0.7743924 | 0.3577853 | 0 | 1.071821 | 0.3153079 | 0.2962465 | 0.7373869 | 0.4633108 | 0.06738693 | 0.1680338 | 2.002172 | 0 | 0.09820195 | 0 | 0 | 0 | 0 | 0 | 19.75443 | 0 | 0.2878389 | 0.182664 | 0.9412916 | 0.5085086 | 0.9400824 | 7.552807 | 3.716959 | 1.563176 | 1.339364 | 12.16067 | 6.506708 | 3.035284 | 1.32866 | 5.717584 | 4.799694 | 1.279557 | 6.348459 | 3.461 | 1.765893 | 3.064677 | 17.38939 | 2.478107 | 2.383605 | 1.395165 | 0.5036869 | 2.456127 | 0.7830886 | 0.8609593 | 40.54992 | 0.8990585 | 1.576844 | 5.756941 | 2.493024 | 5.59853
SZX | 0.2312602 | 0.4738748 | 0.226428 | 0 | 3.319054 | 2.546494 | 1.8677 | 0 | 0 | 0.3323639 | 0.1603014 | 0 | 0.2757005 | 0.1734192 | 0.1069673 | 0 | 0.4376752 | 0 | 0 | 0 | 0.07748473 | 0.04726955 | 0 | 0.007960867 | 1.674115 | 0 | 0.1616475 | 0.2458931 | 0.2781533 | 0.2441234 | 0.2144102 | 1.327609 | 0.5007176 | 0 | 5.276419 | 4.662275 | 4.133526 | 0.5038531 | 0 | 0.8058726 | 0.4190275 | 0.3814276 | 0.5111737 | 0.4973713 | 0.3367698 | 0 | 0.8393456 | 0.2606733 | 0.3386206 | 0.1262196 | 0.5014865 | 0.3321 | 0.2512 | 0.08846159 | 3.767546 | 0 | 0.2525515 | 0.2612352 | 0.5780711 | 0.327841 | 0.8264195 | 1.130075 | 2.240279 | 1.401414 | 6.999409 | 6.314809 | 5.837171 | 0.6881728 | 0.6951525 | 1.382996 | 1.480284 | 0.6337328 | 1.810812 | 1.243728 | 1.226652 | 1.082517 | 3.659727 | 1.47078 | 1.256957 | 0.8399944 | 3.392293 | 2.127407 | 1.731147 | 0.7341809 | 13.15888 | 0.6715562 | 0.3845598 | 0.09633417 | 0.9251841 | 0.3283682
Sarabhai Charcoal | 4.544753 | 2.935874 | 1.966933 | 0.1756218 | 4.591294 | 1.507643 | 1.049392 | 0.8336008 | 0.4299345 | 2.543623 | 1.37464 | 0.8007438 | 2.818883 | 2.233412 | 1.137697 | 0.378316 | 2.89982 | 0.3381453 | 0.5344595 | 0.2748076 | 0.1959719 | 0.2176716 | 0.1654754 | 0.9997926 | 7.829711 | 0.4755492 | 2.904272 | 2.213542 | 3.641379 | 2.704659 | 1.187941 | 7.360186 | 4.737991 | 0.5582306 | 5.532252 | 4.02769 | 2.942659 | 2.096815 | 1.079947 | 4.559624 | 4.214441 | 2.730226 | 4.438869 | 3.980187 | 2.740549 | 0.7047874 | 5.995743 | 1.303349 | 2.024836 | 1.11442 | 0.7871204 | 0.3009706 | 0.2326575 | 1.597609 | 10.03789 | 0.5550323 | 4.49447 | 3.403601 | 5.702512 | 4.930313 | 3.353857 | 6.015804 | 8.191829 | 4.576018 | 6.173579 | 8.16972 | 6.710908 | 6.20992 | 6.390828 | 6.612933 | 6.060664 | 6.534764 | 6.643191 | 6.204096 | 6.526678 | 2.373993 | 11.27495 | 7.823516 | 7.850906 | 6.194105 | 5.305035 | 2.058054 | 1.645519 | 3.55817 | 17.3847 | 3.549812 | 5.502491 | 3.423651 | 5.231349 | 4.184278
Sc2(O2CC6H4CO2)3 | 1.411799 | 1.14094 | 0.5937031 | 0 | 1.417279 | 0.0843373 | 0.4330644 | 0.2814672 | 0 | 0.188124 | 0.4998755 | 0.2701408 | 0.6563261 | 0.4111709 | 0.01301435 | 0 | 1.062032 | 0 | 0.01689193 | 0 | 0 | 0.0133083 | 0 | 0.3144777 | 0.006208968 | 0.118955 | 0.6221011 | 0.7074368 | 1.010345 | 0.7713175 | 0.6031479 | 3.708581 | 1.663268 | 0.08305468 | 1.967275 | 0.8880213 | 1.469019 | 0.9485694 | 0.3551109 | 0.6714998 | 1.358911 | 0.9727855 | 1.686836 | 1.506728 | 0.0409769 | 0.2598445 | 2.721322 | 0.6430309 | 0.1581473 | 0.4765115 | 0.2812065 | 0.04389354 | 0.2350794 | 0.5093826 | 0.06102294 | 0.273404 | 1.078511 | 0.9419192 | 2.106524 | 1.393298 | 1.750669 | 4.536737 | 4.879898 | 2.822975 | 2.602168 | 3.086076 | 4.453666 | 3.471677 | 2.646988 | 1.956037 | 3.615803 | 2.435672 | 4.426074 | 3.268325 | 0.7771501 | 1.608133 | 11.16057 | 3.940466 | 2.008258 | 2.766078 | 2.02648 | 0.8718893 | 1.628732 | 1.637075 | 1.318866 | 2.74934 | 2.076843 | 2.24451 | 2.526736 | 2.992842
Sc3(BTC)2(OH)3 | 0.9100646 | 0.8076396 | 0.4264732 | 0 | 1.084726 | 1.413558 | 0.2750541 | 0.1349254 | 0 | 0.5420864 | 0.3612607 | 0.1295926 | 0.4653402 | 0.3298599 | 0.0177246 | 0 | 0.7765065 | 0 | 0.2458997 | 0 | 0 | 0.08477935 | 0 | 0.1718206 | 4.83365 | 0 | 0.3684435 | 0.5005269 | 0.6779361 | 0.5060225 | 0.4324598 | 3.052316 | 1.26403 | 0 | 1.630625 | 7.894237 | 1.061442 | 0.7430938 | 0.1940764 | 1.651527 | 1.013422 | 0.6721113 | 1.217642 | 1.086835 | 0.07905534 | 0.09004825 | 1.989219 | 0.4904556 | 2.047211 | 0.3189285 | 0.1264674 | 0.7898 | 0.0809945 | 0.3202652 | 7.219464 | 0 | 0.6300712 | 0.5708497 | 1.79688 | 0.9431276 | 1.304541 | 2.701102 | 3.780399 | 2.293348 | 2.120277 | 15.62757 | 2.411385 | 2.022414 | 2.040869 | 2.644182 | 2.660521 | 1.90378 | 3.150418 | 2.448591 | 1.551868 | 1.348832 | 7.548744 | 3.105959 | 11.57196 | 2.236853 | 1.735356 | 8.129013 | 1.125451 | 1.314312 | 20.71524 | 1.240649 | 1.429573 | 0.684337 | 1.930358 | 1.377177
Sc3(Me-BTC)2(OH)3 | 11.21399 | 7.730201 | 5.72331 | 0.6402463 | 11.50106 | 1.032336 | 2.359113 | 1.849319 | 0.9673052 | 6.939169 | 3.451534 | 1.487247 | 7.57261 | 6.645438 | 2.622972 | 0.2386246 | 7.725428 | 0.5951821 | 0.1940216 | 0.7552359 | 0.6628928 | 0.06737621 | 0.6018642 | 2.796709 | 16.49147 | 1.769344 | 9.368921 | 6.558494 | 10.63209 | 8.54662 | 1.976921 | 14.50368 | 11.77076 | 1.543748 | 11.61168 | 6.174478 | 6.640764 | 4.417893 | 2.826342 | 12.04481 | 9.863102 | 7.724772 | 12.48027 | 9.863415 | 7.921798 | 0.6143478 | 15.24813 | 2.286581 | 1.52727 | 2.312263 | 1.503757 | 0.558229 | 1.633652 | 4.49321 | 19.855 | 0.9873184 | 11.28357 | 10.2642 | 11.99894 | 11.98331 | 7.683719 | 14.44599 | 16.18369 | 10.15231 | 12.86228 | 13.35425 | 15.73276 | 14.53193 | 13.38595 | 14.76556 | 13.19069 | 13.98699 | 14.33821 | 13.62002 | 13.13392 | 3.586977 | 20.64924 | 16.61849 | 11.22405 | 12.67412 | 10.34458 | 6.911313 | 10.08096 | 9.77569 | 25.02587 | 9.822304 | 12.96231 | 11.27809 | 11.51449 | 12.07294
Shirasagi MSC CT-350 | 10.14616 | 6.587898 | 4.578763 | 0.448449 | 0.2499769 | 2.697263 | 0.1905226 | 1.557712 | 0.7818812 | 5.983353 | 2.811865 | 1.29049 | 6.810449 | 5.786134 | 2.178835 | 0.3030345 | 6.583415 | 0.4748395 | 0.1558936 | 0.5443077 | 0.4841686 | 0.3692914 | 0.4526538 | 0.05077168 | 14.13843 | 1.315535 | 8.173512 | 5.234429 | 9.526163 | 7.254714 | 1.772532 | 13.82504 | 10.837 | 1.209589 | 2.602071 | 2.1054 | 1.1482 | 3.73311 | 2.290866 | 10.799 | 9.04111 | 6.525793 | 11.13543 | 8.99839 | 6.643809 | 0.6685947 | 13.15672 | 2.023287 | 0.7890864 | 1.9643 | 1.284553 | 1.015089 | 1.380287 | 0.4367346 | 17.20052 | 0.8199814 | 10.35734 | 8.973279 | 11.50177 | 11.06162 | 6.535684 | 12.58226 | 14.78425 | 8.853474 | 4.102085 | 3.908224 | 3.319294 | 12.88348 | 12.62729 | 13.10511 | 12.01355 | 13.07694 | 12.87107 | 12.32881 | 12.48681 | 3.343246 | 18.35526 | 15.37719 | 2.545274 | 12.04971 | 9.962758 | 7.30377 | 8.586114 | 8.425908 | 20.32831 | 8.3238 | 11.64269 | 9.163715 | 10.62935 | 10.15357
Silica Gel | 1.603435 | 1.894387 | 1.084072 | 0.04633905 | 0.232141 | 0.151253 | 0.06920366 | 0.4531886 | 0.1736668 | 1.511696 | 0.756006 | 0.4440655 | 1.402828 | 1.079136 | 0.6134588 | 0.1678477 | 2.230591 | 0.1181141 | 0.2493748 | 0.1035734 | 0.07173876 | 0.01758 | 0.006522278 | 0.5622544 | 0.8461074 | 0.2105437 | 1.54063 | 1.416037 | 2.438777 | 1.785609 | 0.6963633 | 4.696981 | 2.942994 | 0.2818592 | 1.530767 | 1.017015 | 0.5492986 | 1.291421 | 0.5556684 | 3.495304 | 2.1429 | 1.774002 | 3.162831 | 2.34728 | 1.98929 | 0.381483 | 4.59163 | 0.7408241 | 1.235072 | 0.613523 | 0.4299684 | 0.11705 | 0.06316 | 1.039442 | 1.024238 | 0.2777692 | 1.853619 | 1.844526 | 3.059049 | 2.242121 | 2.227077 | 2.314018 | 4.752418 | 3.46458 | 5.729946 | 3.077532 | 2.191238 | 2.536294 | 3.305738 | 3.023196 | 3.12952 | 3.55312 | 3.345789 | 3.036726 | 3.841124 | 1.545773 | 3.225971 | 5.494996 | 4.697294 | 3.425929 | 2.138211 | 2.711049 | 1.462362 | 3.622212 | 5.503586 | 2.877883 | 2.39774 | 0.6198305 | 2.484484 | 1.113526
Silicalite MFI | 0.2764361 | 1.173047 | 0.5061948 | 1.534604 | 0.865962 | 0.5206756 | 0.24026 | 0.2528863 | 0.02807429 | 0.9833831 | 0.4067735 | 0.2503968 | 1.24538 | 0.4659643 | 0.387932 | 0.02120172 | 1.22241 | 0 | 0.190083 | 0.04126535 | 0 | 0.05467936 | 0 | 0.006546557 | 6.360865 | 1.65972 | 0.4807851 | 0.6714454 | 0.9341514 | 0.7839117 | 0.5333298 | 2.696452 | 1.51666 | 1.621369 | 1.020422 | 2.245121 | 1.081588 | 0.8493791 | 0.306303 | 1.949292 | 1.106447 | 0.9641684 | 2.25479 | 1.509915 | 0.9829863 | 0.2621116 | 3.103813 | 0.5647616 | 1.16891 | 0.376623 | 0.2625152 | 0.4382307 | 0.2170746 | 0.007920471 | 10.55635 | 1.898772 | 0.5273703 | 0.7211983 | 1.133322 | 0.7635063 | 1.761113 | 3.395103 | 3.306417 | 1.70855 | 1.393779 | 5.125116 | 2.919274 | 1.914506 | 1.737527 | 2.180462 | 2.54293 | 1.561208 | 2.797746 | 2.080757 | 1.948949 | 1.500704 | 9.462221 | 3.86393 | 2.229222 | 2.392796 | 0.9908643 | 3.874384 | 1.70787 | 1.798093 | 31.09541 | 1.998525 | 0.8501071 | 1.187201 | 1.537363 | 1.915839
Silicalite S115 | 1.394888 | 2.172373 | 1.22378 | 0.1037903 | 2.22738 | 1.015432 | 0.6862085 | 0.5152589 | 0.2298692 | 1.114528 | 0.9494704 | 0.4909396 | 1.473616 | 1.164568 | 0.7046694 | 0.2362294 | 2.547105 | 0.1749197 | 0.0893728 | 0.1495004 | 0.1252471 | 0.2811254 | 0.1385325 | 0.7168738 | 0.8040545 | 0.2700582 | 1.546016 | 1.616285 | 2.354268 | 1.89116 | 0.7835249 | 4.430477 | 2.771503 | 0.3412338 | 2.424266 | 3.264156 | 2.032447 | 1.513832 | 0.663542 | 1.948637 | 1.9922 | 1.986713 | 3.027208 | 2.255184 | 2.250494 | 0.4405871 | 4.787053 | 0.8291966 | 0.6594016 | 0.6844103 | 0.4964346 | 0.6316924 | 0.4613386 | 1.318059 | 1.017358 | 0.3248574 | 1.702483 | 1.737491 | 2.788978 | 2.049729 | 2.443551 | 2.063069 | 4.372195 | 3.791462 | 2.729771 | 3.702857 | 2.750314 | 2.26141 | 3.060524 | 2.120648 | 2.894516 | 3.332056 | 3.047527 | 2.703706 | 3.495774 | 1.670607 | 3.032899 | 5.309048 | 2.292692 | 3.163725 | 1.920087 | 4.173766 | 3.314234 | 4.249024 | 5.542005 | 3.292219 | 2.123667 | 0.5324624 | 2.226878 | 0.9615332
Silicalite-1 | 0.6502169 | 2.128283 | 1.189153 | 0.07851027 | 1.644733 | 0.8711762 | 0.5784137 | 0.4143627 | 0.2051748 | 0.6662 | 0.2843135 | 0.4188723 | 1.578998 | 1.172355 | 0.6075288 | 0.1567956 | 2.479713 | 0.1528369 | 0.06409 | 0.02627458 | 0.09039065 | 0.1920775 | 0.0883385 | 0.5360492 | 5.236541 | 0.2010978 | 1.404244 | 1.504058 | 1.941009 | 1.89672 | 0.6976334 | 3.365537 | 2.438114 | 0.2773844 | 1.701643 | 3.170151 | 2.14825 | 1.44076 | 0.5250994 | 1.5505 | 1.107096 | 1.929543 | 2.715369 | 2.461424 | 2.110212 | 0.4007398 | 4.741591 | 0.7600085 | 0.39994 | 0.21384 | 0.4248936 | 0.5852128 | 0.4003277 | 1.024758 | 7.66172 | 0.2892649 | 1.287944 | 1.558302 | 1.853469 | 1.543626 | 2.56905 | 2.924572 | 3.47912 | 3.770646 | 2.019208 | 4.084027 | 2.323787 | 1.624781 | 2.398088 | 1.844454 | 1.737274 | 2.346416 | 3.189178 | 2.282777 | 2.536401 | 1.7575 | 7.894136 | 4.684363 | 2.061887 | 1.609545 | 1.598746 | 4.543675 | 2.859103 | 3.103112 | 23.04651 | 2.807872 | 1.199784 | 0.8152141 | 1.89431 | 1.60566
Silicalite-1 AS1 | 0.4099047 | 1.766314 | 0.8658626 | 0 | 1.376177 | 0.5441267 | 0.452665 | 0.3232051 | 0.1132317 | 1.439256 | 0.5762371 | 0.3260922 | 1.20938 | 0.8239549 | 0.4729706 | 0.06266592 | 2.058463 | 0.05976875 | 0.1652174 | 0.03557843 | 0 | 0.1272174 | 0 | 0.3730959 | 5.025342 | 0.1249848 | 1.031412 | 1.141673 | 1.60668 | 1.524484 | 0.5965635 | 3.044929 | 2.129755 | 0.1970771 | 1.42975 | 1.8015 | 1.825247 | 1.178531 | 0.3960125 | 2.956292 | 1.632033 | 1.554849 | 2.387602 | 2.101862 | 1.693759 | 0.2968286 | 4.392101 | 0.6410737 | 1.035806 | 0.4763687 | 0.3285012 | 0.310515 | 0.2997023 | 0.7236503 | 7.507716 | 0.2007924 | 0.9799656 | 1.253452 | 1.579365 | 1.242457 | 2.236158 | 2.658968 | 3.206081 | 3.442527 | 1.735099 | 2.980494 | 2.074085 | 1.341338 | 2.086109 | 2.332595 | 2.444823 | 2.045635 | 2.895102 | 1.975935 | 2.264157 | 1.588181 | 7.705626 | 4.384278 | 2.861791 | 2.012195 | 1.315623 | 0.4782628 | 2.428739 | 2.771024 | 23.43902 | 2.440165 | 0.9181491 | 0.6199462 | 1.620484 | 1.370432
Silicalite-1 AS2 | 1.120468 | 0.9412831 | 0.5844818 | 0 | 0.9379955 | 0.5904748 | 0.4794746 | 0.3594868 | 0.1177257 | 0.6759783 | 0.5420823 | 0.3579548 | 0.5620334 | 0.428132 | 0.5051937 | 0.09966534 | 0.8772688 | 0.06951836 | 0.1881149 | 0 | 0 | 0.09250496 | 0 | 0.3957736 | 6.675327 | 0.1087434 | 0.5031383 | 0.6780982 | 0.7219844 | 0.6185385 | 0.6380062 | 2.553803 | 1.120292 | 0.1937701 | 1.19475 | 1.73651 | 1.302887 | 0.9190889 | 0.4036775 | 1.679588 | 0.8847138 | 0.7996727 | 1.258897 | 1.051532 | 0.7800345 | 0.3469296 | 2.09841 | 0.6742358 | 0.6872271 | 0.5239338 | 0.357261 | 0.238312 | 0.324517 | 0.5481861 | 10.53265 | 0.1928366 | 0.6771697 | 0.6650177 | 1.348161 | 0.8776751 | 1.467373 | 3.66796 | 4.067692 | 2.299798 | 1.726368 | 2.818116 | 3.399048 | 2.691677 | 1.73154 | 3.359614 | 3.109531 | 1.51839 | 3.786074 | 2.748024 | 2.423011 | 1.588849 | 10.08592 | 2.892801 | 2.616545 | 1.869983 | 1.260645 | 0.7342935 | 1.337223 | 1.368206 | 30.04926 | 1.417688 | 1.361134 | 1.476357 | 2.148734 | 2.20536
Silicalite-1 AS3 | 0.4044649 | 0.9358103 | 0.4447679 | 0 | 0.9993874 | 0.7158558 | 0.3616748 | 0.2334958 | 0 | 0.5901579 | 0.4005695 | 0.2346496 | 0.5198104 | 0.3319544 | 0.3781133 | 0 | 0.9310222 | 0 | 0.05410279 | 0 | 0 | 0.1179825 | 0 | 0.2710498 | 4.161777 | 0.04942268 | 0.3841753 | 0.555052 | 0.7733901 | 0.5725624 | 0.4977629 | 2.795801 | 1.345268 | 0.0887544 | 1.277032 | 1.85204 | 1.174516 | 0.7744128 | 0.2858239 | 1.773241 | 1.084289 | 0.7651735 | 1.323505 | 1.220128 | 0.7514187 | 0.1935338 | 2.134665 | 0.5336171 | 0.5568209 | 0.3916814 | 0.2321053 | 0.176947 | 0.1980129 | 0.3985654 | 6.70294 | 0.08575618 | 0.6712691 | 0.6051658 | 1.408185 | 0.9209241 | 1.448804 | 2.144489 | 2.900725 | 2.467906 | 1.599817 | 3.015575 | 1.57456 | 1.233705 | 1.924863 | 1.980446 | 2.070984 | 1.838426 | 2.523224 | 1.76461 | 2.10057 | 1.378896 | 6.708559 | 3.237262 | 2.66462 | 1.83639 | 1.183075 | 1.966812 | 1.263615 | 1.501539 | 21.63273 | 1.385678 | 0.7779179 | 0.3288787 | 1.364536 | 0.9248642
Soc-MOF | 1.219638 | 2.004682 | 1.09534 | 0 | 0.6865647 | 0.2634026 | 0.1422211 | 0.4025592 | 0.132858 | 1.636702 | 0.6867866 | 0.3952616 | 1.693221 | 1.223513 | 0.5898003 | 0.0785677 | 2.104412 | 0.1243973 | 0.06287411 | 0.03931086 | 0.01303985 | 0.1162322 | 0.01029901 | 14.74833 | 5.522734 | 0.1929747 | 1.634125 | 1.307586 | 2.472992 | 1.808776 | 0.703069 | 4.243863 | 3.122682 | 0.2384346 | 4.068262 | 2.078397 | 1.02502 | 1.312639 | 0.5068231 | 3.30275 | 2.583677 | 1.795352 | 3.162596 | 2.815366 | 1.863092 | 0.3377785 | 4.735413 | 1.041993 | 0.352636 | 0.3651446 | 0.3938621 | 0.567885 | 0.3522341 | 14.96245 | 7.766199 | 0.2373185 | 2.084386 | 2.043399 | 2.609375 | 2.342332 | 2.417086 | 3.337011 | 4.312326 | 3.623145 | 8.799446 | 7.580446 | 6.69326 | 2.397841 | 3.285037 | 3.171728 | 3.256154 | 3.372704 | 3.722237 | 2.931924 | 3.287506 | 1.693079 | 8.283074 | 5.822252 | 4.168603 | 3.476473 | 2.309796 | 4.346296 | 2.502424 | 14.98018 | 20.46351 | 2.556705 | 1.885805 | 1.126575 | 2.451925 | 1.979658
Sod-ZMOF | 4.108858 | 2.539985 | 1.508056 | 0.07727668 | 0.5538568 | 0.3102236 | 0.7618271 | 0.5949603 | 0.2714515 | 1.640283 | 1.016232 | 0.5284893 | 1.553652 | 1.142163 | 0.9149183 | 0.003939122 | 2.288141 | 0.1726085 | 0.1796499 | 0.009824932 | 0.03683858 | 0.03397362 | 0.0829366 | 4.285828 | 13.65128 | 0.2430651 | 2.526596 | 2.20869 | 3.145473 | 2.483351 | 0.9189227 | 5.628659 | 3.823336 | 0.4476601 | 1.609625 | 1.191193 | 2.497507 | 1.710737 | 1.113566 | 4.31481 | 3.046291 | 2.489065 | 4.19677 | 2.944608 | 2.502505 | 0.3213241 | 5.356315 | 1.033593 | 1.441817 | 0.8419401 | 0.6141117 | 0.1557014 | 0.7008685 | 4.534205 | 15.44082 | 0.3227857 | 3.447058 | 3.121026 | 4.438596 | 3.859429 | 3.027242 | 11.68182 | 7.3794 | 4.315394 | 2.230969 | 1.87451 | 7.312269 | 5.96918 | 4.845102 | 7.913764 | 8.197511 | 4.891534 | 9.255624 | 6.788767 | 5.57873 | 2.261921 | 22.99974 | 5.994236 | 6.040571 | 4.949889 | 3.803031 | 0.376776 | 3.787309 | 36.12128 | 15.23775 | 3.884204 | 4.928265 | 8.736168 | 6.066669 | 10.55044
Sulcis coal | 0.2151716 | 0.5975581 | 0.3365905 | 0 | 0.2039217 | 0.417982 | 0.2917697 | 0.2296154 | 0.04162477 | 0.4038351 | 0.3170921 | 0.2112824 | 0.3454048 | 0.2438364 | 0.3000904 | 0.01199336 | 0.5750423 | 0.001393307 | 0.1027829 | 0.3094585 | 0 | 0.03672343 | 0 | 0.2161381 | 5.167286 | 0.1115648 | 0.2523494 | 0.4012116 | 0.3473443 | 0.3312453 | 0.4282288 | 1.778014 | 0.6773618 | 0.09135071 | 0.6878403 | 1.368464 | 0.9282283 | 0.6343595 | 0.2356413 | 1.2618 | 0.5393974 | 0.4851577 | 0.7238885 | 0.7023666 | 0.4785841 | 0.2370652 | 1.476488 | 0.4493761 | 0.4278139 | 0.3665623 | 0.218354 | 0.377472 | 0.1804599 | 0.3180906 | 11.40255 | 0.1008959 | 0.3133792 | 0.3164944 | 0.5883173 | 0.3723305 | 1.09751 | 2.243954 | 2.172792 | 1.982764 | 1.448934 | 3.83057 | 1.641235 | 0.9295307 | 0.989365 | 1.690854 | 1.634838 | 0.8000515 | 2.249593 | 1.173068 | 1.273902 | 1.313211 | 8.368255 | 2.436576 | 1.630987 | 1.030535 | 0.5159802 | 3.215204 | 0.897295 | 1.01176 | 32.563 | 0.9810866 | 0.278181 | 0.5555881 | 0.8224848 | 0.9370077
TAF-1a | 0.103487 | 0.4797067 | 0.2631395 | 0 | 0.02792968 | 0.01648215 | 0.1375229 | 0.01990361 | 0 | 0.3309094 | 0.1971063 | 0.02251007 | 0.2607189 | 0.1913312 | 0.1444016 | 0 | 0.4580428 | 0 | 0 | 0 | 0 | 0 | 0 | 6.152832 | 1.593238 | 0 | 0.1943161 | 0.2959293 | 0.296551 | 0.2789135 | 0.2421983 | 1.258673 | 0.4891202 | 0 | 0.2142949 | 0.1113594 | 0.7202299 | 0.5161177 | 0.04504676 | 0.8054395 | 0.3812281 | 0.396765 | 0.5079163 | 0.489435 | 0.3799787 | 0 | 0.8117772 | 0.2833614 | 0.3555769 | 0.1585485 | 0.002389889 | 0.1673347 | 0 | 6.459521 | 4.124543 | 0 | 0.2261218 | 0.2639568 | 0.4576131 | 0.2897568 | 0.8328509 | 0.7422672 | 1.735754 | 1.425316 | 1.504269 | 0.9949509 | 0.5335191 | 0.3597412 | 0.625819 | 0.881568 | 1.022496 | 0.5466776 | 1.339352 | 0.7686275 | 1.076085 | 1.078338 | 3.494146 | 1.424917 | 1.118605 | 0.7246303 | 0.3822887 | 2.411044 | 0.6032678 | 6.519603 | 15.42082 | 0.6863022 | 0.2015376 | 0.009843826 | 0.5481586 | 0.1804467
TBA-Activated at 120C | 0.6751118 | 0.5211957 | 0.1317362 | 0 | 0.81346 | 1.149828 | 0 | 0 | 0 | 0.219669 | 0 | 0 | 0.1391993 | 0 | 0 | 0 | 0.4489208 | 0 | 0.1023978 | 0 | 0 | 0 | 0 | 0 | 5.270289 | 0 | 0.3989604 | 0.3816575 | 0.6013753 | 0.4279842 | 0.003701836 | 1.597308 | 0.8477337 | 0 | 0.9207624 | 1.89905 | 0.7085241 | 0.3696181 | 0 | 1.107219 | 0.5850891 | 0.4648524 | 0.9630089 | 0.5582013 | 0.4916341 | 0 | 1.347324 | 0.05875483 | 0.400718 | 0 | 0 | 0 | 0 | 0.1432474 | 4.369577 | 0 | 0.6289816 | 0.591975 | 1.02835 | 0.7686746 | 0.837527 | 2.569286 | 2.198039 | 1.411227 | 1.161358 | 3.398834 | 1.783406 | 1.311298 | 1.17952 | 2.210052 | 2.262805 | 1.1306 | 2.667863 | 1.778861 | 1.601631 | 0.9837037 | 6.705287 | 1.698212 | 1.275395 | 1.274311 | 0.7531294 | 2.293762 | 0.9135992 | 0.9802446 | 5.761189 | 0.9881169 | 1.033745 | 1.34636 | 1.497602 | 1.990737
TBA-Activated at 180C | 0.3197477 | 1.658379 | 0.8647587 | 0.0477966 | 0.9099105 | 0.8518611 | 0.4421625 | 0.3391951 | 0.1502434 | 1.288382 | 0.5920153 | 0.3597899 | 1.081518 | 0.7902583 | 0.4809998 | 0.1757456 | 1.823544 | 0.1232967 | 0.040474 | 0.07649611 | 0.06465454 | 0.2082519 | 0.06542568 | 0.3870196 | 6.59559 | 0.1347069 | 0.6375198 | 1.097621 | 1.005161 | 1.125376 | 0.6269842 | 2.648952 | 1.523859 | 0.1979506 | 1.05454 | 1.364504 | 1.87718 | 1.208453 | 0.3863454 | 2.53362 | 1.171877 | 1.410804 | 1.740926 | 1.676932 | 1.490001 | 0.3765811 | 3.638585 | 0.6583208 | 0.238404 | 0.4752403 | 0.3728134 | 0.5488499 | 0.3440516 | 0.7423659 | 11.23386 | 0.225674 | 0.5613059 | 0.7670028 | 1.17573 | 0.789116 | 2.185235 | 3.559537 | 3.392596 | 3.364363 | 1.407013 | 2.918069 | 3.142453 | 2.103132 | 1.707288 | 2.894661 | 2.620143 | 1.533212 | 3.393245 | 2.190487 | 1.973109 | 1.683468 | 9.91097 | 3.832973 | 1.894776 | 1.651607 | 1.010522 | 4.34281 | 2.315607 | 2.490611 | 32.23578 | 2.32967 | 0.999066 | 1.371068 | 1.592763 | 2.092737
TDCOF-5 | 0.5917353 | 1.505533 | 0.7854865 | 0.01318847 | 0.3037215 | 0.1308981 | 0.4991833 | 0.402608 | 0.1649072 | 1.106968 | 0.5690569 | 0.4048492 | 1.033248 | 0.710354 | 0.5298098 | 2.317563 | 1.553746 | 0.07706659 | 0.04994661 | 0.06865163 | 0.02238062 | 0.1970982 | 0.02193629 | 0.4269457 | 6.30255 | 0.1679195 | 0.8846189 | 0.9840333 | 1.394827 | 1.14468 | 0.6722759 | 3.165712 | 2.009525 | 0.2361447 | 2.068039 | 1.18853 | 1.763569 | 1.115447 | 0.4434751 | 2.620258 | 1.564203 | 1.283232 | 2.093554 | 1.931072 | 1.314573 | 7.775919 | 3.476967 | 0.7050973 | 0.4840174 | 0.5345825 | 0.4192453 | 0.5958412 | 0.3813801 | 0.6543679 | 9.579884 | 0.2529358 | 0.9843181 | 1.142581 | 1.553448 | 1.228056 | 2.050509 | 3.428649 | 3.53884 | 3.167828 | 7.595154 | 5.127614 | 2.91948 | 2.075971 | 2.199682 | 2.944757 | 2.793458 | 2.01547 | 3.411094 | 2.34157 | 2.363735 | 13.28405 | 9.264424 | 7.364542 | 2.974665 | 2.08248 | 1.368847 | 4.185263 | 1.988085 | 2.077499 | 29.00673 | 2.055955 | 1.089678 | 1.242863 | 1.822818 | 1.969069
TEPA-MIL-101 | 2.582482 | 2.466758 | 1.36373 | 0 | 3.270103 | 0.020759 | 0.0157079 | 0.3320037 | 0.02909922 | 2.019625 | 0.6674765 | 0.3220281 | 2.200838 | 1.517477 | 0.5315017 | 0.02096511 | 2.650661 | 0 | 0.1204076 | 0 | 0 | 0.05678754 | 0 | 17.31582 | 9.444725 | 0.08652945 | 2.42171 | 1.564946 | 3.300836 | 2.552186 | 0.6598347 | 5.637327 | 4.15798 | 0.122444 | 3.393828 | 0.230288 | 0.160256 | 1.474953 | 0.4247556 | 4.630144 | 3.415379 | 2.332776 | 4.44538 | 3.701012 | 2.370025 | 0.2831818 | 7.038836 | 0.7282155 | 1.38628 | 0.5547617 | 0.3152452 | 0.5259718 | 0.2681882 | 29.58749 | 12.88119 | 0.1424481 | 3.003406 | 2.976117 | 3.558457 | 3.417269 | 2.952378 | 6.399541 | 6.978402 | 4.423184 | 4.071439 | 4.497045 | 2.800167 | 5.339012 | 4.602149 | 5.912675 | 5.121852 | 4.766168 | 6.054888 | 4.966722 | 4.520082 | 1.832455 | 13.02315 | 7.489487 | 6.24036 | 4.178372 | 3.142008 | 4.819567 | 3.382093 | 3.282696 | 30.19277 | 3.360016 | 3.994302 | 3.938207 | 3.893023 | 4.615413
TO-MOF | 1.547844 | 0.4980426 | 0.02448256 | 0 | 0.4472007 | 0 | 0 | 0 | 0 | 0.08320253 | 0 | 0 | 0 | 0 | 0 | 0 | 0.3526265 | 0 | 0 | 0 | 0 | 0 | 0 | 5.217259 | 18.44408 | 1.119633 | 0.2210009 | 1.267141 | 0.538316 | 0.2554561 | 0 | 2.654757 | 0.9969183 | 0 | 2.094292 | 1.434195 | 0.831705 | 0.390338 | 0 | 1.457344 | 0.5096742 | 0.3932997 | 1.353462 | 0.5655652 | 0.38412 | 0 | 2.778122 | 0 | 0.1064033 | 0 | 0 | 0 | 0 | 6.655641 | 32.10088 | 1.576785 | 0.938975 | 1.824302 | 1.489375 | 1.221941 | 1.020381 | 4.465408 | 4.059324 | 1.833881 | 4.377626 | 5.3661 | 3.906094 | 3.207311 | 2.06083 | 4.054211 | 3.555593 | 2.088535 | 4.338158 | 3.182337 | 2.522378 | 1.03459 | 12.21728 | 3.222162 | 3.257177 | 1.994993 | 0.8055776 | 2.805045 | 1.127661 | 1.151284 | 50.16856 | 1.900821 | 2.24684 | 2.138021 | 2.374679 | 3.570488
TPA-Activated at 180C | 1.024422 | 1.662057 | 0.8185177 | 0 | 2.033713 | 0.9049116 | 0.4835776 | 0.3421655 | 0.07870673 | 1.295557 | 0.5658696 | 0.3337741 | 1.270002 | 0.8601037 | 0.5108849 | 0.01891545 | 1.732824 | 0.0173525 | 0.03467007 | 0 | 0 | 0.05396556 | 0 | 0.380353 | 5.448081 | 0.1351152 | 1.156788 | 1.002905 | 1.89184 | 1.333759 | 0.6363839 | 3.920135 | 2.646411 | 0.1740615 | 2.132457 | 1.59532 | 1.753605 | 1.093005 | 0.4304096 | 2.805202 | 2.190874 | 1.46017 | 2.561874 | 2.260972 | 1.478548 | 0.2792191 | 3.971428 | 0.6828129 | 0.1885382 | 0.51976 | 0.3344177 | 0.5044825 | 0.2916853 | 0.6325794 | 7.748055 | 0.173266 | 1.718131 | 1.552547 | 2.286598 | 2.003988 | 2.117769 | 3.188912 | 4.005075 | 3.293998 | 2.489394 | 7.443427 | 2.800223 | 2.191717 | 2.96365 | 2.983953 | 3.005818 | 2.978377 | 3.503738 | 2.695045 | 2.984906 | 1.598374 | 8.162876 | 5.036051 | 0.5504981 | 2.734773 | 1.991628 | 4.088532 | 2.116976 | 2.359571 | 21.45755 | 2.191741 | 1.63279 | 0.9816836 | 2.204597 | 1.79198
TPA-Activated at 90C | 3.250406 | 0.6486917 | 0.2193344 | 0 | 0.8953903 | 1.015746 | 0 | 0 | 0 | 0.336475 | 0.07447119 | 0 | 0.2472351 | 0.0562899 | 0.0164353 | 0 | 0.5320956 | 0 | 0.030721 | 0 | 0 | 0 | 0 | 0 | 10.40924 | 0 | 0.1516236 | 0.3316306 | 0.4471557 | 0.3173763 | 0.151579 | 2.599972 | 0.9303257 | 0 | 1.200717 | 1.59532 | 0.9281376 | 0.5814059 | 0 | 1.446051 | 0.5621295 | 0.5237513 | 1.174546 | 0.6650605 | 0.4960554 | 0 | 2.450613 | 0.2226033 | 0.1889138 | 0.04765346 | 0 | 0.0143831 | 0 | 0.0926367 | 18.03529 | 0 | 0.5744355 | 0.4027105 | 1.415014 | 0.8769517 | 1.082762 | 7.076882 | 6.610139 | 1.947222 | 1.979695 | 2.666243 | 8.462213 | 7.168283 | 1.795681 | 6.596104 | 5.273806 | 1.746789 | 6.34373 | 5.40121 | 2.735003 | 1.263482 | 16.07238 | 3.037975 | 0.8582513 | 1.93295 | 1.091219 | 2.83874 | 1.042132 | 1.09349 | 38.94393 | 1.143113 | 4.226421 | 4.714298 | 3.782949 | 5.183356
TRI-PE-MCM-41 | 0.2139497 | 1.348516 | 0.6629663 | 0.03019128 | 0.7927915 | 0.0208411 | 0.01245247 | 0.3404998 | 0.1521481 | 0.9661632 | 0.4891189 | 0.3527163 | 0.845697 | 0.5889221 | 0.4522256 | 0.1579313 | 1.440489 | 0.1147606 | 0.2212081 | 0.08180401 | 0.05706085 | 0.1940531 | 0.04805981 | 3.520619 | 6.146332 | 0.1397099 | 0.5201085 | 0.8671636 | 0.8905691 | 0.9014649 | 0.5980701 | 2.51563 | 1.420046 | 0.197883 | 0.9448449 | 0.1882881 | 0.1178427 | 1.042026 | 0.3667473 | 2.346897 | 1.060648 | 1.113621 | 1.617483 | 1.514763 | 1.169059 | 0.366024 | 3.205875 | 0.6256796 | 0.7999426 | 0.4570639 | 0.3682458 | 0.5383185 | 0.3326775 | 30.94427 | 10.53107 | 0.2201187 | 0.4565741 | 0.6700618 | 1.053266 | 0.6754979 | 1.931161 | 3.185123 | 3.083403 | 3.038498 | 1.259963 | 2.865131 | 2.067655 | 1.724652 | 1.578027 | 2.566569 | 2.367266 | 1.386478 | 3.066087 | 1.897108 | 1.818351 | 1.607931 | 9.280842 | 3.654728 | 2.378504 | 1.533528 | 0.8923033 | 4.116334 | 1.915362 | 2.042239 | 31.35441 | 1.964216 | 0.7063661 | 1.037542 | 1.403235 | 1.73632
Tb-fum-fcu-MOF | 1.060146 | 0.4195898 | 0.09498779 | 1.30714 | 0.7875435 | 0.001795515 | 0 | 0 | 0 | 0.729271 | 0 | 0 | 0.06438506 | 0 | 0 | 0 | 0.3313366 | 0 | 0.056489 | 0 | 0 | 0 | 0 | 0 | 9.37466 | 1.25974 | 0.243215 | 0.2705626 | 0.43279 | 0.2853382 | 0 | 1.65901 | 0.7805324 | 1.51347 | 0.9235224 | 1.063439 | 0.6530528 | 0.2915823 | 0 | 1.45741 | 0.4665711 | 0.3796145 | 0.9061415 | 0.4922257 | 0.3652355 | 0 | 1.722662 | 0 | 0.38787 | 0 | 0 | 0 | 0 | 0.05545639 | 33.50653 | 1.56522 | 0.6455441 | 0.4997013 | 0.9982967 | 0.8073105 | 0.8167283 | 3.403844 | 2.882321 | 1.553131 | 1.304956 | 4.152722 | 3.088666 | 2.472723 | 1.306762 | 1.719998 | 2.394944 | 1.277767 | 3.231003 | 2.145983 | 1.579684 | 0.7681374 | 7.644458 | 2.083963 | 1.425108 | 1.283788 | 0.711583 | 2.379203 | 0.8035222 | 0.8136931 | 53.8972 | 1.642099 | 1.543912 | 2.362858 | 1.474583 | 2.807233
Tb-pek-MOF-1 | 0.3352101 | 1.538017 | 0.7111947 | 3.06402 | 1.202971 | 0.5379989 | 0.4483843 | 0.3375722 | 0.1419895 | 0.333837 | 0.5110175 | 0.3480777 | 1.021775 | 0.6987435 | 0.03704832 | 0.0841247 | 1.713845 | 0.09123498 | 0.05417968 | 0.060011 | 0.02346162 | 0.1152898 | 0.02608702 | 0.3756518 | 4.402061 | 1.07994 | 0.8230429 | 0.942985 | 1.390533 | 1.217092 | 0.5831393 | 2.810322 | 1.901418 | 4.11615 | 1.275096 | 2.10063 | 1.645321 | 1.063047 | 0.3810925 | 2.2593 | 1.449935 | 1.309241 | 2.138508 | 1.894185 | 0.227737 | 0.3189684 | 3.820672 | 0.626058 | 0.434075 | 0.464955 | 0.3500511 | 0.5075996 | 0.3242149 | 0.6189405 | 6.903529 | 4.33863 | 0.8285936 | 1.06822 | 1.404852 | 1.069088 | 2.019345 | 2.271131 | 2.864648 | 4.304253 | 1.5432 | 10.34286 | 1.660261 | 1.106996 | 1.892763 | 7.429504 | 2.159578 | 1.831347 | 2.5592 | 1.73478 | 0.7793299 | 1.544527 | 6.993759 | 4.052747 | 6.458727 | 1.8103 | 1.150024 | 4.0515 | 2.115922 | 2.38267 | 22.32804 | 5.310678 | 0.7379289 | 0.3988849 | 1.403683 | 1.058704
TbL | 5.033885 | 1.850036 | 0.9133656 | 0 | 3.109424 | 0.5114957 | 0.4654698 | 0.2872397 | 0 | 1.22305 | 0.5961716 | 0.2745647 | 1.24536 | 0.7085483 | 0.5190914 | 1.421741 | 1.706622 | 0 | 0.07899056 | 0 | 0 | 0.02592873 | 0 | 8.686731 | 11.6093 | 0 | 1.437649 | 1.195286 | 2.103018 | 1.53368 | 0.6610804 | 6.315657 | 3.13378 | 0.09053257 | 4.265458 | 1.779079 | 2.114267 | 1.269265 | 0.4190412 | 3.533946 | 2.637481 | 1.709657 | 3.186664 | 2.669668 | 1.620934 | 3.400855 | 4.958794 | 0.744001 | 0.5628607 | 0.5485159 | 0.2797644 | 0.1496471 | 0.243002 | 9.608295 | 15.6108 | 0.1021692 | 2.959401 | 2.08623 | 4.483044 | 3.52505 | 2.553992 | 8.419267 | 9.156983 | 3.963031 | 5.640221 | 2.916645 | 9.181248 | 7.998564 | 5.138064 | 8.156832 | 7.028654 | 5.197534 | 8.025707 | 7.059984 | 6.018795 | 5.726443 | 15.49657 | 6.620164 | 1.459434 | 5.23956 | 4.526272 | 0.9046025 | 2.699417 | 9.787844 | 32.2345 | 2.803851 | 6.151994 | 5.897161 | 5.609703 | 6.468188
Ti/GO | 1.431047 | 1.043732 | 0.5822098 | 0 | 1.459262 | 0.07676765 | 0.402586 | 0.683134 | 0 | 0.7455429 | 0.474965 | 0.2581573 | 0.6550581 | 0.4251795 | 0.399481 | 0 | 0.9500026 | 0 | 0.1467402 | 0 | 0 | 0.129196 | 0 | 0.2610978 | 5.003357 | 0 | 0.7325944 | 0.7657189 | 1.062793 | 0.7940602 | 0.5564355 | 2.74421 | 1.501949 | 0.0420357 | 1.706776 | 0.343573 | 1.349215 | 4.03569 | 0.3099942 | 1.911682 | 1.12107 | 0.9184039 | 1.689666 | 1.149899 | 0.9180917 | 0.2614588 | 2.489859 | 0.6137782 | 0.255319 | 0.4411713 | 0.2270958 | 0.340426 | 0.1924865 | 0.4922248 | 6.730088 | 0.05553389 | 1.120978 | 1.012325 | 1.890285 | 1.37873 | 1.524297 | 7.405551 | 4.172273 | 2.344741 | 2.111183 | 6.013203 | 4.271068 | 8.921637 | 2.144385 | 5.0551 | 5.957642 | 2.089175 | 6.78499 | 3.83338 | 2.724906 | 1.654216 | 9.815273 | 3.021137 | 4.005952 | 2.199649 | 1.555566 | 3.595002 | 1.557513 | 1.671797 | 10.86374 | 1.66817 | 2.020437 | 4.733685 | 3.388897 | 5.39562
TiBDC | 4.67439 | 2.661695 | 1.892674 | 0.5497909 | 1.026507 | 0.251068 | 1.085537 | 0.9434081 | 0.677012 | 1.94277 | 1.422205 | 0.861356 | 1.843286 | 1.53995 | 1.353918 | 0.1225348 | 2.47308 | 0.5398937 | 0.4620151 | 0.3897959 | 0.45968 | 0.1863554 | 0.5042505 | 1.297264 | 23.25352 | 0.6037015 | 3.019289 | 2.484431 | 3.565974 | 2.825686 | 1.238337 | 6.141677 | 4.264241 | 0.9166042 | 6.858273 | 1.62773 | 2.599334 | 1.996123 | 1.637907 | 4.728952 | 3.221175 | 2.647433 | 4.708343 | 3.003669 | 2.722508 | 0.5021546 | 5.884421 | 1.378491 | 1.734591 | 1.187262 | 1.0174 | 0.7752102 | 1.225991 | 1.93142 | 28.78372 | 0.654386 | 4.101069 | 3.642848 | 4.908476 | 4.441964 | 3.057403 | 8.212422 | 7.553049 | 4.414704 | 23.04125 | 14.78883 | 7.378471 | 6.534996 | 5.426085 | 7.644665 | 7.070701 | 5.401848 | 7.939856 | 6.73694 | 6.009412 | 2.376934 | 20.97191 | 6.633582 | 6.647791 | 5.485225 | 4.084019 | 4.503914 | 4.124643 | 3.946151 | 33.27073 | 4.169661 | 5.46323 | 6.386935 | 5.869969 | 7.195182
TiO2 | 8.420243 | 3.86627 | 2.396579 | 0.1709786 | 6.698861 | 0.06692426 | 0.01631147 | 0.7440553 | 0.3510391 | 2.49106 | 1.432378 | 0.6208631 | 2.519791 | 1.902311 | 1.241458 | 0 | 3.537686 | 0.208201 | 0.06829053 | 0.02870317 | 0.1065662 | 0 | 0.1327421 | 0.5639806 | 25.25848 | 0.3373921 | 4.661672 | 3.695992 | 5.489177 | 4.326189 | 1.091183 | 9.448761 | 6.465585 | 0.6408593 | 7.37974 | 0.1897 | 0.07372511 | 2.386217 | 1.822028 | 6.897902 | 5.041334 | 3.949339 | 7.010172 | 4.705524 | 4.044498 | 0.2310922 | 8.693048 | 1.287097 | 0.251 | 0.1459 | 0.7816295 | 0.5666538 | 0.9592639 | 4.932884 | 28.2007 | 0.3607534 | 6.384708 | 5.530598 | 7.768449 | 6.87436 | 4.251473 | 22.17691 | 13.88638 | 6.26468 | 8.593681 | 1.5672 | 1.3135 | 12.05975 | 8.332711 | 16.93649 | 17.06446 | 8.385175 | 18.8984 | 13.91632 | 9.680246 | 2.753827 | 32.7192 | 9.929341 | 1.3658 | 0.7027 | 6.810113 | 6.077154 | 5.957307 | 20.7676 | 28.61843 | 5.939796 | 9.704107 | 19.04171 | 12.15686 | 20.42385
Tosoh SA-500 | 0.03776985 | 0.4964601 | 0.2526461 | 0 | 0.3131254 | 0.3301826 | 0.2155821 | 0.09739786 | 0 | 0.3201092 | 0.2378498 | 0.09788615 | 0.225685 | 0.1520136 | 0.2172092 | 0 | 0.4900134 | 0 | 0 | 0 | 0 | 0.1130623 | 0.0543268 | 0.1328401 | 0.02928054 | 0 | 0.1522723 | 0.3157973 | 0.2694489 | 0.2631211 | 0.2837275 | 1.627334 | 0.545965 | 0 | 0.4076347 | 1.114222 | 0.7506377 | 0.5273648 | 0.1270658 | 0.9867138 | 0.3754736 | 0.3885364 | 0.5562612 | 0.5348294 | 0.4001939 | 0.02895923 | 1.07023 | 0.3271569 | 0.3657026 | 0.2299438 | 0.07986867 | 0.7039569 | 0.4088162 | 0.2150437 | 0.1806 | 0 | 0.1290083 | 0.1912761 | 0.524332 | 0.2253854 | 0.9298258 | 0.7083856 | 1.620396 | 1.757545 | 0.5725469 | 1.15617 | 0.4300804 | 0.235542 | 0.7556101 | 0.7464171 | 0.9750254 | 0.7542351 | 1.238269 | 0.6693889 | 1.075206 | 1.093161 | 3.754098 | 2.095143 | 1.393251 | 0.8441171 | 0.3800824 | 3.005782 | 2.547807 | 0.9611639 | 2.511841 | 0.8200697 | 0.132011 | 0 | 0.523941 | 0.1769518
UCY-1 | 1.670161 | 2.133854 | 1.242857 | 0.03743442 | 0.1388466 | 0.09371449302 | 0.5834348 | 0.4485136 | 0.1980742 | 1.706279 | 0.8129467 | 0.4515541 | 1.712913 | 1.314836 | 0.6470216 | 0.6038528 | 2.26835 | 0.04578453 | 0.0154185 | 0.09282996 | 0.04232197 | 0.2248781 | 0.0608256 | 21.60022 | 8.557048 | 0.1803048 | 1.604255 | 1.489019 | 2.171654 | 2.005692 | 0.7772713 | 4.17558 | 2.872494 | 0.2731362 | 1.37866 | 0.966348 | 2.281605 | 1.484038 | 0.5631781 | 3.721899 | 2.243017 | 1.934482 | 3.154138 | 2.747617 | 2.024968 | 3.79305 | 5.612611 | 0.465639 | 0.323789 | 0.634215 | 0.468868 | 0.6482155 | 0.43285 | 27.41952 | 12.77923 | 0.2899779 | 1.752551 | 1.853703 | 2.346639 | 2.051528 | 2.655031 | 5.287214 | 5.324877 | 3.938289 | 21.93883 | 14.02159 | 5.359084 | 4.149534 | 3.143092 | 4.599277 | 4.042983 | 3.110969 | 4.904093 | 3.730216 | 3.290679 | 46.69207 | 12.22391 | 9.143128 | 5.949949 | 2.920715 | 2.094475 | 4.721045 | 2.915917 | 28.35038 | 32.85759 | 2.910463 | 2.626078 | 3.005348 | 2.887794 | 3.667739
UFC | 7.645242 | 3.469881 | 1.943003 | 0 | 6.164003 | 0.5418058 | 0.1352334 | 0.2907722 | 0 | 2.035952 | 0.8786415 | 0.1957866 | 2.070148 | 1.430619 | 0.7366305 | 0 | 3.133194 | 0 | 0 | 0 | 0 | 0 | 0 | 0.7254691 | 28.25637 | 0 | 4.283478 | 3.335117 | 4.983782 | 3.988989 | 0.6010959 | 9.022361 | 5.946804 | 0.2556267 | 6.837348 | 1.43387 | 0.7128 | 1.741823 | 1.423021 | 6.4119 | 4.500661 | 3.577025 | 6.497946 | 4.15029 | 3.693719 | 0 | 8.199905 | 0.7720979 | 1.445995 | 0.5702764 | 0.3329438 | 0.01448397 | 0.5956116 | 0.07182988 | 30.91746 | 0 | 5.829247 | 5.045176 | 7.260245 | 6.319993 | 3.765244 | 22.0341 | 12.78208 | 5.664409 | 8.145618 | 2.139946 | 1.348582 | 10.80262 | 7.811232 | 15.20618 | 15.58525 | 7.901633 | 17.52695 | 12.4337 | 9.278585 | 2.019854 | 36.23499 | 9.451566 | 9.887473 | 8.156402 | 6.234162 | 5.531369 | 5.50384 | 5.264198 | 29.92721 | 5.517036 | 8.873244 | 18.19329 | 10.82582 | 20.61548
UFCA-1-600 | 1.033638 | 1.172516 | 0.5782524 | 0 | 1.64081 | 0.7409029 | 0.1725973 | 0.296618 | 0.09513127 | 0.9081299 | 0.4625061 | 0.3079937 | 0.8325176 | 0.586841 | 0.4219327 | 0.06298116 | 1.335211 | 0.0395595 | 0.1693365 | 0.03037423 | 0 | 0.09806305 | 0 | 0.3378019 | 0.6642876 | 0.1181484 | 0.8128113 | 0.7884549 | 1.468909 | 0.9643736 | 0.5252811 | 3.76387 | 2.012644 | 0.1748439 | 1.87868 | 2.34513 | 1.07216 | 0.8514828 | 0.3387536 | 2.310228 | 1.419169 | 1.043866 | 2.076679 | 1.49368 | 1.132513 | 0.2860388 | 3.04297 | 0.5570177 | 0.7085778 | 0.4318215 | 0.2825283 | 0.4757158 | 0.2477656 | 6.238849 | 1.003944 | 0.1826558 | 1.175797 | 1.052125 | 2.201766 | 1.469068 | 1.548998 | 1.756168 | 3.81305 | 2.636712 | 2.167008 | 4.387792 | 3.758077 | 1.722824 | 2.45933 | 2.275684 | 2.443465 | 2.669 | 2.597443 | 2.319148 | 2.950158 | 1.338296 | 2.611943 | 4.349288 | 3.67358 | 2.552206 | 1.471879 | 3.320123 | 1.75328 | 2.264106 | 6.159013 | 1.801788 | 1.632291 | 0.3624753 | 1.83265 | 0.7409458
UFCA-2-500 | 2.244169 | 2.913755 | 1.797864 | 0 | 3.708341 | 0.5511288 | 0.1319488 | 0.5245361 | 0.1712571 | 2.628679 | 1.100454 | 0.4759353 | 2.707283 | 2.094331 | 0.7957121 | 0.1407489 | 3.343325 | 0.1003676 | 0.2596062 | 0.08312762 | 0.03077877 | 0.1831878 | 0.03534172 | 0.7183093 | 4.737828 | 0.2677252 | 2.670471 | 2.067673 | 3.764884 | 2.918352 | 0.7837421 | 5.712087 | 4.345363 | 0.3099611 | 3.705194 | 1.72023 | 0.87629 | 1.801353 | 0.6903498 | 4.661269 | 3.538032 | 2.785172 | 4.769307 | 3.870855 | 2.930951 | 0.3905586 | 6.530311 | 0.8993388 | 1.879613 | 0.7803394 | 0.4476254 | 0.6205862 | 0.4041558 | 1.382168 | 6.473154 | 0.3021984 | 3.040277 | 3.06779 | 3.931382 | 3.484395 | 3.148416 | 3.612759 | 5.76954 | 4.410278 | 4.070569 | 4.427833 | 3.288451 | 3.622819 | 4.688598 | 4.060458 | 4.057102 | 5.065746 | 4.430516 | 3.864982 | 4.474413 | 1.890973 | 7.415727 | 7.398304 | 6.017035 | 4.302658 | 3.225641 | 4.755013 | 3.796935 | 4.255563 | 12.82896 | 3.650661 | 3.197522 | 1.509202 | 3.3123 | 2.271352
UFCA-2-600 | 2.262083 | 2.29898 | 1.412079 | 0.002980147 | 3.227736 | 0.6687207 | 0.1434352 | 0.5074733 | 0.1715335 | 1.951244 | 0.9977602 | 0.4770825 | 1.957566 | 1.489874 | 0.7517925 | 0.1450424 | 2.651499 | 0.08635561 | 0.2419485 | 0.08754756 | 0.04809267 | 0.187259 | 0.04555377 | 14.80111 | 1.612936 | 0.2617295 | 2.098096 | 1.743346 | 3.148096 | 2.282857 | 0.7771511 | 5.655462 | 3.744183 | 0.3119704 | 3.496077 | 3.20489 | 1.26973 | 1.544071 | 0.6585972 | 4.189282 | 2.921758 | 2.200577 | 3.925048 | 2.994992 | 2.398215 | 0.3786769 | 5.302348 | 0.8570523 | 1.562709 | 0.7503904 | 0.4407999 | 0.6252992 | 0.3958979 | 16.60229 | 2.26196 | 0.2920918 | 2.57915 | 2.488792 | 3.938247 | 3.024555 | 2.676666 | 3.120999 | 5.866139 | 3.976605 | 3.851084 | 11.26303 | 4.875895 | 3.498814 | 4.20509 | 4.007984 | 3.940515 | 4.544565 | 4.259645 | 3.916698 | 4.740041 | 1.709239 | 4.334876 | 6.564495 | 5.791282 | 4.321806 | 2.894987 | 4.237231 | 3.373567 | 16.72451 | 6.847308 | 3.336164 | 3.277593 | 1.083819 | 3.268485 | 1.762581
UFCA-2-700 | 5.234971 | 2.543539 | 1.42124 | 0 | 4.252345 | 0.4823296 | 0.1327175 | 0.4123386 | 0.07312266 | 1.597055 | 0.8843283 | 0.3374146 | 1.542316 | 1.064707 | 0.7706884 | 0 | 2.286452 | 0 | 0.008411713 | 0 | 0 | 0 | 0 | 27.05406 | 15.37541 | 0.05607204 | 2.652937 | 2.227347 | 3.343817 | 2.545816 | 0.7558164 | 6.752815 | 4.15857 | 0.2616373 | 4.848083 | 3.06658 | 1.29783 | 1.644493 | 0.9636055 | 4.70154 | 3.173415 | 2.511857 | 4.553975 | 3.035208 | 2.55363 | 0.1671445 | 5.876141 | 0.8711796 | 1.371214 | 0.6843668 | 0.4295796 | 0.469049 | 0.5137383 | 35.62048 | 17.56915 | 0.1250861 | 3.754642 | 3.286259 | 5.225244 | 4.278971 | 3.140246 | 16.36722 | 9.481148 | 4.552769 | 5.831907 | 17.34466 | 10.77383 | 7.740088 | 5.633829 | 11.66343 | 12.67723 | 5.637617 | 13.94813 | 9.504969 | 6.865504 | 2.238905 | 23.40645 | 7.069997 | 7.21424 | 5.918595 | 4.53029 | 4.867693 | 3.961614 | 37.42806 | 17.14527 | 4.043024 | 6.231237 | 13.63296 | 8.463992 | 14.62747
UFCA-2-800 | 10.62136 | 3.835117 | 2.178348 | 0 | 7.437494 | 0.3255818 | 0.1030965 | 0.4588563 | 0.1007991 | 2.30285 | 1.070873 | 0.3688533 | 2.377312 | 1.693961 | 0.9163286 | 0 | 3.468904 | 0 | 0 | 0 | 0 | 0 | 0 | 27.98527 | 29.91073 | 0.08967195 | 5.240411 | 3.772312 | 6.086917 | 4.674297 | 0.8118649 | 10.59446 | 7.080127 | 0.3672107 | 8.19862 | 2.42451 | 0.98065 | 1.994644 | 1.60224 | 7.408818 | 5.420082 | 4.02967 | 7.772525 | 4.854504 | 4.230936 | 0.04850474 | 9.652326 | 0.9585808 | 1.709135 | 0.7743847 | 0.5131888 | 0.3813917 | 0.6750317 | 28.63824 | 34.3159 | 0.1269652 | 7.237268 | 6.166634 | 8.721925 | 7.721053 | 4.012064 | 26.17709 | 17.13374 | 6.142136 | 9.942835 | 16.47562 | 12.74212 | 15.31335 | 9.228324 | 20.89705 | 20.6433 | 9.406201 | 22.72586 | 17.33949 | 11.21504 | 2.401272 | 37.00596 | 10.90446 | 11.84635 | 9.499657 | 7.452851 | 5.751688 | 6.346736 | 28.7126 | 37.72927 | 6.302889 | 12.37441 | 22.97282 | 15.05663 | 24.31546
UFCA-3-600 | 9.445592 | 3.851393 | 2.201511 | 0 | 7.041859 | 0.6925998 | 0.157829 | 0.386681 | 0 | 2.297946 | 1.093758 | 0.2600889 | 2.406056 | 1.698161 | 0.8985735 | 0 | 3.510144 | 0 | 0 | 0 | 0 | 0 | 0 | 15.20376 | 27.20933 | 0 | 4.80233 | 3.635944 | 5.697022 | 4.410511 | 0.7067618 | 10.0969 | 6.761074 | 0.3196024 | 7.814738 | 3.13497 | 1.22791 | 2.019446 | 1.679958 | 7.143842 | 5.210377 | 3.967902 | 7.36623 | 4.804703 | 4.071288 | 0 | 9.175974 | 0.9041459 | 1.742273 | 0.6950418 | 0.4194649 | 0.106981 | 0.6905618 | 17.1022 | 29.85603 | 0.003052153 | 6.721073 | 5.73326 | 8.246913 | 7.257773 | 4.101347 | 24.90279 | 15.66026 | 6.260264 | 9.253656 | 11.57851 | 5.221092 | 13.47844 | 8.785955 | 19.13557 | 19.50319 | 8.936477 | 21.4435 | 15.781 | 10.64754 | 2.248924 | 34.60207 | 10.47216 | 11.18838 | 9.154841 | 7.226942 | 5.923729 | 6.05209 | 17.31214 | 29.06949 | 6.041863 | 10.99593 | 21.24777 | 13.96932 | 23.04714
UFCA-4-600 | 4.823956 | 2.263168 | 1.179305 | 0 | 3.896994 | 0.5526938 | 0.1391956 | 0.2652664 | 0 | 1.335779 | 0.6801483 | 0.209503 | 1.289219 | 0.8418057 | 0.5791872 | 0 | 2.001612 | 0 | 0 | 0 | 0 | 0 | 0 | 11.22603 | 15.67251 | 0 | 2.339451 | 1.930756 | 3.006588 | 2.256246 | 0.5953807 | 6.404349 | 3.850899 | 0.1112331 | 4.504374 | 2.46838 | 1.07302 | 1.403694 | 0.7498307 | 4.387117 | 2.879159 | 2.236938 | 4.204405 | 2.779341 | 2.262845 | 0.08982264 | 5.486607 | 0.7109557 | 1.139145 | 0.5188323 | 0.2764474 | 0.3810647 | 0.3367112 | 11.49855 | 18.02649 | 0 | 3.405997 | 2.985546 | 4.872054 | 3.905129 | 2.932405 | 15.88415 | 9.051327 | 4.314123 | 5.485065 | 11.32473 | 10.88098 | 7.283237 | 5.262642 | 11.22887 | 12.19343 | 5.238133 | 13.47758 | 9.01767 | 6.581533 | 2.085839 | 23.20807 | 6.655068 | 6.84502 | 5.614615 | 4.182807 | 4.682493 | 3.670951 | 11.53024 | 17.8292 | 3.754117 | 5.823949 | 13.03328 | 8.038621 | 14.14514
UHM-6 | 6.711419 | 2.621982 | 1.532717 | 0 | 0.7321192 | 0.448645 | 0.7821943 | 0.5692459 | 0.1766555 | 1.807702 | 1.030328 | 0.5050286 | 1.803072 | 1.28724 | 0.8909797 | 0 | 2.367676 | 0.07377972 | 0.133152 | 0 | 0 | 0.03535216 | 0 | 12.74918 | 10.57738 | 0.202429 | 2.722031 | 2.17532 | 3.555235 | 2.589638 | 0.9190377 | 7.272377 | 4.448274 | 0.3482852 | 3.28808 | 2.13456 | 2.711012 | 1.833972 | 0.9760946 | 4.860778 | 3.453896 | 2.533171 | 4.762518 | 3.3345 | 2.574503 | 0.3436562 | 5.945467 | 1.043316 | 0.872589 | 0.846433 | 0.5399482 | 0.6580055 | 0.5944341 | 1.449571 | 12.30534 | 0.2551138 | 4.01685 | 3.432304 | 5.752498 | 4.559133 | 3.233462 | 15.21871 | 12.10137 | 4.681259 | 9.253378 | 6.643151 | 13.80714 | 10.00722 | 5.953255 | 14.52583 | 14.61999 | 5.988372 | 15.631 | 12.6092 | 7.682077 | 2.453475 | 17.43706 | 7.272733 | 8.022909 | 6.306764 | 5.137008 | 4.828405 | 4.067923 | 4.126356 | 12.37144 | 4.130466 | 8.190943 | 12.17425 | 11.16352 | 12.66726
UHM-7 | 4.571502 | 2.833488 | 1.613638 | 0 | 5.011128 | 0.443708 | 0.6241278 | 0.4363968 | 0.06656815 | 2.304862 | 0.8933438 | 0.4191819 | 2.774189 | 1.999694 | 0.6858004 | 0.08162362 | 2.77025 | 0 | 0.0592007 | 0 | 0 | 0.1330831 | 0 | 14.12979 | 10.74526 | 0.121439 | 3.201646 | 1.820195 | 4.15149 | 2.767853 | 0.8046235 | 7.617891 | 5.38316 | 0.1879156 | 5.35698 | 2.4085 | 2.863972 | 1.767299 | 0.5752952 | 5.333717 | 4.694592 | 2.671944 | 5.355013 | 4.562166 | 2.606036 | 0.3704098 | 7.28569 | 0.8766171 | 0.53244 | 0.699737 | 0.4102082 | 0.6390776 | 0.3547338 | 16.14602 | 13.90982 | 0.2058592 | 4.917964 | 4.003027 | 5.500407 | 5.439657 | 3.395369 | 7.835756 | 8.945377 | 4.957536 | 6.136055 | 12.00251 | 8.439987 | 7.377198 | 6.617402 | 7.751978 | 6.721528 | 6.828151 | 7.620678 | 6.767291 | 6.521099 | 2.125193 | 14.43192 | 9.028965 | 6.531833 | 6.185473 | 5.069798 | 5.225317 | 3.773705 | 3.584847 | 28.0634 | 3.754486 | 5.822192 | 5.175091 | 5.452242 | 5.831553
UMCM-1 | 8.329784 | 2.427825 | 1.269868 | 0 | 4.471581 | 0.0001845812 | 9.099267e-05 | 0.3095109 | 0 | 1.664641 | 0.718349 | 0.3005194 | 1.739156 | 1.122256 | 0.002914821 | 0.8001668 | 2.19018 | 0 | 7.194973e-05 | 5.473437e-05 | 0 | 0.001172018 | 0.0008897268 | 42.8674 | 0.001344557 | 0 | 2.28253 | 1.681437 | 3.1201 | 2.172437 | 0.7371587 | 8.297976 | 4.37413 | 0.08017646 | 6.097508 | 0.001575738 | 0.0009091086 | 1.630463 | 0.5162693 | 4.703261 | 3.504145 | 2.286846 | 4.547722 | 3.485616 | 0.02879775 | 6.690216 | 6.37658 | 0.8381509 | 0.0007123119 | 0.0004900493 | 0.2985833 | 0.009424011 | 0.009182165 | 61.14507 | 0.01014217 | 0.08036685 | 4.174975 | 3.098694 | 6.592257 | 4.755079 | 3.260646 | 11.59611 | 12.44695 | 4.81498 | 7.876822 | 0.03918799 | 0.02957441 | 11.42042 | 6.775334 | 11.7797 | 10.18575 | 6.819909 | 11.40236 | 10.58829 | 0.666667 | 32.55954 | 18.24677 | 8.184604 | 0.01918371 | 0.01638967 | 6.687699 | 0.0464387 | 0.131866 | 64.95403 | 0.05454333 | 3.720796 | 9.21749 | 8.608968 | 8.775027 | 9.298328
UMCM-150 | 3.736145 | 0 | 0 | 0 | 2.286594 | 0.2512206 | 0 | 0 | 0 | 0 | 0 | 0 | 0 | 0 | 0 | 0 | 0 | 0 | 0.07171127 | 0 | 0 | 0 | 0 | 0 | 43.81858 | 0 | 1.019806 | 0 | 1.31736 | 0.2350544 | 0 | 3.85611 | 1.774615 | 0 | 2.640409 | 2.06536 | 0 | 0 | 0 | 2.027358 | 0.487432 | 0 | 2.36306 | 0 | 0 | 0 | 3.910414 | 0 | 0.692 | 0 | 0 | 0 | 0 | 0 | 54.56633 | 0 | 2.485996 | 1.573612 | 2.843024 | 2.671883 | 0 | 9.524391 | 6.040009 | 1.013612 | 3.428576 | 15.94939 | 6.74923 | 5.45606 | 3.283759 | 6.630031 | 6.014392 | 3.360394 | 7.054986 | 5.399868 | 4.011683 | 0 | 36.29898 | 4.465946 | 12.982 | 3.35125 | 1.859142 | 1.614225 | 1.305431 | 0.9856299 | 66.29213 | 1.285204 | 4.415397 | 7.976657 | 4.386178 | 8.861556
UMCM-2 | 11.72179 | 4.131135 | 2.383231 | 0 | 9.683909 | 1.231832 | 0.6426134 | 0.3349951 | 0 | 3.208527 | 1.180917 | 0.3233609 | 3.94184 | 3.011078 | 0.006043816 | 0.6719764 | 3.988286 | 0 | 0.0287566 | 0 | 0 | 0.01436634 | 0 | 51.64238 | 18.13758 | 0 | 6.212196 | 3.143069 | 7.465504 | 4.883568 | 0.7827538 | 13.67743 | 9.022757 | 0.1100453 | 10.71578 | 1.00919 | 3.822467 | 2.250964 | 0.8869439 | 8.614413 | 7.07829 | 4.123208 | 9.548338 | 6.481035 | 0.03769103 | 5.766352 | 12.69585 | 0.9558927 | 0.2857174 | 0.7519821 | 0.3372946 | 0.1427401 | 0.312005 | 56.9072 | 22.89334 | 0.0411496 | 9.871331 | 7.335867 | 11.25446 | 10.53226 | 4.548506 | 15.67612 | 16.59458 | 6.671424 | 12.63635 | 22.5548 | 16.82888 | 15.51089 | 12.3905 | 15.4777 | 13.7194 | 12.98348 | 14.99844 | 14.09184 | 0.807175 | 31.6998 | 23.12674 | 14.58175 | 5.92064 | 11.92917 | 9.347286 | 3.13758 | 6.280718 | 58.86023 | 34.43399 | 6.061154 | 13.54003 | 12.79318 | 11.80557 | 13.38009
UPC-12 | 8.150959 | 4.27391 | 2.420016 | 0 | 1.095294 | 0.4312182 | 0.04992437 | 0 | 0 | 2.398938 | 0.7495295 | 0 | 2.574107 | 1.842576 | 0.5583051 | 0.650975 | 3.917381 | 0.01722133 | 0 | 0 | 0 | 0 | 0 | 0.8748563 | 50.67257 | 0 | 5.709918 | 4.435431 | 6.346202 | 5.26271 | 0.1779342 | 9.414676 | 7.075707 | 0.1326385 | 1.96109 | 6.225508 | 2.784792 | 1.464358 | 2.089317 | 7.469633 | 5.55383 | 4.551802 | 7.796103 | 5.080884 | 4.841401 | 0.4718911 | 9.359139 | 0.1931822 | 1.31547 | 0.1668712 | 0.02117664 | 0 | 0.6235044 | 3.091231 | 58.72034 | 0 | 7.209886 | 6.480018 | 8.031982 | 7.603295 | 3.858745 | 16.6443 | 12.0664 | 6.019192 | 9.385499 | 17.77592 | 12.77509 | 10.6918 | 8.698785 | 13.06908 | 12.44499 | 8.747272 | 13.94232 | 11.21353 | 9.452781 | 1.273647 | 42.6222 | 1.075787 | 10.26693 | 8.727333 | 6.837776 | 3.909431 | 6.722233 | 6.377669 | 58.54876 | 6.695486 | 9.126706 | 13.43716 | 9.722443 | 15.35974
UPC-15 | 0.8596824 | 0.3936504 | 0.1278439 | 0 | 0.3456713 | 0.1149546 | 0 | 0 | 0 | 0.1890603 | 0 | 0 | 0.1823372 | 0.06239634 | 0 | 1.643387 | 0.3042232 | 0.08435773 | 0.03844906 | 0 | 0 | 0 | 0 | 14.89966 | 8.825619 | 0 | 0.1117155 | 0.1927379 | 0.2390392 | 0.2110772 | 0.02160942 | 1.525437 | 0.4834612 | 0 | 2.114136 | 1.003517 | 0.7052866 | 0.3741317 | 0 | 0.9201781 | 0.3657448 | 0.3186561 | 0.5550396 | 0.4233812 | 0.2878025 | 5.182548 | 1.580277 | 0.5982537 | 0.3633967 | 0 | 0 | 0 | 0 | 16.22824 | 19.10361 | 0 | 0.280047 | 0.2481581 | 0.6824796 | 0.4182452 | 0.8397156 | 5.166509 | 2.955492 | 1.428229 | 5.533566 | 3.134834 | 5.629124 | 2.884747 | 0.9546697 | 4.287108 | 3.28791 | 0.8936749 | 4.574541 | 2.531332 | 1.389247 | 8.842427 | 14.95043 | 3.998636 | 1.793265 | 0.9789137 | 0.4329728 | 2.384423 | 0.6969565 | 16.43871 | 40.21117 | 0.806205 | 1.30688 | 4.135997 | 1.73551 | 3.773787
UPC-16 | 5.142653 | 1.733197 | 0.9229941 | 0 | 0.2684965 | 0.2268397 | 0.4972315 | 0.2827879 | 0 | 1.242688 | 0.6230473 | 0.2766123 | 1.274952 | 0.7671304 | 0.5218097 | 1.021367 | 1.626723 | 0.05306934 | 0.06819952 | 0 | 0 | 0.02604833 | 0 | 15.72151 | 8.267369 | 0 | 1.266207 | 1.116667 | 1.954507 | 1.384813 | 0.6725549 | 6.061554 | 2.879405 | 0.03681178 | 2.037118 | 1.308691 | 1.905235 | 1.282532 | 0.3899896 | 3.193428 | 2.436877 | 1.555021 | 2.90979 | 2.41284 | 1.507386 | 3.608537 | 4.151554 | 0.4630707 | 1.068506 | 0.564454 | 0.2551363 | 0.5177399 | 0.2081196 | 17.20633 | 10.46819 | 0.05765818 | 2.412398 | 1.89133 | 4.659211 | 2.934563 | 2.302515 | 6.442021 | 8.672523 | 3.592292 | 6.621915 | 4.358488 | 7.395129 | 6.876058 | 4.597309 | 7.083345 | 6.593131 | 4.596346 | 7.165747 | 6.716051 | 6.500017 | 5.984323 | 11.67865 | 2.735957 | 6.608307 | 5.178299 | 4.967363 | 4.210183 | 2.397468 | 17.37223 | 16.89258 | 2.510679 | 5.998143 | 3.839208 | 5.741481 | 4.585709
USO-2-Ni | 2.375611 | 1.933917 | 1.29235 | 0.2837016 | 2.458395 | 0.3020475 | 0.7407513 | 0.6208212 | 0.3950334 | 1.360121 | 0.9440717 | 0.5646328 | 1.27617 | 1.021816 | 0.003501614 | 0.0928904 | 1.800979 | 0.3024142 | 0.2806387 | 0.1774964 | 0.2324306 | 0.1390306 | 0.2627472 | 0.84987 | 14.29127 | 0.3523824 | 1.794522 | 1.751937 | 2.08556 | 1.834389 | 0.8688386 | 3.864529 | 2.503912 | 0.5635949 | 2.672187 | 2.551626 | 1.989352 | 1.441502 | 1.09707 | 2.920589 | 2.104927 | 1.890456 | 2.722787 | 2.087934 | 0.03483307 | 0.3980638 | 3.518998 | 0.9443165 | 1.189816 | 0.787733 | 0.6702723 | 0.6178383 | 0.7956057 | 1.328482 | 16.8497 | 0.4015333 | 2.212641 | 2.095839 | 2.865337 | 2.432176 | 2.316511 | 5.218632 | 4.870925 | 3.144823 | 3.170915 | 12.8226 | 4.443843 | 3.757355 | 3.192251 | 4.903261 | 4.582613 | 3.107553 | 5.214945 | 4.230498 | 1.025 | 1.924601 | 10.25158 | 4.190395 | 4.092487 | 3.255764 | 2.413084 | 3.692044 | 2.575794 | 2.585012 | 18.30787 | 2.662697 | 2.989594 | 3.71638 | 3.657773 | 4.406408
USTC-253 | 8.635755 | 2.324799 | 1.137518 | 0 | 0.673684 | 0.3334959 | 0.455429 | 0.2339538 | 0 | 1.523013 | 0.6235955 | 0.2263399 | 1.601083 | 0.9738218 | 0.5166185 | 0 | 2.079093 | 0 | 0.01428594 | 0 | 0 | 0 | 0 | 20.36658 | 14.22123 | 0 | 2.211681 | 1.590367 | 3.059107 | 2.084313 | 0.6473255 | 8.331067 | 4.269441 | 0.009873327 | 3.677378 | 2.127681 | 2.610988 | 1.522208 | 0.4317639 | 4.626845 | 3.406631 | 2.188198 | 4.520427 | 3.373303 | 2.07178 | 0.2195114 | 6.440187 | 0.7581875 | 1.241814 | 0.5385138 | 0.2250819 | 0.4702161 | 0.176441 | 21.99052 | 17.66748 | 0.0129301 | 4.134108 | 3.025801 | 6.577511 | 4.724743 | 3.139488 | 12.06354 | 12.90966 | 4.728067 | 12.56236 | 8.645645 | 12.95112 | 11.87687 | 6.759122 | 12.16941 | 10.56284 | 6.872315 | 11.8337 | 11.01643 | 8.858749 | 2.074438 | 18.65119 | 8.270661 | 9.424287 | 7.292974 | 6.573968 | 5.038116 | 3.568717 | 3.429832 | 27.84508 | 3.625357 | 9.656185 | 9.10841 | 9.111155 | 9.780128
USTC-253-TFA | 4.105987 | 1.826577 | 0.823066 | 0 | 0.8054762 | 0.3929674 | 0.197174 | 0.01449132 | 0 | 0.9603875 | 0.4158425 | 0 | 0.9024128 | 0.512663 | 0.3241485 | 0 | 1.528651 | 0 | 0 | 0 | 0 | 0 | 0 | 21.33142 | 17.06381 | 0 | 1.867142 | 1.486384 | 2.523973 | 1.807582 | 0.3670832 | 5.677423 | 3.342175 | 0 | 6.130792 | 2.892112 | 2.038127 | 1.08743 | 0.4495043 | 3.92989 | 2.416702 | 1.78839 | 3.783054 | 2.313081 | 1.791523 | 0 | 5.060265 | 0.4679226 | 0.8137041 | 0.2780318 | 0.03783788 | 0.1680381 | 0.1070517 | 22.71877 | 20.15244 | 0 | 3.032829 | 2.543036 | 4.165023 | 3.447799 | 2.535908 | 14.99918 | 8.236631 | 3.869946 | 31.07889 | 17.11112 | 9.337983 | 6.631457 | 4.661174 | 10.03775 | 10.4004 | 4.635411 | 12.02254 | 7.776525 | 5.775294 | 1.889569 | 24.05437 | 6.050085 | 6.229762 | 4.91313 | 3.498353 | 4.374083 | 3.198586 | 3.093961 | 22.81 | 3.294897 | 5.141678 | 12.03954 | 6.717967 | 13.28787
UTSA-100a | 3.620851 | 2.32072 | 2.817244 | 0.1733534 | 7.893748 | 1.615289 | 1.091944 | 0.8418397 | 0.3778991 | 3.104531 | 1.630895 | 1.22954 | 0.81788 | 2.522789 | 1.405095 | 0 | 4.335834 | 0.2067541 | 0.1629303 | 0.0846222 | 0.1013913 | 0 | 0.1180939 | 10.22407 | 23.07007 | 0.4205511 | 5.559012 | 4.282805 | 6.46982 | 5.202498 | 5.215831 | 4.207223 | 7.616303 | 0.7098647 | 9.155374 | 6.802944 | 4.043777 | 2.634751 | 2.039479 | 7.921344 | 6.134549 | 2.210353 | 1.648384 | 5.78318 | 4.84113 | 0.1603125 | 9.949969 | 1.382512 | 2.429457 | 1.180213 | 0.8432767 | 0.4991255 | 1.110215 | 11.3902 | 25.50018 | 0.4089931 | 7.552701 | 6.429831 | 9.724883 | 8.167953 | 6.566667 | 4.965575 | 18.50538 | 7.064796 | 10.90536 | 28.04917 | 20.89584 | 16.27139 | 10.03832 | 21.3789 | 20.87425 | 2.779111 | 1.957275 | 18.64346 | 12.6052 | 2.802935 | 30.51943 | 11.79612 | 12.85489 | 10.64676 | 8.959241 | 6.73764 | 6.843087 | 11.76633 | 23.97976 | 6.820095 | 13.62733 | 20.49319 | 17.00468 | 21.28324
UTSA-10a | 0.3471413 | 0.1730708 | 1.607108 | 0 | 4.182495 | 1.046764 | 0.6675 | 0.4401971 | 0.3929786 | 0.1351678 | 0.912778 | 0.2402977 | 0.09726524 | 1.932409 | 0.7021486 | 0.09972982 | 2.701415 | 0.03245557 | 0.2073187 | 0.02351079 | 0 | 0.1446846 | 0 | 11.94232 | 6.278746 | 0.2043404 | 2.550806 | 1.800445 | 3.549153 | 2.429451 | 3.379413 | 1.776415 | 4.539092 | 0.2369968 | 4.469335 | 3.640124 | 2.523871 | 1.6698 | 4.127974 | 2.019263 | 3.99814 | 2.75286 | 1.283243 | 3.834682 | 2.418387 | 0.369893 | 5.849322 | 0.8826433 | 1.674294 | 0.7144141 | 0.3976364 | 0.631167 | 0.3500755 | 1.092891 | 8.184452 | 0.2440618 | 3.730623 | 3.057865 | 4.666924 | 4.222333 | 17.33856 | 15.31084 | 6.695315 | 4.303005 | 4.902575 | 6.223285 | 4.969407 | 4.477403 | 16.94462 | 16.6876 | 4.867864 | 16.84243 | 13.8923 | 4.812786 | 5.329288 | 1.916685 | 9.085192 | 7.694839 | 6.871488 | 5.129192 | 4.141706 | 4.680633 | 3.160803 | 3.407016 | 14.50166 | 3.200171 | 4.033641 | 2.337859 | 4.138297 | 3.084972
UTSA-15 | 9.86381 | 1.052201 | 0.4613458 | 0 | 4.218556 | 0.3349222 | 0 | 0 | 0 | 0.6268701 | 0.1248348 | 0 | 0.5696117 | 0.1914834 | 0.06363297 | 0 | 1.176139 | 0 | 0.01893788 | 0 | 0 | 0 | 0 | 0 | 18.34338 | 0 | 1.873289 | 0.9754842 | 2.732246 | 1.520467 | 0.1553659 | 1.535692 | 3.774463 | 0 | 5.731989 | 1.340738 | 1.752297 | 0.8387459 | 0 | 4.101485 | 2.536543 | 1.420277 | 4.393592 | 2.379653 | 1.362143 | 0 | 6.564709 | 0.2532419 | 0.1437093 | 0.07285307 | 0 | 0 | 0 | 0.2324556 | 23.27608 | 0 | 4.089794 | 2.780953 | 6.529145 | 4.696872 | 2.258567 | 1.685933 | 15.85593 | 3.890128 | 8.16955 | 12.21602 | 17.23539 | 14.71701 | 6.677424 | 15.9729 | 13.98102 | 7.027716 | 15.46032 | 14.36458 | 9.908767 | 1.629856 | 23.96584 | 8.366547 | 3.527413 | 7.29873 | 5.706388 | 4.2711 | 3.112928 | 2.863229 | 35.85886 | 3.116232 | 11.92807 | 13.34725 | 12.03061 | 13.91436
UTSA-16 | 2.262927 | 1.087538 | 0.5186502 | 0 | 1.941837 | 3.122637 | 0.6271794 | 0.02407047 | 0 | 0.6375661 | 0.3086163 | 0 | 0.5157964 | 0.2652749 | 0.01140032 | 0 | 0.9342201 | 0 | 0.05916645 | 0.02210123 | 0 | 0.04779082 | 0.01691104 | 0.09232515 | 14.33717 | 0 | 0.7140107 | 0.7573602 | 1.221972 | 0.7954092 | 0.3791606 | 3.556639 | 1.872287 | 0 | 2.189161 | 7.313085 | 2.306161 | 0.227786 | 0.2136989 | 2.348808 | 1.158641 | 0.9695601 | 2.305093 | 1.230675 | 0.02496261 | 0 | 3.670641 | 0.4555702 | 0.4380904 | 0.2058759 | 0.03152315 | 0.178753 | 0.07957851 | 0.4257233 | 20.01063 | 0 | 1.705652 | 1.258759 | 2.418478 | 2.039519 | 1.612942 | 10.98562 | 5.824468 | 2.600207 | 2.934398 | 8.690034 | 4.351671 | 2.63332 | 2.949444 | 7.898096 | 7.349648 | 2.957778 | 9.128485 | 5.518034 | 0.4739819 | 1.598618 | 20.53903 | 4.124335 | 2.527312 | 2.00588 | 1.732108 | 1.89482 | 1.20414 | 1.740846 | 38.78061 | 1.917008 | 3.101712 | 8.606107 | 4.258195 | 9.116045
UTSA-16-GO (19 mg) | 2.541537 | 2.099591 | 1.225109 | 0.07401128 | 2.698283 | 1.39333 | 0.6315759 | 0.4932 | 0.2439307 | 1.668216 | 0.8191879 | 0.4987729 | 1.682416 | 1.268786 | 0.6878027 | 7.138373 | 2.192324 | 0.0806596 | 0.05902661 | 0.1269436 | 0.06469229 | 0.2733833 | 0.1004867 | 0.5546957 | 9.587504 | 0.2181199 | 1.698978 | 1.472267 | 2.267546 | 1.89267 | 0.828217 | 4.727115 | 3.125626 | 0.3205586 | 3.820324 | 3.53508 | 2.319663 | 1.513266 | 0.6036437 | 3.798937 | 2.455204 | 1.905499 | 3.271127 | 2.836652 | 1.954247 | 7.290911 | 5.836624 | 0.6429087 | 0.467232 | 0.6818061 | 0.5194781 | 0.6968632 | 0.4847334 | 0.98439 | 14.42736 | 0.3378393 | 2.295346 | 2.111381 | 2.828333 | 2.611994 | 2.669566 | 6.119185 | 6.251731 | 3.946301 | 9.113125 | 4.130832 | 6.525139 | 5.292667 | 3.736966 | 5.477341 | 4.687122 | 3.860737 | 5.619142 | 4.491643 | 3.838899 | 1.986907 | 13.73692 | 3.327996 | 5.332017 | 3.433677 | 2.458921 | 4.765911 | 2.898873 | 2.810137 | 34.8669 | 2.902744 | 3.584795 | 3.846294 | 3.434052 | 4.447835
UTSA-16-GO (28.5 mg) | 1.959181 | 4.002815 | 2.744226 | 0.1486273 | 2.270272 | 1.31054 | 1.132861 | 0.8152394 | 0.3449086 | 3.435953 | 1.771655 | 0.6950584 | 2.926855 | 2.457209 | 1.288152 | 6.101168 | 4.271049 | 0.06419628 | 0.04468613 | 0.2305473 | 0.1618989 | 0.3131335 | 0.1788555 | 1.33298 | 8.450356 | 0.5338624 | 2.702096 | 3.388081 | 3.233028 | 3.367273 | 1.129641 | 5.119401 | 3.879414 | 0.5372856 | 3.244069 | 3.04026 | 3.530022 | 2.562686 | 1.293719 | 4.99088 | 3.251142 | 3.757198 | 4.305127 | 3.917363 | 4.058678 | 6.131684 | 7.292885 | 0.5605943 | 0.405811 | 1.14322 | 0.680801 | 0.7492018 | 0.676402 | 2.627804 | 11.34932 | 0.4468184 | 2.575869 | 2.831754 | 3.209281 | 2.967025 | 4.104038 | 5.526055 | 5.991618 | 5.635627 | 3.920144 | 3.430205 | 5.337324 | 4.185964 | 4.078301 | 5.050933 | 4.558849 | 4.122877 | 5.356983 | 4.245178 | 4.102369 | 6.133938 | 11.73611 | 3.92692 | 2.639587 | 3.76943 | 2.899382 | 5.631969 | 5.056621 | 5.322237 | 27.98467 | 4.934718 | 3.081446 | 3.0999 | 3.446561 | 3.854995
UTSA-16-GO (9.5 mg) | 1.227231 | 3.726075 | 2.392843 | 0.2350848 | 1.776353 | 1.324928 | 1.232875 | 0.9433321 | 0.4477366 | 3.022878 | 1.71039 | 0.8069077 | 2.347742 | 1.902111 | 1.334003 | 4.514887 | 4.088477 | 0.02970915 | 0.4212692 | 0.2992961 | 0.2235543 | 0.3476911 | 0.2606936 | 1.428561 | 4.838122 | 0.5893754 | 2.239527 | 3.102625 | 2.935005 | 2.910677 | 1.145609 | 4.366908 | 3.38018 | 0.6848468 | 2.503231 | 2.450737 | 3.229337 | 2.50745 | 1.328359 | 4.379001 | 2.728335 | 3.406687 | 3.861065 | 3.32919 | 3.727901 | 4.606392 | 6.454727 | 0.3966268 | 0.309756 | 1.19915 | 0.7980364 | 0.7300546 | 0.8186152 | 2.700314 | 6.850349 | 0.5279137 | 2.048865 | 2.378066 | 2.729668 | 2.415327 | 3.925204 | 3.120724 | 4.475122 | 5.368572 | 8.903978 | 6.349153 | 3.007263 | 2.422965 | 3.350864 | 3.133482 | 3.325969 | 3.665685 | 3.685009 | 2.913035 | 3.412598 | 4.564269 | 7.476988 | 2.500056 | 4.539826 | 3.17774 | 2.256588 | 5.366719 | 4.810012 | 5.832309 | 16.4353 | 4.739932 | 2.008598 | 1.079195 | 2.517583 | 1.858948
UTSA-25A | 3.47086 | 1.546052 | 0.8922808 | 0 | 0.9064805 | 0.4738664 | 0.5468072 | 0.3288551 | 0.03421799 | 1.267067 | 0.6671 | 0.3222841 | 1.358507 | 1.002127 | 0.5569908 | 0.04820917 | 1.597199 | 0.1040523 | 0.1338294 | 0 | 0 | 0.09241784 | 0 | 0.3938033 | 2.658588 | 0.1215413 | 1.3155 | 1.056054 | 1.976108 | 1.348629 | 0.6221099 | 5.798021 | 2.756352 | 0.1420469 | 5.991995 | 3.364061 | 1.676243 | 1.134927 | 0.4376307 | 2.84642 | 2.264926 | 1.382676 | 2.605467 | 2.230793 | 1.441314 | 0.2842128 | 3.58214 | 0.7497032 | 1.03627 | 0.5716794 | 0.2862631 | 0.5267143 | 0.2367612 | 0.6981946 | 3.733386 | 0.1567671 | 2.171142 | 1.692539 | 4.404783 | 2.667937 | 2.008448 | 4.363228 | 7.414666 | 3.221366 | 18.82798 | 17.49975 | 5.56535 | 4.910841 | 4.22565 | 5.389452 | 5.041955 | 4.349435 | 5.541281 | 5.338967 | 5.690653 | 1.677499 | 5.897689 | 11.19392 | 6.238832 | 4.751686 | 3.8361 | 3.776315 | 2.132537 | 2.495227 | 8.06109 | 2.20796 | 4.700398 | 2.067596 | 4.357732 | 2.810429
UTSA-30a | 11.67911 | 0.6138733 | 2.040281 | 0 | 6.683578 | 0.1811429 | 0.7696043 | 0.504815 | 0.05930573 | 0.8855866 | 1.16579 | 0.4705624 | 0.6843157 | 1.936973 | 0.9613239 | 3.299775 | 3.143271 | 0 | 0.07044459 | 0 | 0 | 0.07229242 | 0 | 6.659299 | 17.71309 | 1.577798 | 3.968525 | 1.736528 | 4.997222 | 3.534609 | 0.9596012 | 2.294478 | 6.323076 | 0.2854427 | 8.574256 | 1.368636 | 3.570912 | 2.209909 | 1.043412 | 2.032826 | 5.032494 | 3.324693 | 2.022761 | 4.777622 | 3.298327 | 5.700883 | 9.09171 | 1.121886 | 0.5937476 | 0.896693 | 0.5086561 | 0.1408887 | 0.5083525 | 7.48313 | 21.55997 | 2.234097 | 6.508995 | 2.596383 | 9.241076 | 7.242156 | 4.198511 | 3.360948 | 16.33616 | 5.954018 | 10.75914 | 4.657843 | 16.82358 | 15.4161 | 9.410556 | 2.414815 | 13.98636 | 9.634211 | 5.401571 | 14.54094 | 11.7802 | 6.901134 | 22.91868 | 11.13333 | 3.099751 | 10.00187 | 8.659805 | 1.223405 | 5.160967 | 8.021073 | 28.69146 | 3.712024 | 12.94194 | 3.857327 | 12.23824 | 13.56075
UTSA-33a | 2.01695 | 0.824007 | 1.087452 | 0 | 3.30588 | 0.8763883 | 0.6101751 | 0.3980393 | 1.784593 | 0.86396 | 0.7553626 | 1.3849 | 0.559014 | 1.2914 | 0.6284164 | 2.764741 | 1.975931 | 0.114986 | 0.0546838 | 0.02152419 | 0 | 0.1446847 | 0 | 9.89441 | 4.222717 | 0.1821214 | 1.651008 | 1.237214 | 2.446814 | 1.655611 | 4.92173 | 3.591891 | 3.307771 | 0.2088727 | 4.297922 | 2.905371 | 1.976842 | 1.307751 | 3.420472 | 2.704921 | 2.822465 | 3.719467 | 2.648858 | 2.694935 | 1.738238 | 7.260663 | 4.344859 | 1.01952 | 0.53186 | 0.6415778 | 0.3566353 | 0.5846189 | 0.3030077 | 10.57804 | 5.67198 | 0.2203157 | 2.828553 | 2.04928 | 4.594286 | 3.360897 | 6.468122 | 5.256869 | 6.604372 | 3.580086 | 4.752089 | 5.974362 | 4.905328 | 4.429821 | 4.504093 | 3.694151 | 4.564385 | 12.1522 | 3.871934 | 4.587495 | 5.16897 | 9.620892 | 6.878641 | 4.647007 | 2.974724 | 4.789821 | 3.89189 | 4.100586 | 2.453061 | 10.71946 | 10.97974 | 2.522933 | 4.069477 | 1.937485 | 3.871498 | 2.629914
UTSA-34a | 1.912433 | 0.8975924 | 1.126475 | 0.05884176 | 2.390917 | 1.092161 | 0.8050674 | 0.6285254 | 1.933361 | 1.098413 | 0.9391391 | 1.492464 | 0.6657827 | 0.9230447 | 0.8401462 | 0.3087646 | 1.686721 | 0.1278389 | 0.0671587 | 0.1180396 | 0.05928006 | 0.3607578 | 0.1121134 | 9.230675 | 7.262279 | 0.2789364 | 1.553892 | 1.455939 | 1.983146 | 1.593717 | 4.593615 | 3.45283 | 2.461895 | 0.391246 | 2.642716 | 2.747442 | 1.964504 | 1.476969 | 3.253033 | 2.71091 | 1.989029 | 3.44776 | 2.594941 | 1.973509 | 1.703157 | 0.6020219 | 3.692435 | 1.111521 | 0.6326116 | 0.8480391 | 0.6108043 | 0.8564186 | 0.595766 | 9.568525 | 9.378671 | 0.3867291 | 2.131634 | 1.970099 | 2.844954 | 2.391713 | 5.405642 | 9.438637 | 5.755609 | 3.194792 | 3.209601 | 12.11106 | 6.277766 | 4.261634 | 3.563195 | 7.192515 | 7.929267 | 4.379446 | 3.819886 | 5.630285 | 3.995089 | 2.089401 | 12.98012 | 3.840196 | 3.588603 | 3.250615 | 2.491037 | 3.90203 | 2.541004 | 9.634891 | 12.49612 | 2.630808 | 3.256088 | 6.753131 | 4.981338 | 7.356148
UTSA-34b | 3.068244 | 1.44896 | 1.220892 | 0 | 3.349333 | 0.6777729 | 0.6875307 | 0.4763049 | 2.445428 | 1.14206 | 0.8473611 | 2.586246 | 1.14545 | 1.44026 | 0.731531 | 0.1452264 | 2.126009 | 0.174545 | 0.06764724 | 0.05151642 | 0 | 0.1948132 | 0 | 15.19983 | 5.681854 | 0.2256748 | 1.76259 | 1.429824 | 2.515472 | 1.797025 | 7.263192 | 5.15942 | 3.458521 | 0.2572223 | 4.571129 | 4.05995 | 2.189785 | 1.480655 | 5.313537 | 4.23279 | 3.053623 | 5.67581 | 4.268434 | 2.891795 | 1.893692 | 0.4276313 | 4.440268 | 1.46909 | 0.7613164 | 0.7449034 | 0.4438611 | 0.6885843 | 0.3928601 | 0.9320076 | 7.368217 | 0.2631989 | 3.002314 | 2.215768 | 4.86488 | 3.578863 | 8.989155 | 8.728785 | 7.050055 | 3.808055 | 5.197811 | 12.39958 | 5.476425 | 5.036868 | 6.060959 | 5.870455 | 5.079032 | 7.280146 | 6.199076 | 5.135198 | 5.702169 | 1.883637 | 8.494928 | 6.607291 | 4.876963 | 5.22642 | 4.416972 | 4.342186 | 2.618901 | 2.878133 | 12.85589 | 2.711845 | 4.552541 | 2.458904 | 4.400496 | 3.102118
UTSA-35a | 1.30645 | 0.677419 | 2.097023 | 0.008224491 | 4.182499 | 1.140311 | 0.6867318 | 0.4882979 | 1.12878 | 0.537105 | 1.083278 | 0.844797 | 0.418274 | 2.297281 | 0.7927291 | 1.897141 | 3.68997 | 0.0767676 | 0.044393 | 0.07949533 | 0.0173596 | 0.2207812 | 0.03464729 | 8.336415 | 11.87639 | 1.83813 | 3.219852 | 1.89064 | 3.902883 | 3.448164 | 4 | 2.91935 | 4.71854 | 0.300198 | 4.372473 | 4.953116 | 3.131164 | 1.987777 | 3.10976 | 2.362116 | 3.746008 | 3.047986 | 2.08239 | 4.207632 | 3.478858 | 5.284315 | 9.384563 | 0.744601 | 0.410092 | 0.7495645 | 0.489429 | 0.6583766 | 0.4677242 | 8.970545 | 16.8647 | 2.957256 | 4.260122 | 3.2572 | 4.647824 | 4.667131 | 5.414971 | 8.597015 | 8.919771 | 5.247158 | 5.421923 | 11.63426 | 9.385388 | 8.042498 | 3.707227 | 3.618465 | 6.627629 | 4.299642 | 4.202984 | 6.849323 | 5.634992 | 7.617235 | 16.48138 | 9.377714 | 3.753853 | 5.100547 | 3.715088 | 5.394211 | 4.681502 | 9.0621 | 35.89834 | 3.359697 | 6.320519 | 3.818373 | 5.166735 | 6.654354
UTSA-36a | 1.309936 | 0.6372158 | 1.250124 | 0 | 3.82007 | 0.9046555 | 0.6066371 | 0.3833305 | 1.509007 | 0.7277036 | 0.7771137 | 1.167012 | 0.5693522 | 1.482546 | 0.620728 | 2.713778 | 2.231631 | 0.1461212 | 0.07167596 | 0 | 0 | 0.1211557 | 0 | 0.4540194 | 5.181705 | 0.1607722 | 1.908227 | 1.42881 | 2.910188 | 1.896835 | 3.535476 | 2.511039 | 3.819129 | 0.1894238 | 4.574884 | 3.189188 | 2.180912 | 1.418734 | 2.744285 | 2.145322 | 3.36943 | 2.841269 | 2.039754 | 3.165547 | 1.978199 | 5.415884 | 5.059302 | 1.070024 | 0.5542679 | 0.6488933 | 0.3411133 | 0.5644442 | 0.2843076 | 9.403111 | 6.754206 | 0.1973211 | 3.269569 | 2.413774 | 4.87104 | 3.836035 | 6.26405 | 3.633568 | 6.935794 | 3.902343 | 5.095747 | 6.242116 | 5.131438 | 4.655844 | 3.039326 | 2.717084 | 4.858565 | 3.335759 | 2.820447 | 4.809401 | 5.483461 | 7.272867 | 7.826017 | 3.086895 | 2.590855 | 5.228749 | 4.107994 | 4.301572 | 2.719916 | 3.042084 | 12.0999 | 2.768918 | 4.256832 | 2.187589 | 4.131686 | 2.907287
UTSA-40 | 0.8210263 | 2.084531 | 1.147929 | 0.004149187 | 1.896372 | 0.3192501 | 0.5309097 | 0.3854413 | 0.1514815 | 1.76254 | 0.7209802 | 0.3826674 | 1.613089 | 1.147996 | 0.01614127 | 0.0822252 | 2.418805 | 0.09088854 | 0.07746481 | 0.06477426 | 0.03146865 | 0.1213806 | 0.02992595 | 17.88154 | 5.183602 | 0.1630768 | 1.531734 | 1.453775 | 2.195847 | 1.952164 | 0.673427 | 3.661903 | 2.718711 | 0.2534231 | 1.953424 | 2.58331 | 2.069341 | 1.375531 | 0.4887552 | 3.470144 | 2.18607 | 1.88945 | 3.027101 | 2.648672 | 0.0753467 | 0.331771 | 5.149099 | 0.7332079 | 0.656277 | 0.5622774 | 0.3858325 | 0.5388862 | 0.3583829 | 18.79943 | 7.479595 | 0.2498508 | 1.520072 | 1.774698 | 2.10279 | 1.804402 | 2.511301 | 2.973083 | 3.788221 | 3.728475 | 2.254763 | 12.8439 | 2.570249 | 1.891113 | 2.682045 | 2.747441 | 2.858014 | 2.716657 | 3.331342 | 2.460974 | 2.069688 | 1.694368 | 7.908926 | 5.100791 | 8.47909 | 2.54099 | 1.813409 | 4.436717 | 2.821648 | 18.91949 | 21.55812 | 2.765132 | 1.422727 | 0.8259286 | 2.053632 | 1.651584
UTSA-48a | 0.8393662 | 0.5021842 | 1.632553 | 0 | 0.4162553 | 0.232466 | 0.6000688 | 0.3975729 | 0.009627916 | 1.830806 | 0.9309723 | 0.3034173 | 1.853318 | 1.280305 | 0.7848376 | 1.294343 | 2.688382 | 0.05044912 | 0.02345942 | 0 | 0 | 0 | 0 | 3.573999 | 17.71594 | 0.02194077 | 3.385463 | 2.608714 | 4.269734 | 3.17625 | 2.02235 | 1.70447 | 5.263121 | 0.2395415 | 1.690179 | 1.172995 | 2.888367 | 1.793982 | 1.080463 | 5.736123 | 4.065474 | 2.964344 | 5.661959 | 3.813007 | 3.02757 | 2.851441 | 7.068562 | 0.3279047 | 0.1817073 | 0.6857544 | 0.4019607 | 0.3794049 | 0.4937251 | 6.404397 | 19.99333 | 0.06826472 | 4.922403 | 4.185571 | 6.604013 | 5.471586 | 2.551424 | 19.00204 | 13.45547 | 5.348021 | 3.499718 | 22.84014 | 15.70175 | 11.21474 | 6.975845 | 16.35928 | 16.51205 | 6.97332 | 17.82341 | 13.9926 | 8.934247 | 4.472889 | 25.02892 | 1.221646 | 9.039259 | 7.497077 | 5.92687 | 5.419488 | 4.777821 | 11.72997 | 19.09236 | 4.802095 | 8.995763 | 16.02838 | 12.7562 | 16.59749
UTSA-50a | 2.408983 | 1.778177 | 0.4896941 | 0 | 1.037955 | 0.512127 | 0.3520276 | 0.1941414 | 0 | 0.6665859 | 0.4095068 | 0.2071495 | 0.5999359 | 0.4364793 | 0.3396993 | 0 | 0.8589614 | 0.2184235 | 0.1231803 | 0 | 0 | 0 | 0 | 9.227061 | 2.674271 | 0 | 0.4847305 | 0.5572109 | 0.7876146 | 0.5918243 | 4.988831 | 4.055435 | 1.238755 | 0.02292055 | 4.450637 | 2.750705 | 1.190122 | 0.832601 | 0.2133001 | 1.589141 | 1.003001 | 0.7647162 | 1.262535 | 1.093634 | 0.7254976 | 0.1853681 | 1.965331 | 1.270363 | 0.8038031 | 0.3712382 | 0.1733924 | 0.4054299 | 0.1201535 | 9.952572 | 4.06737 | 0.03767431 | 0.763922 | 0.6944738 | 1.993876 | 0.9975622 | 6.40392 | 3.149277 | 5.257421 | 2.247412 | 9.800433 | 4.973226 | 3.831013 | 3.271438 | 1.974912 | 3.693815 | 3.631337 | 1.942281 | 4.000576 | 3.621979 | 3.253418 | 1.446666 | 5.338622 | 4.549585 | 2.319206 | 2.320889 | 1.959708 | 3.100201 | 1.187549 | 14.50186 | 10.08561 | 1.295736 | 2.910117 | 1.209656 | 3.024003 | 1.792276
UTSA-57a | 0.9176111 | 0.5534515 | 1.27694 | 0 | 0.5822057 | 0.2221328 | 0.8136349 | 0.6001217 | 0.2180459 | 1.562343 | 0.9719402 | 0.6771327 | 0.3501417 | 1.117352 | 0.8429956 | 0.01819076 | 1.970162 | 0.06961163 | 0.3459223 | 0.07105851 | 0.002643138 | 0.2936501 | 0.05112592 | 2.716468 | 8.020826 | 0.2364681 | 1.65504 | 1.519759 | 2.256539 | 1.718425 | 2.493367 | 1.449514 | 3.004458 | 0.3339204 | 2.771817 | 1.569992 | 2.194483 | 1.612417 | 0.7388117 | 3.427987 | 2.577669 | 1.76561 | 1.242438 | 2.59061 | 1.850628 | 0.04379584 | 4.3476 | 0.6328346 | 1.392342 | 0.8794773 | 0.563086 | 0.8070706 | 0.52219 | 6.138153 | 10.18735 | 0.3452573 | 2.564071 | 2.211016 | 4.114861 | 2.97674 | 3.234391 | 1.805319 | 9.070078 | 3.776011 | 7.41003 | 9.526051 | 7.91964 | 7.362362 | 4.240644 | 7.678535 | 7.122701 | 2.835285 | 1.873553 | 7.357178 | 6.085214 | 2.060345 | 11.78502 | 2.382872 | 5.867747 | 4.648495 | 4.451388 | 4.443575 | 2.747589 | 2.781999 | 15.3906 | 2.844003 | 6.213141 | 4.239438 | 6.29574 | 4.920658
UTSA-5A | 1.174329 | 0.5433381 | 0.4772186 | 0 | 0.6232964 | 0.1998651 | 0.3570543 | 0.2139945 | 0 | 0.6158593 | 0.421074 | 0.2251715 | 0.5303441 | 0.3523735 | 0.3616123 | 0 | 0.766794 | 0.04953585 | 0.01512189 | 0 | 0 | 0 | 0 | 0.2375149 | 4.165391 | 0 | 0.4187903 | 0.550416 | 0.6628229 | 0.5351104 | 3.543038 | 2.620376 | 0.9765624 | 0.02298385 | 3.276821 | 1.674038 | 1.092079 | 0.826447 | 0.2446228 | 1.363578 | 0.7948265 | 0.71221 | 1.094152 | 0.8757589 | 0.6828228 | 0.2024834 | 1.738696 | 0.3251761 | 0.2187162 | 0.3906288 | 0.199769 | 0.4162765 | 0.1607577 | 0.37021 | 6.387033 | 0.0370525 | 0.5982484 | 0.6190952 | 1.190514 | 0.7712024 | 5.473669 | 3.759987 | 3.141593 | 1.882087 | 6.03476 | 4.590076 | 3.079266 | 1.752064 | 1.388602 | 3.799287 | 3.906022 | 1.274141 | 4.518192 | 2.880589 | 1.942549 | 1.460661 | 7.686816 | 2.647723 | 2.025419 | 1.490268 | 1.012318 | 2.807712 | 1.097805 | 1.216848 | 14.49321 | 1.186246 | 1.105808 | 1.557714 | 2.419177 | 2.222242
UTSA-60a | 0.7026594 | 2.078114 | 0.9635791 | 0.007995555 | 1.394582 | 0.744636 | 0.4880421 | 0.366348 | 0.1411013 | 1.438753 | 0.6507078 | 0.3740323 | 1.024089 | 0.9944409 | 0.5274418 | 0.1362405 | 1.960214 | 0.09074394 | 0.2229273 | 0.0693159 | 0.0231283 | 0.1698032 | 0.018785 | 0.4081795 | 7.142623 | 0.1493049 | 1.103267 | 1.209318 | 1.568607 | 1.531616 | 0.6722064 | 3.065574 | 2.181644 | 0.1990433 | 1.538111 | 2.992325 | 1.997243 | 1.266189 | 0.4424573 | 3.09309 | 1.673502 | 1.603035 | 2.107739 | 2.194015 | 1.692157 | 0.3719969 | 4.427454 | 0.7151845 | 1.072487 | 0.5235385 | 0.3821708 | 0.5673401 | 0.3454299 | 0.7844822 | 10.84266 | 0.2256713 | 1.046297 | 1.260735 | 1.675568 | 1.301797 | 2.325601 | 3.262026 | 4.0559 | 3.538768 | 1.969735 | 5.949031 | 3.723969 | 2.608787 | 2.350088 | 3.460742 | 3.172729 | 2.183667 | 2.415994 | 2.748569 | 2.53379 | 1.734241 | 10.28498 | 4.695951 | 3.263456 | 2.192935 | 1.51568 | 4.428404 | 2.465957 | 2.526855 | 30.94162 | 2.47571 | 1.509207 | 1.825962 | 2.110124 | 2.575524
UTSA-61a | 0.6646417 | 2.706514 | 1.552858 | 0.08227982 | 1.752771 | 0.1968531 | 0.7022058 | 0.4814639 | 0.2009441 | 2.208527 | 1.021241 | 0.4392191 | 1.682553 | 1.263723 | 0.7550803 | 1.220408 | 3.081267 | 0.161514 | 0.03619396 | 0.0997185 | 0.08329511 | 0.2142656 | 0.1053207 | 0.7338398 | 5.217241 | 0.2483627 | 1.463895 | 2.044826 | 2.054513 | 2.11834 | 0.7507681 | 3.518035 | 2.563667 | 0.2920294 | 1.80539 | 1.201375 | 2.458313 | 1.750907 | 0.7003594 | 3.530389 | 2.022424 | 2.476242 | 2.913677 | 2.645238 | 2.796971 | 3.741244 | 5.376643 | 0.8501589 | 0.2970103 | 0.6961017 | 0.4392866 | 0.5693749 | 0.4154347 | 1.535942 | 7.56054 | 0.2862484 | 1.300706 | 1.638087 | 1.966316 | 1.595531 | 2.972955 | 2.964846 | 3.702802 | 4.292646 | 2.12643 | 5.598812 | 2.482373 | 1.73655 | 2.527758 | 2.661156 | 2.803632 | 2.599935 | 3.249488 | 2.332359 | 2.651158 | 7.567594 | 7.93637 | 5.036582 | 2.319485 | 2.412428 | 1.624929 | 4.816053 | 3.736923 | 4.293379 | 22.20094 | 3.60148 | 1.245506 | 0.8044302 | 1.97548 | 1.640877
UTSA-72a | 0.6120709 | 0.3917401 | 0.6977479 | 0 | 0.4296328 | 0.1857436 | 0.4794275 | 0.2930463 | 0 | 0.913156 | 0.5644351 | 0.291342 | 0.8710117 | 0.6131848 | 0.4846871 | 0.003671728 | 1.209355 | 0.03476084 | 0.02731521 | 0 | 0 | 0.0519483 | 0 | 0.3193873 | 5.103425 | 0.04913381 | 0.7839752 | 0.834181 | 1.271651 | 0.909138 | 1.649129 | 1.240511 | 1.930519 | 0.08663592 | 1.495801 | 0.9724204 | 1.495462 | 1.055091 | 0.3477448 | 2.278018 | 1.597482 | 1.093442 | 1.97922 | 1.616241 | 1.073748 | 0.2912656 | 2.990502 | 0.3261674 | 0.2622259 | 0.517207 | 0.267349 | 0.5314125 | 0.2093268 | 0.5343853 | 6.683204 | 0.1115409 | 1.401701 | 1.123029 | 3.020604 | 1.793659 | 2.465764 | 1.649456 | 7.172846 | 2.813145 | 2.581293 | 1.895554 | 5.755949 | 5.279482 | 3.00053 | 5.404694 | 5.098836 | 3.004948 | 5.509843 | 5.25567 | 4.713523 | 1.65253 | 8.072357 | 2.931399 | 4.623845 | 3.41825 | 3.206996 | 3.548794 | 1.67796 | 1.90762 | 12.40696 | 1.787362 | 4.526226 | 2.332729 | 4.37249 | 3.018839
UiO-66 | 0.1453759 | 1.023754 | 0.4100397 | 0 | 0.03513505 | 0.01487282 | 0.0363558 | 0.02301688 | 0 | 0.6970057 | 0.3533088 | 0.2143652 | 0.625438 | 0.4215352 | 0.002838938 | 0 | 1.134137 | 0.1266049 | 0.02785362 | 0.02044752 | 0.02537214 | 0.01784717 | 0.006544481 | 0.2158214 | 0.02386536 | 0.0525995 | 0.3927256 | 0.5551219 | 0.9056698 | 0.6609551 | 0.4385822 | 2.365386 | 1.456169 | 0.08907571 | 0.2560458 | 0.04484781 | 0.472625 | 0.219077 | 0.250324 | 1.986856 | 1.04241 | 0.8117967 | 1.562479 | 1.395208 | 0.02831562 | 0.1544422 | 2.848147 | 0.909044 | 0.07376977 | 0.150642 | 0.229362 | 0.109526 | 0.0423204 | 0.5901429 | 0.1487162 | 0.08464611 | 0.4766178 | 0.6096799 | 1.049251 | 0.6855575 | 1.554862 | 1.908448 | 2.388456 | 2.655119 | 4.343071 | 0.9002158 | 2.810028 | 3.075776 | 1.470706 | 1.578804 | 1.785367 | 1.407783 | 2.165553 | 1.331492 | 0.9025014 | 1.345271 | 6.522485 | 2.946098 | 0.3052123 | 1.216778 | 1.564013 | 0.5546044 | 1.15942 | 1.26021 | 3.896972 | 1.60635 | 0.4214038 | 0.2135248 | 1.065813 | 0.7625759
UiO-66(Zr) | 1.044296 | 0.7910825 | 0.4193266 | 0.244345 | 0.3356491 | 0.4276251 | 0.2932072 | 0.1657603 | 0 | 0.08894052 | 0.3197432 | 0.1788534 | 0.5080051 | 0.3624425 | 0.2772071 | 0 | 0.839823 | 0 | 0.0337597 | 0 | 0.02624 | 0.01568764 | 0 | 10.25182 | 0.3627436 | 2.031345 | 0.5128189 | 0.5553535 | 0.8485008 | 0.6007155 | 0.3370493 | 3.179091 | 1.219511 | 0.06945533 | 2.34765 | 1.399477 | 0.906798 | 0.6670273 | 0.2120792 | 0.7342122 | 0.9330417 | 0.6946378 | 1.147947 | 0.9994845 | 0.7326928 | 0.1354274 | 1.640918 | 0.3783593 | 0.525406 | 0.2903328 | 0.27851 | 0.1503628 | 0.1185916 | 15.48509 | 0 | 3.020781 | 0.7848854 | 0.6614047 | 1.881991 | 0.9758958 | 1.055989 | 2.044426 | 3.923441 | 1.871948 | 6.665247 | 3.491566 | 2.494182 | 1.700863 | 1.846099 | 5.96008 | 2.944049 | 1.904391 | 3.06817 | 2.726469 | 2.853766 | 1.151567 | 2.560935 | 2.973297 | 3.051596 | 2.194627 | 5.958582 | 2.411014 | 1.096239 | 28.26986 | 2.477641 | 4.011644 | 1.633039 | 0.5718188 | 2.202122 | 0.929014
UiO-66(Zr)-(COOH)2 (303K) | 2.091102 | 1.597094 | 1.096413 | 0.1561898 | 2.079026 | 0.09125928 | 0.7498346 | 0.6156293 | 0.3399048 | 1.201553 | 0.9015885 | 0.6013485 | 1.087566 | 0.8484942 | 0.838531 | 0.1943323 | 1.490479 | 0.2696935 | 0.01044223 | 0.1490242 | 0.1095642 | 0.01295329 | 0.1820116 | 5.860337 | 11.2328 | 0.2878068 | 1.324354 | 1.39346 | 1.653437 | 1.393114 | 0.9326521 | 3.450215 | 2.181164 | 0.4597215 | 2.292674 | 0.5761153 | 1.864059 | 1.442417 | 0.8247654 | 2.707653 | 1.645323 | 1.500228 | 2.455666 | 1.732077 | 1.516714 | 0.4886094 | 3.542253 | 1.017844 | 0.095674 | 0.8139331 | 0.6338452 | 0.04002086 | 0.6439071 | 15.67538 | 15.84591 | 0.399448 | 1.881866 | 1.690071 | 2.447713 | 2.126481 | 2.053539 | 7.013605 | 4.691887 | 3.006009 | 2.815101 | 2.664185 | 4.448379 | 3.604985 | 2.867216 | 4.936181 | 4.699823 | 2.822137 | 5.779445 | 3.899569 | 3.300625 | 2.04807 | 17.76618 | 3.915923 | 0.7981045 | 2.880541 | 1.968404 | 0.644925 | 2.359167 | 2.300957 | 30.46978 | 2.427287 | 2.671509 | 4.50901 | 3.244416 | 5.7085
UiO-66(Zr)-(COOH)2 (323K) | 0.4532605 | 0.4738677 | 0.2037892 | 0 | 0.4308594 | 0.1038773 | 0.04113157 | 0 | 0 | 0.2697957 | 0.09038404 | 0 | 0.2385092 | 0.1221294 | 0.05355094 | 0 | 0.4039486 | 0 | 0.02893494 | 0 | 0 | 0 | 0 | 6.77735 | 6.795158 | 0 | 0.2355313 | 0.2668425 | 0.3138791 | 0.2908937 | 0.1560388 | 1.361663 | 0.5072121 | 0 | 0.5138757 | 0.8140986 | 0.772152 | 0.4831375 | 0.0273007 | 0.8946782 | 0.3954021 | 0.3898277 | 0.5941199 | 0.4887027 | 0.3610106 | 0 | 1.285255 | 0.1997522 | 0.1786717 | 0.07655869 | 0 | 0.0734015 | 0 | 18.18974 | 15.55943 | 0 | 0.3170797 | 0.3473736 | 0.5779487 | 0.4132516 | 0.8846372 | 3.362226 | 2.333685 | 1.40135 | 0.765143 | 3.920333 | 2.898127 | 1.578465 | 0.7978719 | 2.844019 | 2.31332 | 0.6883906 | 3.318417 | 1.730964 | 1.172778 | 1.159156 | 11.51268 | 1.748561 | 1.111995 | 0.8737521 | 0.415906 | 2.482537 | 0.7359837 | 0.7862202 | 36.68706 | 0.8104504 | 0.7384619 | 2.078668 | 1.266223 | 2.135863
UiO-66(Zr)-(COOH)2 (348K) | 0.8993353 | 0.5191025 | 0.2760385 | 0 | 0.5326307 | 0.1210553 | 0.1012864 | 0.00198115 | 0 | 0.3215294 | 0.1599438 | 0 | 0.3017538 | 0.1946602 | 0.1291282 | 0 | 0.4509674 | 0 | 0.02688842 | 0 | 0 | 0 | 0 | 0.03486622 | 8.154755 | 0 | 0.2654543 | 0.3430522 | 0.3856624 | 0.3387439 | 0.201651 | 1.594483 | 0.5845469 | 0 | 0.6742055 | 0.9279965 | 0.834053 | 0.5450661 | 0.08877791 | 1.035954 | 0.4543438 | 0.4428987 | 0.71137 | 0.534221 | 0.4224148 | 0 | 1.705837 | 0.2543972 | 0.2246323 | 0.1333841 | 0 | 0.1122629 | 0 | 0.1732862 | 18.05201 | 0 | 0.4505259 | 0.4098874 | 0.7662138 | 0.5676718 | 0.9578299 | 4.460997 | 2.875121 | 1.54718 | 1.038663 | 4.005053 | 4.747868 | 2.627561 | 1.042713 | 3.748231 | 2.949833 | 0.9686695 | 4.103692 | 2.384645 | 1.43276 | 1.235697 | 13.81664 | 2.044669 | 1.089342 | 1.07782 | 0.5210831 | 2.577533 | 0.8447126 | 0.9002814 | 39.23033 | 0.9209985 | 1.257901 | 3.297289 | 1.686433 | 3.149986
UiO-66(Zr)-(COOH)2 (373K) | 0.8193785 | 0.8219485 | 0.4816457 | 0 | 0.8080204 | 0.1666523 | 0.3410124 | 0.2132872 | 0 | 0.5768847 | 0.4127746 | 0.2124065 | 0.4689773 | 0.3293961 | 0.3727291 | 0 | 0.7619753 | 0 | 0.03457795 | 0 | 0 | 0 | 0 | 0.2458833 | 7.101985 | 0 | 0.4272413 | 0.5845494 | 0.5945334 | 0.5447845 | 0.5011359 | 2.210844 | 0.9752095 | 0.0455733 | 0.9915496 | 1.13906 | 1.148456 | 0.8225128 | 0.2811033 | 1.502685 | 0.7376799 | 0.7021496 | 1.128437 | 0.8983821 | 0.6849763 | 0.2000224 | 1.973284 | 0.5441957 | 0.2831149 | 0.3914626 | 0.2080626 | 0.4000218 | 0.1786095 | 0.4194204 | 11.67854 | 0.04520502 | 0.5637678 | 0.5700077 | 1.135943 | 0.755399 | 1.306453 | 3.980981 | 3.915534 | 2.087043 | 1.465834 | 4.39507 | 3.899085 | 2.840715 | 1.498542 | 3.72519 | 3.265877 | 1.330669 | 4.083766 | 2.956259 | 2.14057 | 1.488601 | 10.86884 | 2.601505 | 1.262881 | 1.613166 | 0.9689938 | 3.206866 | 1.187221 | 1.195657 | 31.7612 | 1.271234 | 1.18623 | 1.74845 | 2.238588 | 2.511591
UiO-66(Zr)-(COOH)2 (423K) | 0.6510934 | 0.7591813 | 0.3996239 | 0 | 0.7100351 | 0.219062 | 0.2311005 | 0.01621226 | 0 | 0.4938342 | 0.3054253 | 0.09740525 | 0.3811316 | 0.2399039 | 0.2636656 | 0 | 0.6949335 | 0 | 0.04048333 | 0 | 0 | 0.0112244 | 0 | 0.1326534 | 7.659934 | 0 | 0.3533217 | 0.5156521 | 0.532858 | 0.4880659 | 0.3934296 | 2.036667 | 0.870541 | 0 | 0.8954825 | 1.392467 | 1.061874 | 0.1493501 | 0.1730021 | 1.392675 | 0.6546965 | 0.6417369 | 1.017496 | 0.8038616 | 0.6259538 | 0.09817579 | 1.935042 | 0.4415499 | 0.332665 | 0.2837726 | 0.09849739 | 0.1058458 | 0.0697393 | 15.70991 | 13.30949 | 0 | 0.4819162 | 0.5171846 | 1.034651 | 0.651144 | 1.209502 | 4.457335 | 3.66542 | 1.957835 | 1.324275 | 4.635697 | 4.279032 | 1.916313 | 1.369558 | 4.044272 | 3.364448 | 1.252452 | 4.34985 | 2.952546 | 1.925611 | 1.427776 | 11.71083 | 2.450503 | 1.405781 | 1.461248 | 0.7886476 | 1.517771 | 1.085571 | 1.097852 | 33.97409 | 1.161723 | 1.11124 | 2.194866 | 2.213201 | 2.872106
UiO-66(Zr)-(COOH)2 (473K) | 1.583268 | 1.232978 | 0.7855819 | 0 | 1.539402 | 0.19398 | 0.4992042 | 0.3633597 | 0.08625509 | 0.8781933 | 0.6122002 | 0.3560096 | 0.7696129 | 0.5393289 | 0.5640218 | 0.001831993 | 1.139443 | 0.01856562 | 0.05005122 | 0 | 0 | 0.05323062 | 0 | 0.434858 | 10.61909 | 0.05339184 | 0.8654093 | 0.9884986 | 1.142982 | 0.966396 | 0.6859357 | 2.955927 | 1.637909 | 0.198447 | 1.749478 | 1.322702 | 1.536718 | 1.137756 | 0.5174482 | 2.170789 | 1.1784 | 1.114775 | 1.927383 | 1.325656 | 1.119831 | 0.2865704 | 3.08559 | 0.7552906 | 0.3410173 | 0.5673274 | 0.3812948 | 0.5055109 | 0.3767603 | 0.7227602 | 15.90258 | 0.1567928 | 1.345908 | 1.172928 | 1.900059 | 1.590143 | 1.708287 | 7.253756 | 4.462638 | 2.614386 | 2.323422 | 4.480821 | 4.868206 | 3.296899 | 2.359749 | 5.288336 | 4.849411 | 2.29557 | 6.251772 | 3.734683 | 2.810605 | 1.795861 | 16.33276 | 3.478678 | 1.525637 | 2.366261 | 1.492143 | 3.568491 | 1.845968 | 1.796475 | 35.00869 | 1.912821 | 2.174131 | 4.741785 | 3.032929 | 5.501376
UiO-66-(COOH)2 | 1.213899 | 1.021816 | 0.4308652 | 0 | 0.8428 | 0.31169 | 0.3238503 | 0.2207986 | 0 | 0.6648824 | 0.3713923 | 0.2259246 | 0.6223538 | 0.3715889 | 0.3530789 | 0 | 1.001368 | 0 | 0.06448262 | 0 | 0.03047785 | 0.02729918 | 0 | 5.728098 | 8.082007 | 0.05750534 | 0.4958475 | 0.5519817 | 0.9636472 | 0.665951 | 0.5034131 | 3.111273 | 1.646967 | 0.06428994 | 2.47375 | 1.80903 | 1.336222 | 0.78108 | 0.2665831 | 2.224957 | 1.265906 | 0.846727 | 1.696748 | 1.497152 | 0.8164569 | 0.2260449 | 3.621726 | 0.5375705 | 0.5570256 | 0.3739247 | 0.257609 | 0.171293 | 0.1776409 | 8.520987 | 14.68936 | 0.08112061 | 0.9208147 | 0.8134823 | 1.531181 | 1.169883 | 1.627594 | 4.833719 | 4.563241 | 2.785824 | 3.582789 | 3.547487 | 5.095347 | 3.948014 | 2.178675 | 4.107213 | 3.36977 | 2.245816 | 4.331166 | 3.131102 | 2.512702 | 1.483251 | 12.60609 | 4.4548 | 3.58784 | 2.040172 | 1.3446 | 3.748001 | 1.617237 | 1.64537 | 35.84074 | 1.681475 | 2.208549 | 2.479606 | 2.149158 | 3.195204
UiO-66-(COOH)4 | 0.3487789 | 1.145615 | 0.5078731 | 0 | 0.27266 | 0.21398 | 0.3900237 | 0.2689735 | 0.01002693 | 0.7699761 | 0.4337023 | 0.256169 | 0.7102888 | 0.4551091 | 0.4155257 | 0.005763385 | 1.168554 | 0 | 0.09448556 | 0 | 0.009747 | 0.04222699 | 0 | 2.245911 | 5.979817 | 0.06907815 | 0.5178668 | 0.6755047 | 0.9947287 | 0.7633371 | 0.5444856 | 2.79783 | 1.556739 | 0.08898099 | 0.81987 | 0.54621 | 1.427679 | 0.8639623 | 0.3266428 | 2.131932 | 1.210177 | 0.9518788 | 1.588699 | 1.514908 | 0.9576922 | 0.2581785 | 2.684707 | 0.5765855 | 0.6412193 | 0.4301413 | 0.148463 | 0.085082 | 0.2224711 | 12.35072 | 9.519644 | 0.1019452 | 0.7029653 | 0.7958656 | 1.270035 | 0.910632 | 1.705847 | 3.12398 | 3.192831 | 2.792778 | 1.284066 | 0.7536211 | 2.567566 | 1.753518 | 1.852523 | 2.620951 | 2.488083 | 1.672411 | 3.112716 | 2.027187 | 2.029024 | 1.501809 | 8.90847 | 3.814011 | 2.599976 | 1.761433 | 2.126744 | 0.822216 | 1.594197 | 1.714609 | 29.05647 | 1.69796 | 0.7861374 | 0.9842051 | 1.535215 | 1.687703
UiO-66-(COOH)4-EX | 0.1779321 | 0.3482775 | 0.2066443 | 0 | 0.5953731 | 0.3243551 | 0.1364287 | 0.06027348 | 0 | 0.2465454 | 0.1626609 | 0.01669334 | 0.2286778 | 0.165522 | 0.1312658 | 0 | 0.3313586 | 0 | 0 | 0 | 0.028805 | 0.018091 | 0 | 7.624541 | 4.489617 | 0 | 0.1790966 | 0.2282889 | 0.2335905 | 0.222494 | 0.191014 | 0.9459038 | 0.3113149 | 0 | 2.29035 | 1.50048 | 0.5708184 | 0.3951028 | 0.0787771 | 0.5880128 | 0.2911918 | 0.3010539 | 0.3572782 | 0.337919 | 0.2833676 | 0 | 0.7408426 | 0.2260809 | 0.2435717 | 0.142727 | 0.217266 | 0.129679 | 0 | 9.64189 | 11.72241 | 0 | 0.1927488 | 0.225764 | 0.3398767 | 0.2257829 | 0.6568996 | 1.267314 | 1.240416 | 1.269533 | 5.238089 | 3.149947 | 1.072343 | 0.6962919 | 0.4663324 | 0.8127533 | 0.8602104 | 0.36031 | 1.340269 | 0.4688656 | 0.6325819 | 1.03026 | 7.19015 | 1.345216 | 0.8690842 | 0.5008763 | 1.571173 | 1.008064 | 0.4506548 | 0.5642991 | 32.94055 | 0.5130728 | 0.191225 | 0.4350092 | 0.329119 | 0.5873203
UiO-66-(COOK)2-EX | 0.7898899 | 1.014943 | 0.5741268 | 0 | 0.59821 | 0.36157 | 0.4862223 | 0.3668078 | 0.1275532 | 0.6883007 | 0.527923 | 0.3630762 | 0.5690737 | 0.4129351 | 0.5076176 | 0.114839 | 0.954446 | 0.07482398 | 0.2102334 | 0.004832396 | 0.02546 | 0.019647 | 0 | 6.056687 | 6.526805 | 0.1393381 | 0.5113069 | 0.6959776 | 0.7864568 | 0.6514501 | 0.6373305 | 2.94037 | 1.287783 | 0.1997375 | 1.98735 | 1.34089 | 1.373067 | 0.924702 | 0.4062317 | 1.865537 | 1.033634 | 0.8431835 | 1.337665 | 1.212212 | 0.8298393 | 0.3725693 | 2.238664 | 0.6703416 | 0.6849099 | 0.521804 | 0.188775 | 0.134612 | 0.3288617 | 7.335392 | 10.42166 | 0.2150511 | 0.7394712 | 0.7199845 | 1.52609 | 0.9733354 | 1.586986 | 3.506265 | 3.745408 | 2.515226 | 3.319632 | 2.381348 | 3.053409 | 2.287218 | 1.980075 | 3.065106 | 2.87481 | 1.747685 | 3.541833 | 2.468813 | 2.502276 | 1.599742 | 9.746725 | 3.211406 | 2.947945 | 2.102526 | 2.884334 | 2.160043 | 1.400935 | 1.459548 | 30.33753 | 1.492205 | 1.180375 | 1.319079 | 1.912306 | 2.059885
UiO-66-(COOK)4-EX | 0.409851 | 1.530097 | 0.7198424 | 0 | 0.31573 | 0.14666 | 0.4305584 | 0.3202167 | 0.06946071 | 1.14428 | 0.5045964 | 0.3108281 | 1.064206 | 0.7222099 | 0.4620256 | 0.03229061 | 1.651449 | 0.0182729 | 0.1321923 | 0.0002681948 | 0.015621 | 0.06747927 | 0 | 2.28129 | 5.478765 | 0.1202686 | 0.8565504 | 0.9557 | 1.463183 | 1.21841 | 0.5817469 | 2.982301 | 2.010805 | 0.1595791 | 0.86835 | 0.62328 | 1.678742 | 1.044269 | 0.3860311 | 2.585528 | 1.519018 | 1.329213 | 2.165277 | 1.96483 | 1.404836 | 0.2906604 | 3.683636 | 0.6248427 | 0.8494656 | 0.465437 | 0.120178 | 0.4949376 | 0.2864417 | 3.657836 | 8.125196 | 0.1587035 | 0.9331403 | 1.131981 | 1.512622 | 1.176792 | 2.013093 | 2.920456 | 3.195285 | 3.166875 | 1.341862 | 0.9309382 | 2.271915 | 1.497781 | 2.040202 | 2.472304 | 2.531651 | 1.96883 | 3.029014 | 2.066286 | 2.205334 | 1.564674 | 8.166986 | 4.20232 | 2.78656 | 1.959983 | 0.8758363 | 4.082273 | 2.049427 | 2.241961 | 25.25952 | 2.107245 | 0.9505711 | 0.7712219 | 1.649125 | 1.543878
UiO-66-(COOLi)2-EX | 0.01577192 | 0.4505362 | 0.220312 | 0 | 0.66016 | 0.39455 | 0.1035823 | 0 | 0 | 0.2912477 | 0.1592279 | 0 | 0.1990669 | 0.1332622 | 0.1017566 | 0 | 0.4231646 | 0 | 0 | 0 | 0.030804 | 0.022041 | 0 | 9.729781 | 2.299433 | 0 | 0.1395269 | 0.2671401 | 0.2462436 | 0.2363015 | 0.2058743 | 1.351117 | 0.4185255 | 0 | 2.42594 | 1.67365 | 0.6885159 | 0.4766321 | 0.0138527 | 0.7896126 | 0.3046773 | 0.361307 | 0.4664257 | 0.4183102 | 0.3475004 | 0 | 0.8310919 | 0.2482261 | 0.3089197 | 0.1176794 | 0.243812 | 0.142462 | 0 | 12.76555 | 5.219397 | 0 | 0.1258889 | 0.1889161 | 0.4153472 | 0.1931063 | 0.804997 | 0.772055 | 1.592852 | 1.479858 | 4.838477 | 3.373123 | 0.3797176 | 0.21478 | 0.5717524 | 0.7340677 | 0.9600199 | 0.4639253 | 1.274134 | 0.6315008 | 1.023039 | 1.042974 | 4.377483 | 1.580225 | 1.188056 | 0.7286277 | 2.116175 | 0.9126491 | 0.5831328 | 26.30537 | 19.18958 | 0.6756045 | 0.1113888 | 0 | 0.4901763 | 0.1873651
UiO-66-(COOLi)4-EX | 1.307167 | 1.225335 | 0.7259429 | 0 | 0.89886 | 0.52219 | 0.4575458 | 0.3283014 | 0.05987475 | 0.8454421 | 0.5770383 | 0.3097969 | 0.7412507 | 0.5312771 | 0.5249848 | 0 | 1.128122 | 0 | 0.08735899 | 0 | 0.053029 | 0.03464 | 0 | 10.62645 | 9.392321 | 0.01642366 | 0.9378848 | 0.9766793 | 1.168945 | 1.005702 | 0.6233802 | 2.767703 | 1.550704 | 0.1689484 | 3.49145 | 2.36983 | 1.499175 | 1.061286 | 0.5108651 | 2.050601 | 1.215206 | 1.122518 | 1.750355 | 1.311295 | 1.118182 | 0.2309268 | 2.627647 | 0.688693 | 0.8152752 | 0.5152785 | 0.407942 | 0.239516 | 0.3501634 | 12.95062 | 13.48977 | 0.1221818 | 1.243215 | 1.18371 | 1.820819 | 1.417978 | 1.695556 | 4.688891 | 3.645633 | 2.376431 | 5.778707 | 4.059978 | 3.331081 | 2.672696 | 2.183295 | 3.703107 | 3.482337 | 2.061825 | 4.254488 | 2.951617 | 2.618165 | 1.688204 | 16.15862 | 3.124864 | 2.947176 | 2.245202 | 2.55978 | 1.721866 | 1.714054 | 26.05262 | 25.48314 | 1.810999 | 1.88814 | 2.635539 | 2.442526 | 3.640666
UiO-66-(COONa)2-EX | 1.477971 | 1.368789 | 0.9002116 | 0.1050283 | 0.73875 | 0.50728 | 0.6407373 | 0.5245873 | 0.266732 | 0.9894207 | 0.765121 | 0.5099653 | 0.8684958 | 0.6803792 | 0.7206125 | 0.1311555 | 1.260961 | 0.2014947 | 0.2852718 | 0.08418699 | 0.041974 | 0.033503 | 0.1199863 | 9.720635 | 10.10728 | 0.2213943 | 1.066051 | 1.167991 | 1.275203 | 1.142707 | 0.8197053 | 2.900403 | 1.6837 | 0.374014 | 2.9696 | 2.01246 | 1.661123 | 1.262433 | 0.7010219 | 2.181123 | 1.328883 | 1.255307 | 1.897459 | 1.427893 | 1.268016 | 0.4087786 | 2.876595 | 0.8857613 | 0.9864134 | 0.7062052 | 0.356883 | 0.209205 | 0.5512725 | 10.97498 | 15.01769 | 0.3187525 | 1.36305 | 1.298805 | 1.917624 | 1.544708 | 1.806587 | 4.591766 | 3.8306 | 2.503049 | 5.467435 | 3.419155 | 3.54549 | 2.899268 | 2.323355 | 3.882826 | 3.548666 | 2.225883 | 4.316451 | 3.101209 | 2.740896 | 1.894133 | 16.61163 | 3.321989 | 3.131921 | 2.348426 | 2.291084 | 0.89571 | 1.883906 | 1.872134 | 30.02041 | 1.965653 | 2.053157 | 2.644491 | 2.539709 | 3.574906
UiO-66-(COONa)4-EX | 1.758328 | 1.426339 | 0.8945512 | 0.02814929 | 0.50259 | 0.25693 | 0.6157448 | 0.4834267 | 0.2139827 | 1.017241 | 0.7254416 | 0.4714055 | 0.9241379 | 0.6861817 | 0.6730409 | 0.1060884 | 1.305363 | 0.1436341 | 0.2475269 | 0.02973586 | 0.031227 | 0.01941892 | 0.06307201 | 7.082426 | 9.378179 | 0.1813121 | 1.243933 | 1.212486 | 1.533686 | 1.287115 | 0.7783926 | 3.206174 | 1.957709 | 0.3181065 | 1.92748 | 1.22066 | 1.659112 | 1.228112 | 0.6487626 | 2.469662 | 1.543665 | 1.353062 | 2.181555 | 1.559466 | 1.351272 | 0.3887225 | 3.062381 | 0.8366507 | 0.9830333 | 0.6629778 | 0.236974 | 0.138892 | 0.4854384 | 8.661568 | 12.71189 | 0.2905606 | 1.615675 | 1.536828 | 2.290766 | 1.833474 | 1.91845 | 5.000115 | 4.055825 | 2.7203 | 3.663898 | 2.38671 | 3.666915 | 3.052967 | 2.621683 | 4.101462 | 3.918027 | 2.513723 | 4.67772 | 3.412193 | 3.060673 | 1.822052 | 16.84009 | 3.54893 | 3.38103 | 2.676027 | 2.941689 | 0.6799977 | 2.058414 | 21.37025 | 17.96998 | 2.155118 | 2.337982 | 2.99637 | 2.921682 | 4.014675
UiO-66-(F)4 | 0.8800556 | 1.390401 | 0.6653996 | 0 | 0.3164258 | 0.26975 | 0.486922 | 0.3542508 | 0.06809655 | 0.9567422 | 0.5514786 | 0.339538 | 0.9377121 | 0.5849011 | 0.5122472 | 0.05447509 | 1.374554 | 0.01815843 | 0.1505867 | 0 | 0.036316 | 0.032554 | 0 | 0.392486 | 6.3371 | 0.1118861 | 0.8638793 | 0.8606082 | 1.3592 | 1.029595 | 0.6444642 | 3.550071 | 2.039325 | 0.1542775 | 2.14768 | 1.22302 | 1.645277 | 1.010784 | 0.4296758 | 2.507965 | 1.66502 | 1.187955 | 2.020829 | 1.854933 | 1.176854 | 0.3231347 | 3.199274 | 0.6866193 | 0.7903924 | 0.5226111 | 0.322769 | 0.191347 | 0.3126963 | 17.7857 | 9.096173 | 0.1551164 | 1.337854 | 1.171625 | 1.903762 | 1.576021 | 1.945982 | 3.60667 | 3.862504 | 3.08234 | 5.891013 | 3.310659 | 3.139688 | 2.315907 | 2.611916 | 3.175476 | 3.048574 | 2.473869 | 3.645893 | 2.646992 | 2.736281 | 1.62697 | 9.281013 | 4.582332 | 3.474311 | 2.46038 | 2.061166 | 1.067311 | 1.844495 | 1.938982 | 26.80189 | 1.924492 | 1.416004 | 1.373551 | 2.119879 | 2.148404
UiO-66-(OCH2CH3)2 | 0.8008855 | 0.8241727 | 0.4441028 | 0 | 0.26223 | 0.13348 | 0.2387774 | 0.1179626 | 0 | 0.5166328 | 0.3191582 | 0.1045222 | 0.4131242 | 0.2755791 | 0.2947978 | 0 | 0.7085496 | 0 | 0 | 0 | 0.012934 | 0.002402 | 0 | 4.791187 | 9.377102 | 0 | 0.4432153 | 0.5832104 | 0.5859873 | 0.5244678 | 0.4062012 | 2.06889 | 0.9506763 | 0 | 1.03285 | 0.65935 | 1.170258 | 0.7888394 | 0.2433783 | 1.395063 | 0.6857116 | 0.6920352 | 1.104929 | 0.8534626 | 0.6796026 | 0.02615734 | 2.129983 | 0.4667334 | 0.5299951 | 0.3006272 | 0.113911 | 0.059441 | 0.1233914 | 11.77742 | 18.14718 | 0 | 0.6393831 | 0.6073055 | 1.095176 | 0.7635791 | 1.289595 | 4.560945 | 3.042241 | 1.859558 | 1.554596 | 1.128718 | 2.781485 | 2.078178 | 1.480413 | 3.100505 | 2.840405 | 1.399965 | 3.783227 | 2.271581 | 1.912269 | 1.50601 | 15.81905 | 2.543662 | 2.327797 | 1.501994 | 0.8423333 | 0.2357858 | 1.213753 | 1.245021 | 38.91073 | 1.291376 | 1.234907 | 2.717163 | 1.752223 | 3.517248
UiO-66-(OH)2 | 0.2923056 | 0.2811624 | 0.1550889 | 0 | 0.88489 | 0.51934 | 0.03677938 | 0 | 0 | 0.2048855 | 0.07587942 | 0 | 0.1919869 | 0.1260447 | 0.02835493 | 0 | 0.262717 | 0.08506587 | 0.03117944 | 0 | 0.035022 | 0.005434 | 0 | 4.38131 | 4.730842 | 0 | 0.1390916 | 0.1675578 | 0.1978197 | 0.1816204 | 0.04788908 | 0.7141829 | 0.3115888 | 0 | 2.80013 | 1.95616 | 0.4793903 | 0.2985634 | 0 | 0.4873021 | 0.2775426 | 0.2466221 | 0.3596157 | 0.3052737 | 0.2330519 | 0 | 0.5750993 | 0.5486 | 0.23055 | 0.04016267 | 0.277835 | 0.158146 | 0 | 8.518667 | 12.20039 | 0 | 0.1951508 | 0.2000046 | 0.3610056 | 0.2421192 | 0.5500942 | 1.138784 | 1.144109 | 1.007628 | 4.04975 | 3.075145 | 1.307634 | 0.9506561 | 0.4580111 | 0.8815805 | 0.7545428 | 0.3775829 | 1.188121 | 0.6122559 | 0.6580113 | 0.8883791 | 7.102023 | 2.722432 | 0.7883628 | 0.4918986 | 2.117174 | 1.009595 | 0.3727026 | 45.42264 | 33.42229 | 0.4428903 | 0.3350567 | 0.5643656 | 0.4298454 | 0.6959164
UiO-66-(OH)2-NO2 | 0.6740138 | 0.7057408 | 0.4623773 | 0 | 0.6411409 | 0.5303063 | 0.3745196 | 0.2648951 | 0.05407905 | 0.4894904 | 0.4134932 | 0.2571417 | 0.3953905 | 0.3285164 | 0.3946625 | 0.03311849 | 0.6508723 | 0.1092318 | 0.06112595 | 0 | 0.7207791 | 0.3426971 | 0 | 8.796918 | 6.755289 | 0.09457438 | 0.3781631 | 0.5286945 | 0.4788359 | 0.453775 | 0.5238529 | 1.81323 | 0.7682809 | 0.1198798 | 0.7805395 | 1.333878 | 1.036087 | 0.7776284 | 0.2978694 | 1.265499 | 0.5992522 | 0.6089035 | 0.8907728 | 0.7364317 | 0.597531 | 0.2587744 | 1.746008 | 0.6589666 | 0.3636912 | 0.4209547 | 2.367597 | 1.565694 | 0.226437 | 10.63778 | 14.33257 | 0.1130418 | 0.4954393 | 0.4923175 | 0.8879402 | 0.6084821 | 1.135322 | 3.484591 | 3.045065 | 1.82191 | 1.135853 | 6.003387 | 3.144228 | 2.034338 | 1.205216 | 3.153461 | 2.658487 | 1.091794 | 3.568208 | 2.238061 | 1.665907 | 1.482389 | 11.19779 | 2.685635 | 1.755223 | 1.257311 | 6.972913 | 5.407981 | 1.002225 | 12.55274 | 35.48827 | 1.068732 | 0.9228746 | 1.679685 | 1.685387 | 2.129925
UiO-66-Br | 2.96866 | 5.085306 | 3.591623 | 0.389377 | 0.2033077 | 0.389338 | 0.09118459 | 0.03262671 | 0.6779038 | 4.516183 | 2.372555 | 1.085134 | 3.982155 | 3.434526 | 1.790622 | 0.3574661 | 5.638621 | 0.155894 | 0.08849464 | 0.02173662 | 0.0361256 | 0.0234281 | 0.00346224 | 3.267738 | 5.875107 | 1.015828 | 3.902427 | 4.203345 | 4.87155 | 4.583862 | 1.416301 | 6.703827 | 5.313088 | 1.013128 | 0.4996946 | 1.88108 | 0.635852 | 0.259728 | 1.790072 | 6.322125 | 4.499538 | 4.85029 | 6.034592 | 5.048938 | 5.199082 | 0.6153461 | 8.617724 | 1.02692 | 0.657547 | 0.214257 | 0.279522 | 0.181516 | 0.0272341 | 4.657119 | 7.726365 | 0.7629799 | 3.881263 | 4.060988 | 4.751161 | 4.357613 | 4.934143 | 4.536556 | 6.759516 | 6.519947 | 4.141077 | 3.724749 | 2.449386 | 1.929823 | 5.503958 | 4.891909 | 4.867931 | 5.928977 | 5.265043 | 4.63973 | 5.296846 | 2.604813 | 8.612055 | 5.470104 | 2.072908 | 1.773282 | 1.523346 | 1.375288 | 0.06176991 | 7.142681 | 13.16683 | 6.18744 | 4.000291 | 2.188746 | 4.060223 | 3.029008
UiO-66-EA | 1.696075 | 1.007577 | 0.5388003 | 0 | 1.677316 | 0.7216092 | 0.5736977 | 0.1539162 | 0 | 0.7543324 | 0.4176628 | 0.1583174 | 0.7610088 | 0.5006467 | 0.33281 | 0 | 0.9886063 | 0 | 0 | 0 | 0 | 0 | 0 | 0.1743865 | 3.838829 | 0 | 0.5919444 | 0.5946699 | 1.093829 | 0.6930835 | 0.4438028 | 4.285421 | 1.781845 | 0 | 2.618259 | 1.478892 | 1.25705 | 0.8225619 | 0.2033179 | 2.055656 | 1.509551 | 0.8423694 | 1.670948 | 1.543222 | 0.8250198 | 0.1144553 | 2.60778 | 0.5039113 | 0.6644925 | 0.3725312 | 0.128517 | 0.342919 | 0.07034592 | 0.3489887 | 5.534359 | 0.004847415 | 1.216036 | 0.859893 | 2.942563 | 1.659581 | 1.531509 | 2.915665 | 4.873875 | 2.608433 | 3.152663 | 1.748998 | 1.504082 | 2.876207 | 3.080471 | 3.2986 | 3.341576 | 3.142663 | 3.731085 | 3.200394 | 3.686156 | 1.416643 | 6.342814 | 4.248824 | 4.664364 | 3.246359 | 2.492677 | 3.36516 | 1.358966 | 1.680103 | 12.74274 | 1.47874 | 2.520338 | 1.043798 | 2.644133 | 1.663852
UiO-66-NH2 | 0.4200556 | 1.871381 | 0.9492168 | 0.03690835 | 0.06297749 | 0.4370041 | 0.1233 | 0.03125998 | 0.1703395 | 1.534031 | 0.6503211 | 0.3763255 | 1.243398 | 0.8543249 | 0.5236575 | 0.09882795 | 2.210176 | 0.150809 | 0.09684569 | 0.02759308 | 0.029342 | 0.015655 | 0.00134927 | 9.531513 | 4.138056 | 0.1522298 | 1.066874 | 1.245659 | 1.651956 | 1.547343 | 0.6419158 | 3.024558 | 2.146545 | 0.241034 | 0.5350957 | 1.80959 | 0.764458 | 0.283826 | 0.4330657 | 2.906166 | 1.658885 | 1.641867 | 2.407775 | 2.131895 | 1.816834 | 0.3187154 | 4.375798 | 1.0798 | 0.639432 | 0.187004 | 0.25458 | 0.157194 | 0.023799 | 11.49662 | 6.38343 | 0.2541579 | 0.983428 | 1.255804 | 1.611971 | 1.253955 | 2.320823 | 2.1712 | 3.030922 | 3.485399 | 4.822467 | 3.567609 | 2.724427 | 2.270479 | 2.046012 | 1.992485 | 2.262078 | 2.15137 | 2.590077 | 1.807657 | 2.24281 | 1.619035 | 6.683182 | 2.454247 | 2.790281 | 1.600731 | 2.510162 | 0.8480063 | 0.3310099 | 13.03773 | 19.769 | 2.558989 | 0.8834921 | 0.4306476 | 1.534536 | 1.03674
UiO-66-NH4 | 1.678395 | 1.318397 | 0.7395452 | 0 | 0.1524946 | 0.5772639 | 0.3561001 | 0.2277256 | 0 | 0.8038683 | 0.4937215 | 0.2003321 | 0.7289827 | 0.5207259 | 0.438014 | 0 | 1.177514 | 0.0788366 | 0 | 0 | 0 | 0 | 0 | 0.3629336 | 10.88282 | 0 | 1.163017 | 1.119832 | 1.462596 | 1.209504 | 0.5174894 | 3.148326 | 1.850608 | 0.1173192 | 0.96755 | 2.128069 | 1.443266 | 0.9580547 | 0.5615824 | 2.232516 | 1.486168 | 1.272676 | 2.032022 | 1.462042 | 1.271146 | 0.1251464 | 2.786476 | 0.6324347 | 0.7302449 | 0.4045476 | 0.2408586 | 0.3462374 | 0.3041984 | 0.7427638 | 13.22783 | 0.0300009 | 1.562589 | 1.46763 | 2.175074 | 1.756907 | 1.693941 | 4.519217 | 4.062734 | 2.496312 | 6.665844 | 4.891726 | 3.629095 | 2.967973 | 2.435623 | 4.075726 | 3.836078 | 2.37391 | 4.478048 | 3.437047 | 3.078764 | 1.565838 | 13.80111 | 6.549558 | 3.329778 | 2.558264 | 1.799916 | 3.168528 | 1.913847 | 1.928354 | 15.55471 | 2.017625 | 2.285595 | 2.917914 | 2.968189 | 3.689478
UiO-66-NO2 | 3.283599 | 1.538937 | 0.6867706 | 0 | 0.05449214 | 0.379684 | 0.106836 | 0.0432339 | 0 | 1.104192 | 0.4147539 | 0.1238925 | 1.255663 | 0.7409064 | 0.3167552 | 0 | 1.45845 | 0.1194 | 0.0661309 | 0.03014201 | 0.04230177 | 0.0148444 | 0.00212062 | 5.988515 | 6.651193 | 0 | 1.105208 | 0.8292788 | 1.869954 | 1.17471 | 0.4733316 | 6.234643 | 2.942936 | 0 | 0.4786864 | 2.09739 | 0.692139 | 0.321759 | 0.1799579 | 3.003588 | 2.517733 | 1.351765 | 2.732155 | 2.355193 | 1.287692 | 0.1081607 | 4.11723 | 0.7739529 | 0.459701 | 0.177854 | 0.318094 | 0.182374 | 0.0698905 | 7.598977 | 8.610036 | 0 | 2.381739 | 1.637249 | 4.729267 | 3.040056 | 2.062976 | 4.882901 | 7.158536 | 3.328694 | 4.65529 | 12.358 | 3.136661 | 2.478938 | 4.949293 | 5.430975 | 5.086408 | 5.170461 | 5.673344 | 5.107008 | 5.655822 | 1.592611 | 9.599502 | 2.681854 | 2.147869 | 1.07554 | 1.762226 | 2.054491 | 1.831636 | 2.265745 | 15.58927 | 2.191072 | 4.472545 | 2.524048 | 4.297596 | 3.240064
UiO-66-NO2-(OH)2 | 3.641858 | 1.122565 | 0.5893873 | 0 | 1.692839 | 0.616322 | 0.3352055 | 0.1459431 | 0 | 0.7790365 | 0.4425383 | 0.1505493 | 0.6856266 | 0.4555616 | 0.3394133 | 0 | 1.052101 | 0.1571633 | 0.10398 | 0 | 1.0854 | 0.5707652 | 0 | 8.651842 | 6.133226 | 0 | 0.6466752 | 0.7128357 | 1.093718 | 0.7842147 | 0.5071814 | 3.921154 | 1.739592 | 0 | 2.357944 | 1.963736 | 1.391165 | 0.9700443 | 0.2067634 | 2.122228 | 1.386857 | 0.9655985 | 1.838987 | 1.411236 | 0.9325283 | 0.1636913 | 2.864419 | 1.024573 | 0.5900465 | 0.3999647 | 3.777665 | 2.434877 | 0.06775104 | 9.160674 | 7.876729 | 0 | 1.224272 | 1.027563 | 2.720191 | 1.608594 | 1.642689 | 5.415812 | 7.544862 | 2.638499 | 3.231 | 7.608696 | 6.612072 | 5.763545 | 2.774925 | 6.23947 | 5.859125 | 2.727173 | 6.289804 | 6.033363 | 4.509391 | 1.594229 | 9.263928 | 4.398456 | 3.122521 | 3.189724 | 9.118062 | 7.249596 | 1.593341 | 9.106094 | 13.41192 | 1.698651 | 4.751303 | 2.949593 | 5.119452 | 3.634668
UiO-66-S1 | 6.559691 | 6.546982 | 4.725034 | 0.9284401 | 7.617213 | 0.1640464 | 2.369381 | 1.962748 | 1.220629 | 5.87934 | 3.118784 | 1.686702 | 5.928123 | 5.094852 | 0.000818135 | 0.4257297 | 6.943873 | 0.9241588 | 0.05056144 | 1.037787 | 0.9519446 | 0.01577028 | 0.9026654 | 2.703438 | 3.774708 | 1.736407 | 6.207495 | 5.403524 | 7.63908 | 6.384313 | 2.038709 | 10.58475 | 8.130185 | 1.665636 | 7.805756 | 1.347526 | 5.343774 | 4.014013 | 2.67 | 8.723619 | 6.944355 | 6.444216 | 8.799305 | 7.247094 | 0.00816259 | 0.827971 | 10.53532 | 2.290504 | 0.4609368 | 2.292346 | 1.637427 | 0.1512741 | 1.824607 | 13.84099 | 4.229184 | 1.291187 | 6.991869 | 6.706885 | 8.393236 | 7.531785 | 6.199533 | 7.670796 | 10.95812 | 8.429148 | 8.43378 | 7.05402 | 9.016693 | 8.237122 | 8.849254 | 8.88573 | 8.671364 | 9.323538 | 9.067349 | 8.748573 | 0.2629156 | 3.064888 | 8.390062 | 11.7608 | 4.28017 | 8.77596 | 6.868173 | 2.084485 | 7.915759 | 8.899563 | 5.770462 | 7.841476 | 7.833568 | 4.744308 | 7.536247 | 5.473605
UiO-66-S3p | 2.922037 | 1.570803 | 0.7336827 | 0 | 2.504593 | 0.2453988 | 0.4373173 | 0.2746067 | 0 | 1.034342 | 0.5167931 | 0.2647815 | 1.049456 | 0.6164208 | 0.4653867 | 0 | 1.495743 | 0 | 0.05000756 | 0 | 0 | 0.01541761 | 0 | 0.3042955 | 9.826209 | 0.008621102 | 1.119044 | 0.9598946 | 1.759483 | 1.24611 | 0.6198818 | 5.153894 | 2.751835 | 0.07640666 | 3.120555 | 1.748832 | 1.817852 | 1.092364 | 0.3531336 | 3.12929 | 2.278041 | 1.407196 | 2.664005 | 2.276529 | 1.347759 | 0.2514451 | 4.385665 | 0.6754437 | 0.4633771 | 0.50208 | 0.2648346 | 0.4818278 | 0.2177054 | 30.94668 | 14.16406 | 0.09018177 | 2.474596 | 1.698668 | 3.259039 | 2.87058 | 2.234173 | 6.469962 | 6.905929 | 3.521437 | 3.941545 | 10.63468 | 6.966841 | 5.740531 | 4.171199 | 5.960717 | 5.087508 | 4.266132 | 6.009183 | 4.9135 | 4.321453 | 1.713342 | 13.70279 | 6.032312 | 5.28073 | 3.976546 | 2.914642 | 4.229537 | 2.303395 | 2.250644 | 33.39922 | 2.387816 | 4.083452 | 4.073609 | 3.760392 | 4.674487
UiO-66/GO-5 | 5.576978 | 2.320624 | 1.024272 | 0 | 0.6032 | 0.3535615 | 0.3129587 | 0.1409069 | 0 | 1.143502 | 0.5517348 | 0.09968719 | 1.071797 | 0.6685624 | 0.4794696 | 0 | 1.9732 | 0 | 0 | 0 | 0 | 0 | 0 | 14.3753 | 26.417 | 0 | 3.084906 | 2.131284 | 3.744732 | 2.730523 | 0.5146424 | 6.954376 | 4.591619 | 0.02072158 | 3.409 | 0.8933 | 2.181614 | 1.28195 | 0.6616216 | 5.080995 | 3.261006 | 2.382152 | 5.213065 | 2.953553 | 2.489777 | 0 | 6.685846 | 0.6467392 | 0.9638237 | 0.4290553 | 0.1808861 | 0.1713005 | 0.2404198 | 20.41829 | 31.73179 | 0 | 4.533451 | 3.843121 | 5.486353 | 4.935907 | 2.743927 | 18.33857 | 9.857023 | 4.422288 | 6.874438 | 1.100437 | 11.51599 | 8.429454 | 6.065862 | 11.89642 | 11.82129 | 6.108493 | 13.62498 | 9.380933 | 7.028671 | 1.937857 | 34.20485 | 7.52843 | 7.732455 | 6.175875 | 4.414384 | 4.570007 | 4.269608 | 3.986709 | 39.42351 | 4.284583 | 6.728262 | 15.13046 | 7.847717 | 16.99243
UiO-67 | 1.379743 | 1.057724 | 0.5704259 | 0 | 0.5831 | 0.002368639 | 0.233086 | 0.1090816 | 0 | 0.643386 | 0.3843166 | 0.083701 | 0.5415499 | 0.3285642 | 0.3568954 | 25.53615 | 0.9434927 | 0 | 0.001966932 | 0 | 0 | 0 | 0 | 0.1107857 | 14.56978 | 0 | 0.7475281 | 0.8415378 | 1.038716 | 0.8394961 | 0.4246636 | 2.783767 | 1.460413 | 0 | 2.96401 | 0.02297341 | 1.343711 | 0.8934097 | 0.3567028 | 1.93015 | 1.068094 | 0.9542897 | 1.705903 | 1.146528 | 0.9736623 | 0 | 2.898849 | 0.4964351 | 0.01821631 | 0.3165653 | 0.1557093 | 0.1470553 | 0.1799415 | 0.5175714 | 22.71008 | 0 | 1.181537 | 1.051157 | 1.695086 | 1.376373 | 1.561308 | 4.419552 | 4.009639 | 2.306556 | 17.21318 | 0.6354 | 3.688329 | 2.994914 | 2.175566 | 4.02426 | 3.549918 | 2.125189 | 4.313266 | 3.198698 | 2.640929 | 1.484562 | 14.1832 | 3.315742 | 0.2378858 | 2.132412 | 1.221923 | 3.177013 | 1.670242 | 1.255025 | 41.585 | 1.780903 | 2.041096 | 2.741033 | 2.517113 | 3.475192
UiO-67/MCM-41 | 5.330642 | 6.508947 | 4.895592 | 1.31681 | 6.443913 | 0.1964826 | 2.648777 | 2.315751 | 1.62234 | 5.641378 | 3.632289 | 1.996484 | 5.206568 | 4.496729 | 0.001888258 | 0.5940492 | 6.933726 | 1.318469 | 1.249696 | 1.368166 | 1.326473 | 0.6158413 | 1.310315 | 3.375922 | 2.532327 | 1.953433 | 5.464615 | 5.731004 | 6.615415 | 5.914877 | 2.352371 | 9.07685 | 7.009185 | 2.089446 | 6.613384 | 0.8393657 | 5.357276 | 4.526479 | 3.315664 | 7.828977 | 5.91976 | 6.170313 | 7.609903 | 6.249826 | 0.01879458 | 1.031548 | 9.655201 | 2.594634 | 4.772437 | 2.575614 | 2.01642 | 1.492902 | 2.260132 | 5.139288 | 2.066259 | 1.607952 | 5.860018 | 5.749349 | 7.125773 | 6.323634 | 6.433557 | 6.374699 | 9.385933 | 8.503201 | 7.080762 | 10.5 | 7.556816 | 6.740891 | 7.504111 | 7.486444 | 7.357684 | 7.951231 | 7.709247 | 7.360189 | 0.555 | 3.262686 | 7.016584 | 10.16565 | 9.23854 | 7.456442 | 5.79565 | 6.757764 | 7.865061 | 9.391414 | 3.576938 | 7.906041 | 6.537727 | 3.606341 | 6.373173 | 4.282691
WUT-1a | 4.719151 | 1.055827 | 0.4698026 | 0 | 0.153878 | 0.05604252 | 0.1989113 | 0.03830185 | 0 | 0.5824146 | 0.2921761 | 0.0361732 | 0.5339209 | 0.2710966 | 0.2377775 | 1.861694 | 0.9312272 | 0.03683343 | 0.03160384 | 0 | 0 | 0 | 0 | 13.00763 | 11.60066 | 0 | 0.697362 | 0.617741 | 1.374396 | 0.7643026 | 0.346533 | 6.00127 | 2.367743 | 0 | 1.043242 | 0.4616815 | 1.338367 | 0.8165649 | 0.1246699 | 2.685893 | 1.715464 | 0.9169883 | 2.536175 | 1.708659 | 0.8840676 | 4.637705 | 4.765596 | 0.3516049 | 0.2232919 | 0.2672443 | 0.0212406 | 0.2296854 | 0 | 13.42237 | 17.06941 | 0 | 2.782845 | 1.356428 | 4.156491 | 3.374753 | 1.723786 | 8.34068 | 8.701617 | 3.090598 | 9.874157 | 8.800188 | 9.524429 | 8.138578 | 4.977785 | 7.924035 | 6.447583 | 5.397216 | 7.58818 | 6.640588 | 5.326634 | 10.62547 | 16.48328 | 4.852607 | 3.958331 | 4.637309 | 3.263283 | 3.755171 | 1.853602 | 13.40065 | 37.15276 | 1.942211 | 6.295581 | 5.813652 | 4.882235 | 6.401955
WV1050 | 4.79143 | 1.59227 | 0.7969784 | 0 | 2.682816 | 0.2576805 | 0.08138807 | 0.1869143 | 0 | 1.049479 | 0.5424955 | 0.1820111 | 0.958032 | 0.5819482 | 0.4254532 | 0 | 1.42006 | 0 | 0.06912852 | 0 | 0 | 0.02509031 | 0.01353485 | 19.26647 | 9.061523 | 0 | 1.241143 | 1.095807 | 1.890392 | 1.31423 | 0.5790887 | 5.120905 | 2.662755 | 0 | 3.347374 | 1.85231 | 0.6531303 | 1.212708 | 0.3517885 | 3.098577 | 2.087399 | 1.460706 | 2.921001 | 2.068427 | 1.433696 | 0.2010433 | 4.158366 | 0.6686662 | 0.563356 | 0.467155 | 0.1629988 | 0.1600154 | 0.112784 | 32.0504 | 11.13085 | 0 | 2.231931 | 1.823951 | 3.711867 | 2.691309 | 2.183255 | 9.087305 | 9.692923 | 3.367113 | 4.368415 | 13.61775 | 8.632564 | 7.935959 | 3.905071 | 10.04255 | 9.208057 | 3.942592 | 9.886317 | 9.376649 | 5.571366 | 1.864291 | 13.51385 | 5.215893 | 5.564582 | 4.278304 | 3.61366 | 3.602497 | 1.569264 | 39.45771 | 14.65168 | 2.534915 | 6.21656 | 6.154577 | 8.13587 | 6.871566
Walbrzych Mine Coal | 6.118685 | 1.897685 | 0.8445807 | 0 | 4.128155 | 0.04768235 | 0.2646846 | 0.09311423 | 0 | 0.9682825 | 0.4642837 | 0.06456052 | 0.8573502 | 0.5104704 | 0.4039224 | 0 | 1.576697 | 0 | 0.01484514 | 0 | 0 | 0 | 0 | 0.2028401 | 22.35857 | 0 | 2.445643 | 1.564575 | 3.107953 | 2.130002 | 0.4526892 | 6.66757 | 3.88707 | 0 | 4.695648 | 0.2956821 | 2.068902 | 1.17737 | 0.4279649 | 4.384604 | 2.658787 | 1.87075 | 4.530192 | 2.488557 | 1.920123 | 0 | 6.217138 | 0.5701656 | 0.05680062 | 0.3687916 | 0.1333538 | 0.1981757 | 0.1245042 | 0.7320402 | 27.75788 | 0 | 3.887 | 3.192667 | 5.10333 | 4.330943 | 2.583689 | 19.2275 | 11.71764 | 3.964743 | 5.987286 | 0.671102 | 15.28904 | 10.50761 | 5.689658 | 15.30986 | 14.41499 | 5.773185 | 16.33386 | 11.98191 | 6.895703 | 1.912616 | 29.46856 | 7.214036 | 0.4984173 | 5.789712 | 4.122748 | 4.357643 | 3.647321 | 3.366649 | 39.70975 | 3.681213 | 7.674859 | 16.70268 | 9.98661 | 17.30777
Wet Fruitland Coal | 0.07320975 | 0.4082919 | 0.1698836 | 0 | 0.2770804 | 0.2280125 | 0.05625886 | 0 | 0 | 0.2604604 | 0.1077831 | 0 | 0.1929641 | 0.1380407 | 0.06262887 | 0 | 0.3847039 | 0 | 0 | 0.00370112 | 0 | 0 | 0.01034604 | 0 | 2.979272 | 0 | 0.1182757 | 0.2195153 | 0.2301877 | 0.1972625 | 0.1753858 | 1.092511 | 0.3963774 | 0 | 0.3043114 | 0.7911545 | 0.6301658 | 0.4486316 | 0 | 0.678512 | 0.3153585 | 0.3237765 | 0.4149929 | 0.4014571 | 0.3140031 | 0 | 0.743337 | 0.2119947 | 0.2805677 | 0.03558356 | 0 | 0.1018337 | 0.016175 | 0.08547012 | 6.847796 | 0 | 0.1717811 | 0.208263 | 0.3508515 | 0.213435 | 0.7313601 | 0.9766846 | 1.512295 | 1.315346 | 0.4075537 | 1.762999 | 0.4513615 | 0.2488764 | 0.4957014 | 0.807429 | 0.9604982 | 0.398261 | 1.356568 | 0.5936536 | 0.9124497 | 1.028416 | 5.271628 | 1.358817 | 0.9789086 | 0.5009597 | 0.2680135 | 2.377663 | 0.1715738 | 0.667942 | 24.13155 | 0.5994516 | 0.09645353 | 0.01045521 | 0.4366072 | 0.2008932
Wet Lower Basin Fruitland Coal | 0.1294088 | 0.2975908 | 0.06663896 | 0 | 0.2451344 | 0.1001001 | 0 | 0 | 0 | 0.1686366 | 0 | 0 | 0.1366059 | 0.04846829 | 0 | 0 | 0.2677421 | 0 | 0 | 0.0363288 | 0 | 0 | 0.0004475291 | 0 | 3.829118 | 0 | 0.05474386 | 0.09907657 | 0.1445361 | 0.09898512 | 0.04440518 | 0.9568682 | 0.3138774 | 0 | 0.2767132 | 0.6764565 | 0.5445906 | 0.3287227 | 0 | 0.5843772 | 0.2476322 | 0.2230758 | 0.3383095 | 0.3052597 | 0.1942829 | 0 | 0.6582621 | 0.07873425 | 0.1638933 | 0.04749191 | 0 | 0 | 0.004231542 | 0 | 8.648733 | 0 | 0.158979 | 0.1436992 | 0.3028312 | 0.2106964 | 0.6284224 | 1.324434 | 1.63625 | 1.136884 | 0.3574967 | 2.575296 | 0.7728083 | 0.4856162 | 0.4238268 | 0.9941182 | 1.067145 | 0.3388002 | 1.526095 | 0.6520465 | 0.8113241 | 0.9501501 | 6.403006 | 1.250536 | 0.9430044 | 0.1892432 | 0.2279204 | 2.213899 | 0.06265254 | 0.5704123 | 28.17939 | 0.5149317 | 0.1826082 | 0.144913 | 0.4497664 | 0.3415918
Wet Tiffany Coal | 0.08846915 | 0.2185691 | 0 | 0 | 0.2172657 | 0.01568665 | 0 | 0 | 0 | 0.09494492 | 0 | 0 | 0.08299255 | 0.004765343 | 0 | 0 | 0.1804297 | 0 | 0 | 0.01125505 | 0 | 0 | 0.0004780183 | 0 | 3.055359 | 0 | 0 | 0.01353692 | 0.08364384 | 0.03256334 | 0 | 0.7053293 | 0.2428834 | 0 | 0.228914 | 0.5516848 | 0.4564948 | 0.2383703 | 0 | 0.4551596 | 0.2035378 | 0.137398 | 0.2348706 | 0.2392343 | 0.1070335 | 0 | 0.4267735 | 0 | 0.08559567 | 0.0233693 | 0 | 0 | 0.004641033 | 0 | 7.546128 | 0 | 0.1011143 | 0.08596876 | 0.2396307 | 0.1540197 | 0.5409564 | 0.7752563 | 1.166603 | 0.9554619 | 0.2687706 | 1.721486 | 0.3430308 | 0.2090263 | 0.3216096 | 0.5682032 | 0.7213716 | 0.2651903 | 1.080291 | 0.371627 | 0.5624477 | 0.8493431 | 5.261606 | 0.9234965 | 0.637084 | 0.2350461 | 0.1780544 | 2.017168 | 0.07728031 | 0.4695126 | 25.94411 | 0.406034 | 0.119919 | 0.04556774 | 0.2592369 | 0.1356006
XUBGUY | 0.09410783 | 0.2801349 | 0.02934226 | 0 | 0.4432037 | 0.1692687 | 0 | 0 | 0 | 0.1325428 | 0 | 0 | 0.1001692 | 0.02079396 | 0 | 0 | 0.2437037 | 0.08985427 | 0.03167653 | 0 | 0 | 0 | 0 | 14.15272 | 3.333468 | 0 | 0.01139596 | 0.0640675 | 0.1025498 | 0.05816856 | 0.01676398 | 0.879314 | 0.3023302 | 0 | 3.140661 | 1.692642 | 0.5164905 | 0.3033943 | 0 | 0.5293804 | 0.2371517 | 0.1938536 | 0.3064479 | 0.2947101 | 0.164143 | 0 | 0.5595074 | 0.8975612 | 0.5401964 | 0 | 0 | 0 | 0 | 17.19634 | 7.754721 | 0 | 0.1115664 | 0.1051706 | 0.2835461 | 0.1750359 | 0.6009383 | 1.072295 | 1.523088 | 1.086343 | 17.32265 | 15.27827 | 0.5616136 | 0.3050024 | 0.3795692 | 0.8394882 | 0.951609 | 0.3130648 | 1.375801 | 0.5774305 | 0.7362821 | 0.9148126 | 5.798209 | 13.92313 | 10.16631 | 0.4748925 | 0.2053925 | 2.152992 | 0.4052359 | 20.45775 | 26.10501 | 0.4788049 | 0.1257032 | 0.05723912 | 0.3938455 | 0.2098369
Xtrusorb | 11.05596 | 3.581033 | 2.098506 | 0 | 8.274511 | 1.177154 | 0.6054119 | 0.3037094 | 0 | 2.827518 | 1.108363 | 0.2445984 | 3.350742 | 2.475649 | 0.7357831 | 0 | 3.49172 | 0 | 0.148605 | 0 | 0 | 0.04204656 | 0 | 13.6045 | 14.67837 | 0.009481188 | 4.702863 | 2.760062 | 6.156717 | 3.933763 | 0.6932303 | 13.10573 | 7.707645 | 0.07803331 | 10.31102 | 5.625134 | 3.484946 | 2.099486 | 0.8495676 | 7.300798 | 6.080732 | 3.451079 | 7.80382 | 5.535212 | 3.576466 | 0.1453867 | 9.682333 | 0.8356088 | 1.0556 | 0.6521472 | 0.2482276 | 0.3475 | 0.2744281 | 18.901 | 17.6495 | 0 | 7.66553 | 5.665599 | 11.0399 | 8.560029 | 4.179105 | 13.68668 | 16.04571 | 6.224995 | 12.00105 | 17.19123 | 15.20666 | 14.1903 | 11.01373 | 14.37669 | 13.06093 | 11.21066 | 14.07911 | 13.62659 | 13.09956 | 2.331087 | 19.29528 | 12.58026 | 5.924704 | 11.83633 | 9.988046 | 3.281945 | 5.461498 | 5.423627 | 19.90098 | 5.374156 | 12.70177 | 10.13373 | 11.79353 | 11.1657
Y-PCP | 8.347927 | 2.149644 | 1.085306 | 0 | 0.2859458 | 0.798834 | 0.4610431 | 0.2354224 | 0.214228 | 1.362693 | 0.6396312 | 0.2203748 | 1.376333 | 0.8032256 | 0.5429817 | 0 | 1.897377 | 0 | 0.006844882 | 0 | 0 | 0 | 0 | 0.3088407 | 14.91497 | 0 | 1.976777 | 1.475873 | 2.802245 | 1.896852 | 0.6670656 | 7.499034 | 3.780363 | 0.01159223 | 1.198746 | 3.780023 | 2.450428 | 1.47524 | 0.8043648 | 4.270437 | 2.980339 | 0.8516059 | 4.190753 | 3.032572 | 1.898166 | 0.2125339 | 6.096366 | 0.7760316 | 1.180454 | 0.5613206 | 0.2383906 | 0.4606847 | 0.1987559 | 0.7682158 | 18.95735 | 0.01951897 | 3.727842 | 2.791519 | 5.797986 | 4.244932 | 2.940286 | 12.36175 | 12.55837 | 4.458493 | 3.235764 | 15.98326 | 13.20221 | 11.81282 | 1.484878 | 12.33157 | 10.44903 | 2.091433 | 11.89217 | 10.90223 | 8.150051 | 2.051645 | 19.5334 | 7.63886 | 8.647196 | 6.434045 | 5.795006 | 4.847309 | 3.341093 | 3.208551 | 31.65543 | 3.396894 | 9.328425 | 9.577267 | 8.910894 | 10.07222
Y-ftw-MOF-2 | 0.1065527 | 0.6101299 | 0.3342896 | 8.814125 | 0.4363324 | 0.1676767 | 0.2545878 | 0.1491542 | 0 | 0.3914759 | 0.3008879 | 0.1490429 | 0.3058267 | 0.2197863 | 0.2682968 | 0 | 0.5753939 | 0 | 0.06177439 | 0 | 0 | 0 | 0 | 0.1712135 | 4.242842 | 2.871201 | 0.2452492 | 0.3940554 | 0.3812853 | 0.3568885 | 0.3850869 | 1.786174 | 0.6769547 | 11.1869 | 0.6113001 | 1.04854 | 0.8767112 | 0.6204131 | 0.1838127 | 3.435259 | 0.5141526 | 0.4876643 | 0.7180154 | 0.6747889 | 0.4860916 | 0.1291934 | 1.337149 | 0.4136802 | 0.5190942 | 0.2859942 | 0.1406347 | 0.31764 | 0.1033343 | 0.2919729 | 8.039018 | 10.29394 | 0.2583705 | 0.3269465 | 0.7026042 | 0.3561721 | 1.031398 | 1.799149 | 2.099271 | 12.05794 | 0.8319405 | 14.72745 | 1.149389 | 0.6691803 | 0.9955992 | 21.36651 | 1.545393 | 0.8374292 | 2.010568 | 1.100614 | 1.346766 | 1.256616 | 6.92622 | 2.185351 | 9.561927 | 1.079691 | 0.5519583 | 3.032372 | 0.8506673 | 1.02586 | 26.92097 | 14.27813 | 0.2126556 | 0.1717353 | 0.8211057 | 0.6400514
Y-fum-fcu-MOF | 13.90847 | 3.566399 | 1.844171 | 1.64155 | 9.906748 | 0.8896996 | 0.4383297 | 0.187301 | 0 | 0.995719 | 0.7826429 | 0.1759063 | 2.965511 | 2.095034 | 0.5775802 | 0 | 3.310307 | 0 | 0.074624 | 0 | 0 | 0 | 0 | 0.3676166 | 20.34982 | 1.76021 | 5.980183 | 2.924784 | 7.258825 | 4.452885 | 0.6376931 | 14.64913 | 8.834993 | 1.95503 | 11.71067 | 5.680651 | 3.280611 | 1.864063 | 0.6483009 | 2.06202 | 6.601693 | 3.609337 | 9.55934 | 5.593902 | 3.757454 | 0.06221455 | 12.99189 | 0.7631384 | 0.539303 | 0.5543861 | 0.2067013 | 0.3737172 | 0.1914386 | 1.514292 | 25.52511 | 2.21241 | 10.23541 | 7.272348 | 12.40488 | 11.00763 | 3.956328 | 18.01825 | 18.88806 | 2.052037 | 14.04092 | 21.80219 | 19.57932 | 17.92657 | 12.96102 | 2.466538 | 15.8406 | 13.57259 | 17.14461 | 16.31581 | 14.43013 | 2.187661 | 25.97316 | 14.79069 | 6.89393 | 13.1433 | 10.57794 | 5.785751 | 6.012444 | 5.568476 | 36.90003 | 2.327666 | 15.80164 | 15.19989 | 13.87123 | 15.7241
YO-MOF | 1.693914 | 1.905753 | 0.9987648 | 0 | 0.368953 | 0.1285518 | 0.5523121 | 0.3776722 | 0.09572713 | 1.54675 | 0.6532485 | 0.3740457 | 1.657434 | 1.16656 | 0.5823727 | 0.05059053 | 1.95546 | 0.03002671 | 0.172793 | 0.01315905 | 0 | 0.09065782 | 0 | 8.133641 | 5.517543 | 0.1698672 | 1.56962 | 1.181566 | 2.405651 | 1.620385 | 0.6981084 | 4.832524 | 3.258506 | 0.1973642 | 1.552895 | 1.111422 | 1.939134 | 1.23825 | 0.4765597 | 3.281381 | 2.786317 | 1.71703 | 3.190984 | 2.739912 | 1.706938 | 0.3190551 | 4.615979 | 0.7571328 | 1.107082 | 0.5906728 | 0.355503 | 0.5655207 | 0.3104833 | 12.57962 | 7.610989 | 0.2082422 | 2.49206 | 2.026105 | 3.070001 | 2.884851 | 2.343374 | 3.511521 | 4.973072 | 3.558166 | 12.34116 | 3.46911 | 3.519145 | 2.944645 | 3.9123 | 3.579801 | 3.525998 | 4.121039 | 4.071802 | 3.404683 | 3.771263 | 1.67905 | 8.38474 | 6.093456 | 5.03919 | 3.543668 | 2.724751 | 4.229727 | 2.378959 | 69.67544 | 18.48551 | 2.452685 | 2.374744 | 1.310788 | 2.771682 | 2.112612
Yb(BPT)(H2O)*(DMF)1.5(H2O)1.25 | 2.888057 | 0.1475114 | 0.6770419 | 0 | 2.437721 | 0.07269005 | 0.1351484 | 0.05180535 | 0 | 0.7013621 | 0.3492139 | 0 | 0.6077279 | 0.3165169 | 0.3286917 | 0 | 1.2232 | 0 | 0.01712777 | 0 | 0 | 0 | 0 | 0.2564038 | 9.175467 | 0 | 1.459319 | 1.259755 | 1.843335 | 1.39733 | 0.3466643 | 1.037719 | 2.357843 | 0 | 2.649533 | 0.718968 | 1.420059 | 0.8830913 | 0.4751625 | 2.74097 | 1.611466 | 1.345566 | 2.748379 | 1.569767 | 1.423416 | 0 | 4.141679 | 0.4275332 | 0.2247553 | 0.2100005 | 0.1351674 | 0 | 0.2299845 | 0.7680982 | 21.04785 | 0 | 2.285423 | 1.915106 | 2.857684 | 2.544055 | 1.769821 | 7.779024 | 5.604034 | 2.722431 | 3.411171 | 11.1627 | 5.556742 | 4.729505 | 3.452667 | 5.714224 | 4.95437 | 3.464558 | 5.88727 | 4.719843 | 3.917673 | 1.460386 | 10.38942 | 4.570373 | 4.260087 | 3.349207 | 2.11481 | 3.280818 | 2.352955 | 2.305743 | 68.65282 | 2.402507 | 3.649375 | 4.510408 | 3.767236 | 5.184693
Z10-04 | 4.867093 | 1.132933 | 0.3799248 | 0 | 2.28424 | 0.302628 | 0.04478834 | 0 | 0 | 0.5316437 | 0.1413787 | 0 | 0.443492 | 0.1417062 | 0.07657935 | 0 | 0.8689629 | 0 | 0 | 0 | 0 | 0 | 0 | 0 | 13.40749 | 1.854985 | 1.37856 | 2.718795 | 2.331022 | 0.774868 | 0.2133446 | 4.830423 | 2.24647 | 0 | 2.911223 | 2.476088 | 1.516532 | 0.8063461 | 0 | 2.797327 | 1.560803 | 0.9988862 | 2.593386 | 1.647861 | 0.8648359 | 0 | 4.076575 | 0.2979332 | 0.5156339 | 0.1175187 | 0 | 0.1049018 | 0 | 0.1501241 | 16.93904 | 2.45405 | 2.22862 | 2.99023 | 2.88101 | 2.365795 | 1.891391 | 10.95531 | 10.26035 | 3.136118 | 4.119612 | 14.36978 | 11.54565 | 9.203427 | 3.691284 | 10.86027 | 9.224577 | 3.697527 | 10.59598 | 9.346283 | 5.439694 | 1.583679 | 17.8447 | 5.169973 | 5.57836 | 4.040235 | 3.066338 | 3.824684 | 2.06015 | 1.988263 | 30.17822 | 2.494484 | 6.439995 | 3.225593 | 3.162431 | 8.777174
ZIF-10 | 1.622587 | 2.510156 | 1.504838 | 0 | 2.66069 | 0.9498114 | 0.5750697 | 0.4066789 | 0.1116077 | 2.198688 | 0.8318374 | 0.3944838 | 2.324986 | 1.721781 | 0.0145183 | 0.09809641 | 2.804872 | 0.05457204 | 0.0149791 | 0.02573353 | 0 | 0.1426535 | 0 | 0.4764161 | 7.623978 | 0.1682821 | 2.278098 | 1.720871 | 2.985024 | 2.61334 | 0.7411017 | 4.756887 | 3.607665 | 0.2140773 | 2.749072 | 3.727404 | 2.447423 | 1.577372 | 0.5270708 | 4.276173 | 2.987248 | 2.393375 | 3.931391 | 3.502826 | 0.05760217 | 0.3747888 | 6.107164 | 0.8074063 | 0.114862 | 0.6328239 | 0.406822 | 0.5917575 | 0.3609206 | 1.024975 | 10.26104 | 0.2311722 | 2.343617 | 2.610115 | 2.907354 | 2.671125 | 2.911702 | 4.810294 | 5.376103 | 4.277394 | 3.20437 | 6.712997 | 4.546975 | 3.511412 | 3.745268 | 4.342207 | 4.050081 | 3.699468 | 4.736363 | 3.728995 | 1.551798 | 1.862516 | 10.7467 | 6.402395 | 0.987544 | 3.437893 | 2.659073 | 4.803912 | 3.241947 | 3.233672 | 26.4248 | 3.213529 | 2.499348 | 2.405785 | 3.04398 | 3.230646
ZIF-100 | 0.07194526 | 0.9728589 | 0.3754215 | 0 | 0.5884365 | 0.1457513 | 0.2970209 | 0.1980753 | 0 | 0.6379344 | 0.3283074 | 0.2040436 | 0.5604388 | 0.3859428 | 0.005513447 | 0 | 1.059878 | 0 | 0.03642863 | 0 | 0 | 0.007482522 | 0 | 0.2237123 | 4.955596 | 0.05759571 | 0.2851363 | 0.5209908 | 0.7009063 | 0.5930831 | 0.4417411 | 2.138727 | 1.162134 | 0.07058202 | 0.675173 | 0.79438 | 1.23652 | 0.7251621 | 0.2414794 | 1.891476 | 0.8031913 | 0.7744172 | 1.331431 | 1.236885 | 0.04731 | 0.1998616 | 2.685576 | 0.4680663 | 0.22444 | 0.3248081 | 0.2036858 | 0.06348 | 0.1656667 | 0.348455 | 8.444341 | 0.07634242 | 0.290761 | 0.4636797 | 0.7873403 | 0.4476204 | 1.531296 | 2.333077 | 2.39674 | 2.62788 | 0.9248208 | 1.618993 | 1.607225 | 0.8198237 | 1.226789 | 1.803237 | 1.842505 | 1.104256 | 2.358576 | 1.342504 | 1.353082 | 1.377464 | 7.610825 | 3.184768 | 0.6031418 | 1.214303 | 0.644743 | 1.040379 | 1.459773 | 1.694724 | 27.73287 | 1.556761 | 0.3056329 | 0.394518 | 1.013592 | 1.035559
ZIF-11 | 0.08336215 | 0.7616121 | 0.3068068 | 0 | 0.2072244 | 0.3825847 | 0.2529607 | 0.1708154 | 0 | 0.5099641 | 0.2736915 | 0.1691044 | 0.4252771 | 0.3323996 | 0.2716954 | 2.78557 | 0.7927727 | 0 | 0.1114357 | 0 | 0 | 0 | 0 | 0.176945 | 5.491678 | 0.05750799 | 0.1941188 | 0.3733925 | 0.3784038 | 0.3588296 | 0.3978336 | 1.761698 | 0.7611694 | 0.05911057 | 1.655462 | 1.723281 | 1.080256 | 0.6248238 | 0.1928892 | 1.578129 | 0.5488274 | 0.5848729 | 0.8883095 | 0.886431 | 0.5928031 | 5.48854 | 2.153234 | 0.4147414 | 0.7783 | 0.2820916 | 0.1727472 | 0.3328809 | 0.1351632 | 0.2693444 | 11.31335 | 0.06793202 | 0.1474149 | 0.2511862 | 0.5063747 | 0.2192679 | 1.368033 | 2.570793 | 2.347386 | 2.399227 | 6.125742 | 4.153946 | 1.969682 | 1.094534 | 0.8987778 | 1.924909 | 1.741664 | 0.710895 | 2.446183 | 1.303441 | 1.21278 | 6.209977 | 8.70233 | 2.793245 | 4.7278 | 0.9287897 | 0.4232596 | 3.541164 | 1.215322 | 1.425062 | 32.49313 | 1.303519 | 0.256064 | 0.5691981 | 0.864017 | 1.180584
ZIF-20 | 2.395129 | 2.599253 | 1.561414 | 0 | 0.8254949 | 1.001388 | 0.6354451 | 0.3907998 | 0.06525205 | 2.298435 | 0.9085193 | 0.370576 | 2.47055 | 1.859157 | 0.6594043 | 2.288806 | 2.920907 | 0.1368692 | 0.160014 | 0 | 0 | 0.1018714 | 0 | 0.5400512 | 4.462487 | 0.1583934 | 2.47337 | 1.763302 | 3.617798 | 2.551207 | 0.6829708 | 6.000654 | 4.26265 | 0.1943617 | 3.141567 | 3.561516 | 2.383499 | 1.544534 | 0.5204586 | 4.40104 | 3.460575 | 2.441655 | 4.51641 | 3.636494 | 2.513954 | 5.2025 | 6.175135 | 0.6617317 | 1.661611 | 0.6638103 | 0.3328578 | 0.5415986 | 0.2839423 | 1.097783 | 6.047843 | 0.1958782 | 2.997776 | 2.925998 | 4.115359 | 3.467147 | 2.856608 | 3.653942 | 6.017578 | 4.153488 | 5.450788 | 5.360683 | 4.26686 | 3.793936 | 4.784273 | 4.15712 | 4.108998 | 5.203677 | 4.484691 | 4.002042 | 4.618778 | 6.990142 | 6.96391 | 4.756681 | 6.31216 | 4.464492 | 3.268838 | 4.465683 | 3.451198 | 3.948554 | 11.87857 | 3.335317 | 3.380153 | 1.54979 | 3.371705 | 2.299204
ZIF-3 | 1.325861 | 2.283418 | 1.316442 | 0 | 2.631052 | 0.8724327 | 0.5527915 | 0.3794873 | 0.1035139 | 2.020608 | 0.7788877 | 0.3748932 | 1.990338 | 1.456382 | 0.004250942 | 0.06167404 | 2.633446 | 0.03991301 | 0.07172395 | 0.02817394 | 0 | 0.1002196 | 0 | 0.4671435 | 5.375107 | 0.1680178 | 1.864331 | 1.581522 | 2.788074 | 2.212971 | 0.6685769 | 4.477605 | 3.419241 | 0.2102535 | 2.642962 | 3.243237 | 2.212677 | 1.415679 | 0.4890372 | 3.846059 | 2.744273 | 2.111594 | 3.647206 | 3.108747 | 0.04241714 | 0.2871319 | 5.630161 | 0.7383581 | 0.594677 | 0.5806001 | 0.3501364 | 0.5171441 | 0.3025962 | 0.9605516 | 7.52027 | 0.2232217 | 2.110967 | 2.233929 | 2.812784 | 2.510868 | 2.664558 | 3.372455 | 4.604599 | 3.938797 | 2.988005 | 4.5765 | 3.165123 | 2.570973 | 3.503784 | 3.299242 | 3.355814 | 3.704177 | 3.839403 | 3.050947 | 1.372076 | 1.703915 | 8.159146 | 6.107667 | 6.807591 | 3.243973 | 2.407917 | 4.496716 | 3.001083 | 3.262739 | 18.67834 | 2.97611 | 2.013694 | 1.143665 | 2.557889 | 2.012524
ZIF-4 | 6.506014 | 2.364845 | 1.196642 | 0 | 4.966235 | 0.797624 | 0.5005747 | 0.3094913 | 0 | 1.36768 | 0.6431066 | 0.3010757 | 1.36132 | 1.175254 | 0.5754774 | 0.001166075 | 2.172703 | 0 | 0.08813111 | 0 | 0 | 0.05147617 | 0 | 0.3657061 | 12.95375 | 2.32188 | 2.240075 | 2.27735 | 3.24788 | 2.082486 | 0.685083 | 8.365044 | 4.650301 | 0.0764019 | 6.155145 | 3.934859 | 2.57589 | 1.488679 | 0.4462437 | 2.19466 | 3.862425 | 2.223415 | 2.19466 | 3.739384 | 2.094905 | 0.2776842 | 7.037761 | 0.7856867 | 1.270818 | 0.5891602 | 0.2932766 | 0.5284906 | 0.2408078 | 0.7915999 | 16.95068 | 2.3855 | 4.85655 | 2.40458 | 6.350089 | 5.534107 | 3.089668 | 10.03284 | 10.95048 | 4.641804 | 7.480299 | 13.1543 | 10.83594 | 9.636589 | 7.220676 | 2.383704 | 8.397228 | 7.537942 | 2.352419 | 8.671261 | 7.640292 | 2.005054 | 17.0739 | 9.048409 | 9.630463 | 7.034526 | 5.764207 | 4.964315 | 3.36377 | 3.278987 | 31.98502 | 2.408948 | 7.828531 | 2.426862 | 6.875709 | 7.903907
ZIF-60 | 1.056585 | 2.864952 | 1.770004 | 0.1143282 | 2.310866 | 1.253388 | 0.8153122 | 0.5835568 | 0.2751417 | 2.496819 | 1.194289 | 0.5363727 | 2.106922 | 1.628534 | 0.01437171 | 0.205801 | 3.40105 | 0.2150971 | 0.04364681 | 0.1709255 | 0.1301201 | 0.2453806 | 0.1509232 | 0.8749089 | 5.12722 | 0.3129771 | 1.993702 | 2.232579 | 2.685837 | 2.630816 | 0.860999 | 4.0759 | 3.142591 | 0.3908453 | 2.311923 | 3.939859 | 2.647823 | 1.934468 | 0.8162895 | 3.980834 | 2.578557 | 2.72654 | 3.518376 | 3.099597 | 0.05475334 | 0.4418199 | 5.992386 | 0.9794959 | 0.318182 | 0.8183438 | 0.523263 | 0.6477171 | 0.4988334 | 1.659741 | 7.234191 | 0.3752575 | 1.85733 | 2.175635 | 2.494021 | 2.186441 | 3.148176 | 3.105856 | 4.169034 | 4.478716 | 2.615694 | 4.242082 | 2.865893 | 2.224787 | 3.057482 | 2.983496 | 3.164362 | 3.321755 | 3.552022 | 2.721805 | 1.465845 | 1.996674 | 7.825678 | 5.76369 | 6.340951 | 2.924565 | 2.110194 | 4.938947 | 3.952351 | 4.507928 | 18.62458 | 3.813075 | 1.75994 | 0.9859883 | 2.353829 | 1.802399
ZIF-67 | 5.926301 | 2.11149 | 0.9592812 | 0 | 4.747564 | 0.6589719 | 0.3631294 | 0.1660421 | 0 | 1.429513 | 0.4859953 | 0.1642507 | 1.668888 | 0.9799929 | 0.01341966 | 0 | 1.920093 | 0 | 0.05686395 | 0 | 0 | 0 | 0 | 0.2066476 | 12.67491 | 0 | 1.991728 | 1.25557 | 3.032711 | 1.828595 | 0.5449633 | 8.079789 | 4.535769 | 0 | 5.799273 | 3.715227 | 2.363372 | 1.275026 | 0.2607655 | 4.461779 | 3.821787 | 1.954612 | 4.508381 | 3.514754 | 0.04567221 | 0.1642508 | 6.8065 | 0.6365538 | 0.4408074 | 0.4468821 | 0.153312 | 0.4050745 | 0.09093331 | 0.5516515 | 16.69748 | 0 | 4.643825 | 2.867233 | 6.003615 | 5.297191 | 2.873762 | 9.684309 | 10.47248 | 4.422458 | 7.074194 | 12.60005 | 10.39409 | 9.126884 | 7.047356 | 9.41941 | 8.032572 | 7.471088 | 9.076998 | 8.212675 | 1.159822 | 1.864523 | 16.62967 | 8.929854 | 5.75141 | 6.692844 | 5.342266 | 4.766915 | 3.101824 | 3.018451 | 32.14053 | 3.17923 | 7.472385 | 6.912015 | 6.524593 | 7.557139
ZIF-68 | 5.119936 | 2.127217 | 0.9802512 | 0 | 0.3814481 | 0.1748667 | 0.3772554 | 0.1901047 | 0 | 1.498594 | 0.5037358 | 0.1853892 | 1.754804 | 1.062854 | 0.4273016 | 0 | 1.963648 | 0.1016416 | 0.05195394 | 0 | 0.0227273 | 0.01303917 | 0 | 12.11899 | 11.83638 | 0 | 1.995494 | 1.250083 | 3.044649 | 1.851863 | 0.5627155 | 7.656341 | 4.528421 | 0 | 2.28571 | 1.576857 | 2.340276 | 1.286612 | 0.2696804 | 4.442527 | 3.811344 | 1.962641 | 4.402873 | 3.535357 | 1.81469 | 0.1719263 | 6.55196 | 0.765472 | 0.45295 | 0.4564138 | 0.1689402 | 0.122727 | 0.1150717 | 12.74655 | 15.57119 | 0 | 4.36282 | 2.872334 | 5.555234 | 4.972173 | 2.84364 | 8.813539 | 9.624102 | 4.387837 | 6.758305 | 11.61628 | 9.462393 | 8.215782 | 6.584401 | 8.559387 | 7.329905 | 6.905939 | 8.317774 | 7.401369 | 6.660697 | 1.857151 | 15.64654 | 5.564386 | 2.527313 | 6.234483 | 3.274738 | 1.908865 | 3.041139 | 31.93298 | 30.95199 | 3.111131 | 6.589452 | 6.085736 | 5.876303 | 6.721493
ZIF-69 | 1.797406 | 1.454626 | 0.941166 | 0.05265103 | 0.3829089 | 0.213273 | 0.6244719 | 0.4965819 | 0.221844 | 1.050469 | 0.757734 | 0.4836509 | 0.9427107 | 0.6985141 | 0.7044855 | 0.1041323 | 1.335573 | 0.1107017 | 0.05553266 | 0.04189987 | 0.0237885 | 0.02106728 | 0.07354464 | 9.525267 | 10.73464 | 0.1762205 | 1.136245 | 1.225402 | 1.397186 | 1.214231 | 0.8023768 | 3.141355 | 1.905114 | 0.3371979 | 2.58744 | 1.61217 | 1.708108 | 1.285792 | 0.6827019 | 2.430421 | 1.432242 | 1.344127 | 2.164948 | 1.521426 | 1.342194 | 0.3839818 | 3.227226 | 0.669229 | 0.459532 | 0.689012 | 0.185022 | 0.1410015 | 0.5233154 | 10.68882 | 15.29925 | 0.2815331 | 1.575721 | 1.426558 | 2.174151 | 1.825862 | 1.883143 | 6.116713 | 4.280634 | 2.743785 | 6.316876 | 5.50108 | 3.95165 | 3.253514 | 2.590764 | 4.387606 | 4.167947 | 2.533914 | 5.102003 | 3.486956 | 2.983989 | 1.912077 | 17.22114 | 3.06962 | 2.395233 | 2.606346 | 2.322609 | 2.181447 | 2.078682 | 11.71 | 30.30634 | 2.148155 | 2.35912 | 3.683518 | 2.866807 | 4.900748
ZIF-7 | 2.169137 | 1.429691 | 0.8173785 | 2.4636 | 0.303763 | 0.059941 | 0.0399191 | 0.2718645 | 0 | 0.348875 | 0.5746335 | 0.2387748 | 0.0380854 | 0.5941151 | 0.4984528 | 0 | 1.279355 | 0.0410256 | 0.00216501 | 0 | 0 | 0.1014595 | 0 | 0.3829276 | 8.317604 | 1.62952 | 0.0265297 | 1.85441 | 1.656496 | 1.273657 | 0.6000215 | 3.614804 | 2.17234 | 2.56192 | 2.30663 | 1.97735 | 0.075582 | 1.10043 | 0.5730164 | 2.244046 | 1.646691 | 1.356784 | 1.80912 | 1.593474 | 1.372422 | 0.2535303 | 3.371068 | 0.320879 | 0.120147 | 0.014652 | 0.2709066 | 0.69373 | 0.3106038 | 23.9127 | 10.15772 | 1.72478 | 1.828407 | 2.02152 | 2.646742 | 2.133628 | 1.841838 | 7.373057 | 4.678908 | 2.843161 | 11.48715 | 2.393832 | 4.39834 | 3.546286 | 2.952615 | 2.298994 | 5.19061 | 2.933856 | 2.379312 | 4.136692 | 3.515028 | 1.827641 | 16.17088 | 1.857165 | 0.2641983 | 3.018601 | 2.158013 | 2.89577 | 2.18714 | 2.246652 | 11.9979 | 2.305739 | 2.838588 | 2.462813 | 3.545108 | 6.362232
ZIF-70 | 1.835742 | 1.013611 | 0.5052576 | 0 | 1.58572 | 0.1128786 | 0.2106116 | 0.06394797 | 0 | 0.5808066 | 0.3303735 | 0.05879498 | 0.4589796 | 0.259142 | 0.2867754 | 0 | 0.8914698 | 0 | 0.04567832 | 0 | 0 | 0.02231031 | 0 | 17.72797 | 13.44069 | 0 | 0.5636376 | 0.7101474 | 0.9455639 | 0.6838579 | 0.4109526 | 3.047715 | 1.557639 | 0 | 1.783559 | 0.9371517 | 1.321445 | 0.8722243 | 0.2304565 | 2.026225 | 0.9449363 | 0.8775347 | 1.997588 | 1.074799 | 0.8760795 | 0 | 3.440179 | 0.4821649 | 0.4085 | 0.2871521 | 0.0912425 | 0.1328315 | 0.09043665 | 18.26445 | 22.49276 | 0 | 1.456794 | 1.001436 | 1.977497 | 1.731097 | 1.496407 | 9.077718 | 4.630068 | 2.282184 | 2.45121 | 10.99644 | 5.723705 | 3.826883 | 2.522197 | 5.482201 | 5.049214 | 2.522436 | 6.628692 | 3.825893 | 2.846541 | 1.596911 | 21.65809 | 3.680337 | 6.5155 | 2.389213 | 1.347063 | 2.786655 | 1.59594 | 27.3165 | 43.01496 | 1.678484 | 2.555533 | 7.150003 | 3.002522 | 7.422219
ZIF-71 | 5.027449 | 1.919197 | 0.9063094 | 0 | 3.590592 | 0.0652737 | 0.3363134 | 0.1204984 | 0 | 1.086157 | 0.5108092 | 0.1067663 | 1.043193 | 0.5942838 | 0.4336639 | 0 | 1.649296 | 0 | 0.0753712 | 0 | 0 | 0 | 0 | 10.92772 | 16.90099 | 0 | 1.969121 | 1.504675 | 2.62007 | 1.878824 | 0.5460804 | 6.021248 | 3.482291 | 0 | 4.175555 | 0.59232 | 2.262098 | 1.275091 | 0.475723 | 4.03234 | 2.491864 | 1.841839 | 3.926732 | 2.476913 | 1.830253 | 0.09311539 | 5.413919 | 0.6537005 | 0.5468 | 0.4443474 | 0.1309933 | 0.332017 | 0.1488125 | 12.16084 | 20.45469 | 0 | 3.244918 | 2.669658 | 4.505208 | 3.694717 | 2.708415 | 15.04408 | 10.18633 | 4.013628 | 5.249724 | 2.810966 | 12.57197 | 8.706412 | 5.030717 | 13.11289 | 12.08556 | 5.069335 | 13.89128 | 10.39753 | 6.129318 | 2.059114 | 22.7006 | 6.551674 | 4.0791 | 5.207864 | 3.857885 | 4.579337 | 3.287396 | 13.11391 | 28.08932 | 3.359128 | 6.230593 | 12.07083 | 8.81714 | 12.7395
ZIF-76 | 2.539486 | 1.756766 | 1.104121 | 0.07297529 | 2.566473 | 0.08375862 | 0.6364506 | 0.5147967 | 0.2417807 | 1.187157 | 0.8114453 | 0.4621777 | 1.101626 | 0.8599263 | 0.7371064 | 0.08091028 | 1.604395 | 0.1630487 | 0.07831836 | 0.027768 | 0.04899761 | 0.1138755 | 0.08651674 | 0.653404 | 11.08392 | 0.2175257 | 1.617066 | 1.533386 | 2.034189 | 1.658553 | 0.7894022 | 3.960809 | 2.566329 | 0.3802875 | 2.849029 | 0.7106986 | 1.830672 | 1.320016 | 0.8728656 | 3.013784 | 2.016859 | 1.712154 | 2.848798 | 1.949498 | 1.715877 | 0.3874431 | 3.775929 | 0.8633372 | 0.320513 | 0.6805107 | 0.5224045 | 0.2436781 | 0.5797271 | 1.112455 | 13.12039 | 0.2895011 | 2.228154 | 2.027484 | 3.039014 | 2.536371 | 2.134445 | 5.916926 | 4.875323 | 3.23292 | 3.342042 | 8.08621 | 4.505262 | 3.826245 | 3.358782 | 4.946392 | 4.810557 | 3.307661 | 5.558236 | 4.265164 | 3.845616 | 1.953125 | 18.96794 | 4.273586 | 4.415871 | 3.388222 | 2.537642 | 2.567773 | 2.5801 | 2.602017 | 14.41224 | 2.694319 | 3.128627 | 3.895836 | 3.714189 | 4.962479
ZIF-78 | 4.102872 | 1.495772 | 0.6348665 | 0 | 0.4411635 | 0.2743962 | 0.3251334 | 0.1610888 | 0 | 0.9147257 | 0.4232544 | 0.1612209 | 0.9722736 | 0.4817411 | 0.3566728 | 0 | 1.380429 | 0 | 0.01362783 | 0 | 0 | 0.01471474 | 0 | 0.184913 | 11.07672 | 0 | 1.065868 | 0.8735189 | 1.828719 | 1.173377 | 0.5067267 | 6.099241 | 3.001167 | 0 | 1.361779 | 2.874411 | 1.749906 | 0.9882474 | 0.2387174 | 3.247928 | 2.37218 | 1.34469 | 2.950803 | 2.318593 | 1.269306 | 0.1453828 | 5.003289 | 0.5807641 | 0.107965 | 0.3984374 | 0.1595423 | 0.1392421 | 0.1142754 | 0.4458676 | 15.41599 | 0 | 3.025808 | 1.796715 | 4.201549 | 3.585311 | 2.169465 | 7.860912 | 8.395404 | 3.584739 | 2.291318 | 10.73621 | 8.596107 | 7.257452 | 5.187049 | 7.485509 | 6.222415 | 5.440723 | 7.237169 | 6.263291 | 5.364158 | 1.668361 | 15.13084 | 6.835368 | 1.050177 | 4.840903 | 3.530183 | 1.608644 | 2.297106 | 2.275704 | 33.96849 | 2.38765 | 5.651654 | 5.334906 | 4.738251 | 5.927983
ZIF-79 | 0.09506877 | 0.9871339 | 0.4048094 | 0 | 0.6506152 | 0.1519751 | 0.3431565 | 0.2452208 | 0.07087676 | 0.6881635 | 0.3622659 | 0.2574473 | 0.5364038 | 0.3732434 | 0.3526442 | 0.009381751 | 1.12495 | 0.02215635 | 0.08519369 | 0 | 0 | 0.01599505 | 0 | 0.2659135 | 2.970203 | 0.07298641 | 0.320654 | 0.533964 | 0.7171887 | 0.6062673 | 0.4552345 | 2.115089 | 1.251247 | 0.1502279 | 0.7340106 | 1.1875 | 1.205895 | 0.7688222 | 0.2642357 | 1.893181 | 0.8547478 | 0.7689918 | 1.374881 | 1.199391 | 0.8482507 | 0.2173416 | 2.74897 | 0.4870136 | 0.6098305 | 0.3629352 | 0.2609851 | 0.1534121 | 0.2289513 | 0.3942172 | 5.419219 | 0.1535041 | 0.3552236 | 0.4839069 | 0.8390031 | 0.5317841 | 1.528735 | 1.31951 | 2.061899 | 2.593932 | 0.9092129 | 5.839592 | 0.831404 | 0.477893 | 1.220824 | 1.163112 | 1.471374 | 1.204639 | 1.736584 | 1.031108 | 1.436364 | 1.342311 | 5.226273 | 3.120579 | 4.48148 | 1.230605 | 0.6414579 | 2.072657 | 1.491207 | 1.926293 | 19.39374 | 1.581833 | 0.301504 | 0.1239274 | 0.8323362 | 0.4844524
ZIF-8 | 3.266496 | 1.65285 | 0.02044652 | 2.664171 | 0.09932346 | 0.05013249 | 0.02673676 | 0.01449182 | 0.328759 | 0.1592 | 0.0919 | 0.2041827 | 0.106144 | 0.0676361 | 0.00226487 | 0.2254258 | 0.03627328 | 0.03268246 | 0.0219572 | 0.0079320625 | 0.01365686 | 0.00225325 | 0.002115943 | 2.9 | 0.01045069 | 1.03226 | 0.8386673 | 0.817204 | 0.471907 | 1.321196 | 0.5468578 | 6.341087 | 0.1158702 | 3.74194 | 0.6862074 | 0.293697 | 0.172129 | 0.1145421 | 3.129942 | 1.712842 | 0.7949 | 1.797853 | 0.9897513 | 0.5760558 | 0.00290563 | 2.141213 | 0.2703644 | 0.2538713 | 0.229172 | 0.117086875 | 0.1331018 | 0.03790294 | 0.02927893 | 9.720739 | 0.1040028 | 3.84515 | 3.23951 | 3.94374 | 3.14092 | 3.644413 | 2.256697 | 5.654351 | 3.150503 | 3.933334 | 1.884368 | 5.246065 | 4.12239 | 2.034026 | 15.19286 | 7.370891 | 6.992152 | 15.45134 | 5.901634 | 2.717071 | 0.42035 | 13.05443 | 5.906083 | 0.8322685 | 1.61553 | 3.376401 | 3.367085 | 0.07518262 | 2.287358 | 10.00833 | 3.08157 | 4.799298 | 4.253154 | 5.451182 | 4.260804 | 3.913182
ZIF-8-90 0% | 3.758584 | 1.286769 | 0.6030228 | 0 | 0.1631444 | 0.076103 | 0.2314892 | 0.02005627 | 0 | 0.8010204 | 0.357736 | 0.02240347 | 0.7349296 | 0.4430238 | 0.2415888 | 0 | 1.152311 | 0 | 0 | 0 | 0 | 0 | 0 | 19.1272 | 6.478096 | 0 | 0.9442784 | 0.8357961 | 1.505887 | 0.9977288 | 0.4039586 | 4.546793 | 2.193801 | 0 | 1.63024 | 0.987023 | 1.56162 | 0.9870048 | 0.1929994 | 2.569155 | 1.653491 | 1.149771 | 2.416162 | 1.653411 | 1.11732 | 0.05835659 | 3.51403 | 0.4855611 | 0.7482656 | 0.2941313 | 0 | 0.3049134 | 0 | 20.15863 | 8.095554 | 0 | 1.719246 | 1.420636 | 3.22173 | 2.167399 | 1.868231 | 8.316639 | 9.133632 | 2.936899 | 23.55136 | 12.50466 | 9.855263 | 6.80553 | 3.349474 | 9.668736 | 8.902239 | 3.375576 | 9.451989 | 8.940748 | 4.995048 | 1.723834 | 10.57854 | 4.606812 | 4.979334 | 3.741053 | 3.021352 | 3.582775 | 2.029418 | 19.65776 | 10.97691 | 2.137842 | 5.386593 | 5.473253 | 7.763429 | 6.187683
ZIF-8-90 30% | 7.132921 | 2.613335 | 1.298204 | 0 | 0.413109 | 0.222134 | 0.3569971 | 0.152143 | 0 | 1.478863 | 0.6577745 | 0.07785979 | 1.500321 | 0.9627462 | 0.5310276 | 0 | 2.321804 | 0 | 0 | 0 | 0 | 0 | 0 | 14.63237 | 18.91485 | 0 | 3.110904 | 2.330512 | 3.985697 | 2.907998 | 0.4928524 | 8.161947 | 5.022298 | 0.01223855 | 3.93484 | 2.30588 | 2.555528 | 1.474989 | 0.765126 | 5.488852 | 3.750769 | 2.633 | 5.434402 | 3.470349 | 2.695578 | 0 | 6.916957 | 0.6183856 | 1.202713 | 0.4368266 | 0.1681288 | 0.1380969 | 0.2571788 | 17.00485 | 21.39987 | 0 | 4.685984 | 3.923999 | 6.34431 | 5.246337 | 3.222776 | 19.57703 | 13.35283 | 5.056842 | 19.28306 | 18.28674 | 15.80051 | 11.01242 | 6.749565 | 16.54556 | 16.57352 | 6.757679 | 18.05579 | 13.89204 | 8.732074 | 2.031095 | 25.84063 | 8.286638 | 8.837636 | 7.282195 | 5.637564 | 5.261425 | 4.499157 | 17.54501 | 20.71421 | 4.537645 | 8.694471 | 16.43024 | 12.57269 | 17.15519
ZIF-8-90 50% | 11.60493 | 3.41137 | 2.023405 | 0 | 0.669471 | 0.288244 | 0.6887673 | 0.4428179 | 0.01769001 | 2.493545 | 1.120637 | 0.3543778 | 2.678138 | 2.016395 | 0.8566425 | 0 | 3.204494 | 0 | 0 | 0 | 0 | 0 | 0 | 11.75976 | 15.68477 | 0.07645067 | 4.215966 | 2.934169 | 5.295557 | 3.799802 | 0.7926117 | 11.73129 | 6.574738 | 0.2401159 | 4.97706 | 2.71957 | 3.355839 | 2.069986 | 1.036646 | 6.680414 | 5.146143 | 3.407563 | 6.796066 | 4.677585 | 3.546708 | 0.1759389 | 8.401425 | 0.9370725 | 1.960875 | 0.7586085 | 0.3993244 | 0.4924141 | 0.4926038 | 15.55603 | 18.4366 | 0.1034493 | 6.378773 | 5.084721 | 9.778546 | 7.163748 | 4.038764 | 16.47478 | 17.54237 | 5.881238 | 20.4761 | 16.82487 | 18.00648 | 15.36204 | 9.490672 | 17.42987 | 16.00012 | 9.643774 | 17.11256 | 16.65805 | 12.8878 | 2.437263 | 21.62606 | 10.95669 | 12.50418 | 10.58964 | 9.138252 | 5.9205 | 5.363853 | 20.71586 | 18.05065 | 5.334072 | 13.40716 | 13.02558 | 14.90285 | 13.80342
ZIF-8-90 70% | 11.21801 | 3.210749 | 1.831244 | 0 | 0.474702 | 0.3110658 | 0.5558464 | 0.303836 | 0 | 2.315615 | 0.9479579 | 0.2582789 | 2.509319 | 1.840428 | 0.7035869 | 0 | 3.003713 | 0 | 0 | 0 | 0 | 0 | 0 | 12.34711 | 15.26309 | 0 | 3.878589 | 2.614332 | 4.996349 | 3.465882 | 0.7004535 | 11.66965 | 6.355916 | 0.1185849 | 4.66518 | 2.75605 | 3.239147 | 1.915675 | 0.8393006 | 6.449722 | 4.961409 | 3.127691 | 6.566956 | 4.595827 | 3.21299 | 0.1414734 | 8.308783 | 0.8363613 | 1.79716 | 0.637288 | 0.2910335 | 0.4421903 | 0.3373882 | 15.22209 | 18.17536 | 0 | 6.265262 | 4.785408 | 9.73676 | 7.08958 | 3.914258 | 14.99509 | 16.68247 | 5.738551 | 18.51204 | 16.85943 | 16.57541 | 15.04227 | 9.53082 | 15.78302 | 14.35489 | 9.670805 | 15.51494 | 14.96776 | 12.68549 | 2.341761 | 20.60469 | 10.98381 | 12.43411 | 10.51517 | 9.090692 | 5.804629 | 5.029402 | 19.46692 | 19.51682 | 5.010691 | 13.0731 | 11.42666 | 13.18426 | 12.41761
ZIF-8-C_100_2d | 10.98493 | 3.227514 | 1.880144 | 0 | 6.47213 | 0.07474295 | 0.6292145 | 0.3944815 | 0 | 2.372943 | 1.019706 | 0.3292162 | 2.548684 | 1.884345 | 0.7876057 | 0 | 3.029015 | 0 | 0.005895257 | 0 | 0 | 0 | 0 | 18.74349 | 15.28861 | 0.04160365 | 3.720585 | 2.600971 | 4.801839 | 3.388238 | 0.7742225 | 11.11552 | 6.139452 | 0.1918771 | 8.477154 | 0.652174 | 3.295517 | 1.981898 | 0.9186416 | 6.296456 | 4.808383 | 3.131404 | 6.341866 | 4.517915 | 3.1802 | 0.2245128 | 8.060303 | 0.9007074 | 1.855717 | 0.7066184 | 0.3666164 | 0.5271414 | 0.4111594 | 20.06347 | 18.21852 | 0.07810812 | 5.943929 | 4.610054 | 9.23299 | 6.747162 | 3.939808 | 14.91761 | 16.06806 | 5.727687 | 10.40872 | 10.63643 | 16.45613 | 14.72235 | 9.129564 | 15.65623 | 14.15244 | 9.262946 | 15.30285 | 14.7903 | 12.0343 | 2.435991 | 20.68019 | 10.56133 | 11.90032 | 10.03067 | 8.81555 | 5.840259 | 4.924664 | 19.28036 | 19.51362 | 4.930915 | 12.54461 | 11.44056 | 12.98913 | 12.40726
ZIF-8-C_200_2d | 6.016686 | 2.956033 | 1.677492 | 0 | 4.947765 | 0.07474295 | 0.6725237 | 0.4883088 | 0.1331242 | 1.83057 | 0.998477 | 0.3972203 | 1.791666 | 1.243525 | 0.8719026 | 0 | 2.665926 | 0.02278261 | 0.02740179 | 0 | 0 | 0 | 0 | 18.21552 | 18.66341 | 0.1053356 | 3.213091 | 2.655696 | 3.928313 | 3.088611 | 0.8255646 | 7.615229 | 4.882064 | 0.3316662 | 5.611563 | 0.652174 | 2.862444 | 1.803363 | 1.180267 | 5.405541 | 3.735213 | 2.952114 | 5.263521 | 3.542742 | 2.982341 | 0.1449388 | 6.630493 | 0.9569955 | 1.505577 | 0.761685 | 0.5064775 | 0.446504 | 0.6304464 | 19.5355 | 21.02098 | 0.1752997 | 4.470256 | 3.900005 | 5.983855 | 5.002183 | 3.524296 | 18.10622 | 10.57912 | 5.141109 | 6.647272 | 10.63643 | 11.99648 | 8.772421 | 6.411697 | 12.81662 | 13.77391 | 6.394461 | 15.21084 | 10.51145 | 7.797557 | 2.326633 | 26.74819 | 7.880352 | 8.136393 | 6.837857 | 5.236881 | 5.25814 | 4.566804 | 18.90367 | 20.0397 | 4.622706 | 7.095696 | 15.24609375 | 9.446594 | 16.39141
ZIF-8-W_200_2d | 5.861626 | 2.860007 | 1.612004 | 0 | 4.819221 | 0.08191102 | 0.6190041 | 0.4359517 | 0.09562267 | 1.775937 | 0.9477866 | 0.3506098 | 1.744140625 | 1.198399 | 0.8247032 | 0 | 2.562566 | 0 | 0 | 0 | 0 | 0 | 0 | 17.15953 | 18.43714 | 0.06879948 | 3.12387 | 2.569275 | 3.814114 | 2.993566 | 0.7724164 | 7.393411 | 4.75011 | 0.289381 | 5.461001 | 0.682716 | 2.833032 | 1.782201 | 1.094085 | 5.275448 | 3.597286 | 2.860699 | 5.132115 | 3.417223 | 2.888545 | 0.1335711 | 6.511398 | 0.9089198 | 1.477517 | 0.7109468 | 0.4601225 | 0.4356854 | 0.5642751 | 18.74349 | 20.88782 | 0.1360933 | 4.345383 | 3.805568 | 5.8253 | 4.872668 | 3.440288 | 17.73834 | 10.35848 | 4.959569 | 6.479181 | 6.124533 | 11.87447 | 8.608324 | 6.256078 | 12.6358 | 13.51206 | 6.241605 | 14.94315 | 10.30129 | 7.573457 | 2.304662 | 26.47492 | 7.71627 | 7.917027 | 6.623146 | 5.092104 | 5.196541 | 4.476756 | 18.13341 | 20.22286 | 4.532473 | 6.914694 | 14.82265 | 9.225934 | 15.93813
ZIF-8-W_250_2d | 3.508348 | 1.943925 | 1.05705 | 0 | 3.281942 | 0.076855 | 0.3951834 | 0.2330053 | 0 | 1.151225 | 0.6297542 | 0.1627407 | 1.070473 | 0.7300766 | 0.5472909 | 0 | 1.676242 | 0 | 0 | 0 | 0 | 0 | 0 | 8.183788 | 16.57682 | 0 | 1.928019 | 1.649481 | 2.535816 | 1.886805 | 0.5506642 | 5.174655 | 3.278981 | 0.1113138 | 3.65504 | 0.501271 | 2.002978 | 1.244117 | 0.7700364 | 3.806309 | 2.470236 | 1.896003 | 3.630471 | 2.40081 | 1.900465 | 0 | 4.754861 | 0.653055 | 0.982395 | 0.4738893 | 0.2652739 | 0.2174765 | 0.3774726 | 13.19966 | 18.81329 | 0 | 2.870014 | 2.55687 | 3.905218 | 3.269584 | 2.535889 | 8.854183 | 6.680469 | 3.86553 | 4.336433 | 8.265264 | 6.474294 | 5.328497 | 4.339587 | 7.000251 | 6.924802 | 4.298817 | 7.842922 | 5.946808 | 5.157262 | 1.846387 | 25.71626 | 5.536129 | 5.574415 | 4.576103 | 3.254174 | 4.08892 | 3.242689 | 69.85618 | 18.46697 | 3.337765 | 4.327035 | 6.378482 | 5.263462 | 7.745211
ZIF-80 | 3.6346 | 1.953753 | 1.098466 | 0.002255499 | 3.113252 | 0.1203889 | 0.454549 | 0.3687181 | 0.1460344 | 1.142389 | 0.7106858 | 0.3050063 | 1.038876 | 0.7192206 | 0.671717 | 0 | 1.771978 | 0.03310439 | 0.05937113 | 0 | 0 | 0.02570446 | 0 | 0.6232334 | 10.20572 | 0.008553922 | 2.036329 | 1.806625 | 2.44466 | 1.947306 | 0.6619248 | 4.943614 | 3.018162 | 0.3121221 | 3.39719 | 1.119414 | 1.874982 | 1.289819 | 0.8958204 | 3.483241 | 2.200014 | 1.899291 | 3.489236 | 2.134544 | 1.984726 | 0 | 4.913857 | 0.7532724 | 0.4891422 | 0.539202 | 0.4541938 | 0.1654806 | 0.5913125 | 1.288245 | 23.70402 | 0.1067072 | 2.9454 | 2.510493 | 3.663359 | 3.270617 | 2.302721 | 7.06259 | 6.567226 | 3.28461 | 4.272374 | 13.61778 | 6.396902 | 5.529597 | 4.275181 | 6.656517 | 6.007963 | 4.270607 | 6.927304 | 5.70239 | 4.901056 | 1.729258 | 11.37086 | 5.482741 | 7.628503 | 4.256443 | 2.795483 | 3.340316 | 3.022291 | 2.951209 | 65.9192 | 3.08744 | 4.423586 | 5.396834 | 4.782266 | 6.12478
ZIF-81 | 8.851654 | 2.36997 | 1.156745 | 0 | 5.635683 | 0.1732706 | 0.42858 | 0.220195 | 0 | 1.585972 | 0.6025437 | 0.2116715 | 1.763692 | 1.078032 | 0.5258986 | 0 | 2.138985 | 0 | 0.1009766 | 0 | 0 | 0.0270246 | 0 | 0.2991392 | 15.48403 | 0 | 2.507358 | 1.574202 | 3.557515 | 2.220596 | 0.6157681 | 9.890824 | 4.968564 | 0.003360651 | 7.272718 | 1.4401 | 2.620928 | 1.464881 | 0.4014461 | 5.000403 | 3.893325 | 2.24177 | 5.348228 | 3.64024 | 2.115637 | 0.1835317 | 7.839375 | 0.7392515 | 0.919659 | 0.5333525 | 0.2235869 | 0.176027 | 0.1815711 | 0.7617653 | 19.92049 | 0 | 5.563579 | 3.485063 | 7.817226 | 6.306542 | 3.151336 | 12.72475 | 13.52513 | 4.774343 | 9.366999 | 6.830106 | 13.67073 | 12.35708 | 8.437607 | 12.52048 | 10.74115 | 8.790486 | 12.03941 | 11.18638 | 9.565853 | 2.011247 | 19.96088 | 10.08365 | 7.363842 | 8.504579 | 6.988799 | 2.665377 | 3.668896 | 3.489801 | 33.70226 | 3.700329 | 10.44768 | 9.916658 | 9.053886 | 10.4638
ZIF-82 | 4.563317 | 2.640513 | 1.568098 | 0 | 5.069359 | 0.1926151 | 0.617299 | 0.3843093 | 0.03111888 | 2.233516 | 0.8657967 | 0.3770577 | 2.651348 | 1.879744 | 0.6446264 | 0.06284232 | 2.608603 | 0 | 0.05081168 | 0 | 0 | 0.0177053 | 0 | 0.4763607 | 7.37701 | 0.131585 | 2.585871 | 1.806952 | 3.835404 | 2.444688 | 0.7604182 | 8.238078 | 5.045122 | 0.1730781 | 5.951644 | 1.748356 | 2.568785 | 1.685719 | 0.5414305 | 4.703619 | 4.506882 | 2.458815 | 4.949536 | 4.131845 | 2.438255 | 0.3384827 | 6.465041 | 0.8563834 | 0.4117956 | 0.6713608 | 0.3457827 | 0.1749162 | 0.2936715 | 1.036486 | 9.34915 | 0.1753009 | 4.612087 | 3.292268 | 6.254119 | 5.381607 | 3.023979 | 5.975513 | 8.619949 | 4.422004 | 6.638562 | 13.99783 | 6.900617 | 6.374023 | 7.102799 | 6.743371 | 6.224901 | 7.382398 | 6.789256 | 6.462477 | 6.958898 | 1.972124 | 10.52501 | 8.698351 | 8.365199 | 6.705877 | 5.465803 | 4.204974 | 3.32243 | 3.515504 | 14.55212 | 3.361608 | 5.938407 | 3.383812 | 5.418355 | 4.139216
ZIF-95 | 8.418859 | 3.027372 | 1.647058 | 0 | 6.70666 | 0.0605505 | 0.5803568 | 0.35804 | 0 | 2.302623 | 0.8437172 | 0.3531973 | 2.712415 | 1.944616 | 0.000611621 | 0.02260306 | 2.864775 | 0 | 0.0309349 | 0 | 0 | 0.00731528 | 0 | 0.462923 | 15.00811 | 0.03098397 | 3.682592 | 2.034442 | 4.893207 | 2.998852 | 0.7694624 | 10.01608 | 6.29445 | 0.1309284 | 7.618276 | 0.507951 | 3.041356 | 1.818051 | 0.5794404 | 6.022878 | 5.070737 | 2.861299 | 6.718596 | 4.754284 | 0.0134557 | 0.2961376 | 9.616549 | 0.8861103 | 0.254482 | 0.6849167 | 0.3559407 | 0.0790137 | 0.3123835 | 1.131325 | 19.74724 | 0.1099607 | 6.84658 | 4.714929 | 7.923691 | 7.454799 | 3.62058 | 12.18194 | 12.93559 | 5.373219 | 9.180383 | 2.379829 | 13.1214 | 11.78902 | 9.03847 | 11.93676 | 10.20357 | 9.555246 | 11.47593 | 10.62587 | 0.07491001 | 2.210443 | 19.6214 | 11.2988 | 4.664941 | 8.494897 | 6.738113 | 1.653488 | 4.320575 | 4.123711 | 34.78193 | 4.221411 | 9.970434 | 9.335064 | 8.484962 | 9.902233
ZJNU-40a | 1.485553 | 1.461099 | 0.7103441 | 0 | 2.376213 | 0.6260487 | 0.4365911 | 0.2528893 | 0 | 1.108681 | 0.5200053 | 0.2525319 | 1.188012 | 0.779704 | 0.4371543 | 0 | 1.473671 | 0 | 0.1460498 | 0 | 0 | 0.05739041 | 0 | 0.283801 | 4.811905 | 0.06659511 | 1.014756 | 0.8258942 | 1.701058 | 1.112301 | 0.5691658 | 4.645932 | 2.563701 | 0.08690833 | 2.768023 | 4.616431 | 1.583408 | 0.9859456 | 0.31414 | 2.72102 | 2.206576 | 1.262362 | 2.369247 | 2.124902 | 1.237867 | 0.1897813 | 3.560003 | 0.6341509 | 1.016375 | 0.471251 | 0.2196891 | 0.3326549 | 0.1630469 | 0.4973961 | 6.778358 | 0.09888459 | 1.903891 | 1.390045 | 2.990964 | 2.32086 | 1.95099 | 3.120997 | 4.73566 | 3.151665 | 3.166339 | 17.71446 | 3.202635 | 2.704547 | 3.622917 | 3.321179 | 3.351858 | 3.911064 | 3.801143 | 3.181463 | 3.623967 | 1.528807 | 7.528746 | 5.336411 | 6.222177 | 3.382203 | 2.545047 | 2.080397 | 1.885153 | 2.163427 | 16.10759 | 1.986603 | 2.223982 | 1.08735 | 2.643632 | 1.805704
ZJNU-47a | 4.185228 | 2.893718 | 1.41581 | 0 | 0.9724249 | 0.5884696 | 0.4645955 | 0.2295424 | 0 | 1.71249 | 0.7336635 | 0.2045627 | 1.756655 | 1.133664 | 0.6213578 | 0 | 2.410617 | 0.143095 | 0.1024626 | 0 | 0 | 0 | 0 | 0.4135989 | 19.33571 | 0 | 3.317405 | 2.209025 | 4.19937 | 2.95038 | 13.07835 | 9.294162 | 5.283362 | 0.07011496 | 7.205831 | 4.574225 | 2.895062 | 1.704928 | 0.6905128 | 5.673129 | 3.913783 | 2.67523 | 5.804668 | 3.741314 | 2.68639 | 0.107487 | 7.83582 | 1.314576 | 0.9262932 | 0.5807756 | 0.2513398 | 0.4195131 | 0.2725316 | 1.208321 | 23.00485 | 0 | 5.324591 | 4.252554 | 7.35643 | 5.885357 | 21.66296 | 16.91856 | 16.27075 | 5.242087 | 34.36745 | 32.07227 | 18.01372 | 14.67454 | 7.725545 | 17.47711 | 15.41706 | 7.879193 | 17.13141 | 15.51765 | 10.35164 | 2.299922 | 24.80056 | 10.4049 | 10.60982 | 8.195423 | 6.617006 | 5.445113 | 4.599046 | 4.341253 | 29.49009 | 4.596903 | 11.79296875 | 14.59981 | 13.30749 | 15.20673
ZJU-26 | 1.77157 | 1.034267 | 2.851043 | 0.08401684 | 0.6991542 | 0.2707105 | 0.8774292 | 0.6388631 | 0.23915 | 3.108275 | 1.471032 | 0.5581715 | 3.364876 | 2.535432 | 1.238665 | 0 | 4.429351 | 0.2518557 | 0.1447535 | 0 | 0 | 0 | 0 | 1.177453 | 29.57467 | 0.2447688 | 7.072999 | 4.670788 | 8.161912 | 5.897264 | 5.515999 | 3.609456 | 9.408303 | 0.5744169 | 3.2287 | 1.643892 | 3.882317 | 2.468515 | 2.027484 | 9.109362 | 7.070289 | 4.961007 | 10.35847 | 6.090719 | 5.300054 | 0.2537112 | 13.69792 | 0.9677983 | 0.5630793 | 1.017989 | 0.6658916 | 0.5936975 | 0.9084727 | 21.01202 | 35.02142 | 0.265031 | 10.9748 | 8.269209 | 13.42212 | 11.74654 | 11.37959 | 9.33613 | 23.68608 | 6.7707 | 9.155428 | 32.21135 | 27.14657 | 22.75 | 13.6614 | 26.07721 | 23.55251 | 14.32321 | 25.58055 | 23.14202 | 16.53978 | 2.623628 | 37.19323 | 7.384599 | 17.45631 | 13.95267 | 11.68723 | 6.293555 | 7.539454 | 7.141874 | 42.38228 | 7.416711 | 19.49691 | 24.49896 | 20.41918 | 24.99942
ZJU-31a | 1.342817 | 1.110775 | 1.924898 | 0.5914996 | 3.987888 | 1.475012 | 1.169698 | 1.015 | 1.284416 | 0.9902262 | 1.46654 | 1.218431 | 0.9820617 | 1.60236 | 1.409238 | 0.2872227 | 2.535093 | 0.1731502 | 0.1389752 | 0.4449621 | 0.5293906 | 0.3312726 | 0.5540333 | 10.42336 | 18.84772 | 0.6599986 | 2.772013 | 2.515158 | 3.301015 | 2.738081 | 3.71878 | 3.052235 | 3.98328 | 0.9606174 | 4.291398 | 4.14226 | 2.722413 | 2.049014 | 3.287578 | 2.943017 | 3.165804 | 3.06147 | 2.833488 | 3.098408 | 2.735709 | 0.6203274 | 5.30906 | 1.029844 | 0.7033528 | 1.241596 | 1.087708 | 0.8607897 | 1.259106 | 11.54391 | 22.02666 | 0.6976435 | 3.652285 | 3.345217 | 4.515428 | 3.991238 | 6.623876 | 7.403458 | 6.68575 | 4.512413 | 4.917394 | 7.949396 | 6.405521 | 5.691566 | 4.142684 | 6.763051 | 6.355046 | 4.416882 | 7.134164 | 5.937629 | 5.410891 | 2.449631 | 18.3257 | 4.312608 | 2.290796 | 4.997993 | 3.863527 | 4.521777 | 3.951239 | 3.885669 | 22.02336 | 4.036381 | 4.82759 | 5.594378 | 5.268822 | 6.430537
ZJU-48a | 0.6607349 | 0.09399577 | 1.381055 | 0.1412499 | 2.047525 | 1.055987 | 0.6979067 | 0.5367793 | 0.5953878 | 0.05810894 | 0.9589179 | 0.4424315 | 0.05606363 | 1.38512 | 0.7637907 | 0.2966903 | 2.406977 | 0.05594752 | 0.01610458 | 0.1693844 | 0.1241531 | 0.33354 | 0.1605836 | 20.47311 | 8.374255 | 0.2419111 | 1.660887 | 1.637333 | 2.156896 | 2.030909 | 3.277455 | 0.7163594 | 2.875801 | 0.3569905 | 2.220682 | 3.523464 | 2.431585 | 1.650456 | 3.546179 | 0.450733 | 2.281609 | 2.813907 | 0.430823 | 2.747683 | 2.132517 | 0.5406359 | 5.401365 | 0.5028939 | 0.0619046 | 0.7419162 | 0.5644359 | 0.7337224 | 0.5399168 | 23.59638 | 12.43573 | 0.3752358 | 1.793501 | 1.904869 | 2.332284 | 2.081694 | 15.468 | 3.004431 | 5.152451 | 4.043067 | 2.78824 | 7.466788 | 5.076948 | 3.922132 | 8.249847 | 3.661081 | 3.963051 | 8.752214 | 6.687396 | 3.645036 | 3.306506 | 2.050848 | 11.92819 | 3.099204 | 0.3053563 | 2.964056 | 2.114012 | 4.867465 | 3.034363 | 70.54279 | 32.51554 | 3.024306 | 2.475297 | 2.85333 | 2.827194 | 3.53543
ZJU-5a | 3.923913 | 1.86739 | 0.9332539 | 0 | 3.65864 | 0.4994852 | 0.19658 | 0.099491 | 0 | 0.9412835 | 0.4636411 | 0.06054041 | 0.8635428 | 0.4676327 | 0.4076852 | 0 | 1.662741 | 0 | 0 | 0 | 0 | 0 | 0 | 29.3993 | 11.30155 | 0 | 2.227329 | 1.711181 | 2.730037 | 1.991827 | 12.36576 | 8.131303 | 3.425087 | 0.009586602 | 3.959982 | 3.0888 | 1.729377 | 1.101938 | 0.7092686 | 3.841164 | 2.239829 | 1.810569 | 4.067494 | 2.067517 | 1.933489 | 0 | 5.549418 | 0.5284665 | 0.758206 | 0.2909267 | 0.1946159 | 0 | 0.3110241 | 30.8322 | 28.28737 | 0 | 3.531268 | 2.878113 | 4.22858 | 3.873589 | 21.11783 | 20.23126 | 7.351073 | 3.271355 | 4.861152 | 8.754548 | 7.212188 | 6.219725 | 4.87514 | 7.491502 | 6.818784 | 4.889524 | 7.747261 | 6.452665 | 5.515917 | 1.497407 | 12.42136 | 6.113873 | 6.280595 | 4.85342 | 3.146026 | 3.605464 | 3.214861 | 3.030731 | 72.38287 | 3.237813 | 5.072081 | 6.277944 | 5.469399 | 7.029839
ZJU-8a | 4.037241 | 2.560222 | 2.004655 | 0 | 1.158246 | 0.6302291 | 0.2985828 | 0.0645559 | 0 | 2.370882 | 0.7738948 | 0.0181741 | 2.650344 | 1.820842 | 0.5454765 | 0 | 3.526127 | 0.2337371 | 0.1916207 | 0 | 0.0854374 | 0.0490317 | 0 | 27.28063 | 25.42306 | 0 | 6.061965 | 3.497963 | 7.268374 | 4.871764 | 12.15763 | 8.723003 | 8.686409 | 0 | 7.364303 | 4.20932 | 3.370689 | 1.82484 | 0.9870856 | 8.30755 | 6.402079 | 3.994202 | 9.487983 | 5.545085 | 4.19622 | 0 | 12.69181 | 1.465196 | 0.9968738 | 0.4209039 | 0.4746126 | 0.3452742 | 0.2001432 | 29.49977 | 29.9831 | 0 | 10.05011 | 7.302775 | 12.85451 | 10.84138 | 19.3075 | 18.75664 | 22.52507 | 6.26456 | 19.04509 | 18.09144 | 24.38732 | 21.06131 | 12.9949 | 23.26252 | 20.7039 | 13.59531 | 22.52194 | 21.18459 | 16.06937 | 2.141446 | 31.59691 | 12.59854 | 11.13318 | 13.49641 | 3.783391 | 5.977653 | 6.620949 | 6.096306 | 36.67627 | 6.416058 | 18.1963 | 20.51876 | 18.34573 | 21.19332
ZNJU-60a | 14.99769 | 4.395195 | 2.798099 | 0.1838014 | 0.6069714 | 0.4203382 | 1.199072 | 0.8835827 | 1.400696 | 0.9144212 | 1.720976 | 0.8048547 | 3.456496 | 2.699994 | 1.454304 | 0.1713116 | 4.065194 | 0.1245066 | 0.06636903 | 0.1837146 | 0.120014 | 0.2396521 | 0.1542822 | 1.272428 | 22.2674 | 0.4252807 | 5.988055 | 3.962043 | 7.080282 | 5.036631 | 1.353922 | 14.0524 | 8.469542 | 0.6759356 | 2.272242 | 1.725599 | 4.224941 | 2.784741 | 2.497913 | 2.271301 | 6.46857 | 4.443629 | 9.140107 | 5.8252 | 4.592656 | 0.5698751 | 11.99401 | 0.7781675 | 0.5162025 | 1.338103 | 0.8856651 | 0.9211174 | 0.9693643 | 2.602206 | 27.0683 | 0.4896366 | 9.487543 | 7.110373 | 12.08008 | 10.20329 | 4.873444 | 20.06209 | 19.89996 | 6.76293 | 3.563483 | 3.322305 | 21.08695 | 19.33192 | 2.765307 | 2.763597 | 17.59271 | 12.73779 | 19.34682 | 18.19794 | 14.69522 | 3.071988 | 28.36613 | 2.47776 | 2.065088 | 12.69744 | 10.67675 | 6.65828 | 6.704212 | 6.327205 | 35.08665 | 6.566078 | 16.52403 | 17.24548 | 15.57637 | 17.75017
ZNT | 0.6287602 | 1.972959 | 1.041442 | 0.0454115 | 1.665787 | 0.7866617 | 0.5242982 | 0.3946064 | 0.52675 | 0.44287 | 0.24269 | 1.08698 | 1.01801 | 0.68262 | 0.5509573 | 0.1050207 | 2.270488 | 0.1217856 | 0.2280316 | 0.09251779 | 0.05998815 | 0.1419386 | 0.06284013 | 0.4703034 | 4.689254 | 0.1806966 | 1.298984 | 1.341071 | 1.925861 | 1.757692 | 0.6671973 | 3.386644 | 2.447021 | 0.2641176 | 1.715207 | 2.962299 | 1.965465 | 1.316133 | 0.762367 | 0.620968 | 0.4085444 | 1.262609 | 1.209624 | 0.9662685 | 1.911051 | 0.3466669 | 4.696471 | 0.7186665 | 1.197414 | 0.544317 | 0.4004585 | 0.5413404 | 0.373723 | 0.8974366 | 6.989995 | 0.2715247 | 1.254824 | 1.532828 | 1.875285 | 1.536377 | 2.395761 | 2.600309 | 3.45138 | 3.605945 | 2.009757 | 3.598712 | 2.145015 | 1.562411 | 0.8134269 | 0.6516105 | 0.4396989 | 1.28791 | 1.241073 | 1.03915 | 2.53971 | 1.656775 | 7.299052 | 4.727904 | 3.185269 | 2.301666 | 1.572839 | 4.363431 | 2.666508 | 3.013774 | 20.8227 | 2.650807 | 1.161808 | 0.6215028 | 1.838813 | 1.356397
ZSM-5 | 0.03306358 | 0.9615867 | 0.3867004 | 0.82668 | 0.3920429 | 0.4641118 | 0.3324367 | 0.255727 | 0.1092318 | 0.677153 | 0.3467925 | 0.2681788 | 0.5420085 | 0.398181 | 0.01310303 | 0.3093661 | 1.076208 | 0.06703623 | 0.1605291 | 0.05040617 | 0.03992061 | 0.100569 | 0.02644951 | 0.09624981 | 3.422766 | 1.504898 | 0.2547744 | 0.5258501 | 0.5022345 | 0.5416229 | 0.4780881 | 1.708991 | 0.9076705 | 0.984069 | 0.4644112 | 1.87087 | 1.222498 | 0.7693095 | 0.2753938 | 1.692255 | 0.6242664 | 0.7541147 | 1.045436 | 1.032083 | 0.04060083 | 2.450387 | 2.242893 | 0.5025064 | 0.5533455 | 0.3558084 | 0.2660672 | 0.4197396 | 0.241822 | 0.1335282 | 6.649771 | 1.574872 | 0.1985255 | 0.3330407 | 0.5503061 | 0.2973726 | 1.518517 | 1.359235 | 1.732692 | 3.692964 | 0.6050184 | 2.059813 | 0.5777112 | 0.301275 | 0.8750975 | 1.005388 | 1.251881 | 0.7663972 | 1.573253 | 0.7662484 | 1.01265 | 4.975743 | 5.816566 | 2.603593 | 1.4291 | 0.905961 | 0.4268563 | 3.655986 | 1.410525 | 1.089 | 24.23529 | 1.582816 | 0.1560479 | 0.07828432 | 0.6209247 | 0.4436795
ZTOF-1 | 1.921439 | 1.095137 | 0.6177043 | 0 | 0.3228294 | 0.5771484375 | 0.397765 | 0.2493802 | 0.02529384 | 0.8292008 | 0.4684024 | 0.2524466 | 0.8175875 | 0.5851246 | 0.3922744 | 1.802176 | 1.143379 | 0 | 0.1021821 | 0 | 0 | 0.02463802 | 0 | 11.7606 | 0.6885156 | 0.110477 | 0.8050125 | 0.7666948 | 1.250201 | 0.8958867 | 0.4349826 | 4.19426 | 1.811585 | 0.1406372 | 3.38975 | 1.791016 | 1.153181 | 0.8176018 | 0.3287258 | 2.021657 | 1.455688 | 0.9849491 | 1.67422 | 1.496274 | 1.014724 | 6.501318 | 2.287782 | 0.4857917 | 0.7080178 | 0.3932078 | 0.2134256 | 0.4011848 | 0.2062172 | 13.05586 | 0 | 0.1242761 | 1.246645 | 1.018764 | 2.861529 | 1.533294 | 1.348431 | 3.159816 | 5.400408 | 2.311966 | 30.69623 | 4.948965 | 3.886514 | 2.83159 | 2.724126 | 4.02067 | 4.138042 | 2.742005 | 4.341792 | 4.054059 | 4.075809 | 11.33248 | 3.69021 | 3.843336 | 4.18651 | 3.184327 | 2.22987 | 2.943134 | 1.477174 | 1.855107 | 2.265533 | 1.541084 | 2.741328 | 1.191591 | 3.387339 | 1.681057
Zeolite 13X | 10.88151 | 3.53902 | 2.152728 | 0.01850454 | 2.717419 | 0.08698937 | 0.02492395 | 0.08684978 | 0.2245811 | 2.703211 | 1.296654 | 0.5253891 | 2.883049 | 2.275168 | 1.004938 | 0 | 3.363214 | 0.07691247 | 0.05062176 | 0.02639018 | 0.05149398 | 0.02261908 | 0.00538462 | 7.18921 | 11.35541 | 0.3241536 | 1.87421 | 3.081788 | 2.849076 | 3.859247 | 0.9568416 | 11.40876 | 6.497494 | 0.4426652 | 3.45457 | 0.5806388 | 0.171981 | 0.466276 | 1.180545 | 6.605819 | 5.112024 | 3.527454 | 6.700984 | 4.637157 | 3.710431 | 0.2101749 | 8.116654 | 0.601361 | 0.386395 | 0.1053 | 0.432011 | 0.15043 | 0.0468967 | 9.35879 | 13.08536 | 0.291854 | 2.827514 | 5.003779 | 3.271386 | 6.898897 | 4.06706 | 16.81367 | 17.6544 | 5.839462 | 3.535246 | 1.720507 | 0.4860691 | 0.9949003 | 9.186836 | 18.40129 | 17.36804 | 9.330263 | 18.14057 | 17.58557 | 12.72664 | 2.540367 | 17.93117 | 3.428745 | 3.170927 | 2.378946 | 2.850335 | 2.794376 | 0.1191958 | 9.467233 | 12.50188 | 5.408309 | 3.074926 | 13.31283 | 3.608989 | 14.00957
Zeolite 4A | 1.599596 | 2.08054 | 1.167164 | 0 | 2.818775 | 0.248004 | 0.5754418 | 0.3928715 | 0.1074961 | 1.747077 | 0.7463173 | 0.3896326 | 1.753416 | 1.26447 | 0.603704 | 0.07636721 | 2.230259 | 0.1065988 | 0.0711435 | 0.03051267 | 0.05335477 | 0.1169198 | 0 | 0.4740492 | 4.062339 | 0.1792148 | 0.6340936 | 1.349046 | 0.914376 | 1.822971 | 0.6728733 | 4.928103 | 3.34861 | 0.2172305 | 2.930727 | 2.245117 | 2.021602 | 1.286033 | 0.4935597 | 3.499752 | 2.748731 | 1.874632 | 3.464289 | 2.867942 | 1.909464 | 0.3082504 | 4.868015 | 0.804139 | 0.3735036 | 0.6047757 | 0.4401999 | 0.5441967 | 0.3053782 | 0.8517293 | 5.693398 | 0.2313409 | 1.05831 | 2.099043 | 1.34756 | 2.641904 | 2.468893 | 3.015419 | 4.873 | 3.684991 | 3.296458 | 3.494354 | 3.260593 | 2.8085 | 3.83115 | 3.292541 | 3.437007 | 4.10683 | 3.769754 | 3.169685 | 3.74353 | 1.627877 | 6.491469 | 2.804641 | 2.14288 | 3.550133 | 2.024711 | 4.205461 | 2.632407 | 3.050862 | 12.34057 | 2.662478 | 1.309132 | 1.082074 | 1.578674 | 1.785706
Zeolite 5A | 0.547162 | 1.579778 | 0.7693954 | 0.82668 | 3.599149 | 0.04639391 | 0.01023282 | 0.06596959 | 0.9125377 | 0.6122354 | 0.4069666 | 1.840423 | 0.4253451 | 1.175851 | 0.01050044 | 0.08776389 | 1.678524 | 0.1549494 | 0.01130329 | 0.001477352 | 0.0572 | 0.0254544 | 0.00808789 | 5.499403 | 0.01181719 | 1.651955 | 1.230122 | 1.865382 | 1.600056 | 1.251744 | 0.6275992 | 3.172911 | 2.027998 | 1.00199 | 4.27753 | 0.3446548 | 0.01335364 | 0.1087166 | 2.066762 | 1.742722 | 1.438601 | 2.788 | 2.0212 | 2.225467 | 0.01622873 | 0.3358862 | 3.777545 | 1.08409 | 0.0234868 | 0.01395648 | 0.4312767 | 0.22977 | 0.0511259 | 7.513272 | 0.093528 | 1.98637 | 1.66697 | 2.08939 | 1.94303 | 1.181711 | 2.134335 | 3.809717 | 3.762389 | 1.135974 | 5.040168 | 1.793578 | 0.111538 | 0.3952276 | 2.396069 | 3.201242 | 2.134743 | 3.190874 | 2.879065 | 2.604072 | 0.09273331 | 1.634621 | 9.835156 | 4.019446 | 0.1674098 | 0.1581211 | 2.136549 | 0.7372406 | 0.1248861 | 2.18662 | 1.749059 | 2.367394 | 1.245279 | 2.342828 | 2.331683 | 2.312917
Zeolite BEA | 0.5228269 | 1.65718 | 0.8158276 | 0.0681818 | 1.411136 | 0.0136519 | 0.4650934 | 0.3506601 | 0.1056728 | 1.287469 | 0.5577474 | 0.3463937 | 1.196973 | 0.8248174 | 0.4970941 | 0.07939278 | 1.785769 | 0.05654924 | 0.1774224 | 0.02974823 | 0 | 0.0149758 | 0 | 0.3845524 | 5.544634 | 0.1409832 | 1.042692 | 1.063411 | 1.606764 | 1.377201 | 0.6281642 | 3.126452 | 2.142471 | 0.07567641 | 1.463952 | 0.128328 | 1.782872 | 1.152971 | 0.4192784 | 2.786283 | 1.665305 | 1.445196 | 2.376793 | 2.131009 | 1.530595 | 0.3390114 | 4.031588 | 0.6696935 | 0.953618 | 0.5005491 | 0.3611284 | 0.0764505 | 0.3334583 | 0.6672619 | 8.169718 | 0.1969072 | 1.062716 | 1.267573 | 1.616113 | 1.304641 | 2.134964 | 2.997298 | 3.300883 | 0.07569644 | 1.797137 | 2.487878 | 2.372185 | 1.606261 | 2.160631 | 2.588874 | 2.594254 | 2.089395 | 3.113659 | 2.172343 | 2.316728 | 1.614527 | 8.277761 | 4.370676 | 2.912594 | 2.064447 | 1.405638 | 1.246738 | 2.165329 | 2.364555 | 25.52302 | 2.219388 | 1.034346 | 0.848582 | 1.729167 | 1.605713
Zeolite BOG | 0.7358482 | 0.349956 | 0.1586874 | 0.86478 | 0.2456221 | 0.2117538 | 0.1217378 | 0.01814722 | 0 | 0.2045658 | 0.1361066 | 0 | 0.2338166 | 0.1662471 | 0.1208597 | 0 | 0.3151 | 0 | 0 | 0 | 0 | 0 | 0 | 0.03278692 | 6.257134 | 0 | 0.1060247 | 0.1808702 | 0.2055851 | 0.1692295 | 0.2066249 | 1.52734 | 0.4579589 | 0.974843 | 0.3302714 | 1.091751 | 0.6330647 | 0.4289204 | 0.05495456 | 1.033678 | 0.3372599 | 0.2521288 | 0.5228943 | 0.4718612 | 0.2519104 | 0 | 1.718818 | 0.2395124 | 0.2276516 | 0.1480415 | 0 | 0.1433743 | 0 | 0.1118054 | 14.72359 | 0 | 0.2430732 | 0.1803038 | 0.3890727 | 0.2844345 | 0.8260139 | 3.025226 | 2.612705 | 1.001343 | 0.5695201 | 5.608968 | 3.202612 | 2.515066 | 0.7171817 | 2.363571 | 1.807734 | 0.6789746 | 2.709721 | 1.528041 | 1.096233 | 1.079704 | 10.72957 | 2.488762 | 1.72746 | 0.7567059 | 0.2623548 | 2.872421 | 0.6386276 | 0.7984433 | 35.93173 | 0.7604223 | 1.098515 | 1.457581 | 0.7920875 | 1.596503
Zeolite CFI | 0.1688028 | 1.252706 | 0.5470529 | 0.188235 | 0.8192473 | 0.542608 | 0.3778619 | 0.2846691 | 0.07565558 | 0.8931665 | 0.4240834 | 0.2852462 | 0.7894046 | 0.5447998 | 0.4034067 | 0.05021024 | 1.376405 | 0.02958885 | 0.138516 | 0.01555085 | 0 | 0.08033234 | 0 | 0.3039128 | 5.011742 | 0.1014878 | 0.4922358 | 0.7438191 | 0.9607998 | 0.8639383 | 0.5291064 | 2.399188 | 1.437895 | 0.196078 | 0.8972672 | 2.218096 | 1.466164 | 0.9094747 | 0.3216714 | 2.160739 | 1.05489 | 1.032531 | 1.622138 | 1.510081 | 1.109854 | 0.2823746 | 3.046944 | 0.5700064 | 0.7054486 | 0.4040772 | 0.2927524 | 0.4618378 | 0.2603746 | 0.4811597 | 8.075878 | 0.1597385 | 0.4750598 | 0.6972629 | 1.022032 | 0.6845613 | 1.788782 | 2.462886 | 2.597208 | 0.1999552 | 1.173777 | 3.686559 | 1.717196 | 1.046272 | 1.495386 | 1.984517 | 2.047955 | 1.386521 | 2.522001 | 1.57052 | 1.701396 | 1.495565 | 7.62831 | 3.461739 | 2.175549 | 1.454839 | 0.8461506 | 3.908438 | 1.748295 | 1.990752 | 26.46614 | 1.820263 | 0.4963564 | 0.4927858 | 1.216126 | 1.138024
Zeolite CHA | 0.006140474 | 0.3900587 | 0.1683721 | 0 | 0.1810221 | 0.0242242 | 0.12 | 0 | 0 | 0.2252183 | 0.1310066 | 0 | 0.1712273 | 0.1163497 | 0.08473149 | 0 | 0.3639389 | 0 | 0 | 0 | 0 | 0.014708 | 0 | 0.006353334 | 3.028713 | 0 | 0.08876637 | 1.71834 | 0.1771014 | 0.1686356 | 0.1930901 | 1.202276 | 0.3393659 | 0 | 0.2084627 | 0.256257 | 1.168 | 0.4374644 | 0.01197797 | 0.757772 | 0.2397903 | 0.301275 | 0.3826432 | 0.3372897 | 0.3038112 | 0 | 0.8138863 | 0.2296732 | 0.2548064 | 0.09991989 | 0 | 0.170834 | 0 | 0.106301 | 6.959961 | 0 | 0.07254846 | 2.629285 | 0.2574131 | 0.1187715 | 0.7557152 | 0.93508 | 1.269083 | 1.518108 | 0.2947172 | 4.865649 | 8.654147 | 0.08133171 | 0.4508373 | 0.6069043 | 0.8299022 | 0.3472304 | 1.174932 | 0.4134252 | 0.7301621 | 1.035863 | 5.331697 | 1.641371 | 0.9650861 | 0.5231936 | 0.2045741 | 1.250414 | 0.5425263 | 0.7410393 | 24.98289 | 0.6443151 | 0.04761067 | 2.796686 | 0.3184439 | 0.2122988
Zeolite CaA | 3.388294 | 1.220504 | 0.6273879 | 0 | 1.867249 | 0.6227103 | 0.373774 | 0.2090585 | 0 | 0.7780068 | 0.4744576 | 0.1980394 | 0.6980237 | 0.4433502 | 0.003501184 | 0.3154796 | 1.128653 | 0 | 0.00791904 | 0 | 0 | 0.2336824 | 0 | 0.2334011 | 0.0244816 | 0 | 0.7639309 | 0.7891783 | 1.248492 | 0.9288692 | 0.5521769 | 4.376088 | 2.027693 | 0.01493464 | 2.596442 | 2.414884 | 1.551409 | 0.9788392 | 0.3014075 | 2.594538 | 1.623931 | 1.091654 | 2.11621 | 1.721912 | 0.03371619 | 2.36931 | 3.411029 | 0.6186309 | 0.7458251 | 0.4423875 | 0.207431 | 0.718208 | 0.161172 | 0.4633009 | 0.2339758 | 0.02130256 | 1.505065 | 1.202254 | 2.821402 | 1.883505 | 1.897919 | 6.459282 | 7.243804 | 3.108069 | 3.701824 | 9.424484 | 6.920821 | 5.96507 | 3.177279 | 6.201346 | 5.378499 | 3.003217 | 6.262509 | 5.356382 | 0.816978 | 8.601803 | 13.27099 | 4.533963 | 4.924595 | 3.503307 | 3.13884 | 2.439587 | 1.867365 | 1.876751 | 3.063936 | 1.982274 | 4.188986 | 3.928532 | 4.147743 | 4.615579
Zeolite DD3R | 0.1572694 | 1.514147 | 0.7235932 | 0.02702064 | 0.5594738 | 0.2473427 | 0.08528202 | 0.3235226 | 0.1280964 | 1.141448 | 0.526826 | 0.3334337 | 0.9313977 | 0.6901041 | 0.444391 | 0.14294 | 1.664274 | 0.1038387 | 0.04346972 | 0.0213638 | 0.04800804 | 0.1765636 | 0.04371847 | 4.100313 | 5.723051 | 0.1257239 | 0.5227998 | 0.9775079 | 0.8862541 | 1.000583 | 0.5813494 | 2.401412 | 1.374881 | 0.1825969 | 2.0437 | 1.330317 | 0.547123 | 1.117983 | 0.3566493 | 2.325934 | 1.029021 | 1.265426 | 1.56833 | 1.529865 | 1.341708 | 0.3491082 | 3.235523 | 0.6534634 | 0.3501653 | 0.1816327 | 0.3470858 | 0.5179645 | 0.3140588 | 4.432104 | 9.454679 | 0.2101121 | 0.4214226 | 0.6447579 | 1.015309 | 0.6266321 | 2.054737 | 2.912044 | 2.855334 | 3.193954 | 2.869296 | 2.793731 | 2.409853 | 1.346126 | 1.480401 | 2.322734 | 2.242147 | 1.306126 | 2.855009 | 1.749038 | 1.739697 | 1.60349 | 8.563667 | 1.746942 | 1.5537 | 1.337309 | 0.8665097 | 4.21662 | 2.135426 | 10.66921 | 29.75177 | 2.151617 | 0.5957608 | 0.8005705 | 1.336199 | 1.508826
Zeolite DDR | 1.178847 | 1.058859 | 0.5552186 | 0 | 0.560801 | 0.027551 | 0.06362076 | 0.218294 | 0 | 0.8154777 | 0.450783 | 0.2198034 | 0.7972014 | 0.5255564 | 0.3758213 | 0 | 1.078919 | 0 | 0.05071454 | 0 | 0 | 0.00612245 | 0.008346332 | 0.2387923 | 2.36446 | 0.06284715 | 0.6648289 | 0.6218823 | 1.202263 | 0.747362 | 0.4651325 | 4.112162 | 1.79763 | 0.06917979 | 1.92675 | 0.226531 | 0.526557 | 0.8143998 | 0.2554625 | 2.060675 | 1.401438 | 0.8806847 | 1.742789 | 1.50445 | 0.8614746 | 0.1674911 | 2.530829 | 0.5191669 | 0.6896984 | 0.3993645 | 0.1854004 | 0.0428571 | 0.077551 | 0.4012457 | 3.808616 | 0.07820018 | 1.159271 | 0.9086279 | 2.524438 | 1.554419 | 1.512266 | 2.352609 | 4.244546 | 2.632808 | 3.283819 | 2.493753 | 2.319787 | 2.173977 | 2.789904 | 2.71169 | 2.90233 | 2.988688 | 3.148493 | 2.631579 | 3.175411 | 1.384798 | 4.555831 | 4.129935 | 4.143727 | 2.860032 | 1.879267 | 0.07067738 | 0.9396505 | 1.814279 | 10.10511 | 1.512384 | 1.980656 | 0.6710808 | 2.228642 | 1.251259
Zeolite EDI | 0.613971 | 0.6906627 | 0.3715354 | 0 | 0.7697775 | 0.0324324 | 0.2530702 | 0.1053278 | 0 | 0.4759375 | 0.3104779 | 0.1100816 | 0.398974 | 0.2967772 | 0.2586094 | 0 | 0.6519153 | 0 | 0 | 0 | 0 | 0.0121622 | 0 | 0.1335783 | 3.320285 | 0 | 0.3055868 | 0.41618 | 0.5150282 | 0.4261947 | 0.3697821 | 2.620651 | 0.954938 | 0 | 1.278973 | 0.271622 | 0.947219 | 0.6635794 | 0.135784 | 1.359826 | 0.7570812 | 0.5669859 | 0.9079816 | 0.8583467 | 0.5421097 | 0.05116259 | 1.570745 | 0.4153682 | 0.4858855 | 0.2768078 | 0.08103603 | 0.0972973 | 0.0285305 | 0.2410906 | 5.434301 | 0 | 0.4558575 | 0.4403689 | 1.438779 | 0.6441047 | 1.141109 | 1.916033 | 3.200922 | 2.011398 | 1.685928 | 2.4966 | 1.864565 | 1.469113 | 1.637197 | 2.106106 | 2.186162 | 1.577243 | 2.586978 | 1.95168 | 2.325241 | 1.247061 | 5.761646 | 2.707742 | 2.665232 | 1.8158 | 1.345925 | 1.471754 | 0.9190578 | 1.147757 | 16.29206 | 1.039406 | 1.019045 | 0.3540402 | 1.552857 | 0.8102574
Zeolite ERI | 0.8799597 | 1.00606 | 0.4927565 | 0 | 1.324962 | 0.020339 | 0.3645768 | 0.2203253 | 0 | 0.6506882 | 0.431751 | 0.2129869 | 0.6021122 | 0.3724177 | 0.3894257 | 0 | 0.9786664 | 0 | 0.0210859 | 0 | 0 | 0.007349317 | 0 | 0.2558746 | 5.934676 | 0 | 0.5077435 | 0.5970924 | 0.966737 | 0.6578102 | 0.5208197 | 3.477965 | 1.604331 | 0.03662913 | 1.767343 | 0.227797 | 1.268169 | 0.8186025 | 0.2863725 | 2.031221 | 1.353785 | 0.8431272 | 1.568095 | 1.402379 | 0.8081697 | 0.1776791 | 2.41126 | 0.5633128 | 0.6203477 | 0.4046071 | 0.2118325 | 0.0691525 | 0.1722287 | 0.4280766 | 8.6054 | 0.03511967 | 0.9946651 | 0.8061737 | 1.942834 | 1.286566 | 1.545484 | 3.32044 | 3.848911 | 2.670757 | 2.206254 | 4.222419 | 2.877835 | 2.219277 | 2.554715 | 2.98386 | 2.878592 | 2.37041 | 3.470031 | 2.54014 | 2.731876 | 1.450387 | 8.821774 | 3.81507 | 3.484082 | 2.421995 | 1.71027 | 0.954394 | 1.390289 | 1.569059 | 25.34372 | 1.495769 | 1.37644 | 1.076009 | 1.997462 | 1.869017
Zeolite FAU | 2.171148 | 0.5304005 | 0.2226656 | 0 | 0.5379716 | 0.00945321 | 0.06526206 | 0 | 0 | 0.2949051 | 0.120832 | 0 | 0.2231727 | 0.1317009 | 0.07977712 | 0 | 0.4716081 | 0 | 0 | 0 | 0 | 0.00534716 | 0.00820739 | 0 | 8.035123 | 0 | 0.1686763 | 0.2795439 | 0.3050311 | 0.2571864 | 0.2029075 | 2.089731 | 0.6631722 | 0 | 0.7984849 | 0.0849323 | 0.8078377 | 0.5466521 | 0 | 1.193401 | 0.4234202 | 0.4103135 | 0.8116158 | 0.5376518 | 0.4012862 | 0 | 1.912271 | 0.2586508 | 0.3298922 | 0.1148633 | 0 | 0.04586443 | 0.0497297 | 0.103211 | 16.49858 | 0 | 0.3660122 | 0.2792038 | 0.9382035 | 0.5201703 | 0.9604251 | 4.601123 | 4.5665 | 1.768472 | 1.397249 | 2.450364 | 5.478166 | 4.47708 | 1.297352 | 4.013889 | 3.173156 | 1.215762 | 4.093224 | 2.947637 | 2.03643 | 1.225551 | 13.23481 | 2.51195 | 2.538227 | 1.401475 | 0.7675478 | 0.3837593 | 2.89503 | 0.9188504 | 37.62803 | 0.9517756 | 2.527265 | 2.603753 | 1.905011 | 2.969202
Zeolite FAU-I | 0.3688612 | 1.103932 | 0.4550015 | 0 | 1.30378 | 3.304148 | 0.3294524 | 0.1733401 | 0 | 0.7463157 | 0.371349 | 0.1753197 | 0.701633 | 0.44022 | 0.3401976 | 0 | 1.177458 | 0 | 0 | 0 | 0 | 0.03657556 | 0 | 0.2137673 | 2.42334 | 0.01226441 | 0.5113459 | 0.6014541 | 1.114347 | 0.7526985 | 0.4535215 | 3.031044 | 1.840963 | 0.03513481 | 1.381909 | 4.91409 | 1.317436 | 0.76911 | 0.2445281 | 2.158289 | 1.383327 | 0.9060951 | 1.772382 | 1.560143 | 0.9351279 | 0.117734 | 3.00315 | 0.487725 | 0.576472 | 0.3475855 | 0.1590881 | 0.2449825 | 0.1184467 | 0.3710005 | 7.390453 | 0.03085647 | 0.8213786 | 0.8318844 | 1.532263 | 1.130481 | 1.608678 | 2.541525 | 3.099286 | 2.783272 | 1.702404 | 5.251228 | 1.921064 | 1.293128 | 2.070671 | 2.237483 | 2.363855 | 2.042779 | 2.80048 | 1.913556 | 2.215501 | 1.379623 | 7.529879 | 4.080946 | 2.826227 | 1.964755 | 1.260302 | 4.918991 | 1.551168 | 1.820061 | 23.16674 | 1.661175 | 0.8766314 | 0.5055202 | 1.556161 | 1.258219
Zeolite FER | 2.44121 | 5.219761 | 3.930765 | 0.8291909 | 3.86328 | 0.0430381 | 2.282113 | 1.933983 | 1.141965 | 4.463564 | 3.246597 | 1.623979 | 3.645188 | 3.169721 | 2.55184 | 0.4618877 | 5.462424 | 0.8660558 | 0.8474071 | 0.8952398 | 0.8235187 | 0.0146844 | 0.858923 | 2.953987 | 6.563792 | 1.509074 | 3.547134 | 4.778906 | 4.307838 | 4.252498 | 2.01651 | 5.967337 | 4.728549 | 1.630853 | 3.827857 | 0.368919 | 4.839238 | 4.069885 | 2.794805 | 5.756409 | 3.993155 | 4.776067 | 5.411019 | 4.633088 | 5.157901 | 0.7504509 | 8.213941 | 2.245457 | 4.187939 | 2.246367 | 1.608542 | 0.0804178 | 1.730306 | 4.637246 | 8.723486 | 1.179442 | 3.381156 | 3.658848 | 4.076396 | 3.811932 | 5.586931 | 4.586371 | 6.073841 | 7.047692 | 4.248062 | 2.51343 | 4.558659 | 3.942293 | 4.856088 | 4.657847 | 4.565898 | 5.306559 | 5.04143 | 4.257442 | 4.703507 | 3.012261 | 9.508759 | 7.938971 | 6.247912 | 4.467045 | 3.423117 | 0.1551154 | 6.262781 | 7.459981 | 17.51083 | 6.242331 | 3.463997 | 2.052179 | 3.657633 | 3.022492
Zeolite GIS | 0.4841311 | 0.4393039 | 0.1007525 | 0 | 0.4894664 | 0.137475 | 0 | 0 | 0 | 0.2232124 | 0.001329347 | 0 | 0.1301552 | 0 | 0 | 0 | 0.3718353 | 0 | 0 | 0 | 0 | 0.0149518 | 0 | 0 | 6.849452 | 0 | 0.04573571 | 0.1793754 | 0.2602429 | 0.1701682 | 0.07910672 | 1.893271 | 0.6099664 | 0 | 0.7078758 | 1.57823 | 0.749308 | 0.4320782 | 0 | 1.050092 | 0.4246756 | 0.3286353 | 0.6855062 | 0.5119487 | 0.2960822 | 0 | 1.407804 | 0.1344695 | 0.2350858 | 0 | 0 | 0.0407455 | 0 | 0.005947258 | 10.28093 | 0 | 0.2235981 | 0.2296523 | 0.8780886 | 0.3840172 | 0.8789194 | 4.019173 | 3.99727 | 1.587573 | 1.153919 | 4.654906 | 4.187416 | 2.642846 | 1.147868 | 3.801109 | 3.327465 | 1.010541 | 4.068974 | 3.091043 | 1.870399 | 1.122047 | 10.20637 | 2.135938 | 1.974837 | 1.307754 | 0.6518493 | 0.7471712 | 0.7206238 | 0.7806481 | 28.39285 | 0.8193573 | 1.0105 | 1.67218 | 2.312896 | 2.463853
Zeolite GME | 0.6099892 | 0.7813151 | 0.3799179 | 0 | 0.7456084 | 0.0707138 | 0.1903068 | 0.06497235 | 0 | 0.4658114 | 0.2681079 | 0.05298357 | 0.380454 | 0.2055778 | 0.2320901 | 0 | 0.6715401 | 0 | 0 | 0 | 0 | 0.0103965 | 0 | 0.1191625 | 8.187992 | 0 | 0.387863 | 0.5181911 | 0.5525262 | 0.4915953 | 0.3398007 | 1.939756 | 0.8972292 | 0 | 0.8808376 | 0.482163 | 1.070627 | 0.6956992 | 0.1766422 | 1.316023 | 0.6729573 | 0.6511859 | 1.041356 | 0.8145103 | 0.6209199 | 0.004368804 | 1.895367 | 0.3899597 | 0.469972 | 0.2342121 | 0.07098705 | 0.0602451 | 0.05654717 | 0.3274269 | 14.49415 | 0 | 0.5664892 | 0.5490539 | 0.9965976 | 0.7015628 | 1.218057 | 4.779446 | 2.883613 | 1.784346 | 1.310145 | 1.965401 | 2.573275 | 1.880888 | 1.356251 | 3.013892 | 2.874494 | 1.251945 | 3.834066 | 2.16363 | 1.787203 | 1.408943 | 13.50198 | 2.354666 | 2.150512 | 1.399763 | 0.7589829 | 1.353262 | 1.112341 | 1.15039 | 34.64298 | 1.186844 | 1.073673 | 2.55449 | 1.677413 | 3.376574
Zeolite IFO | 0.2269252 | 0.7415041 | 0.359265 | 0 | 0.7252132 | 0.07078342 | 0.2538653 | 0.1207932 | 0 | 0.4545921 | 0.3134786 | 0.1160952 | 0.3743371 | 0.2487967 | 0.2723007 | 0 | 0.7258915 | 0 | 0.01538146 | 0 | 0 | 0 | 0 | 0.1592183 | 4.497726 | 0 | 0.2632376 | 0.4460812 | 0.5287059 | 0.4077111 | 0.3895832 | 2.483099 | 1.059369 | 0 | 1.019835 | 0.4769 | 0.9972863 | 0.6705338 | 0.1805376 | 1.520538 | 0.7984527 | 0.5812272 | 1.073133 | 0.9299031 | 0.5735303 | 0.07792458 | 1.845352 | 0.4359514 | 0.14173 | 0.2837292 | 0.1154279 | 0.2900874 | 0.07742595 | 0.3074406 | 7.29327 | 0 | 0.4034778 | 0.4001302 | 1.156933 | 0.6193123 | 1.238556 | 2.197518 | 2.659592 | 2.244954 | 1.327404 | 4.189223 | 1.56339 | 1.052776 | 1.591557 | 1.888681 | 1.991782 | 1.499829 | 2.428531 | 1.587921 | 1.823504 | 1.291204 | 7.095809 | 2.898488 | 1.792627 | 1.565755 | 0.9381662 | 3.260684 | 1.050441 | 1.292297 | 23.65898 | 1.172055 | 0.5780105 | 0.3199312 | 1.22812 | 0.9506745
Zeolite IHW | 1.417448 | 0.6873833 | 0.3469746 | 0 | 0.8225951 | 0.3780811 | 0.1583411 | 0.005712263 | 0 | 0.444249 | 0.2354076 | 0.002725575 | 0.3510171 | 0.1971438 | 0.1939576 | 0 | 0.6206106 | 0 | 0 | 0 | 0.02255981 | 0.01416434 | 0.008530041 | 0.04082085 | 8.196451 | 0 | 0.2829591 | 0.4377828 | 0.5078226 | 0.4168237 | 0.331809 | 2.747648 | 0.9968678 | 0 | 1.230667 | 1.543475 | 0.9983416 | 0.6916728 | 0.07088679 | 1.570447 | 0.6881511 | 0.5735552 | 1.11546 | 0.8081 | 0.5525849 | 0 | 2.174249 | 0.384774 | 0.4626622 | 0.2235985 | 0.2003836 | 0.1306767 | 0.08113415 | 0.2343643 | 13.69819 | 0 | 0.5157894 | 0.4654963 | 1.405694 | 0.7653312 | 1.196471 | 4.882962 | 5.045136 | 2.162848 | 2.009064 | 7.470562 | 5.080251 | 3.923132 | 1.788259 | 4.317564 | 3.645576 | 1.626527 | 4.508749 | 3.358268 | 2.703302 | 1.350115 | 12.16632 | 3.041857 | 3.196146 | 1.970467 | 1.33159 | 1.18566 | 1.01301 | 1.177334 | 34.56134 | 1.241052 | 2.331302 | 2.588641 | 2.406218 | 3.276886
Zeolite ISV | 0.206055 | 0.4511097 | 0.1552822 | 0.09847755 | 0.3871991 | 0.0102564 | 0.03241061 | 0 | 0 | 0.2621837 | 0.09264128 | 0 | 0.1782095 | 0.05057592 | 0.04764229 | 0 | 0.399734 | 0 | 0 | 0 | 0 | 0.00769231 | 0 | 0 | 5.119681 | 0 | 0.1037328 | 0.222999 | 0.2609579 | 0.1998527 | 0.1656002 | 1.307067 | 0.5100244 | 0.09904294 | 0.4644832 | 0.112821 | 0.7182686 | 0.4588443 | 0 | 0.8506582 | 0.4077876 | 0.34996 | 0.5864764 | 0.4832319 | 0.3217407 | 0 | 1.046287 | 0.2006977 | 0.2751184 | 0.0659197 | 0 | 0.0666667 | 0 | 0.0863084 | 9.723183 | 0 | 0.2300783 | 0.2298389 | 0.5351572 | 0.3252921 | 0.8268223 | 2.48414 | 2.191371 | 0.09910439 | 0.6901134 | 2.66507 | 2.00305 | 1.021812 | 0.7447042 | 2.291964 | 2.126685 | 0.6264831 | 2.777701 | 1.635159 | 1.168646 | 1.112147 | 8.39305 | 1.617657 | 1.34413 | 0.841563 | 0.4354516 | 0.6000036 | 0.6676112 | 0.7711024 | 28.73113 | 0.7485581 | 0.3570995 | 0.604002 | 1.248798 | 1.186353
Zeolite ITQ-12 | 0.2851351 | 0.61015 | 0.3189848 | 0 | 0.4836565 | 0.3907114 | 0.2049267 | 0.0937694 | 0 | 0.4195123 | 0.2623572 | 0.09203038 | 0.3349454 | 0.2032569 | 0.2201732 | 0 | 0.5739118 | 0 | 0 | 0 | 0 | 0 | 0 | 0.1182229 | 5.169243 | 0.132134 | 0.2688166 | 0.9254933 | 0.4156277 | 0.3706187 | 0.335393 | 1.527661 | 0.6189505 | 0 | 0.5952835 | 1.093462 | 0.8591254 | 0.6238178 | 0.1353543 | 1.016378 | 0.5151513 | 0.5148758 | 0.7026728 | 0.6194307 | 0.4984785 | 0.05910438 | 1.311315 | 0.3746462 | 0.4395858 | 0.2368577 | 0.08564401 | 0.2524852 | 0.05086493 | 0.2583334 | 9.55164 | 0.765092 | 0.356746 | 1.29045 | 0.6933683 | 0.4482712 | 0.9748771 | 2.546926 | 2.475356 | 1.574284 | 0.8997946 | 4.599746 | 2.171039 | 1.277801 | 0.9583294 | 2.442922 | 2.275992 | 0.8154195 | 2.89666 | 1.865701 | 1.411043 | 1.269593 | 8.573457 | 1.862342 | 1.574963 | 1.033739 | 0.5559981 | 2.68989 | 0.7987432 | 0.9017617 | 28.38754 | 1.456859 | 0.5157654 | 1.337375 | 1.459028 | 1.281925
Zeolite IWV | 1.010877 | 0.5616381 | 0.2557705 | 0 | 0.4820831 | 0.305602 | 0.1252816 | 0.00673135 | 0 | 0.3303131 | 0.1748337 | 0 | 0.2651085 | 0.1696251 | 0.1381933 | 0 | 0.4992837 | 0 | 0 | 0 | 0.006395914 | 0.004774769 | 0 | 0.0159458 | 7.066991 | 0 | 0.2198602 | 0.3236564 | 0.3318232 | 0.2993916 | 0.2610551 | 1.808211 | 0.6343396 | 0 | 0.6406085 | 1.194585 | 0.8456448 | 0.5783181 | 0.04402935 | 1.136329 | 0.4449919 | 0.4454503 | 0.7538559 | 0.5851969 | 0.4307768 | 0 | 1.665659 | 0.3060023 | 0.3625735 | 0.1665351 | 0.0630119 | 0.0467656 | 0.0413223 | 0.1646854 | 14.2696 | 0 | 0.3202046 | 0.3207075 | 0.7589262 | 0.4261767 | 0.9835985 | 3.765466 | 3.698392 | 1.72929 | 1.087294 | 6.270856 | 3.741277 | 2.729597 | 1.107872 | 3.234733 | 2.721047 | 0.9689643 | 3.536794 | 2.344012 | 1.73507 | 1.255778 | 11.23492 | 2.191758 | 2.012848 | 1.217824 | 1.41322 | 1.1157 | 0.867769 | 0.8960612 | 35.37436 | 0.9302879 | 1.210998 | 1.762679 | 1.626617 | 2.288536
Zeolite JSR | 0.1896386 | 0.3856352 | 0.1129305 | 0 | 0.3201865 | 0.1518667 | 0 | 0 | 0 | 0.2211606 | 0.05220808 | 0 | 0.148691 | 0.03247463 | 0.00549832 | 0 | 0.3430839 | 0 | 0.05303956 | 0 | 0 | 0 | 0 | 0 | 3.109267 | 0 | 0.06021173 | 0.1668739 | 0.1990398 | 0.144348 | 0.1222978 | 1.014704 | 0.4209269 | 0 | 0.3761888 | 1.44 | 0.6400866 | 0.4052596 | 0 | 0.6742917 | 0.3442643 | 0.2929991 | 0.4587057 | 0.4119396 | 0.2639258 | 0 | 0.7316417 | 0.1577502 | 0.37402 | 0.02398122 | 0 | 0.04536401 | 0 | 0.03593527 | 7.053535 | 0 | 0.1562305 | 0.1699655 | 0.4070572 | 0.2494705 | 0.7377728 | 1.263596 | 1.676689 | 1.173095 | 0.4884032 | 10.47336 | 1.007414 | 0.5342748 | 0.5318667 | 1.391645 | 1.444796 | 0.4491896 | 1.837057 | 1.054704 | 0.8980902 | 1.024248 | 5.850262 | 1.227959 | 5.327747 | 0.6084264 | 0.3671593 | 2.187793 | 0.5503045 | 0.6739655 | 22.96101 | 0.6311304 | 0.2376339 | 0.08532364 | 0.7709486 | 0.3499653
Zeolite LS-Ca-KFI | 7.048961 | 1.923594 | 0.9012218 | 0 | 3.63192 | 0.9879005 | 0.3791363 | 0.1796391 | 0 | 1.237752 | 0.5278751 | 0.176245 | 1.280391 | 0.6969137 | 0.4277048 | 0 | 1.700716 | 0 | 0.06360065 | 0 | 0 | 0 | 0 | 0.2162333 | 13.09475 | 0 | 1.610923 | 1.208384 | 2.400995 | 1.607467 | 0.5654525 | 7.37529 | 3.562619 | 0 | 5.223517 | 2.067049 | 2.229922 | 1.296311 | 0.3039311 | 3.920486 | 2.858962 | 1.792546 | 3.749372 | 2.86808 | 1.641247 | 0.1796049 | 5.631175 | 0.6629236 | 0.4346018 | 0.4590823 | 0.1659695 | 0.413626 | 0.1034486 | 0.5681695 | 16.60735 | 0 | 3.352979 | 2.387835 | 5.654932 | 3.906223 | 2.710555 | 10.49303 | 11.27246 | 4.21049 | 6.929664 | 3.487689 | 11.35736 | 10.18406 | 5.908581 | 10.48156 | 9.007563 | 6.016577 | 10.12349 | 9.340434 | 7.677268 | 1.896963 | 17.25094 | 7.395508 | 1.869002 | 6.3578 | 5.750943 | 4.637329 | 2.933476 | 2.857796 | 29.55486 | 3.014293 | 8.126204 | 7.629913 | 7.524716 | 8.28434
Zeolite LS-K-KFI | 0.6336426 | 2.266808 | 1.296108 | 0.0831908 | 1.410072 | 0.2951481 | 0.6054808 | 0.4304245 | 0.1995713 | 1.849578 | 0.8694102 | 0.4301274 | 1.596123 | 1.196979 | 0.6613379 | 0.206203 | 2.547919 | 0.1637652 | 0.05364063 | 0.1143042 | 0.08749066 | 0.2406957 | 0.09317885 | 0.5780182 | 6.824507 | 0.2082326 | 1.196113 | 1.641801 | 1.642761 | 1.787368 | 0.7472225 | 3.336897 | 2.204519 | 0.2587012 | 1.533182 | 1.378808 | 2.327282 | 1.565737 | 0.5730079 | 3.238357 | 1.719329 | 2.023643 | 2.49179 | 2.321616 | 2.255097 | 0.4372305 | 4.846375 | 0.8065881 | 0.3910893 | 0.6241084 | 0.4459708 | 0.6149912 | 0.4143476 | 1.168526 | 10.0598 | 0.2839469 | 1.07093 | 1.321234 | 1.682984 | 1.338557 | 2.70118 | 3.897252 | 4.005448 | 3.963833 | 1.963635 | 3.492683 | 3.507891 | 2.4274 | 2.347728 | 3.282029 | 3.07197 | 2.17651 | 3.801961 | 2.669051 | 2.515381 | 1.864967 | 9.927497 | 4.752351 | 1.639608 | 2.200911 | 1.504696 | 4.740362 | 3.100072 | 3.310069 | 29.46875 | 2.987636 | 1.405819 | 1.64874 | 2.050153 | 2.423216
Zeolite LS-Li-KFI | 0.4116253 | 1.129626 | 0.5215334 | 0 | 0.8875309 | 1.44045 | 0.4057421 | 0.3044969 | 0.09710016 | 0.7554276 | 0.4337353 | 0.3167483 | 0.6914877 | 0.4800742 | 0.4248873 | 0.1027788 | 1.142832 | 0.04735964 | 0.09429979 | 0.02196087 | 0 | 0.136001 | 0 | 0.3257837 | 6.5783 | 0.1248311 | 0.4978195 | 0.6626778 | 0.9048884 | 0.7376636 | 0.5752536 | 2.694165 | 1.489934 | 0.1650495 | 1.056923 | 3.159545 | 1.46439 | 0.8742042 | 0.3388886 | 2.181671 | 1.124901 | 0.9307308 | 1.579072 | 1.477097 | 0.9324697 | 0.3344764 | 2.846618 | 0.5928896 | 0.6402468 | 0.4367115 | 0.3358645 | 0.4957667 | 0.2961386 | 0.4563419 | 11.50275 | 0.1819357 | 0.5737041 | 0.7133832 | 1.165797 | 0.7811026 | 1.707766 | 3.490268 | 3.338836 | 2.803028 | 1.419887 | 4.016412 | 3.092472 | 2.11291 | 1.723533 | 2.847976 | 2.564517 | 1.55155 | 3.336317 | 2.112869 | 1.980953 | 1.534189 | 9.912113 | 3.820573 | 2.0441 | 1.672892 | 1.020208 | 2.16213 | 1.633311 | 1.712019 | 32.47752 | 1.70907 | 0.9236106 | 1.295758 | 1.558249 | 2.011886
Zeolite LS-Na-KFI | 0.9502579 | 2.103559 | 1.289557 | 0.156548 | 1.592838 | 1.236544 | 0.671061 | 0.5151309 | 0.288545 | 1.70801 | 0.9153774 | 0.5223726 | 1.580133 | 1.264034 | 0.7311562 | 0.3037274 | 2.300013 | 0.2501991 | 0.08452406 | 0.175922 | 0.142013 | 0.3434207 | 0.170096 | 0.6465793 | 7.325972 | 0.2523978 | 1.301617 | 1.519021 | 1.770235 | 1.827893 | 0.8416623 | 3.564219 | 2.393205 | 0.3440802 | 1.752679 | 2.820877 | 2.312247 | 1.573762 | 0.6422361 | 3.394498 | 1.897199 | 1.892833 | 2.688012 | 2.423536 | 1.993585 | 0.5355871 | 4.600489 | 0.9037592 | 0.506298 | 0.7027957 | 0.5447407 | 0.711242 | 0.5174366 | 1.12516 | 11.1395 | 0.3668506 | 1.262838 | 1.46929 | 1.887145 | 1.537071 | 2.606775 | 4.206469 | 4.207939 | 3.855147 | 2.183956 | 4.106 | 3.914725 | 2.874802 | 2.570544 | 3.598903 | 3.295973 | 2.397764 | 4.081214 | 2.896167 | 2.74676 | 1.99604 | 10.64007 | 4.908947 | 1.91957 | 2.444468 | 1.678041 | 4.722388 | 2.83009 | 2.834759 | 31.24334 | 2.821385 | 1.651852 | 1.978191 | 2.253874 | 2.70035
Zeolite LS-Sr-KFI | 0.8411562 | 2.682144 | 1.748352 | 0.1325165 | 1.525333 | 1.348765 | 0.9225104 | 0.671211 | 0.2768663 | 2.207202 | 1.338194 | 0.5952435 | 1.726956 | 1.373557 | 1.036558 | 0.2606387 | 2.838558 | 0.211891 | 0.0737749 | 0.1759905 | 0.1246803 | 0.2990157 | 0.1493673 | 1.053921 | 7.333075 | 0.4232523 | 1.239785 | 2.163292 | 1.714752 | 1.87432 | 0.9766922 | 3.529343 | 2.316072 | 0.4224577 | 1.700266 | 2.32462 | 2.882362 | 2.113605 | 0.985942 | 3.375133 | 1.837908 | 2.27138 | 2.607361 | 2.419536 | 2.52376 | 0.4865061 | 5.164147 | 1.094449 | 0.5300792 | 0.9326915 | 0.6013554 | 0.6799515 | 0.5872224 | 2.056082 | 10.75143 | 0.358865 | 1.178513 | 1.403165 | 1.858045 | 1.463094 | 3.305483 | 4.328095 | 4.38373 | 4.635334 | 2.152394 | 3.53793 | 4.003356 | 2.847521 | 2.515534 | 3.641644 | 3.348797 | 2.380764 | 4.148911 | 2.95044 | 2.69941 | 2.20715 | 10.54914 | 4.955135 | 1.91957 | 2.342549 | 1.649703 | 5.227543 | 3.531005 | 4.182189 | 30.4178 | 3.536417 | 1.753349 | 2.032065 | 2.291121 | 2.821341
Zeolite LTA | 0.8239295 | 2.677958 | 1.662934 | 0.1097622 | 1.57555 | 0.00875857 | 0.7768286 | 0.5455133 | 0.2289932 | 2.18518 | 1.119648 | 0.5023649 | 1.779429 | 1.428133 | 0.8492903 | 0.2412701 | 2.934624 | 0.1935764 | 0.3093345 | 0.1369019 | 0.1139235 | 0.00459198 | 0.1289075 | 0.8053867 | 7.114429 | 0.3349639 | 1.324495 | 2.07951 | 1.788183 | 1.973776 | 0.8608667 | 3.590982 | 2.39412 | 0.3275541 | 1.744057 | 0.104197 | 2.661772 | 1.876037 | 0.7860356 | 3.459877 | 1.892259 | 2.354255 | 2.705756 | 2.4956 | 2.610613 | 0.4733202 | 5.149264 | 0.9638622 | 1.740081 | 0.7850217 | 0.5061948 | 0.0666764 | 0.4885929 | 1.630178 | 10.3677 | 0.3151073 | 1.24254 | 1.466098 | 1.863953 | 1.533999 | 3.04998 | 4.164449 | 4.268597 | 4.38098 | 2.189165 | 3.08706 | 3.81145 | 2.708517 | 2.582051 | 3.532186 | 3.303169 | 2.410569 | 4.042611 | 2.90031 | 2.71308 | 2.064166 | 10.28131 | 5.019625 | 3.525643 | 2.417691 | 1.696867 | 2.066466 | 3.587392 | 3.879904 | 29.53509 | 3.499818 | 1.650002 | 1.897239 | 2.265049 | 2.66007
Zeolite LTL | 0.5865848 | 1.106699 | 0.4561036 | 0 | 1.219549 | 0.0102086 | 0.3167372 | 0.1741245 | 0 | 0.7144773 | 0.3813651 | 0.1601777 | 0.7007489 | 0.4023051 | 0.3398493 | 0 | 1.103366 | 0 | 0 | 0 | 0 | 0.00732437 | 0 | 0.2014118 | 7.053788 | 0 | 0.518546 | 0.5759062 | 1.117593 | 0.7309332 | 0.4835143 | 3.200736 | 1.8193 | 0 | 1.39235 | 0.0882316 | 1.387463 | 0.8024276 | 0.243433 | 2.349728 | 1.397106 | 0.9116248 | 1.849587 | 1.616004 | 0.9006613 | 0.1567374 | 3.193591 | 0.5207588 | 0.583318 | 0.3648834 | 0.1628861 | 0.036328 | 0.1171562 | 0.3871219 | 10.89272 | 0.008743554 | 0.8808455 | 0.8864141 | 1.532834 | 1.157268 | 1.70565 | 4.037727 | 3.988077 | 2.894708 | 1.834359 | 1.525499 | 3.721734 | 2.5752 | 2.205209 | 3.394557 | 3.042338 | 2.07936 | 3.836021 | 2.639201 | 2.376118 | 1.465451 | 10.25941 | 4.419522 | 3.231881 | 2.050014 | 1.345958 | 1.277863 | 1.702118 | 1.743313 | 30.97164 | 1.786411 | 1.413021 | 1.768344 | 1.968069 | 2.51296
Zeolite Li-LSX | 0.3555422 | 0.5495507 | 0.2669441 | 0 | 0.4670714 | 0.330214 | 0.1433506 | 0.02060927 | 0 | 0.3751718 | 0.2024167 | 0.01924522 | 0.2858626 | 0.1497837 | 0.1582213 | 0 | 0.5187485 | 0 | 0 | 0 | 0 | 0.1699357 | 0 | 0.05179867 | 0.002902005 | 0 | 0.1944905 | 0.3277228 | 0.3581927 | 0.2957006 | 0.2788164 | 1.652391 | 0.6058426 | 0 | 0.6131143 | 1.067215 | 0.7938042 | 0.5757771 | 0.06819832 | 1.016469 | 0.4792198 | 0.4512437 | 0.6620642 | 0.5674008 | 0.4338872 | 0 | 1.262252 | 0.3185749 | 0.3893405 | 0.1761007 | 0.01370014 | 1.18666 | 0 | 0.1914741 | 0.02814659 | 0 | 0.2855861 | 0.3084683 | 0.7357104 | 0.3830126 | 0.9220513 | 2.369936 | 2.955598 | 1.632679 | 0.9357575 | 4.094584 | 2.019833 | 1.498297 | 0.9544502 | 2.199389 | 2.137062 | 0.8082307 | 2.700215 | 1.809647 | 1.574422 | 1.193379 | 7.913563 | 1.911002 | 1.677806 | 1.097709 | 0.60978 | 2.986269 | 0.736069 | 0.8619618 | 0.4609762 | 0.8256909 | 0.5926912 | 0.4340895 | 1.333054 | 1.070258
Zeolite LiX | 2.839833 | 1.388787 | 0.8349049 | 0.01839032 | 1.711105 | 0.8650003 | 0.6503552 | 0.512889 | 0.2122676 | 1.014476 | 0.7279073 | 0.5015768 | 0.9200267 | 0.6657227 | 0.6729326 | 0.1752197 | 1.326512 | 0.1474393 | 0.2853705 | 0.05525003 | 0.2036416 | 0.1121544 | 0.04110066 | 0.5492581 | 0.0212 | 0.1963201 | 0.9391179 | 1.033831 | 1.27803 | 1.055392 | 0.8115839 | 3.735676 | 1.893065 | 0.3056332 | 2.183706 | 2.400763 | 1.730974 | 1.167206 | 0.5918769 | 2.46795 | 1.559572 | 1.236804 | 2.020792 | 1.702428 | 1.21357 | 0.4644158 | 2.981657 | 0.8611786 | 0.956687 | 0.6909516 | 1.205992 | 0.7358547 | 0.3455041 | 0.7669533 | 0.1205987 | 0.3036398 | 1.409341 | 1.244172 | 2.377223 | 1.716121 | 1.99413 | 4.951391 | 5.90687 | 3.013995 | 2.969042 | 7.778535 | 5.224981 | 4.584293 | 2.772416 | 4.923981 | 4.573746 | 2.533561 | 5.207374 | 4.497169 | 3.778746 | 1.827551 | 11.37449 | 3.933403 | 3.865535 | 2.953215 | 2.572932 | 2.13284 | 1.722434 | 1.913275 | 2.162691 | 1.988132 | 3.079364 | 2.526303 | 3.622338 | 3.359637
Zeolite MEL | 1.530614 | 1.61343 | 0.8595077 | 0.361538 | 2.045057 | 0.7975324 | 0.5898974 | 0.4682432 | 0.1677724 | 1.200312 | 0.6649505 | 0.4597874 | 1.235756 | 0.8184697 | 0.6138824 | 0.1221871 | 1.58893 | 0.1080342 | 0.2448201 | 0.06116569 | 0.007217322 | 0.1702624 | 0.02257903 | 0.5043 | 5.783197 | 0.1949988 | 1.151238 | 1.037134 | 1.654608 | 1.248608 | 0.7440546 | 4.293131 | 2.378524 | 0.5191164 | 2.523481 | 2.541246 | 1.782406 | 1.158714 | 0.5317144 | 2.64574 | 2.070868 | 1.417321 | 2.250008 | 2.132374 | 1.381804 | 0.4017953 | 3.3511 | 0.7868856 | 0.9673268 | 0.6193649 | 0.4645657 | 0.6297938 | 0.4232965 | 0.7168838 | 8.144532 | 0.2587758 | 1.857984 | 1.501126 | 2.666966 | 2.142875 | 2.0989 | 3.455917 | 4.529301 | 0.547766 | 2.934585 | 5.111969 | 3.234177 | 2.753489 | 3.40645 | 3.410496 | 3.282549 | 3.338592 | 3.884172 | 3.121505 | 3.407443 | 1.711507 | 8.679867 | 4.785001 | 4.336252 | 3.12809 | 2.421454 | 4.081842 | 2.010295 | 2.154603 | 21.99542 | 2.094351 | 2.060692 | 1.204777 | 2.484166 | 2.020189
Zeolite MER | 0.05167888 | 0.5953389 | 0.2691778 | 0 | 0.4151844 | 0.0610169 | 0.2144798 | 0.09476236 | 0 | 0.3538831 | 0.2461093 | 0.09587654 | 0.2898403 | 0.1810091 | 0.2171451 | 0 | 0.592721 | 0 | 0 | 0 | 0 | 0.0178367 | 0 | 0.1283185 | 3.612495 | 0 | 0.1666897 | 0.355768 | 0.3403543 | 0.2843824 | 0.3283126 | 1.913278 | 0.8119312 | 0 | 0.5382202 | 0.488136 | 0.8687248 | 0.5816264 | 0.1326273 | 1.283004 | 0.5572919 | 0.4416206 | 0.8221679 | 0.7396812 | 0.4523762 | 0.03914547 | 1.637478 | 0.3652974 | 0.3774766 | 0.2296755 | 0.07913958 | 0.0427119 | 0.03990977 | 0.2437167 | 6.764128 | 0 | 0.1876249 | 0.2276127 | 0.6587258 | 0.3147328 | 1.101065 | 1.522815 | 1.965761 | 2.06749 | 0.7495248 | 2.551027 | 0.7952019 | 0.4234149 | 1.034746 | 1.182538 | 1.392078 | 0.9636972 | 1.753744 | 0.9419241 | 1.26048 | 1.197797 | 6.116333 | 2.625645 | 1.703613 | 1.035946 | 0.4928549 | 2.988035 | 0.915073 | 1.195129 | 23.66244 | 1.037684 | 0.2007338 | 0.09052338 | 0.6896497 | 0.4959382
Zeolite MFI | 0.7382879 | 2.006674 | 1.053513 | 0.0418848 | 0.667697 | 0.0408157 | 0.0874121 | 0.3150634 | 0.0653142 | 0.9923012 | 0.6383157 | 0.3101696 | 1.47105 | 1.016082 | 0.4815648 | 0.004812537 | 2.404325 | 0.005962249 | 0.1003841 | 0 | 0 | 0.0128861 | 0 | 0.3768537 | 5.082062 | 1.689276 | 0.9090771 | 1.475011 | 2.108815 | 1.826865 | 0.5730978 | 3.719168 | 2.708798 | 1.69452 | 2.287512 | 0.301039 | 0.753652 | 1.24506 | 0.3969699 | 1.954939 | 2.070933 | 1.828533 | 3.010858 | 2.490632 | 2.074781 | 0.2300766 | 5.146564 | 0.6324462 | 0.6255 | 0.4973445 | 0.2979986 | 0.0577314 | 0.2494603 | 0.8201463 | 7.349088 | 1.913924 | 1.70795 | 1.827636 | 2.147389 | 1.722745 | 2.403902 | 2.902019 | 3.813929 | 1.726057 | 3.144563 | 2.433368 | 2.643736 | 1.819645 | 2.709552 | 2.184875 | 2.851966 | 2.898044 | 3.286925 | 2.401385 | 2.815447 | 1.578135 | 7.798172 | 5.266773 | 2.445886 | 2.585422 | 1.734301 | 0.1095699 | 2.842101 | 3.240828 | 20.37579 | 2.002402 | 1.872881 | 1.958101 | 2.03199 | 1.589116
Zeolite MOR | 0.7442705 | 1.426717 | 0.6983289 | 0 | 1.564727 | 0.0466581 | 0.495896 | 0.3853314 | 0.1353576 | 1.027739 | 0.5509782 | 0.3824778 | 0.9767907 | 0.6806175 | 0.5189124 | 0.07215262 | 1.469735 | 0.0789213 | 0.1914062 | 0.04912712 | 0.009998886 | 0.0136737 | 0.006118599 | 0.4112445 | 4.360254 | 0.1787899 | 0.8563282 | 0.8698092 | 1.413929 | 1.062446 | 0.6366916 | 3.362255 | 2.029402 | 0.2259206 | 1.735452 | 0.353535 | 1.598194 | 1.006126 | 0.4269907 | 2.38316 | 1.678871 | 1.220406 | 1.992098 | 1.866671 | 1.226839 | 0.3403196 | 3.041234 | 0.6779821 | 0.8051143 | 0.5221469 | 0.3873564 | 0.0659933 | 0.3513004 | 0.5800676 | 6.706111 | 0.2230843 | 1.2951 | 1.171673 | 1.870564 | 1.513489 | 1.91317 | 2.393388 | 3.338652 | 2.955164 | 2.032598 | 2.300819 | 2.086427 | 1.664681 | 2.439316 | 2.362747 | 2.445447 | 2.472916 | 2.890461 | 2.178798 | 2.526301 | 1.559594 | 6.965394 | 4.183671 | 3.172203 | 2.300603 | 1.626534 | 0.3140735 | 1.811327 | 2.048181 | 20.21777 | 1.902227 | 1.170304 | 0.5282658 | 1.718799 | 1.170557
Zeolite MSE | 0.5148313 | 0.535494 | 0.2443635 | 0 | 0.5148028 | 0.3198965 | 0.132535 | 0 | 0 | 0.3665184 | 0.1841749 | 0.005626 | 0.303376 | 0.1849979 | 0.1198349 | 0 | 0.4795191 | 0 | 0 | 0 | 0.01408789 | 0.009333687 | 0.006092082 | 0.01088552 | 2.380195 | 0 | 0.1580062 | 0.2587917 | 0.3288344 | 0.2552812 | 0.2557788 | 1.617905 | 0.6320892 | 0 | 0.6981766 | 1.016232 | 0.805382 | 0.5750912 | 0 | 0.9403704 | 0.509094 | 0.4121101 | 0.6424998 | 0.5817068 | 0.3687819 | 0 | 1.121776 | 0.3025921 | 0.3784634 | 0.1575028 | 0.1343848 | 0.09027598 | 0.05961528 | 0.1040848 | 4.149784 | 0 | 0.2827663 | 0.2943624 | 0.8295834 | 0.4193656 | 0.9199509 | 2.09543 | 3.148389 | 1.526545 | 0.9599406 | 3.538056 | 2.412824 | 1.50354 | 0.9198172 | 2.505341 | 2.470397 | 0.8531322 | 2.820306 | 2.324797 | 1.69513 | 1.185913 | 4.802631 | 1.766202 | 1.640972 | 1.130372 | 1.72521 | 1.43595 | 1.14669 | 0.8455136 | 12.01129 | 0.7794794 | 0.932814 | 0.4116853 | 1.806177 | 0.8759089
Zeolite MTT | 0.1538607 | 0.5659772 | 0.2847676 | 0 | 0.4385474 | 0.0334634 | 0.1913542 | 0.07241818 | 0 | 0.3655608 | 0.2480961 | 0.05764011 | 0.2790104 | 0.1865695 | 0.2124864 | 0 | 0.5231026 | 0 | 0 | 0 | 0 | 0.00982388 | 0 | 0.08532242 | 5.555642 | 0 | 0.208388 | 0.3467154 | 0.3396659 | 0.3069579 | 0.3257396 | 1.850632 | 0.629804 | 0 | 0.612057 | 0.256754 | 0.8641036 | 0.6055692 | 0.1051966 | 1.136395 | 0.4602475 | 0.4470959 | 0.7111881 | 0.5997398 | 0.4465889 | 0.05942975 | 1.404659 | 0.3653246 | 0.3930517 | 0.2321573 | 0.05555587 | 0.0337746 | 0.01056124 | 0.2235986 | 10.3819 | 0 | 0.2509906 | 0.2952802 | 0.7421601 | 0.3379471 | 1.004768 | 2.612705 | 2.646766 | 1.822145 | 0.9492856 | 1.69746 | 2.082839 | 1.305405 | 1.066288 | 2.081734 | 1.958068 | 0.8701899 | 2.585536 | 1.4857 | 1.532417 | 1.240849 | 8.525433 | 2.231743 | 1.852652 | 1.182642 | 0.6084354 | 0.06520653 | 0.8067415 | 0.9385841 | 30.96031 | 0.9080637 | 0.4132956 | 0.6252457 | 1.070101 | 1.270893
Zeolite MWW | 0.1642924 | 0.437746 | 0.1867762 | 0 | 0.3593118 | 0.0283784 | 0.05740251 | 0 | 0 | 0.2945813 | 0.1112427 | 0 | 0.2375036 | 0.1327148 | 0.05248712 | 0 | 0.4010743 | 0 | 0 | 0 | 0 | 0.0121622 | 0 | 0 | 2.434493 | 0 | 0.1219347 | 0.2072183 | 0.2381016 | 0.2070144 | 0.1603581 | 1.463282 | 0.4701333 | 0 | 0.446765 | 0.27973 | 0.6787249 | 0.4641241 | 0 | 0.7817534 | 0.37111 | 0.3418343 | 0.4766895 | 0.4535801 | 0.2979213 | 0 | 0.8703306 | 0.204079 | 0.2996434 | 0.07075092 | 0 | 0.0648649 | 0 | 0.04412853 | 4.854299 | 0 | 0.2028092 | 0.217704 | 0.5614744 | 0.2785136 | 0.7895743 | 1.221923 | 2.326433 | 1.39613 | 0.6418048 | 3.281158 | 1.025498 | 0.6611117 | 0.6913465 | 1.370189 | 1.47944 | 0.6203724 | 1.862369 | 1.237852 | 1.351066 | 1.034649 | 4.657351 | 1.58252 | 1.418213 | 0.8832692 | 0.4671432 | 0.6675384 | 0.5526822 | 0.6959705 | 16.53065 | 0.641616 | 0.3814408 | 0.08818647 | 0.878731 | 0.3622139
Zeolite Na-A | 1.996963 | 0.8915779 | 0.5101765 | 0 | 1.088616 | 3.40107 | 0.3410305 | 0.1937593 | 0 | 0.6526964 | 0.4240236 | 0.1865267 | 0.5544083 | 0.3833054 | 0.002031567 | 0.7064082 | 0.8532347 | 0 | 0.103004 | 0 | 0 | 0 | 0 | 0.2238692 | 5.620142 | 0 | 0.442008 | 0.5844244 | 0.7457413 | 0.5757183 | 0.4914363 | 2.836138 | 1.218371 | 0 | 1.510424 | 4.50943 | 1.151654 | 0.8439777 | 0.2474853 | 1.64828 | 0.9879723 | 0.7578968 | 1.299377 | 1.051154 | 0.02029303 | 3.254868 | 2.078485 | 0.5504211 | 0.551482 | 0.3831295 | 0.1816662 | 0.3811258 | 0.1363336 | 0.3763711 | 7.991709 | 0.003301658 | 0.7316533 | 0.6806626 | 1.733935 | 0.9913368 | 1.363319 | 3.561942 | 5.187605 | 2.247628 | 2.109993 | 15.09992 | 3.835874 | 3.511867 | 1.904147 | 3.864034 | 3.716306 | 1.718832 | 4.180542 | 3.678263 | 0.683175 | 8.0642 | 8.703065 | 2.940454 | 1.176323 | 2.151362 | 1.774039 | 3.253073 | 1.2435 | 1.402167 | 19.85326 | 1.358099 | 2.514287 | 1.388604 | 2.917301 | 2.095873
Zeolite Na-LSX | 6.330409 | 2.01192 | 0.02186618 | 0 | 3.55751 | 3.792571 | 2.019966 | 0.2649344 | 0 | 1.456125 | 0.6421438 | 0.2408231 | 1.572877 | 1.053895 | 0.001651507 | 0 | 1.919037 | 0 | 0 | 0 | 0 | 0.03657178 | 0.01657615 | 0.3854965 | 5.381301 | 0.002447687 | 1.882565 | 1.404638 | 2.676664 | 1.849125 | 0.6002891 | 7.068676 | 0.127183 | 0.08450136 | 4.867799 | 5.124026 | 3.96461 | 1.350641 | 0.5019022 | 3.653202 | 2.788482 | 1.86606 | 3.654196 | 2.732642 | 0.01640589 | 0.1594374 | 4.834952 | 0.7006949 | 1.164041 | 0.5403908 | 0.2180252 | 0.348106 | 0.113244 | 0.869562 | 6.60533 | 0.01886141 | 3.098371 | 2.470549 | 5.569788 | 3.6337 | 2.50474 | 9.005114 | 2.169957 | 3.799522 | 6.233717 | 6.312982 | 5.693404 | 9.148548 | 5.249818 | 10.64954 | 9.866364 | 5.431412 | 10.39672 | 10.44446 | 0.4118722 | 1.967218 | 10.01051 | 6.557632 | 7.658872 | 6.015489 | 5.140193 | 2.976379 | 2.132028 | 3.129816 | 8.560054 | 2.996855 | 8.35583 | 5.948099 | 8.860368 | 6.616126
Zeolite Na-Y | 4.004057 | 2.671743 | 1.742718 | 0.09559001 | 2.329167 | 0.5948688 | 0.8925425 | 0.0568108 | 0.3397127 | 2.298995 | 1.193957 | 1.92757 | 1.3223 | 1.989632 | 0.9781051 | 2.309893 | 2.661883 | 0.2593427 | 0.4289185 | 0.1803368 | 0.1086693 | 0.3459361 | 0.149945 | 9.088711 | 8.317671 | 0.3577533 | 2.66344 | 1.971609 | 3.349716 | 2.430109 | 1.043624 | 6.757905 | 4.357398 | 0.4686539 | 4.52333 | 1.28817 | 2.775232 | 0.4942178 | 0.9241873 | 4.338117 | 3.93037 | 2.86635 | 2.550213 | 3.689775 | 2.460133 | 6.076986 | 5.642622 | 1.147575 | 1.817123 | 0.9556553 | 0.6928197 | 0.8492154 | 0.649452 | 11.07354 | 10.73808 | 0.462636 | 4.196646 | 3.144545 | 4.938202 | 4.569133 | 3.159448 | 5.784104 | 7.463296 | 4.39979 | 5.58646 | 2.259145 | 6.291271 | 2.543848 | 5.814348 | 5.967756 | 5.558181 | 3.476473 | 6.205001 | 5.559126 | 5.851115 | 8.678239 | 11.77044 | 7.525461 | 7.165698 | 5.546277 | 4.661047 | 5.1086 | 3.281609 | 3.260073 | 21.76149 | 3.306363 | 4.680505 | 3.268574 | 4.664378 | 4.076028
Zeolite NaX | 0.9851896 | 2.454866 | 1.437761 | 0.03341148 | 1.813233 | 0.712329 | 0.6120321 | 0.423526 | 0.1804997 | 1.3 | 0.8979284 | 0.4183364 | 3.22141 | 1.488229 | 0.004148195 | 1.729182 | 2.805205 | 0.121434 | 0.03573975 | 0.09034061 | 0.08584596 | 0.04181158 | 0.05362956 | 0.5617812 | 0.02541441 | 3.022258 | 0.169715 | 1.779117 | 1.7124 | 2.205271 | 0.756304 | 3.840308 | 2.658169 | 0.2491421 | 1.958589 | 3.253053 | 2.401278 | 1.610076 | 0.5844067 | 3.536827 | 2.107263 | 2.287793 | 4.008977 | 2.725436 | 0.04091863 | 4.53751 | 5.503008 | 0.8260476 | 0.3253875 | 0.6425689 | 0.7519135 | 0.3920565 | 0.3941627 | 1.19822 | 0.1636557 | 3.261492 | 0.188005 | 1.716718 | 2.193705 | 1.775519 | 2.836953 | 4.430516 | 4.562427 | 4.16691 | 2.419227 | 4.863995 | 4.078846 | 2.940867 | 2.835977 | 4.196603 | 3.550512 | 2.691116 | 4.156898 | 3.161104 | 1.1315 | 10.74262 | 10.49931 | 5.352147 | 3.65773 | 2.637902 | 5.9234 | 4.865236 | 3.373201 | 3.4073 | 3.994604 | 3.288933 | 0.193353 | 2.125734 | 3.750383 | 2.891739
Zeolite OKO | 0.9681551 | 2.749279 | 1.714453 | 0.09499045 | 1.700282 | 0.1772062 | 0.785342 | 0.5456206 | 0.2191787 | 2.264635 | 1.187681 | 0.498695 | 1.838017 | 1.475707 | 0.8752724 | 0.2228665 | 2.989282 | 0.1792539 | 0.04081741 | 0.1219277 | 0.09615429 | 0.2606362 | 0.1110851 | 0.8344788 | 7.438541 | 0.3245507 | 1.416705 | 2.170305 | 1.900833 | 2.081007 | 0.8598113 | 3.747235 | 2.534004 | 0.3296751 | 1.884834 | 1.1815 | 2.768285 | 1.942904 | 0.8313645 | 3.614897 | 2.011314 | 2.435318 | 2.871537 | 2.625492 | 2.713152 | 0.4553757 | 5.373694 | 0.9743216 | 0.35433 | 0.8018329 | 0.4971381 | 0.6433375 | 0.4798658 | 1.763371 | 10.86975 | 0.3059804 | 1.344052 | 1.583767 | 2.029657 | 1.663178 | 3.192201 | 4.454237 | 4.560795 | 4.536087 | 2.343702 | 3.504184 | 4.116992 | 2.979487 | 2.733889 | 3.783021 | 3.512979 | 2.585043 | 4.310882 | 3.122785 | 2.889764 | 2.09542 | 10.62751 | 5.194917 | 2.656158 | 2.546921 | 1.819342 | 5.092505 | 3.721435 | 4.10426 | 30.4141 | 3.662934 | 1.889539 | 2.143827 | 2.448037 | 2.941663
Zeolite PdNaX-31 | 0.7183384 | 1.665165 | 0.7934033 | 0 | 1.706447 | 0.6215218 | 0.3968273 | 0.2639943 | 0.008219333 | 1.270128 | 0.4921107 | 0.2580175 | 1.232228 | 0.8032498 | 0.3567558 | 2.520836 | 1.801441 | 0 | 0.07000096 | 0 | 0 | 0.00542609 | 0 | 0.2995904 | 6.018353 | 0.07095466 | 1.157243 | 0.987871 | 1.875169 | 1.427853 | 0.5614166 | 3.595825 | 2.498828 | 0.103828 | 1.757622 | 2.717828 | 1.747449 | 1.053257 | 0.3555381 | 3.102657 | 1.961471 | 1.472059 | 2.75526 | 2.336096 | 1.453828 | 7.402448 | 4.58709 | 0.6108161 | 0.8912262 | 0.4460995 | 0.2517537 | 0.4384108 | 0.2161578 | 0.5610664 | 8.595187 | 0.1051597 | 1.340862 | 1.495138 | 1.928821 | 1.6544 | 2.121785 | 3.406601 | 3.845922 | 3.398942 | 2.149878 | 4.955756 | 2.89132 | 2.045612 | 2.612554 | 2.999298 | 2.922829 | 2.542295 | 3.537453 | 2.551901 | 2.588405 | 10.70764 | 8.94195 | 5.034307 | 3.475525 | 2.405761 | 1.674081 | 4.154474 | 2.228401 | 2.411732 | 25.43103 | 2.283865 | 1.337093 | 1.140623 | 2.025944 | 1.955401
Zeolite PdNaX-43 | 4.540412 | 3.559181 | 2.245428 | 0 | 5.841009 | 1.395562 | 0.8873555 | 0.5818838 | 0.1803792 | 3.244237 | 1.325741 | 0.5299491 | 3.878024 | 2.929579 | 0.4730689 | 1.935648 | 3.712605 | 0.08910369 | 0.2744825 | 0.07625926 | 0 | 0.2111392 | 0.01098247 | 0.8443431 | 7.950949 | 0.3381383 | 4.003045 | 2.490013 | 5.196266 | 3.71247 | 0.9430487 | 8.236637 | 6.139121 | 0.3422895 | 5.971231 | 4.712827 | 3.156305 | 2.173712 | 0.8698888 | 6.006842 | 5.396072 | 3.455135 | 6.381272 | 5.273175 | 1.753822 | 6.042008 | 8.098065 | 1.077831 | 2.264981 | 0.9150178 | 0.5094173 | 0.7278595 | 0.473585 | 1.621888 | 10.05015 | 0.3191117 | 5.502349 | 4.658709 | 6.187327 | 6.103026 | 3.664616 | 6.242025 | 8.587712 | 5.190444 | 6.578681 | 8.276253 | 6.890749 | 6.335959 | 7.312572 | 6.774653 | 6.274791 | 7.793823 | 6.898566 | 6.473125 | 3.172706 | 8.912259 | 11.2065 | 9.860497 | 8.765912 | 6.669261 | 5.428361 | 5.300291 | 4.404274 | 4.531078 | 15.97261 | 4.334044 | 5.879871 | 3.573179 | 5.428182 | 4.414166
Zeolite PdNaX-52 | 3.560967 | 2.992523 | 1.934829 | 0.04081853 | 4.787559 | 1.301458 | 0.8507448 | 0.6039163 | 0.2481733 | 2.683258 | 1.170294 | 0.5793701 | 3.2009 | 2.415586 | 0.7269139 | 2.640877 | 3.095431 | 0.1627634 | 0.3388863 | 0.1482221 | 0.07699998 | 0.2641679 | 0.08933654 | 0.7844016 | 6.381467 | 0.3543657 | 3.218094 | 2.143875 | 4.295724 | 2.977863 | 0.9588673 | 7.024727 | 5.173767 | 0.3930537 | 4.927413 | 4.032851 | 2.830511 | 1.947835 | 0.8251939 | 5.006426 | 4.616268 | 2.805271 | 5.191006 | 4.446774 | 2.146125 | 5.561864 | 6.731172 | 1.07392 | 1.972366 | 0.8937085 | 0.5606581 | 0.771148 | 0.5215156 | 1.435303 | 8.273017 | 0.3794386 | 4.559879 | 3.755219 | 5.121291 | 5.039669 | 3.287478 | 4.944994 | 7.286007 | 4.634792 | 5.396544 | 6.817281 | 5.652508 | 5.16812 | 6.124398 | 5.501055 | 5.160327 | 6.534442 | 5.751249 | 5.263218 | 3.471543 | 8.911732 | 9.33436 | 8.509117 | 7.516129 | 5.584151 | 4.535778 | 4.957245 | 3.645909 | 3.878496 | 14.28629 | 3.656766 | 4.719588 | 2.602757 | 4.455414 | 3.302273
Zeolite PdNaX-58 | 3.845261 | 2.905785 | 1.871842 | 0 | 4.847224 | 1.226279 | 0.8016067 | 0.5454289 | 0.1955457 | 2.565179 | 1.092774 | 0.5283886 | 3.025779 | 2.225878 | 0.8626665 | 1.56052 | 3.006983 | 0.1098002 | 0.2915064 | 0.09223284 | 0.02514121 | 0.2282549 | 0.03090263 | 0.7081032 | 6.810133 | 0.2954283 | 3.067965 | 2.078901 | 4.160602 | 2.855096 | 0.915753 | 7.418149 | 5.082108 | 0.3368586 | 5.231181 | 3.948966 | 2.758781 | 1.893654 | 0.7455413 | 4.913502 | 4.591867 | 2.72559 | 5.135575 | 4.267413 | 2.496607 | 5.241752 | 6.707584 | 1.014489 | 1.906147 | 0.8374983 | 0.4967913 | 0.7316842 | 0.4581751 | 1.335198 | 8.754154 | 0.3278343 | 4.593601 | 3.637448 | 5.459517 | 5.185773 | 3.215764 | 5.316015 | 7.715218 | 4.546844 | 5.779497 | 7.205519 | 6.036447 | 5.526273 | 6.473658 | 5.917131 | 5.514322 | 6.89151 | 6.11972 | 5.612432 | 3.799779 | 7.779299 | 9.831123 | 8.536734 | 7.924124 | 5.959378 | 4.830603 | 4.898131 | 3.559211 | 3.791214 | 14.544 | 3.572773 | 5.091268 | 2.917202 | 4.771074 | 3.620646
Zeolite PdNaX-67 | 4.198088 | 2.524194 | 1.5796 | 0 | 4.616644 | 1.107337 | 0.7413749 | 0.5027506 | 0.148293 | 2.206515 | 0.9858654 | 0.4816335 | 2.473416 | 1.867775 | 0.3062671 | 1.548557 | 2.58954 | 0.06233339 | 0.2414825 | 0.05398251 | 0 | 0.19255 | 0 | 0.6111904 | 5.168198 | 0.254219 | 2.442575 | 1.780247 | 3.510341 | 2.34547 | 0.8429945 | 7.577988 | 4.542825 | 0.2962384 | 5.552766 | 3.569983 | 2.484248 | 1.670406 | 0.6350944 | 4.236114 | 4.006096 | 2.324999 | 4.37185 | 3.729523 | 1.720965 | 5.041655 | 5.709528 | 0.9431944 | 1.654176 | 0.7773556 | 0.4481889 | 0.6755757 | 0.3996632 | 1.118859 | 6.719412 | 0.2839352 | 4.003265 | 3.00785 | 5.896906 | 4.677543 | 2.927345 | 5.101611 | 8.072071 | 4.240153 | 6.138004 | 7.299023 | 6.222541 | 5.756851 | 6.421014 | 5.958004 | 5.587618 | 6.712269 | 6.059903 | 5.81472 | 3.432158 | 7.368862 | 8.099293 | 7.929641 | 8.187105 | 6.178078 | 5.023638 | 4.569913 | 3.148116 | 3.47567 | 11.2544 | 3.182214 | 5.393952 | 2.750061 | 4.877929 | 3.468191
Zeolite PdX | 3.348422 | 2.540804 | 1.596438 | 0.1060014 | 4.056118 | 1.193569 | 0.8720035 | 0.653254 | 0.3040617 | 2.219149 | 1.085873 | 0.6296107 | 2.415827 | 1.870842 | 0.0148443 | 7.787313 | 2.593867 | 0.2276887 | 0.3939434 | 0.2083097 | 0.1445345 | 0.3259701 | 0.1545985 | 0.7782949 | 4.639013 | 0.3962757 | 2.367946 | 1.788167 | 3.301381 | 2.273606 | 0.9697176 | 6.604067 | 4.201362 | 0.4431972 | 4.663339 | 3.51163 | 2.495748 | 1.720848 | 0.7684757 | 3.994502 | 3.717596 | 2.323264 | 4.016055 | 3.509289 | 0.05092783 | 12.79683 | 5.329137 | 1.042274 | 1.693003 | 0.8882272 | 0.6010559 | 0.8095987 | 0.5544665 | 1.246175 | 6.154109 | 0.4375628 | 3.755034 | 2.835938 | 4.955005 | 4.265222 | 2.936183 | 4.336018 | 6.879093 | 4.16624 | 5.122698 | 6.269784 | 5.18755 | 4.731843 | 5.605649 | 4.919425 | 4.858911 | 5.901128 | 5.245245 | 4.819816 | 0.2370316 | 15.06974 | 7.326408 | 7.252809 | 7.03265 | 5.190347 | 4.186624 | 4.619558 | 3.066476 | 3.441972 | 11.20477 | 3.112556 | 4.314713 | 2.16852 | 4.153268 | 2.875474
Zeolite RHO | 7.710894 | 7.649702 | 5.855386 | 0.7760271 | 9.220938 | 0.0276551 | 2.525575 | 2.082587 | 1.148155 | 6.917832 | 3.790625 | 1.662833 | 6.796066 | 6.092802 | 2.708114 | 0.2879048 | 7.84498 | 0.7623681 | 0.7193629 | 0.9580123 | 0.8460795 | 0.008218786 | 0.8016616 | 3.129533 | 12.32463 | 2.048725 | 7.907886 | 6.628093 | 9.149837 | 7.903918 | 2.02936 | 11.92064 | 9.799534 | 1.729203 | 9.19263 | 0.33083 | 6.577168 | 4.529368 | 2.994962 | 10.79282 | 8.058138 | 7.622393 | 10.94952 | 8.596437 | 7.866 | 0.637888 | 13.80347 | 2.318777 | 5.429823 | 2.394096 | 1.601705 | 0.0813411 | 1.732518 | 4.939559 | 15.26877 | 1.172125 | 8.648769 | 8.423581 | 9.630615 | 9.298602 | 7.631573 | 10.26453 | 12.53143 | 9.683891 | 9.963656 | 7.47776 | 11.28789 | 10.26905 | 10.72826 | 10.59287 | 9.977779 | 11.19509 | 10.65243 | 10.00311 | 10.36073 | 3.425254 | 16.14132 | 14.08205 | 12.49306 | 9.982592 | 7.893152 | 2.522848 | 9.848625 | 9.921145 | 20.06107 | 9.623487 | 9.279672 | 7.061348 | 8.545619 | 8.130064
Zeolite RuNaX-20 | 3.509515 | 1.312477 | 0.5847196 | 0 | 2.421153 | 0.5590239 | 0.2985981 | 0.1376842 | 0 | 0.7895058 | 0.3989842 | 0.1257937 | 0.7746893 | 0.3989463 | 0.4332749 | 2.947033 | 1.180842 | 0 | 0 | 0 | 0 | 0 | 0 | 0.1517013 | 9.934258 | 0 | 0.8356797 | 0.7714652 | 1.47801 | 0.9634808 | 0.4757865 | 5.594798 | 2.48765 | 0 | 3.628554 | 2.675995 | 1.632023 | 0.9437013 | 0.207391 | 2.938248 | 2.002591 | 1.161712 | 2.441524 | 2.054023 | 1.194714 | 7.122 | 3.896063 | 0.5442135 | 0.7071998 | 0.3667003 | 0.132823 | 0.3585672 | 0.08118975 | 0.3671791 | 13.18895 | 0 | 1.976952 | 1.430683 | 3.842573 | 2.506905 | 2.035103 | 6.923047 | 7.764248 | 3.410799 | 4.665465 | 9.597987 | 7.445589 | 6.306178 | 4.264645 | 6.641193 | 5.722624 | 4.229863 | 6.641128 | 5.654515 | 2.023144 | 9.228339 | 13.5371 | 5.62308 | 6.36478 | 4.538039 | 3.813891 | 4.037053 | 2.044442 | 2.035848 | 29.44777 | 2.156374 | 4.799531 | 4.372587 | 4.445562 | 5.03518
Zeolite RuNaX-32 | 3.989982 | 3.767763 | 2.35143 | 0 | 5.517418 | 1.438097 | 0.9343393 | 0.6356562 | 0.2141662 | 3.448839 | 1.4031 | 0.576584 | 3.878527 | 3.02128 | 0.423891 | 2.830777 | 4.022274 | 0.1205074 | 0.3007832 | 0.1064928 | 0.03366487 | 0.2291726 | 0.0455774 | 0.9289961 | 6.848982 | 0.4053455 | 3.95104 | 2.593173 | 5.301804 | 3.841786 | 0.941788 | 7.821378 | 5.998528 | 0.3977516 | 5.464282 | 4.781192 | 3.208862 | 2.228754 | 0.8880839 | 6.0193 | 5.15917 | 3.664069 | 6.460202 | 5.268269 | 1.266254 | 6.835483 | 8.047292 | 1.086868 | 2.366055 | 0.9446031 | 0.5360894 | 0.7181337 | 0.4959615 | 1.715673 | 8.765723 | 0.3495111 | 4.923178 | 4.577131 | 5.783759 | 5.518423 | 3.747255 | 5.458641 | 8.059514 | 5.232669 | 6.056905 | 7.357441 | 6.15762 | 5.662374 | 6.80294 | 6.030045 | 5.704806 | 7.257154 | 6.257514 | 5.789128 | 2.08508 | 8.569866 | 9.785148 | 9.662688 | 8.299188 | 6.104679 | 4.832188 | 5.22098 | 4.614411 | 4.920454 | 13.93217 | 4.450689 | 5.233922 | 2.921109 | 4.899597 | 3.75207
Zeolite RuNaX-40 | 3.541801 | 2.953114 | 1.86814 | 0 | 4.826671 | 1.199764 | 0.7883292 | 0.5379026 | 0.1873484 | 2.654115 | 1.080081 | 0.5163449 | 3.123321 | 2.324722 | 0.396364 | 2.264113 | 3.096417 | 0.100849 | 0.2806208 | 0.08677758 | 0.01838803 | 0.2117458 | 0.02351632 | 0.7023516 | 6.239411 | 0.2888003 | 3.102535 | 2.079279 | 4.265499 | 2.921929 | 0.878356 | 7.133951 | 5.17961 | 0.3287798 | 5.020784 | 3.996069 | 2.770168 | 1.87316 | 0.7148126 | 5.001018 | 4.615459 | 2.770651 | 5.21858 | 4.402315 | 1.334149 | 6.630835 | 6.721597 | 0.9832659 | 1.923889 | 0.8175918 | 0.483641 | 0.6985869 | 0.435904 | 1.333784 | 8.066873 | 0.3198432 | 4.394258 | 3.640449 | 5.241296 | 4.95581 | 3.235572 | 4.907666 | 7.374853 | 4.622558 | 5.496904 | 6.752527 | 5.604901 | 5.128754 | 6.207312 | 5.51564 | 5.241474 | 6.640614 | 5.771379 | 5.282348 | 2.135438 | 9.696052 | 9.096055 | 8.586515 | 7.651116 | 5.664199 | 4.53199 | 4.867935 | 3.611037 | 3.883938 | 13.69646 | 3.601692 | 4.710168 | 2.57453 | 4.51716 | 3.32162
Zeolite RuNaX-46 | 2.742403 | 3.020716 | 1.876667 | 0 | 4.042362 | 1.191769 | 0.7329777 | 0.5268788 | 0.1841045 | 2.698411 | 1.07112 | 0.5131961 | 3.037441 | 2.305845 | 0.450699 | 1.719103 | 3.224916 | 0.1090675 | 0.2709063 | 0.08748555 | 0.02425535 | 0.1959755 | 0.03022019 | 0.6813691 | 7.483346 | 0.276239 | 3.157462 | 2.09994 | 4.06399 | 3.096282 | 0.8550636 | 6.087102 | 4.753359 | 0.3091082 | 4.000892 | 4.080496 | 2.811237 | 1.860873 | 0.7281025 | 4.961487 | 4.107735 | 2.864877 | 4.98268 | 4.298404 | 1.452257 | 4.952648 | 7.009425 | 0.9514149 | 1.898037 | 0.7800452 | 0.4971192 | 0.6898466 | 0.4490239 | 1.335547 | 9.724903 | 0.315502 | 3.696994 | 3.591002 | 4.170933 | 4.091868 | 3.258918 | 5.083556 | 6.471872 | 4.671884 | 4.470662 | 6.89172 | 5.092229 | 4.301795 | 5.154681 | 5.063684 | 4.753726 | 5.410862 | 5.422576 | 4.634459 | 2.292695 | 7.439054 | 10.57811 | 7.896029 | 6.411523 | 4.684763 | 3.729383 | 5.04872 | 3.743902 | 3.761532 | 20.69908 | 3.686875 | 3.651437 | 2.550145 | 3.874947 | 3.470849
Zeolite RuNaX-52 | 2.445724 | 2.356726 | 1.386956 | 0 | 3.689713 | 0.9510931 | 0.634527 | 0.4284756 | 0.1171818 | 2.008911 | 0.8382338 | 0.4249978 | 2.235309 | 1.649283 | 0.1559282 | 1.73329 | 2.441615 | 0.04708081 | 0.2098329 | 0.03853022 | 0 | 0.1485963 | 0 | 0.5121286 | 5.157122 | 0.2069708 | 2.179412 | 1.555883 | 3.230383 | 2.139084 | 0.763386 | 5.779975 | 4.056793 | 0.2398099 | 3.848161 | 3.323006 | 2.268117 | 1.485312 | 0.5376624 | 3.943661 | 3.573602 | 2.161293 | 3.969324 | 3.419115 | 0.8835299 | 4.829868 | 5.441239 | 0.8420901 | 1.461218 | 0.6793501 | 0.3918563 | 0.6063449 | 0.3350506 | 0.9477469 | 6.94456 | 0.2494635 | 3.190485 | 2.6724 | 4.045757 | 3.71341 | 2.723259 | 3.848891 | 5.918798 | 3.985208 | 4.201982 | 5.457686 | 4.330816 | 3.850659 | 4.846092 | 4.279105 | 4.190529 | 5.234283 | 4.630953 | 4.074612 | 2.38233 | 7.282326 | 7.820873 | 7.105426 | 6.197497 | 4.427436 | 3.459491 | 4.442956 | 2.862451 | 3.198985 | 13.67017 | 2.910665 | 3.399026 | 1.75064 | 3.477189 | 2.45096
Zeolite RuX | 3.982781 | 2.492968 | 1.531219 | 0 | 4.37632 | 1.077241 | 0.7192819 | 0.4926696 | 0.1524504 | 2.145607 | 0.9390407 | 0.4790681 | 2.394655 | 1.792193 | 0.02970786 | 13.01446 | 2.533928 | 0.0695142 | 0.2451337 | 0.05191944 | 0 | 0.1999236 | 0 | 0.5776628 | 5.85749 | 0.2386226 | 2.324659 | 1.738698 | 3.353261 | 2.251119 | 0.8512008 | 7.275781 | 4.353846 | 0.2836984 | 5.290432 | 3.521691 | 2.46745 | 1.661684 | 0.6199642 | 4.131261 | 3.86947 | 2.288193 | 4.218408 | 3.587809 | 0.07639175 | 16.54015 | 5.602381 | 0.9497481 | 1.592597 | 0.7661445 | 0.4433621 | 0.6835752 | 0.392137 | 1.055434 | 7.519037 | 0.2866263 | 3.899219 | 2.85105 | 5.588297 | 4.58231 | 2.898255 | 5.075139 | 7.738418 | 4.20686 | 5.865878 | 7.115766 | 6.032327 | 5.557132 | 6.137905 | 5.800725 | 5.491967 | 6.488525 | 5.996261 | 5.569193 | 0.6361826 | 18.32224 | 8.693732 | 7.712448 | 7.932956 | 5.95145 | 4.873201 | 4.593782 | 3.052857 | 3.340657 | 12.5249 | 3.109418 | 5.158919 | 2.777741 | 4.795698 | 3.437605
Zeolite SEW | 12.32108 | 11.56248 | 9.187399 | 3.219972 | 13.87395 | 0.2018034 | 5.51659 | 4.946908 | 3.616235 | 10.17161 | 7.084899 | 4.023305 | 10.01121 | 9.206197 | 5.754789 | 0.9737118 | 11.63781 | 2.932698 | 0.0394405 | 3.445258 | 3.390915 | 0.8986609 | 3.17358 | 6.432479 | 13.44869 | 5.161821 | 12.16492 | 11.05178 | 13.62099 | 12.18679 | 4.127532 | 17.05098 | 14.37458 | 4.598508 | 13.88486 | 1.3415 | 10.09196 | 8.023969 | 6.661529 | 15.40979 | 12.17495 | 11.6416 | 15.46147 | 12.29452 | 12.26958 | 1.686964 | 18.07151 | 4.571946 | 0.33465 | 5.132586 | 3.913421 | 2.357632 | 4.426603 | 9.143651 | 15.94304 | 3.360659 | 13.1778 | 12.79213 | 14.40065 | 13.85827 | 11.29067 | 13.68205 | 17.30015 | 13.8173 | 14.70474 | 3.809286 | 15.29793 | 14.63584 | 15.43182 | 15.0169 | 14.43744 | 15.88232 | 15.07207 | 14.67551 | 15.53645 | 4.836145 | 17.75267 | 18.94894 | 3.456243 | 15.11936 | 12.1831 | 9.711689 | 14.68355 | 14.85876 | 15.3707 | 14.41553 | 13.95098 | 9.977864 | 13.09583 | 10.98202
Zeolite SIV | 1.416792 | 1.04652 | 0.5404224 | 0 | 1.43919 | 0.5919161 | 0.3809675 | 0.2261981 | 0 | 0.7004508 | 0.4554233 | 0.2208538 | 0.6617946 | 0.4388376 | 0.3986259 | 0 | 1.017913 | 0 | 0.02927273 | 0 | 0.007261974 | 0 | 0.002316617 | 0.2490364 | 4.966076 | 0.001779286 | 0.5498192 | 0.6466744 | 0.9957058 | 0.6946199 | 0.5368895 | 3.640938 | 1.639591 | 0.03642512 | 2.170594 | 1.87936 | 1.283137 | 0.8675877 | 0.2744244 | 2.004644 | 1.413409 | 0.8833228 | 1.573083 | 1.425886 | 0.8454291 | 0.1809374 | 2.439547 | 0.5921094 | 0.6654956 | 0.4218227 | 0.07018963 | 0.04560515 | 0.02293941 | 0.4220931 | 7.226089 | 0.05163849 | 1.055486 | 0.8351967 | 2.349683 | 1.399344 | 1.556683 | 2.990342 | 4.346131 | 2.611625 | 2.694998 | 4.396889 | 2.960237 | 2.562028 | 2.636073 | 3.110102 | 3.042619 | 2.529203 | 3.557534 | 2.932686 | 3.294571 | 1.467208 | 7.743395 | 3.662225 | 3.809238 | 2.75862 | 1.22975 | 0.852893 | 0.595041 | 1.62216 | 19.13229 | 1.52271 | 1.907128 | 0.9691283 | 2.308104 | 1.656241
Zeolite TER | 0.1626052 | 0.3277124 | 0.08375349 | 0.228251 | 0.269029 | 0.1257702 | 0 | 0 | 0 | 0.1821997 | 0.01544695 | 0 | 0.1294298 | 0.03055485 | 0 | 0 | 0.2928932 | 0 | 0 | 0 | 0 | 0 | 0 | 0 | 3.387314 | 0 | 0.06385463 | 0.1178962 | 0.1583937 | 0.1113115 | 0.06961384 | 0.9138473 | 0.3468121 | 0.3067419 | 0.3002067 | 0.6900293 | 0.5674095 | 0.3520671 | 0 | 0.5901273 | 0.2797955 | 0.2407105 | 0.3769253 | 0.3404663 | 0.2138705 | 0 | 0.6323346 | 0.1050662 | 0.1815063 | 0 | 0 | 0 | 0 | 0 | 7.917936 | 0 | 0.1554233 | 0.1514868 | 0.3280975 | 0.225485 | 0.6536504 | 1.104306 | 1.528269 | 0.320171 | 0.4046037 | 2.371066 | 0.7556302 | 0.4661778 | 0.443879 | 1.03774 | 1.105794 | 0.3679438 | 1.535622 | 0.7751814 | 0.7880585 | 0.9607311 | 6.040759 | 1.146802 | 0.894566 | 0.5290549 | 0.2724824 | 2.16464 | 0.4659598 | 0.5966026 | 26.32746 | 0.5431369 | 0.2018999 | 0.1088758 | 0.5434615 | 0.275425
Zeolite TON | 0.03718592 | 0.4531891 | 0.221656 | 0.126554 | 0.2554347 | 0.2902915 | 0.1285589 | 0.02724854 | 0 | 0.2773904 | 0.181497 | 0.01801888 | 0.2003925 | 0.1434069 | 0.1372496 | 0 | 0.4266255 | 0 | 0 | 0 | 0 | 0 | 0 | 0.04221714 | 2.568995 | 0 | 0.1390396 | 0.2797873 | 0.2402002 | 0.2376337 | 0.2480269 | 1.241697 | 0.4113902 | 0.1578962 | 0.291351 | 0.928506 | 0.6890835 | 0.4897805 | 0.05699493 | 0.7927235 | 0.3121988 | 0.3611484 | 0.4575528 | 0.4116681 | 0.3596551 | 0 | 0.8920388 | 0.2847292 | 0.3120471 | 0.1508769 | 0.00484824 | 0.1761098 | 0 | 0.1619497 | 6.194934 | 0 | 0.1434613 | 0.1952406 | 0.3421003 | 0.1979464 | 0.8111976 | 0.7462047 | 1.329243 | 0.1624827 | 0.3780141 | 1.322919 | 0.2644239 | 0.1436403 | 0.5342079 | 0.5976076 | 0.7815438 | 0.4176787 | 1.144171 | 0.455983 | 0.8433481 | 1.079009 | 4.794855 | 1.595921 | 1.060108 | 0.6294789 | 0.2551804 | 2.613689 | 0.5919727 | 0.7849963 | 22.66029 | 0.6940369 | 0.06990536 | 0 | 0.3383193 | 0.1443889
Zeolite UFI | 0.02422994 | 0.3872083 | 0.1769053 | 0 | 0.2073864 | 0.2295437 | 0.086642 | 0 | 0 | 0.2288842 | 0.1272449 | 0 | 0.1732917 | 0.1205006 | 0.0801696 | 0 | 0.3628214 | 0 | 0 | 0 | 0.007299894 | 0.004361993 | 0.002819725 | 0 | 2.730748 | 0 | 0.1058509 | 0.2299429 | 0.188279 | 0.1915695 | 0.1877456 | 1.13897 | 0.3389508 | 0 | 0.2351899 | 0.8218516 | 0.6177134 | 0.4282286 | 0.00523657 | 0.6906907 | 0.2495167 | 0.3085353 | 0.3815107 | 0.3412957 | 0.304949 | 0 | 0.7482948 | 0.2243544 | 0.2588168 | 0.09612399 | 0.0686256 | 0.0424152 | 0.02771317 | 0.09923875 | 6.604814 | 0 | 0.09735203 | 0.1474278 | 0.2782087 | 0.1471255 | 0.7289782 | 0.7825161 | 1.224408 | 1.394187 | 0.3185201 | 1.406519 | 0.2210538 | 0.1154867 | 0.4368373 | 0.5423478 | 0.7470573 | 0.3415526 | 1.069276 | 0.3877945 | 0.7406199 | 1.007483 | 4.990934 | 1.475657 | 0.9492505 | 0.5250174 | 1.07401 | 0.826231 | 0.618838 | 0.6875114 | 23.93518 | 0.5986394 | 0.05660009 | 0 | 0.3005923 | 0.1525932
Zeolite X | 0.1570136 | 0.3627717 | 0.09916774 | 0 | 0.2894428 | 1.052402 | 0 | 0 | 0 | 0.2047016 | 0.0364177 | 0 | 0.143659 | 0.03438611 | 0 | 0 | 0.3292232 | 0 | 0 | 0 | 0 | 0.008389282 | 0 | 0 | 2.894001 | 0 | 0.05837355 | 0.1454826 | 0.1728201 | 0.1249254 | 0.1026581 | 0.9463018 | 0.3783708 | 0 | 0.329372 | 3.90465 | 0.5995974 | 0.3899098 | 0 | 0.6102965 | 0.3127175 | 0.2733117 | 0.4092246 | 0.3756221 | 0.2420479 | 0 | 0.6672506 | 0.1389885 | 0.2152681 | 0.008281734 | 0 | 0.0826828 | 0 | 0.01366935 | 6.856173 | 0 | 0.1522706 | 0.1516869 | 0.3617433 | 0.224569 | 0.6899873 | 0.9838768 | 1.573574 | 1.135323 | 0.4304761 | 5.764974 | 0.7312179 | 0.4054155 | 0.4663255 | 1.033882 | 1.109952 | 0.3988911 | 1.507349 | 0.8154525 | 0.842188 | 0.9950352 | 5.402583 | 1.182883 | 0.9344997 | 0.5583682 | 0.3040995 | 2.077974 | 0.4957491 | 0.6267707 | 23.24142 | 0.5667443 | 0.1893517 | 0.04031914 | 0.5653381 | 0.2179125
Zeosorb 13X | 1.628737 | 2.542884 | 1.580316 | 0.1310479 | 2.162586 | 1.132699 | 0.7373919 | 0.5308909 | 0.2753448 | 2.170467 | 1.050386 | 0.5215734 | 2.058917 | 1.667781 | 0.8089736 | 0.2774169 | 2.849554 | 0.2289706 | 0.08919521 | 0.1633455 | 0.129283 | 0.03747402 | 0.1488344 | 0.7120578 | 8.38638 | 0.2656475 | 1.934385 | 1.912532 | 2.401127 | 2.429016 | 0.8804248 | 4.337019 | 3.082422 | 0.3385564 | 2.352719 | 3.873424 | 2.628496 | 1.776644 | 0.7424758 | 4.052108 | 2.485343 | 2.384304 | 3.395374 | 2.975913 | 2.538271 | 0.517054 | 5.854761 | 0.9601233 | 0.7469937 | 0.7670905 | 0.5407279 | 0.3468033 | 0.5182264 | 1.353869 | 12.3119 | 0.356583 | 1.91836 | 2.072326 | 2.478332 | 2.207321 | 2.999471 | 5.205157 | 5.311977 | 4.328382 | 2.886447 | 7.431865 | 5.178838 | 3.970758 | 3.298019 | 4.564334 | 4.076042 | 3.208118 | 4.91749 | 3.755575 | 3.420958 | 2.080403 | 11.8779 | 5.860613 | 3.818585 | 3.054014 | 2.262605 | 3.180654 | 3.542745 | 3.412832 | 32.17134 | 3.402001 | 2.590919 | 2.898689 | 2.932538 | 3.589068
Zn(BDC)(DABCO)0.5 | 2.05904 | 3.04921 | 1.875916 | 0 | 0.5548028 | 0.2326828 | 0.6573068 | 0.4410622 | 0.1387056 | 2.743105 | 1.035951 | 0.4154713 | 2.760262 | 2.1063 | 0.7134589 | 0.1171747 | 3.503751 | 0.1087011 | 0.2211417 | 0.04330047 | 0 | 0.1588174 | 0.0002182219 | 0.5878309 | 8.369221 | 0.2062371 | 2.792111 | 2.202302 | 3.361551 | 3.171963 | 0.7706888 | 5.231354 | 4.027009 | 0.2444943 | 4.857395 | 2.133307 | 2.794116 | 1.846349 | 0.6289965 | 4.941365 | 3.41549 | 3.002982 | 4.417456 | 3.93986 | 3.226239 | 0.3844157 | 7.160715 | 0.7148724 | 1.848927 | 0.6966495 | 0.4270083 | 0.5995014 | 0.3851235 | 1.327257 | 11.24363 | 0.25892 | 2.706249 | 2.973868 | 3.297687 | 3.085365 | 3.337048 | 5.439014 | 6.007663 | 4.76127 | 18.98591 | 15.96308 | 5.369597 | 4.22407 | 4.201585 | 5.021035 | 4.524553 | 4.247105 | 5.304451 | 4.228817 | 4.138999 | 2.011635 | 11.7148 | 11.16557 | 5.452916 | 3.877199 | 3.015584 | 5.091905 | 4.094846 | 3.984976 | 27.59025 | 3.899649 | 3.056464 | 2.985303 | 3.477474 | 3.73895
Zn(Im)1.1(5-MebIM)0.9 | 11.38079 | 2.897684 | 1.538146 | 0 | 6.567911 | 0.1457048 | 0.5442554 | 0.2921726 | 0 | 1.944762 | 0.7749425 | 0.2914801 | 2.097519 | 1.408865 | 0.6525325 | 0 | 2.629013 | 0 | 0.148148 | 0 | 0 | 0 | 0 | 0.4169309 | 17.88 | 0 | 3.502816 | 2.20141 | 4.540785 | 3.00857 | 0.7415156 | 11.25611 | 5.903697 | 0.08037361 | 8.532324 | 1.037481 | 3.06441 | 1.755843 | 0.6122834 | 5.970252 | 4.497055 | 2.826639 | 6.408791 | 4.193593 | 2.761232 | 0.1768936 | 8.968079 | 0.8633786 | 0.5760867 | 0.6592309 | 0.305007 | 0.4684724 | 0.27461 | 1.144032 | 22.30917 | 0.02621092 | 6.552749 | 4.511467 | 9.272963 | 7.26957 | 3.676297 | 15.54131 | 16.09733 | 5.371237 | 10.82627 | 9.421959 | 16.5013 | 15.19679 | 9.481586 | 15.43097 | 13.45174 | 9.836326 | 14.92734 | 13.94797 | 11.56695 | 2.26436 | 22.85925 | 11.17711 | 3.897961 | 9.980818 | 8.281669 | 5.502035 | 4.577619 | 4.338854 | 33.35624 | 4.548958 | 12.75188 | 12.64308 | 11.64426 | 13.23146
Zn(Im)1.2(5-BrbIM)0.8 | 5.280815 | 1.420555 | 0.6838721 | 0 | 2.411532 | 0.1115517 | 0.3154251 | 0.1537873 | 0 | 0.8617769 | 0.4376771 | 0.1470095 | 0.7878067 | 0.4311771 | 0.3617551 | 0 | 1.241835 | 0 | 0.08488377 | 0 | 0 | 0 | 0 | 0.1741977 | 11.91651 | 0 | 0.9858305 | 0.9216017 | 1.577314 | 1.108953 | 0.5038344 | 5.078959 | 2.460983 | 0 | 3.229211 | 0.793121 | 1.761379 | 1.066844 | 0.254155 | 3.021342 | 1.910454 | 1.308767 | 2.6656 | 2.008044 | 1.223726 | 0.1451432 | 4.172955 | 0.5889688 | 0.6024963 | 0.3974229 | 0.1486336 | 0.3751986 | 0.1034184 | 0.442274 | 15.59833 | 0 | 2.04842 | 1.567856 | 3.549944 | 2.463611 | 2.135916 | 8.94865 | 9.45999 | 3.447875 | 4.592172 | 9.279091 | 9.739754 | 8.583377 | 3.84818 | 8.872355 | 7.571726 | 3.763142 | 8.684769 | 7.760243 | 5.564138 | 1.763832 | 15.91948 | 5.32994 | 5.241052 | 4.229807 | 3.654544 | 4.096897 | 2.225574 | 2.194933 | 31.02543 | 2.328511 | 6.189563 | 6.356266 | 6.147634 | 6.925262
Zn(Im)1.25(5-ClbIM)0.75 | 5.022711 | 1.606865 | 0.6414814 | 0 | 3.909484 | 0.1696748 | 0.2797062 | 0.1126622 | 0 | 0.996008 | 0.3897475 | 0.11374 | 1.126539 | 0.5685738 | 0.3183756 | 0 | 1.477535 | 0 | 0.1051987 | 0 | 0 | 0 | 0 | 0.1402612 | 12.02717 | 0 | 1.327625 | 0.8939117 | 2.249304 | 1.316183 | 0.4495028 | 7.142616 | 3.632874 | 0 | 4.817993 | 1.252639 | 1.811392 | 0.9932262 | 0.1945159 | 3.709677 | 2.851975 | 1.456709 | 3.626152 | 2.663733 | 1.37379 | 0.09826066 | 6.036437 | 0.5311672 | 0.711111 | 0.3619549 | 0.1061529 | 0.3264953 | 0.06214404 | 0.393411 | 16.52624 | 0 | 3.816514 | 2.146767 | 5.063436 | 4.418953 | 2.296641 | 8.865584 | 9.453002 | 3.796331 | 5.976516 | 11.48747 | 9.692363 | 8.328793 | 6.132648 | 8.517435 | 7.114471 | 6.554817 | 8.148499 | 7.248078 | 6.246622 | 1.674887 | 16.3166 | 8.038412 | 4.585033 | 5.675939 | 4.176402 | 4.244035 | 2.523161 | 2.497432 | 34.72786 | 2.603677 | 6.678614 | 6.21045 | 5.591954 | 6.828599
Zn(NDC)(DPMBI) | 6.733376 | 1.817812 | 0.9602691 | 0 | 3.129416 | 0.25306 | 0.4548782 | 0.2686167 | 0 | 1.190143 | 0.6118168 | 0.2548605 | 1.123857 | 0.677858 | 0.5412034 | 0 | 1.630564 | 0 | 0.04279282 | 0 | 0 | 0.02280903 | 0 | 0.3422759 | 13.55935 | 0 | 1.520127 | 1.315775 | 2.224709 | 1.572581 | 0.6551278 | 6.098235 | 3.099497 | 0.07152391 | 4.091684 | 1.37133 | 2.132854 | 1.330028 | 0.4345151 | 3.64713 | 2.423795 | 1.70243 | 3.462955 | 2.505215 | 1.648658 | 0.2422393 | 5.123121 | 0.7572172 | 1.052542 | 0.5544779 | 0.2753662 | 0.144271 | 0.240649 | 0.6786515 | 17.43326 | 0.06311459 | 2.867243 | 2.24965 | 4.49349 | 3.265378 | 2.547564 | 10.71249 | 11.00807 | 3.954165 | 5.706267 | 4.432082 | 11.59727 | 10.20986 | 4.790605 | 10.72546 | 9.056795 | 4.832868 | 10.34489 | 9.33748 | 6.654399 | 1.946047 | 17.92275 | 6.405758 | 7.125244 | 5.189265 | 4.440863 | 0.6243378 | 2.83134 | 2.735547 | 31.98779 | 2.903444 | 7.717657 | 8.060979 | 7.492399 | 8.57383
Zn(NO3)2*4H2O | 0.9433905 | 0.8331569 | 0.4673475 | 0 | 0.888853 | 0.5417186 | 0.3515869 | 0.2223996 | 0 | 0.5492966 | 0.4181658 | 0.2124828 | 0.4477465 | 0.3161414 | 0.3811667 | 0 | 0.7776388 | 0 | 0.05094933 | 0 | 0 | 0 | 0 | 48.68528 | 7.129905 | 0 | 0.3943748 | 0.5480145 | 0.6319492 | 0.523605 | 0.5118678 | 2.707576 | 1.111391 | 0.03714638 | 1.258239 | 1.725595 | 1.162189 | 0.8000677 | 0.2702622 | 1.679428 | 0.8303129 | 0.7005383 | 1.207701 | 1.010054 | 0.6836185 | 0.2053404 | 2.118448 | 0.5518414 | 0.4973034 | 0.4002737 | 0.2183761 | 0.4166974 | 0.173415 | 57.14982 | 11.66379 | 0.04852419 | 0.6012738 | 0.5895967 | 1.401466 | 0.8295231 | 1.387853 | 3.920025 | 4.131525 | 2.306431 | 1.839786 | 6.242892 | 3.678583 | 2.765177 | 1.807102 | 3.41831 | 3.071512 | 1.578878 | 3.847063 | 2.69804 | 2.507834 | 1.45589 | 10.63773 | 2.998424 | 9.00775 | 1.950535 | 1.383592 | 3.404054 | 1.263571 | 58.67839 | 32.08654 | 1.35436 | 1.405213 | 1.724063 | 2.030492 | 2.433817
Zn(bdc)(dabco) | 10.65029 | 4.488361 | 2.625645 | 0 | 8.032166 | 0.06324845 | 0.02444507 | 0.03491036 | 0 | 2.596061 | 0.8407255 | 0 | 2.791751 | 2.053514 | 0.5742606 | 0 | 4.161304 | 0 | 0 | 0 | 0 | 0 | 0 | 0.9271087 | 47.46398 | 0 | 6.04387 | 4.685465 | 6.711256 | 5.509722 | 0.1732512 | 10.72429 | 7.497542 | 0.1141048 | 8.709028 | 0.5232581 | 2.894789 | 0.2685983 | 2.297795 | 7.796409 | 5.82575 | 4.757701 | 8.337446 | 5.267154 | 5.07594 | 0 | 10.39951 | 0.3230771 | 1.453359 | 0.1375706 | 0 | 0 | 0.6540758 | 3.33795 | 54.4837 | 0 | 7.987857 | 6.891283 | 9.124764 | 8.465111 | 3.986147 | 27.88033 | 15.97186 | 6.116809 | 10.22151 | 7.396681 | 19.68107 | 5.237562 | 9.850652 | 19.56541 | 19.09454 | 9.978257 | 21.22786 | 15.84153 | 11.09741 | 1.410323 | 54.29222 | 11.36264 | 12.10542 | 9.830121 | 7.69236 | 4.296731 | 6.979049 | 6.635309 | 56.61065 | 6.940396 | 12.09975 | 24.67427 | 13.39869 | 26.80901
Zn(bdc)(ted)0.5 | 3.724492 | 1.671271 | 0.757687 | 0 | 3.402328 | 0.2619454 | 0.3691301 | 0.02059144 | 0 | 1.162472 | 0.4920328 | 0.1813979 | 1.265427 | 0.6979493 | 0.00422083 | 0 | 1.560951 | 0 | 0.03431911 | 0 | 0 | 0.02059144 | 0 | 18.8386 | 0.006863814 | 0 | 1.260167 | 0.9588723 | 2.058694 | 1.322395 | 0.5512338 | 6.608005 | 3.341321 | 0 | 4.629112 | 1.9864 | 1.912646 | 0.1990509 | 0.2655609 | 3.506532 | 2.824041 | 1.522683 | 3.118493 | 2.732174 | 0.04923767 | 0.1733388 | 4.559106 | 0.6280784 | 0.4255568 | 0.4443753 | 0.1680421 | 0.1372763 | 0.1112415 | 18.953 | 0.1235487 | 0.003449529 | 2.987226 | 1.926173 | 4.721742 | 3.689954 | 2.394339 | 6.72044 | 7.900575 | 3.842356 | 5.362219 | 14.99054 | 7.229934 | 5.135466 | 5.430951 | 6.637989 | 5.84619 | 5.436768 | 6.65404 | 5.822411 | 1.041559 | 1.732079 | 13.07103 | 6.828236 | 9.004192 | 5.416413 | 4.453997 | 3.84048 | 2.406634 | 21.24643 | 3.447664 | 2.52241 | 4.816104 | 4.090078 | 4.720197 | 4.863722
Zn-Atz | 8.007033 | 2.608809 | 1.294378 | 0 | 2.723946 | 0.7289088 | 0.3648786 | 0.157279 | 0 | 1.515939 | 0.6491506 | 0.08734453 | 1.562103 | 0.9830562 | 0.5261769 | 0 | 2.316691 | 0 | 0 | 0 | 0.0461645 | 0 | 0 | 0.3763279 | 18.10126 | 0 | 3.06757 | 2.218387 | 3.960746 | 2.845062 | 0.5044882 | 8.399764 | 5.009756 | 0.002235562 | 3.57862 | 4.560301 | 2.619175 | 1.492452 | 0.7072176 | 5.461712 | 3.764148 | 2.590313 | 5.403361 | 3.51667 | 2.646372 | 0 | 6.978351 | 0.6281651 | 1.227697 | 0.4460524 | 0.232083 | 0.248999 | 0.229755 | 1.258733 | 21.02899 | 0 | 4.706547 | 3.902295 | 6.500727 | 5.230884 | 3.288109 | 18.11407 | 14.35092 | 5.076993 | 4.862035 | 22.48429 | 16.75618 | 12.29697 | 6.86045 | 17.21241 | 16.06714 | 6.916718 | 17.75229 | 14.68628 | 9.057091 | 2.143367 | 24.51984 | 8.504479 | 9.217114 | 7.464374 | 3.071367 | 5.293014 | 4.448141 | 4.352794 | 21.58689 | 4.485767 | 9.679674 | 14.84461 | 13.13952 | 15.56528
Zn-BDC | 1.388348 | 3.109888 | 1.932373 | 0.07725033 | 0.1347903 | 1.288903 | 0.8446772 | 0.6113364 | 0.2466815 | 2.727313 | 1.245515 | 0.5351489 | 2.353737 | 1.885303 | 0.9101624 | 0.1924567 | 3.697971 | 0.1776469 | 0.322926 | 0.1513364 | 0.107745 | 0.2354965 | 0.1128037 | 6.66443 | 4.706071 | 0.3281688 | 2.222378 | 2.365955 | 3.083295 | 2.872697 | 0.8481076 | 4.625116 | 3.604284 | 0.3948644 | 0.9567339 | 4.100776 | 2.698931 | 1.952778 | 0.8415958 | 4.418683 | 2.887293 | 2.994823 | 4.05279 | 3.354543 | 3.310402 | 0.4278948 | 6.430433 | 0.9631444 | 2.02522 | 0.8490768 | 0.515957 | 0.6280406 | 0.499858 | 7.978783 | 6.631417 | 0.3599581 | 2.219342 | 2.462081 | 2.911404 | 2.645872 | 3.238917 | 3.115549 | 4.642394 | 4.585517 | 12.4669 | 4.343997 | 3.155251 | 2.649701 | 3.602761 | 3.235424 | 3.364682 | 3.927421 | 3.73111 | 3.034102 | 3.547329 | 1.951921 | 7.373168 | 6.397807 | 4.780952 | 3.340428 | 2.431111 | 4.854468 | 4.184276 | 4.782948 | 15.57749 | 4.057 | 2.183647 | 1.071597 | 2.599518 | 1.829146
Zn-DABCO | 5.617087 | 1.722602 | 0.8384985 | 0 | 3.011389 | 0.156 | 0.07647351 | 0.03495814 | 0 | 0.35219 | 0.0947643 | 0.1839023 | 1.303284 | 0.7973431 | 0.4261655 | 0 | 1.630296 | 0 | 0.06983838 | 0.03120403 | 0 | 0.02977789 | 0.01841669 | 19.80899 | 6.526342 | 3.495599 | 0.57477 | 1.077301 | 2.110075 | 1.385616 | 0.5729558 | 6.610697 | 2.945743 | 0 | 4.630647 | 1.748 | 0.6541897 | 0.2570266 | 0.3148259 | 4.714664 | 1.542869 | 1.543952 | 3.039888 | 2.404642 | 1.49271 | 0.1990878 | 4.267008 | 0.6585379 | 0.495897 | 0.2205235 | 0.1554488 | 0.2059323 | 0.09553903 | 0.5834441 | 8.20565 | 6.76069 | 4.13533 | 1.9193 | 5.220959 | 3.080266 | 2.229894 | 6.580724 | 9.758118 | 3.498779 | 5.976021 | 14.19279 | 10.15944 | 5.315243 | 4.886956 | 9.506183 | 7.7787 | 5.085106 | 7.579276 | 7.525576 | 7.157326 | 1.78543 | 9.887906 | 6.146373 | 8.527335 | 4.607757 | 5.19065 | 4.449454 | 2.333499 | 2.567463 | 12.27513 | 7.557056 | 6.785312 | 3.905017 | 6.304407 | 4.616214
Zn-MOF | 7.935044 | 2.979427 | 1.658412 | 0 | 0.00037403 | 0.0002164733 | 0.0002046932 | 0.4768589 | 0.1133937 | 2.24074 | 0.9559279 | 0.4625743 | 2.611109 | 1.888447 | 0.7910479 | 0.1045463 | 2.829751 | 0.0001511887 | 0.0001231932 | 0 | 0 | 0.1469836 | 0 | 0.6001241 | 14.70362 | 0.1540587 | 3.525913 | 2.092412 | 4.674537 | 2.90322 | 0.8739907 | 9.485462 | 6.028446 | 0.275656 | 0.003257746 | 0.002324999 | 0.001873245 | 1.865601 | 0.7288067 | 5.831252 | 4.903007 | 2.815882 | 6.498427 | 4.619341 | 2.734298 | 0.3807492 | 9.586539 | 0.001508106 | 0.001157269 | 0.787495 | 0.4899513 | 0.6566849 | 0.4510398 | 1.24411 | 19.61866 | 0.2290058 | 6.684323 | 4.504708 | 7.329569 | 7.234133 | 3.517676 | 11.63295 | 12.25958 | 5.199014 | 0.0245726 | 0.02332878 | 0.02367505 | 11.40166 | 8.60785 | 11.34959 | 9.629014 | 9.198937 | 10.85258 | 10.04427 | 8.52123 | 2.257995 | 19.63271 | 0.01556282 | 0.01732838 | 7.810983 | 6.027325 | 5.39326 | 4.165529 | 3.997483 | 36.25837 | 4.112769 | 9.452905 | 8.873586 | 7.942039 | 9.428091
Zn-MOF-74 | 0 | 0.1368629 | 0.01980582 | 0 | 0.360656 | 0.138551 | 0.0656882 | 0 | 0 | 0.09023713 | 0 | 0 | 0.06404469 | 0.03774139 | 0 | 5.93495 | 0.084343 | 0 | 0.08750808 | 0 | 0 | 0.0164385 | 0.0215262 | 6.977319 | 0.8767259 | 0 | 0.02123742 | 0.05460223 | 0.06364392 | 0.4855968 | 0 | 0.2561108 | 0.2033482 | 0 | 1.90164 | 1.85658 | 0.344543 | 0.1536988 | 0 | 0.2434349 | 0.0696654 | 0.1195364 | 0.1213418 | 0.09338178 | 0.1157322 | 9.708 | 0.7649124 | 0 | 0.7392732 | 0 | 0 | 0.239997 | 0.184791 | 7.971332 | 4.24201 | 0 | 0.01138415 | 0.04236683 | 0.05613775 | 3.830134 | 0.3766005 | 0 | 3.898501 | 0.7062209 | 4.049269 | 8.765982 | 10.03175 | 0 | 0.06782082 | 0 | 0.08019272 | 0.073792 | 0.1065725 | 0.001955016 | 0.1237711 | 13.52333 | 11.49878 | 0.4400729 | 7.748 | 0.08720894 | 0.01267564 | 3.701733 | 3.558192 | 10.18586 | 19.11895 | 0.2612739 | 0 | 0 | 0.0165875 | 14.03216
Zn-TBCPPM | 5.632328 | 4.509743 | 2.797661 | 0 | 7.090509 | 1.755219 | 1.131554 | 0.7603577 | 0.2432625 | 4.118305 | 1.723988 | 0.6469257 | 4.715273 | 3.796484 | 0.02934664 | 0.7899291 | 4.65223 | 0.1049684 | 0.4651727 | 0.1181484 | 0.02729615 | 0.1948134 | 0.03172423 | 1.213944 | 7.357358 | 0.5390705 | 4.817572 | 3.114009 | 6.387963 | 4.528188 | 1.029881 | 9.757774 | 7.27821 | 0.4831679 | 7.096089 | 5.708409 | 3.720636 | 2.581708 | 1.173768 | 7.129088 | 6.307714 | 4.376907 | 7.680752 | 6.217951 | 0.2047749 | 6.005591 | 9.180649 | 1.211391 | 1.063713 | 1.10323 | 0.6007754 | 0.7131296 | 0.5941964 | 2.111073 | 9.32881 | 0.3708593 | 6.39841 | 5.572606 | 7.59043 | 7.054938 | 4.337526 | 6.749452 | 9.967922 | 6.099087 | 7.846106 | 8.933089 | 7.897748 | 7.374499 | 8.575799 | 7.702953 | 7.229036 | 9.021664 | 7.812821 | 7.517653 | 5.131975 | 26.81532 | 10.55431 | 11.28664 | 10.5165 | 7.896661 | 6.207838 | 5.544346 | 5.568903 | 5.937271 | 12.81211 | 5.40175 | 6.988919 | 3.985287 | 6.274476 | 4.819846
Zn2(1d)2(BIPY) | 11.18119 | 2.887494 | 1.464202 | 0 | 0.5451799 | 0.7527708 | 0.3442334 | 0.1135591 | 0 | 1.811674 | 0.669629 | 0.06655601 | 1.922788 | 1.242317 | 0.5318449 | 0.006419584 | 2.593006 | 0 | 0 | 0 | 0 | 0 | 0 | 0.3501052 | 20.13898 | 0 | 3.679784 | 2.448689 | 4.5925 | 3.296034 | 0.5331476 | 10.4417 | 5.84043 | 0 | 2.124317 | 4.995588 | 2.961345 | 1.643269 | 0.6865463 | 6.121701 | 4.324033 | 2.897274 | 6.35216 | 4.026773 | 2.969209 | 0.01217079 | 8.507335 | 0.6802822 | 1.354057 | 0.4675871 | 0.1345541 | 0.2642056 | 0.1882666 | 1.290872 | 23.59922 | 0 | 5.977158 | 4.635366 | 8.389605 | 6.60903 | 3.593815 | 18.73271 | 17.6909 | 5.507249 | 9.807492 | 22.83605 | 19.39807 | 15.69107 | 8.54939 | 18.77369 | 16.68979 | 8.833849 | 18.51054 | 16.91216 | 11.64813 | 0.01664698 | 25.73806 | 10.33541 | 11.7649 | 9.274617 | 7.634942 | 5.642889 | 4.954511 | 4.708564 | 27.75967 | 4.935681 | 12.8956 | 15.53363 | 14.70435 | 16.25005
Zn2(Atz)2(ox) | 2.208407 | 0.8989578 | 0.5056808 | 0 | 2.69809 | 0.4937088 | 0.3272654 | 0.1750808 | 0 | 0.6804735 | 0.3814437 | 0.1764426 | 0.6466998 | 0.483815 | 0.2986168 | 0 | 0.9219041 | 0 | 0.007727087 | 0 | 0.0202916 | 0 | 0 | 0.0671891 | 1.098762 | 0.02149997 | 0.6522672 | 0.6169742 | 0.9937473 | 0.6944462 | 0.3816645 | 3.704918 | 1.505725 | 0.0303546 | 4.28571 | 1.530021 | 1.094742 | 0.7543606 | 0.2333632 | 1.685473 | 1.154182 | 0.7917345 | 1.430976 | 1.18496 | 0.787958 | 0.1451415 | 2.026301 | 0.4290142 | 0.6299688 | 0.3216448 | 0.259015 | 0.3556508 | 0.1036639 | 0.4164687 | 0.8816449 | 0.03522031 | 1.007342 | 0.8787735 | 2.530706 | 1.287109 | 1.246739 | 3.617806 | 5.951602 | 2.051974 | 4.533175 | 5.689322 | 4.56174 | 3.426759 | 2.268327 | 4.617343 | 4.54049 | 2.252339 | 4.854287 | 4.616678 | 4.162548 | 1.329233 | 4.384216 | 3.253451 | 3.755165 | 2.916596 | 3.052471 | 2.941614 | 1.264135 | 1.534063 | 4.766397 | 1.319145 | 3.279245 | 1.470555 | 3.762886 | 1.989737
Zn2(BDC)2(TED) | 2.062457 | 3.355069 | 2.107566 | 0.2546335 | 3.285296 | 0.3330865 | 1.225096 | 0.9625904 | 0.4774254 | 2.795083 | 1.606091 | 0.8474789 | 2.385656 | 1.958444 | 1.269681 | 0.3309135 | 3.834991 | 0.3473434 | 0.05865779 | 0.3417907 | 0.2633748 | 0.02191506 | 0.2879501 | 0.03157053 | 1.530284 | 0.6229739 | 2.505224 | 2.782884 | 3.473868 | 3.061859 | 1.158626 | 5.506476 | 3.915767 | 0.691399 | 3.369007 | 2.871085 | 2.957438 | 2.299973 | 1.221592 | 4.763035 | 2.976364 | 3.164279 | 4.293991 | 3.282302 | 3.56915 | 0.5683376 | 6.249056 | 1.285896 | 0.50145 | 1.187469 | 0.8347641 | 0.215054 | 0.8284183 | 0.4558565 | 2.309107 | 0.5809385 | 2.654688 | 2.731937 | 3.738597 | 3.051518 | 3.603144 | 2.797698 | 5.328267 | 5.08834 | 3.672747 | 16.16939 | 3.615793 | 3.165013 | 4.145444 | 3.542189 | 3.551731 | 4.524291 | 3.819913 | 3.46146 | 4.282526 | 2.104235 | 4.008691 | 6.685465 | 8.596211 | 4.073528 | 2.700254 | 4.965776 | 4.758845 | 5.878292 | 7.038659 | 4.779099 | 2.962119 | 0.9001716 | 2.874013 | 1.506393
Zn2(NDC)2(DPNI) | 8.723928 | 4.18082 | 2.824419 | 0.3835949 | 7.03886 | 0.0960691 | 1.285683 | 1.021433 | 0.5881654 | 3.562253 | 1.844387 | 0.8079591 | 3.935871 | 3.133867 | 1.459115 | 0.1408758 | 4.244229 | 0.4096363 | 0.02230473 | 0.3479155 | 0.3944768 | 0.1903135 | 0.3652281 | 2.008038 | 4.640678 | 0.8094023 | 4.454167 | 3.33911 | 5.868434 | 4.149686 | 1.139283 | 11.18633 | 6.855053 | 0.8730674 | 8.635928 | 0.7626345 | 3.605995 | 2.641098 | 1.617889 | 6.664843 | 5.791674 | 4.023986 | 6.81593 | 5.510976 | 4.110905 | 0.4696997 | 8.035947 | 1.296508 | 0.05848378 | 1.248885 | 0.8854458 | 0.7930884 | 1.03453 | 5.010335 | 3.308362 | 0.6096793 | 6.289409 | 5.155602 | 9.573329 | 6.994642 | 4.237332 | 10.70953 | 14.08403 | 5.929853 | 9.802073 | 3.788924 | 12.08022 | 10.74806 | 8.921783 | 12.11279 | 11.95684 | 9.124741 | 12.22431 | 11.90702 | 11.89152 | 2.419369 | 11.08892 | 10.43136 | 1.330073 | 9.894939 | 8.325857 | 5.33448 | 5.444376 | 5.931899 | 3.581692 | 5.382624 | 10.51169 | 7.583811 | 10.66179 | 8.304677
Zn2(dobdc) | 0.6108642 | 0.6856995 | 0.3585459 | 0 | 0.699266 | 0.8794809 | 0.2396524 | 0.1039451 | 0 | 0.4776276 | 0.2992491 | 0.1131662 | 0.3997104 | 0.2407779 | 0.2420118 | 0 | 0.6193416 | 0 | 0 | 0 | 0 | 0.0901408 | 0 | 0.1252337 | 3.1234 | 0 | 0.2904134 | 0.4021151 | 0.5000459 | 0.3876573 | 0.3795985 | 1.733279 | 0.8184482 | 0 | 0.8777555 | 4.4169 | 0.9632856 | 0.6938796 | 0.126122 | 1.153822 | 0.6479896 | 0.5592764 | 0.8773674 | 0.7311661 | 0.5238216 | 0.1005375 | 1.442449 | 0.4259871 | 0.4947114 | 0.2767977 | 0.08762108 | 0.3508142 | 0.04752774 | 0.2436935 | 5.096093 | 0 | 0.4412107 | 0.4627821 | 1.020845 | 0.6006234 | 1.086008 | 3.449209 | 2.770913 | 1.681549 | 1.164349 | 8.069845 | 2.62962 | 1.443281 | 1.173045 | 3.286836 | 3.671502 | 1.083907 | 4.093699 | 2.424543 | 1.713515 | 1.349105 | 6.477609 | 1.960234 | 1.800092 | 1.301338 | 0.8496505 | 6.764829 | 0.9072717 | 1.039452 | 12.00294 | 1.014428 | 0.9372553 | 1.340315 | 2.050975 | 1.984233
Zn2(pydc)2(DEF)-MeOH | 5.703426 | 6.6207 | 4.922678 | 0.3986804 | 0.02525369 | 0.01262685 | 1.96631 | 1.550745 | 0.7485126 | 6.037677 | 2.926904 | 1.2503 | 5.869825 | 5.124743 | 2.085095 | 0.2738804 | 6.8682 | 0.4327382 | 0.5256284 | 0.5628818 | 0.4553136 | 0.3294936 | 0.4267798 | 0.06045667 | 9.618114 | 1.371342 | 6.102732 | 5.351563 | 7.359951 | 6.390825 | 1.625438 | 9.81287 | 7.919235 | 1.20171 | 0.2197071 | 0.09596383 | 5.332371 | 3.729987 | 2.175151 | 8.861938 | 6.766534 | 6.489568 | 9.017417 | 7.30597 | 6.620359 | 0.580572 | 11.69953 | 1.891386 | 4.583 | 1.888343 | 1.197345 | 0.8924085 | 1.273862 | 0.3457218 | 12.09579 | 0.8058029 | 6.744471 | 6.551532 | 7.652093 | 7.372798 | 6.273017 | 7.797225 | 10.15294 | 8.176822 | 4.252175 | 2.563278 | 8.383787 | 7.636197 | 8.647155 | 8.100199 | 7.782088 | 9.08028 | 8.442355 | 7.744192 | 8.3023 | 2.995992 | 13.07223 | 11.89153 | 10.28354 | 7.944396 | 6.301902 | 6.682022 | 8.094245 | 10.23394 | 16.9965 | 7.839186 | 7.100989 | 4.827393 | 6.602639 | 5.86583
Zn3(BDC)3[Cu(SalPyCy)]*5DMF*4H2O Desolvated | 1.121233 | 0.7904385 | 0.2571895 | 0 | 0.7388216 | 0.4091756 | 0.1388148 | 0 | 0 | 0.3589686 | 0.1923174 | 0.7303737 | 0.4483077 | 0.2103402 | 0.1183777 | 0 | 0.4602837 | 0 | 0 | 0 | 0 | 0 | 0 | 0.01198109 | 1.057128 | 0 | 0.2121396 | 0.2523447 | 0.3569408 | 0.2796209 | 2.104419 | 1.860541 | 0.609323 | 0 | 1.675158 | 1.293112 | 0.7700723 | 0.5060772 | 0 | 0.8785786 | 0.4891287 | 1.45986 | 1.273231 | 0.5604799 | 0.3460634 | 0 | 0.9746771 | 0.254236 | 0.3674532 | 0.1491535 | 0 | 0.1734072 | 0 | 0.1022284 | 2.359895 | 0 | 0.3284935 | 0.3133563 | 0.7930717 | 0.4518869 | 2.655428 | 1.644414 | 3.140608 | 1.460969 | 10.66923 | 1.932954 | 1.939203 | 1.338611 | 0.8536486 | 2.030107 | 2.079752 | 1.666617 | 2.379174 | 1.908207 | 1.576495 | 1.124061 | 3.265246 | 1.649322 | 1.57447 | 1.038483 | 0.6418527 | 2.400654 | 0.6475559 | 0.8188387 | 9.35057 | 0.7385333 | 0.950448 | 0.2612753 | 1.476605 | 0.6015851
Zn3(CDC)3[Cu(SalPyCy)]*5DMF*4H2O Desolvated | 0.9125741 | 0.7300593 | 0.4784415 | 0 | 0.3373891 | 0.1406773 | 0.3954635 | 0.2956961 | 0.05110905 | 0.6060778 | 0.4390342 | 0.2230742 | 0.1205805 | 0.3235609 | 0.4235717 | 0.04954295 | 0.9114757 | 0.002009548 | 0.1317014 | 0 | 0 | 0.08172881 | 0 | 0.313867 | 6.790938 | 0.09038977 | 0.4008047 | 0.5921802 | 0.7157297 | 0.5696651 | 1.926549 | 1.825153 | 1.307299 | 0.1273948 | 0.9125741 | 0.6230015 | 1.305327 | 0.8391055 | 0.3297884 | 1.926995 | 1.025373 | 0.7300593 | 0.4220322 | 1.212952 | 0.7527341 | 0.2999339 | 2.357729 | 0.5986391 | 0.5863038 | 0.4387184 | 0.3017885 | 0.4828446 | 0.259252 | 0.4544636 | 11.89975 | 0.1411046 | 0.6789838 | 0.6471645 | 1.296873 | 0.9001428 | 7.221387 | 3.025 | 3.608742 | 2.549047 | 1.929259 | 5.764235 | 3.286892 | 2.340901 | 1.949735 | 3.045223 | 2.726053 | 1.013855 | 0.5432772 | 2.28323 | 2.172379 | 1.522758 | 10.33195 | 3.61596 | 2.888216 | 1.864714 | 1.14199 | 3.675333 | 1.41234 | 1.455717 | 32.8861 | 1.48337 | 1.070467 | 1.449752 | 1.703107 | 2.175742
Zn3(TCPB)2(H2O)2 | 0.13846 | 0.7980348 | 0.3684162 | 0 | 0.3255586 | 0.129594 | 0.3184485 | 0.00502653 | 0.03112421 | 0.5179743 | 0.3499422 | 0.2382433 | 0.4591026 | 0.3248112 | 0.3349991 | 0.0126405 | 0.7896862 | 0.04659279 | 0.01718148 | 0 | 0.01340802 | 0.002115415 | 0 | 0.2398105 | 5.542977 | 0.08931603 | 0.273605 | 0.4554985 | 0.5249995 | 0.4359072 | 0.4711191 | 2.008153 | 0.9349864 | 0.0939029 | 1.0478 | 0.59235 | 1.10553 | 0.0325856 | 0.2555403 | 1.58823 | 0.7212446 | 0.6202311 | 0.9984604 | 0.9563828 | 0.6062492 | 0.0618002 | 1.858993 | 0.246079 | 0.126972 | 0.3486434 | 0.0415746 | 0.0207873 | 0.2005652 | 0.0290271 | 11.01787 | 0.1134608 | 0.288967 | 0.3978244 | 0.7295096 | 0.4128349 | 1.35829 | 2.643807 | 2.513748 | 2.318158 | 1.673059 | 1.186562 | 2.025436 | 0.09450859 | 1.142475 | 2.039688 | 1.935746 | 0.9411874 | 2.556199 | 1.452104 | 1.427599 | 1.377076 | 8.679972 | 0.6480476 | 1.8385 | 1.157644 | 0.1442414 | 3.493097 | 1.16733 | 1.29919 | 32.13585 | 1.247302 | 0.3326136 | 0.6255139 | 1.048188 | 1.247916
Zn4(pydc)4-(DMF)2-3DMF | 0.1514261 | 0.2690417 | 0.0602342 | 0 | 0.08709689 | 0.4988741 | 0 | 0 | 0 | 0.1650502 | 0 | 0 | 0.1201812 | 0.01908455 | 0 | 0 | 0.2549736 | 0 | 0 | 0 | 0 | 0 | 0 | 0 | 0.05095893 | 0 | 0.03925592 | 0.07738884 | 0.1745777 | 0.107307 | 0 | 0.8304623 | 0.3576863 | 0 | 0.644744 | 2.056338 | 0.4910233 | 0.2736733 | 0 | 0.5144719 | 0.2618719 | 0.1954955 | 0.3438015 | 0.3285161 | 0.1775784 | 0 | 0.4416718 | 0.02026532 | 0.1631427 | 0 | 0 | 0 | 0 | 0 | 0.5082314 | 0 | 0.1385427 | 0.1381277 | 0.3828778 | 0.2243975 | 0.5787206 | 0.6247942 | 1.577637 | 0.952455 | 2.80443 | 3.846083 | 0.7220259 | 0.3777554 | 0.4441412 | 0.8276889 | 1.043799 | 0.4174896 | 1.216245 | 0.8207383 | 0.7324056 | 0.8279568 | 1.435853 | 0.8702349 | 0.7669744 | 0.530785 | 0.2502657 | 1.873667 | 0.3566165 | 0.4770271 | 6.671875 | 0.4215953 | 0.2816714 | 0 | 0.5461459 | 0.1416917
ZnAcBPDC | 1.098753 | 0.726745 | 0.4065775 | 4.518305 | 0.8517473 | 0.4843445 | 0.300936 | 0.1380397 | 0.1169194 | 0.1063459 | 0.3327804 | 1.471343 | 0.88666 | 0.5033521 | 0.2726421 | 0 | 0.7089609 | 0.1132566 | 0.09976408 | 0.08166004 | 0 | 0 | 0 | 10.1672 | 2.036329 | 3.830315 | 2.700625 | 3.881023 | 2.566411 | 0.4792006 | 0.3653077 | 2.896258 | 1.003779 | 5.683768 | 5.083291 | 3.215512 | 2.277768 | 0.6961539 | 1.138843 | 0.9338967 | 0.8164394 | 6.344686 | 4.592532 | 3.249823 | 0.5836325 | 0.09181749 | 1.586198 | 1.103706 | 0.8120412 | 0.7976425 | 0.109148 | 0.3048398 | 0.05938656 | 13.40015 | 3.46997 | 6.124311 | 5.457973 | 6.541703 | 5.818285 | 0.7780591 | 1.176634 | 2.227383 | 4.062007 | 5.846544 | 18.61677 | 17.42947 | 15.03359 | 2.142292 | 20.12428 | 12.48905 | 2.69704 | 11.12538 | 3.043771 | 2.520414 | 2.731904 | 1.283574 | 4.292234 | 19.68258 | 11.84736 | 1.993952 | 1.521448 | 2.889203 | 0.9573886 | 65.8893 | 10.15186 | 17.83662 | 17.01891 | 0.5730647 | 2.030253 | 1.0735
ZnBuBPDC | 13.07644 | 1.041369 | 0.4089113 | 0 | 0.5068955 | 0.2210246 | 0.1542769 | 0.08342724 | 0.83617 | 0.4149556 | 0.2272973 | 0.809155 | 0.4802929 | 0.284803 | 0.2655662 | 0 | 0.8656303 | 0.1216537 | 0.09010763 | 0.07366703 | 0 | 0 | 0 | 9.609563 | 17.00863 | 1.601021 | 1.105 | 1.722151 | 1.367887 | 1.331063 | 0.3898682 | 9.715783 | 4.52996 | 0 | 3.32019 | 1.940131 | 1.365792 | 0.7870967 | 2.694823 | 1.938965 | 1.420897 | 3.909265 | 2.921275 | 2.074029 | 1.053919 | 0 | 10.25673 | 1.183695 | 0.7855603 | 0.6298143 | 0.08631606 | 0.2320316 | 0.04528767 | 12.4524 | 26.44948 | 2.998598 | 2.652309 | 3.561409 | 3.414237 | 8.703208 | 1.536231 | 14.39296 | 15.17451 | 8.731608 | 17.5157 | 15.78934 | 14.35532 | 16.72643 | 6.038289 | 4.17761 | 10.95817 | 7.582926 | 12.65684 | 12.82267 | 9.86721 | 1.490057 | 25.34376 | 20.51095 | 11.70894 | 10.55265 | 6.534506 | 3.502784 | 2.517176 | 25.55526 | 46.86035 | 14.8725 | 14.03144 | 4.156405 | 4.075463 | 12.08553
ZnCaBTB | 7.849879 | 2.692943 | 1.36836 | 0 | 6.260376 | 0.204757 | 0.4135595 | 0.1907747 | 0 | 1.957591 | 0.6345336 | 0.1787162 | 2.310592 | 1.551779 | 0.4636301 | 0 | 2.52054 | 0 | 0 | 0 | 0 | 0 | 0 | 15.36486 | 13.29196 | 0 | 2.969409 | 1.770982 | 4.187004 | 2.560123 | 0.5862723 | 10.38144 | 5.940841 | 0 | 7.853903 | 2.259132 | 2.856071 | 1.578791 | 0.3662444 | 5.709508 | 4.884401 | 2.539573 | 5.834301 | 4.506659 | 2.425802 | 0.1910518 | 7.910666 | 0.6802557 | 1.434134 | 0.4871496 | 0.1636031 | 0.4613252 | 0.1033965 | 16.67852 | 16.59334 | 0 | 5.830665 | 3.943547 | 8.238962 | 6.635895 | 3.45249 | 11.07005 | 12.50118 | 5.229254 | 9.322069 | 11.38491 | 11.99007 | 10.84661 | 8.80301 | 11.15822 | 9.859422 | 8.927855 | 10.86877 | 10.06655 | 9.590578 | 2.071801 | 17.38655 | 10.41493 | 11.38319 | 9.059222 | 7.447787 | 5.296723 | 3.976721 | 17.17887 | 26.21564 | 3.959702 | 9.23016 | 7.976671 | 8.344846 | 8.738062
Zr-MOF | 6.12531 | 2.842995 | 1.698221 | 0.008194879 | 0.528101 | 0.1796976 | 0.7807044 | 0.5774704 | 0.2058696 | 1.886321 | 1.090783 | 0.5016465 | 1.829018 | 1.341285 | 0.01610138 | 0.1316723 | 2.588455 | 0.1069654 | 0.1610465 | 0 | 0 | 0.06178378 | 0.01453821 | 0.830294 | 15.66557 | 0.2000098 | 2.994184 | 2.525605 | 3.787478 | 2.880283 | 0.933111 | 7.374635 | 4.69833 | 0.4115773 | 1.805149 | 1.064791 | 2.899479 | 1.903257 | 1.173713 | 5.212564 | 3.655409 | 2.822789 | 5.067167 | 3.510926 | 0.02266447 | 0.6885568 | 6.40719 | 1.062849 | 1.639096 | 0.8649796 | 0.5882777 | 0.6592584 | 0.6731412 | 5.893932 | 18.11825 | 0.2722306 | 4.301996 | 3.712861 | 5.820852 | 4.820625 | 3.430238 | 16.97208 | 10.74597 | 5.006756 | 2.856975 | 2.421156 | 12.68127 | 8.999636 | 6.252875 | 13.5309 | 14.11204 | 6.245337 | 15.35259 | 11.25346 | 0.2176604 | 1.753245 | 23.27805 | 7.663904 | 7.800216 | 6.535357 | 5.150418 | 5.165412 | 4.352743 | 4.348886 | 17.74027 | 4.412615 | 7.191564 | 14.15694 | 10.04891 | 14.77781
Zr-btdc | 0.09872342 | 0.5019377 | 0.2557715 | 0 | 0.6908734 | 0.455686 | 0.2476537 | 0.1282225 | 0 | 0.3332873 | 0.2564209 | 0.1436156 | 0.2355329 | 0.1759672 | 0.2373186 | 0 | 0.5143271 | 0 | 0.01055634 | 0 | 0 | 0 | 0 | 24.91502 | 0.7334464 | 0.002605997 | 0.1825169 | 0.3174468 | 0.357628 | 0.2755797 | 0.3269273 | 1.799582 | 0.6056144 | 0.01708281 | 3.91481 | 2.9545 | 0.7356049 | 0.5344755 | 0.1402996 | 0.9384167 | 0.3889979 | 0.4005092 | 0.6480833 | 0.5522953 | 0.4056584 | 0.08779687 | 1.132649 | 0.3569832 | 0.3781677 | 0.254413 | 0.1106227 | 0.2600687 | 0.06766212 | 26.49349 | 1.950234 | 0.01841442 | 0.214005 | 0.2208548 | 0.6410278 | 0.3247865 | 0.8904388 | 0.641695 | 1.68843 | 1.691639 | 18.46428 | 17.40414 | 0.5671246 | 0.3560898 | 0.8676172 | 0.7385398 | 1.026898 | 0.986703 | 1.199311 | 0.7203172 | 1.150197 | 1.08604 | 1.996789 | 2.291419 | 1.613553 | 0.8782678 | 0.4208597 | 2.706514 | 0.710142 | 1.012831 | 9.751914 | 0.7821147 | 0.2859328 | 0 | 0.5980002 | 0.1646178
Zr-fum MOF (393 k) | 7.080381 | 2.560578 | 1.227203 | 0 | 5.163202 | 1.019895 | 0.2799658 | 0.09730406 | 0 | 1.391827 | 0.5580298 | 0.02950041 | 1.392927 | 0.8405291 | 0.4576246 | 0.123302 | 2.234448 | 0 | 0.07113371 | 0 | 0 | 0 | 0 | 0.3105451 | 22.58353 | 0 | 3.154097 | 2.327202 | 3.932771 | 2.895648 | 0.4170781 | 7.941062 | 4.922242 | 0 | 5.867509 | 2.799447 | 2.508059 | 1.374243 | 0.698186 | 5.39288 | 3.532634 | 2.593396 | 5.470025 | 3.290637 | 2.662067 | 0.2957116 | 7.178513 | 0.5639167 | 0.5674114 | 0.3707629 | 0.1316409 | 0.09477453 | 0.2080217 | 1.268548 | 25.92914 | 0 | 4.811256 | 3.978662 | 6.261192 | 5.321579 | 3.110307 | 20.60724 | 13.00211 | 4.920523 | 7.115806 | 23.81753 | 15.57192 | 10.9754 | 6.818758 | 16.40432 | 16.16396 | 6.884252 | 18.08431 | 13.20601 | 8.267082 | 0.3793953 | 29.22558 | 8.424818 | 2.345097 | 7.074366 | 5.311256 | 5.148273 | 4.429496 | 4.205807 | 28.37702 | 4.456833 | 8.468148 | 17.54012 | 11.36114 | 18.54819
ZrFA | 0.106559 | 0.4790132 | 0.2515547 | 0 | 0.3915123 | 0.407512 | 0.262334 | 0.1539972 | 0 | 0.3255674 | 0.2560281 | 0.1706752 | 0.2308867 | 0.1780227 | 0.244466 | 0 | 0.495604 | 0 | 0.04242297 | 0 | 0 | 0.01025721 | 0 | 0.1660162 | 0.2856972 | 0.02248139 | 0.1961454 | 0.3131724 | 0.3679001 | 0.2814038 | 0.3459779 | 1.734291 | 0.5716934 | 0.03940915 | 0.4779931 | 1.11737 | 0.927883 | 0.536006 | 0.1517736 | 0.8887172 | 0.3574764 | 0.3826302 | 0.6243948 | 0.4976923 | 0.3975186 | 0.1216982 | 1.055723 | 0.3683527 | 0.3694233 | 0.2660307 | 0.139 | 0.092453 | 0.039623 | 0.2385886 | 0.9613508 | 0.04549578 | 0.2214414 | 0.2335395 | 0.6235552 | 0.3362034 | 0.8495991 | 0.5717015 | 1.652323 | 1.567706 | 0.6597307 | 2.049349 | 1.521017 | 0.36654 | 0.8302494 | 0.7283977 | 0.959532 | 0.9420969 | 1.094759 | 0.7323689 | 1.071707 | 1.09129 | 1.458472 | 2.080766 | 1.559937 | 0.8481511 | 0.3625045 | 0.637221 | 0.7009857 | 1.003235 | 7.723771 | 0.7609426 | 0.3058428 | 0 | 0.5801212 | 0.1419091
[(CH3)2NH2]2[Eu3+(Î¼3-OH)8(1,4-NDC)6(H2O)6]*(solv)x | 0.9760788 | 0.814528 | 0.4511899 | 1.351205 | 0.9844243 | 0.6427488 | 0.3210579 | 0.1868649 | 0 | 0.8768536 | 0.3967125 | 0.1871027 | 0.4717231 | 0.3594901 | 0.3445812 | 0 | 0.7894158 | 0 | 0.07874218 | 0 | 0 | 0.01720631 | 0 | 0.2215533 | 4.358019 | 1.521456 | 0.3824288 | 0.5231704 | 0.65981 | 0.517438 | 0.4717519 | 2.740545 | 1.16837 | 1.557603 | 1.429579 | 2.01684 | 1.073721 | 0.7690268 | 0.2346981 | 1.961894 | 0.9459043 | 0.6832156 | 1.138782 | 1.02354 | 0.656494 | 0.1439769 | 1.840168 | 0.5234897 | 0.51088 | 0.3612485 | 0.1819452 | 0.14008 | 0.1336186 | 0.3520499 | 6.757545 | 1.935968 | 0.5901625 | 0.5781103 | 1.576456 | 0.8419992 | 1.294594 | 2.468635 | 3.65507 | 1.668258 | 1.894293 | 4.365695 | 2.276021 | 1.968487 | 1.792104 | 2.623923 | 2.547757 | 1.644799 | 3.025407 | 2.358795 | 2.647428 | 1.366341 | 7.064095 | 2.833966 | 2.557787 | 1.969205 | 1.596653 | 1.507515 | 1.119437 | 1.317813 | 19.56524 | 2.145739 | 1.355942 | 0.5692202 | 1.85099 | 1.195071
[(CH3)NH2]3[(Cu4Cl)3-(btc)8].TEA | 1.000255 | 1.700708 | 0.8831066 | 0.01697295 | 0.52815 | 0.3686908 | 0.501964 | 0.3880955 | 0.1626922 | 1.276058 | 0.6085746 | 0.3989899 | 1.257472 | 0.8651164 | 0.5390871 | 1.98649 | 1.819526 | 0.1121705 | 0.2420083 | 0.06922324 | 0.00170102 | 0.2009351 | 0.02546979 | 0.4227741 | 7.74151 | 0.1500685 | 1.091371 | 1.124827 | 1.604426 | 1.424398 | 0.6997613 | 3.547082 | 2.265553 | 0.218968 | 3.54389 | 2.03509 | 1.944822 | 1.219468 | 0.454224 | 3.074591 | 1.740912 | 1.482519 | 2.529916 | 2.207237 | 1.553983 | 5.27365 | 4.700351 | 0.7337903 | 0.9960274 | 0.5391937 | 0.0345874 | 0.5962542 | 0.3814336 | 7.158138 | 12.01777 | 0.2441577 | 1.187211 | 1.319016 | 1.800236 | 1.446435 | 2.266032 | 4.570831 | 4.511741 | 3.477344 | 8.511568 | 6.751229 | 4.447558 | 3.271551 | 2.542749 | 3.89381 | 3.43423 | 2.436251 | 4.274831 | 3.082923 | 2.726354 | 7.533292 | 11.26441 | 4.968404 | 3.681294 | 2.37005 | 1.5721 | 4.373283 | 2.400672 | 2.372675 | 32.53088 | 2.408477 | 1.899865 | 2.310166 | 2.309086 | 3.026402
[(CH3)NH2]3[(Cu4Cl)3-(btc)8].TMA | 4.990751 | 2.664648 | 1.635513 | 0 | 0.75602 | 0.4570625 | 0.6667482 | 0.424921 | 0.05544176 | 2.294325 | 0.9254026 | 0.4086552 | 2.616788 | 1.950074 | 0.6842691 | 2.24662 | 2.702085 | 0 | 0.1556275 | 0 | 0 | 0.1132469 | 0 | 8.510425 | 5.692544 | 0.1690285 | 2.679473 | 1.874658 | 3.887945 | 2.527959 | 0.7501826 | 8.562808 | 5.061983 | 0.214582 | 4.10533 | 2.45617 | 2.584912 | 1.692404 | 0.5714458 | 4.656659 | 4.334632 | 2.473015 | 4.955701 | 4.033422 | 2.507039 | 5.74662 | 6.321987 | 0.8505126 | 1.720172 | 0.7045747 | 0.0872524 | 0.597893 | 0.322973 | 8.822539 | 7.361015 | 0.1965124 | 4.514105 | 3.344694 | 6.750448 | 5.240479 | 3.035623 | 5.903148 | 9.172343 | 4.437127 | 8.138372 | 8.206209 | 7.229458 | 6.733624 | 7.182327 | 6.992267 | 6.455688 | 7.507232 | 6.968076 | 6.833622 | 7.42304 | 7.838322 | 8.786783 | 8.721476 | 9.270714 | 7.102711 | 5.691776 | 4.626793 | 3.404567 | 8.829427 | 11.30787 | 3.410105 | 6.42596 | 3.361133 | 5.68846 | 4.15556
[(CH3)NH2]3[(Cu4Cl)3-(btc)8].TPA | 5.979873 | 3.283845 | 2.028613 | 0 | 0.493063 | 0.212127 | 0.7933567 | 0.4983879 | 0.1003319 | 2.815241 | 1.177415 | 0.455863 | 3.347932 | 2.497604 | 0.8227358 | 1.20608 | 3.261256 | 0 | 0.1734981 | 0 | 0.00170102 | 0.1082599 | 0 | 0.7220941 | 6.696365 | 0.2482399 | 3.413666 | 2.312057 | 4.902077 | 3.162074 | 0.7998241 | 9.963024 | 6.102345 | 0.2689984 | 2.68421 | 1.68421 | 3.067044 | 2.031155 | 0.7512342 | 5.715534 | 5.292063 | 3.094686 | 6.171741 | 4.988996 | 3.080398 | 3.05068 | 7.550355 | 0.9421502 | 2.115626 | 0.8085114 | 0.0174104 | 0.6164871 | 0.3849719 | 5.09372 | 8.521331 | 0.2355515 | 5.606277 | 4.177386 | 7.945999 | 6.429026 | 3.557913 | 6.918553 | 10.40805 | 5.098985 | 5.29483 | 9.24393 | 8.347353 | 7.830608 | 8.412146 | 8.141792 | 7.541416 | 8.778985 | 8.076276 | 7.943047 | 8.621198 | 4.128849 | 9.911385 | 10.05324 | 10.59158 | 8.30095 | 6.537058 | 5.054029 | 4.211981 | 4.473053 | 11.54945 | 4.153818 | 7.486377 | 4.151404 | 6.664759 | 4.992763
[(CH3)NH2]3[(Cu4Cl)3-(btc)8].xMeOH | 1.252937 | 1.738801 | 0.9070622 | 0 | 0.966747 | 0.4323776 | 0.5023401 | 0.3207129 | 0.04809252 | 1.384151 | 0.6012741 | 0.3174662 | 1.370114 | 0.9657809 | 0.5081906 | 2.31757 | 1.86659 | 0 | 0.1315727 | 0 | 0 | 0.04843464 | 0 | 0.359318 | 3.690818 | 0.1239515 | 1.252381 | 1.050703 | 2.200087 | 1.437636 | 0.6036761 | 4.420424 | 2.880237 | 0.1502139 | 5.5614 | 3.29828 | 1.74913 | 1.108521 | 0.3979243 | 3.002004 | 2.336178 | 1.535737 | 2.917931 | 2.417479 | 1.574557 | 7.21284 | 4.229161 | 0.659112 | 1.031362 | 0.5353237 | 0.0872857 | 0.4762743 | 0.2338865 | 11.25338 | 5.41343 | 0.1628283 | 1.838339 | 1.656382 | 2.763545 | 2.264214 | 2.154153 | 2.62413 | 4.33841 | 3.359075 | 21.83889 | 17.60483 | 2.817525 | 2.362887 | 3.358707 | 2.853199 | 3.04715 | 3.644462 | 3.354149 | 2.722327 | 3.306092 | 10.73135 | 6.127623 | 5.591242 | 4.495514 | 3.13146 | 2.215333 | 3.940687 | 2.244111 | 2.653591 | 13.13533 | 2.297403 | 1.982861 | 0.8125844 | 2.354755 | 1.466319
[(NiL)3(TCBA)2]*12H2O | 12.01589 | 4.218083 | 2.776742 | 0.2248773 | 0.06201329 | 1.817317 | 0.06009053 | 0.9197978 | 0.4434132 | 3.410043 | 1.80767 | 0.7836201 | 3.79416 | 3.044174 | 1.365153 | 0.1234722 | 4.127872 | 0.288581 | 0.3068012 | 0.2292878 | 0.2354657 | 0.09182745 | 0.2302701 | 0.2123208 | 9.401048 | 0.6360409 | 5.1549 | 3.547256 | 6.535154 | 4.653638 | 1.162695 | 13.06928 | 7.94492 | 0.7120389 | 0.5046366 | 0.4195223 | 0.3052679 | 2.705615 | 1.584505 | 7.626953125 | 6.311193 | 4.139456 | 7.945485 | 5.691708 | 4.352523 | 0.5772936 | 9.304227 | 1.352388 | 2.749362 | 1.223685 | 0.7974772 | 0.7156887 | 0.8961627 | 1.148988 | 11.01429 | 0.5118387 | 7.522707 | 5.983084 | 11.25456 | 8.377879 | 4.569074 | 14.83856 | 18.27694 | 6.354372 | 5.940126 | 4.675924 | 2.384383 | 15.15169 | 10.81472 | 16.47075 | 15.61414 | 11.02526 | 16.31156 | 16.19972 | 14.15889 | 12.62672 | 15.30338 | 12.2655 | 13.68177 | 11.86718 | 10.31279 | 5.903675 | 6.114653 | 25.2857 | 10.77371 | 6.044329 | 14.17973 | 11.30955 | 14.39645 | 12.06803
[(Ni^II)2Ni^III(mu3-OH)(IN)3(BDC)1.5] | 0.7814825 | 0.8172832 | 0.4652156 | 0 | 6.234031 | 0.5400449 | 0.3354738 | 0.2024784 | 0 | 0.5753016 | 0.4128845 | 0.2023353 | 0.4695055 | 0.3514187 | 0.3615194 | 2.622016 | 0.7918442 | 1.708465 | 0.003743544 | 0 | 0 | 0 | 0 | 0.239673 | 5.108773 | 0 | 0.397165 | 0.5452539 | 0.6646964 | 0.5260071 | 0.488582 | 2.562861 | 1.064094 | 0.0266181 | 32.67622 | 1.526467 | 1.093015 | 0.7798648 | 0.2609295 | 1.476474 | 0.8747733 | 0.6844201 | 1.092107 | 0.9940531 | 0.6721135 | 7.29457 | 1.790966 | 10.85889 | 0.5820111 | 0.3743682 | 0.2028547 | 0.3745569 | 0.1570316 | 0.4007631 | 7.861588 | 0.02262936 | 0.5564547 | 0.5654439 | 1.386081 | 0.7447121 | 1.292869 | 2.730877 | 3.467534 | 2.180862 | 1.682332 | 4.247861 | 2.319448 | 1.853378 | 1.632618 | 2.561118 | 2.526598 | 1.456464 | 3.08021 | 2.240158 | 2.416872 | 10.06589 | 7.946837 | 31.50507 | 2.57325 | 1.802408 | 1.346701 | 3.274179 | 1.128694 | 1.288724 | 23.97934 | 1.217094 | 1.156015 | 0.6209726 | 1.725221 | 1.38888
[Al(OH) (SBPDC)] | 19.38247 | 15.31887 | 12.39051 | 5.903592 | 0.78806 | 0.390679 | 7.686518 | 7.300139 | 6.197415 | 13.75218 | 9.507634 | 6.156656 | 14.55828 | 13.20493 | 8.281422 | 2.92435 | 15.30704 | 5.376894 | 4.395438 | 5.609549 | 5.947653 | 2.414427 | 5.722316 | 9.332948 | 13.33606 | 7.488861 | 16.96285 | 14.44987 | 18.60857 | 16.29193 | 6.190838 | 24.10763 | 19.97575 | 7.316805 | 4.72836 | 2.6293 | 12.49929 | 10.32166 | 9.883471 | 20.06351 | 18.00015 | 15.43137 | 20.22096 | 17.51862 | 15.88012 | 8.6237 | 21.79223 | 6.704086 | 11.39899 | 7.288195 | 6.318887 | 4.009106 | 7.472996 | 20.66372 | 14.34172 | 5.637269 | 18.86335 | 17.82449 | 21.37075 | 19.78726 | 14.13095 | 20.79819 | 24.77927 | 17.60715 | 18.45424 | 9.487668 | 22.59238 | 21.74776 | 21.89753 | 22.40302 | 21.96735 | 22.15562 | 22.40445 | 22.16376 | 22.93908 | 13.27413 | 21.01769 | 24.60205 | 24.51553 | 22.28129 | 19.22726 | 11.54191 | 18.20522 | 18.46549 | 12.84298 | 18.01881 | 21.10554 | 17.25856 | 20.63936 | 18.11203
[BMIM][SCN]/IRMOF-1 | 7.620725 | 3.196902 | 1.792554 | 0 | 6.638707 | 0.04904811 | 0.6003687 | 0.3783952 | 0.01332383 | 2.450562 | 0.9017575 | 0.3667849 | 2.927141 | 2.147944 | 0.7005027 | 0.03982158 | 3.093167 | 0 | 0.1159095 | 0 | 0 | 0.01726089 | 0 | 0.4953631 | 14.43351 | 0.06568839 | 3.907352 | 2.183951 | 5.036599 | 3.229205 | 0.7823566 | 9.557482 | 6.275796 | 0.1632475 | 6.978511 | 0.34466 | 3.107774 | 1.884543 | 0.6132345 | 6.147621 | 5.08091 | 3.034683 | 6.853597 | 4.886282 | 2.986321 | 0.3130318 | 10.00559 | 0.8840637 | 1.768072 | 0.6982343 | 0.3845862 | 0.0728155 | 0.3440049 | 1.21839 | 19.19658 | 0.139545 | 6.73814 | 4.834629 | 7.348254 | 7.337048 | 3.681722 | 11.37718 | 12.02157 | 5.42586 | 8.41367 | 2.240052 | 12.38034 | 11.0053 | 8.57827 | 11.06165 | 9.39528 | 9.191193 | 10.6226 | 9.757797 | 8.469028 | 2.210739 | 19.05597 | 11.17042 | 11.02338 | 7.822788 | 5.964718 | 0.4504212 | 4.479088 | 4.273104 | 35.32404 | 4.386625 | 9.242834 | 8.629324 | 7.711107 | 9.153457
[Bmim]2[Mg6(NDC)5(HNDC)2(HCOO)2] | 0.2575097 | 0.5368617 | 0.2027734 | 0 | 0.3255054 | 0.2675138 | 0.07491211 | 0 | 0 | 0.3172108 | 0.1372902 | 0 | 0.2297309 | 0.08402636 | 0.09282468 | 0.9511927 | 0.4766697 | 0 | 0 | 0 | 0 | 0 | 0 | 2.814393 | 5.876069 | 0 | 0.1649362 | 0.2930447 | 0.3316948 | 0.2694352 | 0.2139748 | 1.559321 | 0.6044955 | 0 | 0.987527 | 1.064939 | 0.826306 | 0.5287212 | 0.01202133 | 0.9967024 | 0.4708198 | 0.4234118 | 0.6983938 | 0.5703322 | 0.3915586 | 2.068812 | 1.334137 | 0.2542783 | 0.3282733 | 0.1089162 | 0 | 0.1168191 | 0 | 20.64672 | 10.57291 | 0 | 0.2950454 | 0.2964494 | 0.6767248 | 0.4071015 | 0.9515914 | 3.013096 | 2.640939 | 1.547319 | 1.754057 | 5.334098 | 2.759927 | 1.421532 | 0.9628144 | 2.809984 | 2.517365 | 0.8144611 | 3.233706 | 2.078485 | 1.406152 | 2.839646 | 9.325457 | 1.892681 | 1.612743 | 1.044653 | 0.5213615 | 2.603924 | 0.7820865 | 0.8675849 | 30.17818 | 0.8609507 | 0.5297682 | 0.9605625 | 1.569576 | 1.648096
[Cd(NDC)0.5(PCA)]*Gx | 0.93226 | 0.3294425 | 0.2110292 | 0 | 0.3418647 | 0.2079501 | 0.1188368 | 0.04151489 | 0 | 0.2445903 | 0.1429213 | 0.002527336 | 0.2274855 | 0.1560215 | 0.1119414 | 0.03540896 | 0.3100786 | 0 | 0 | 0 | 0.02609796 | 0 | 0 | 0.04123356 | 5.198805 | 0 | 0.1602361 | 0.2047454 | 0.2417904 | 0.2150834 | 0.1349937 | 0.7220778 | 0.3140479 | 0 | 1.656433 | 0.5542204 | 0.4788668 | 0.3353003 | 0.045985 | 0.4964025 | 0.2943469 | 0.2931899 | 0.3684466 | 0.3283403 | 0.2672273 | 0.1299309 | 0.645229 | 0.1794133 | 0.2401305 | 0.1272314 | 0.1685231 | 0.08156122 | 0 | 0.2734938 | 14.34877 | 0 | 0.2091417 | 0.2244195 | 0.4028628 | 0.2463297 | 0.5453368 | 1.35045 | 1.086691 | 0.9643229 | 3.024907 | 3.433579 | 2.16419 | 1.846766 | 0.5170834 | 1.054285 | 0.7677106 | 0.4108642 | 1.153747 | 0.6776643 | 0.7153512 | 3.538003 | 8.275414 | 0.9440247 | 0.8420476 | 0.5607673 | 3.038978 | 2.100496 | 0.4092851 | 0.43509 | 35.57421 | 0.4634044 | 0.708715 | 0.9109603 | 0.4820228 | 0.9243054
[Cd(bdc)(4-bpmh)]n.2n(H2O) | 0.8818411 | 0.6051062 | 0.3259613 | 0 | 0.5055262 | 0.2599858 | 0.2352519 | 0.08348589 | 0 | 0.4488948 | 0.2740158 | 0.09219424 | 0.375878 | 0.2777453 | 0.2140879 | 0 | 0.5974208 | 0 | 0 | 0 | 0 | 0 | 0 | 0.1112887 | 0.7162523 | 0 | 0.3129835 | 0.3580213 | 0.5259526 | 0.4117967 | 0.2923812 | 2.326509 | 0.796841 | 0 | 1.249376 | 0.9532807 | 0.8453642 | 0.5812234 | 0.09789454 | 1.048174 | 0.6048948 | 0.5045214 | 0.779879 | 0.6911974 | 0.4951277 | 0.07210387 | 1.169507 | 0.3352613 | 0.443653 | 0.2427093 | 0.0530674 | 0.2659103 | 0.005055316 | 0.1943795 | 1.379005 | 0 | 0.4715694 | 0.4584142 | 1.251674 | 0.6078114 | 0.9788968 | 1.714932 | 3.610718 | 1.628717 | 8.510938 | 3.379691 | 2.224334 | 1.6595 | 1.258813 | 2.252431 | 2.301383 | 1.222021 | 2.583841 | 2.28851 | 2.344596 | 1.176379 | 2.865338 | 2.16949 | 2.28418 | 1.584365 | 0.9924466 | 2.588078 | 0.7945036 | 1.024917 | 7.433781 | 0.8784137 | 1.544136 | 0.3511576 | 1.686946 | 0.7220551
[Cd(bipy)0.5(Himdc)]n | 0.7104122 | 0.8189283 | 0.4573853 | 0 | 0.7829665 | 0.2926502 | 0.2689782 | 0.1379019 | 0 | 0.5415971 | 0.3502568 | 0.1326132 | 0.4300858 | 0.2804947 | 0.319786 | 1.010419 | 0.7445961 | 0 | 0.05117166 | 0 | 0 | 0 | 0 | 4.484638 | 8.190429 | 0 | 0.4151806 | 0.5717863 | 0.59716 | 0.5398588 | 0.4398158 | 2.078351 | 0.9276822 | 0 | 0.9893493 | 1.353473 | 1.122071 | 0.8088733 | 0.2214624 | 1.446889 | 0.7037442 | 0.7061403 | 1.108454 | 0.8472226 | 0.6920991 | 4.41779 | 2.079543 | 0.4945799 | 0.3646562 | 0.332797 | 0.1392281 | 0.3213104 | 0.1158577 | 6.118612 | 14.83834 | 0 | 0.5767385 | 0.5868595 | 1.126856 | 0.748138 | 1.253783 | 4.963028 | 3.400407 | 1.976771 | 1.416731 | 2.407787 | 3.928795 | 2.258133 | 1.487083 | 4.128076 | 3.44777 | 1.384311 | 4.749209 | 2.803714 | 1.933968 | 5.446442 | 12.97111 | 2.528898 | 1.961638 | 1.534382 | 0.8339058 | 3.016017 | 1.156841 | 1.172045 | 35.61609 | 1.231528 | 1.173306 | 2.654453 | 2.114528 | 3.347994
[Cd(pda)0.5(spiro-4-py)0.5(HCOO)]Â·2H2OÂ·DMF | 0.6964245 | 1.800959 | 0.9236468 | 0 | 0.28595 | 0.1501 | 0.4632788 | 0.03853 | 0.08368835 | 1.474811 | 0.5870205 | 0.3194064 | 1.3624 | 0.9214497 | 0.4860295 | 0.01999682 | 2.064868 | 0.02831399 | 0.1469087 | 0.01428311 | 0 | 0.01341 | 0 | 7.5237 | 0.0061 | 0.1161013 | 1.215624 | 1.140945 | 1.984447 | 1.552385 | 0.5834014 | 3.622383 | 2.626318 | 0.1777148 | 1.21165 | 0.78018 | 1.815567 | 0.17379 | 0.3984109 | 3.145317 | 2.026264 | 1.575783 | 2.838602 | 2.396581 | 1.705896 | 0.2471548 | 4.588532 | 0.633958 | 1.065989 | 0.4919361 | 0.3043665 | 0.08938 | 0.2559617 | 7.8599 | 0.03417 | 0.1858999 | 1.336555 | 1.499132 | 2.072119 | 1.689861 | 2.254307 | 2.507047 | 3.620929 | 3.456436 | 2.954785 | 2.125532 | 2.21355 | 0.5272975 | 2.612877 | 2.407338 | 2.670179 | 2.771075 | 3.02877 | 2.265349 | 2.726418 | 1.528614 | 6.960001 | 5.007134 | 3.493224 | 2.485105 | 1.693673 | 0.2299548 | 2.438421 | 2.776198 | 18.63458 | 2.474711 | 1.250459 | 0.6374829 | 1.922007 | 1.315555
[Cd2(pda)(spiro-4-py) (CH3COO)2]Â·DMA | 0.2582268 | 0.7993557 | 0.3803633 | 0 | 0.7483811 | 0.15053 | 0.3075603 | 0.00875 | 0 | 0.488933 | 0.3559169 | 0.1830875 | 0.414412 | 0.2608792 | 0.3250629 | 0 | 0.7657678 | 0 | 0.01274943 | 0 | 0 | 0.00891 | 0 | 6.203 | 0.00779 | 0 | 0.3149196 | 0.4758036 | 0.6138256 | 0.4596893 | 0.4489762 | 2.5034 | 1.08355 | 0.01137934 | 0.9622624 | 0.77604 | 1.100515 | 0.04951 | 0.2400995 | 1.653923 | 0.8571509 | 0.6388055 | 1.117292 | 1.03956 | 0.620036 | 0.1735271 | 1.895612 | 0.484825 | 0.4864868 | 0.3433898 | 0.1853391 | 0.02724 | 0.1413103 | 6.4833 | 0.033 | 0.01949671 | 0.4639497 | 0.4917456 | 1.062759 | 0.6620896 | 1.360836 | 2.831052 | 2.867801 | 2.331881 | 1.290732 | 2.011605 | 2.218337 | 0.9961287 | 1.589298 | 2.332137 | 2.239813 | 1.386236 | 2.819428 | 1.747394 | 1.82846 | 1.371163 | 8.619151 | 3.187984 | 2.387261 | 1.564121 | 0.9111882 | 0.03694139 | 1.166196 | 1.275655 | 0.6714385 | 1.265478 | 0.5484177 | 0.732712 | 1.32947 | 1.438018
[Cd2(sdb)2-(3-bpmh)2]n.3n(H2O).n(C6H5NO) | 0.9154741 | 0.8280233 | 0.4770772 | 0 | 0.8844801 | 0.3269009 | 0.3601889 | 0.2261977 | 0 | 0.5901145 | 0.4271002 | 0.2296788 | 0.4849418 | 0.3528352 | 0.3783542 | 0 | 0.7982646 | 0.0251115 | 0.06151047 | 0 | 0 | 0 | 0 | 0.2608874 | 5.276573 | 0 | 0.4112025 | 0.5574049 | 0.6773478 | 0.5390751 | 0.506897 | 2.474955 | 1.050191 | 0.05803042 | 1.211075 | 1.27544 | 1.094443 | 0.7891515 | 0.2770085 | 1.502141 | 0.8571998 | 0.6983462 | 1.119664 | 0.9751405 | 0.6852773 | 0.1932168 | 1.786186 | 0.4636597 | 0.4376452 | 0.3930471 | 0.2269675 | 0.4013387 | 0.1868768 | 0.4151775 | 8.113243 | 0.06002398 | 0.5768148 | 0.588353 | 1.352982 | 0.7760569 | 1.309323 | 2.787668 | 3.602402 | 2.149816 | 1.626276 | 2.102795 | 2.425495 | 1.998198 | 1.62031 | 2.626456 | 2.592677 | 1.432956 | 3.141682 | 2.304473 | 2.355625 | 1.408888 | 8.176457 | 2.390692 | 2.495727 | 1.762019 | 1.308448 | 3.268134 | 1.157743 | 1.299194 | 24.28004 | 1.248793 | 1.19876 | 0.7215206 | 1.806369 | 1.465114
[Cd2L(H2O)]2*5H2O | 0.1636063 | 1.18426 | 0.5035257 | 0 | 1.647648 | 1.293241 | 0.3563325 | 0.2580836 | 0.03794573 | 0.8321996 | 0.3956169 | 0.2514491 | 0.7266448 | 0.4891784 | 0.3774249 | 0.02472673 | 1.283151 | 0 | 0.1111078 | 0 | 0 | 0.05647798 | 0 | 0.2803012 | 5.543832 | 0.08705077 | 0.441184 | 0.6867465 | 0.8905367 | 0.7870094 | 0.5083353 | 2.426598 | 1.390086 | 0.1114888 | 2.541203 | 2.118932 | 1.421924 | 0.8614721 | 0.2994269 | 2.161407 | 1.032753 | 0.9831754 | 1.575972 | 1.484503 | 1.027934 | 0.2618219 | 3.091598 | 0.5432051 | 0.04905445 | 0.3836066 | 0.2636522 | 0.04905445 | 0.2220293 | 2.481642 | 9.07242 | 0.1288524 | 0.4176968 | 0.6389071 | 1.005567 | 0.6133845 | 1.752847 | 2.838612 | 2.818907 | 2.853494 | 12.49857 | 10.48473 | 2.167203 | 1.246474 | 1.501764 | 2.265083 | 2.22736 | 1.331817 | 2.788668 | 1.725678 | 1.721094 | 1.470388 | 8.344944 | 3.580827 | 2.221197 | 1.453201 | 0.865907 | 3.876469 | 1.724036 | 1.891648 | 28.92509 | 1.789172 | 0.5616135 | 0.7061627 | 1.304195 | 1.430328
[Cd3Na6(BTC)4(H2O)12]H2O | 5.455188 | 1.881706 | 1.092006 | 0 | 2.0355 | 1.40462 | 0.5293189 | 0.3058201 | 0 | 1.380043 | 0.6761606 | 0.2729687 | 1.460127 | 1.026312 | 0.5590141 | 0 | 1.88673 | 0 | 0.004737087 | 0 | 0 | 0.033058 | 0 | 0.4525912 | 4.391216 | 0.0801935 | 1.841974 | 1.45898 | 2.556155 | 1.825733 | 0.616296 | 6.314486 | 3.242404 | 0.159332 | 3.69231 | 2.68595 | 1.910619 | 1.282539 | 0.5981351 | 3.424935 | 2.625056 | 1.783883 | 3.348516 | 2.569717 | 1.846994 | 0.1760857 | 4.41087 | 0.7112906 | 1.131044 | 0.5721753 | 0.2539086 | 0.247934 | 0.2969212 | 0.9681881 | 4.296013 | 0.06739032 | 2.818761 | 2.339624 | 4.84689 | 3.242659 | 2.278738 | 9.314199 | 11.35928 | 3.51877 | 4.718695 | 11.91603 | 10.97974 | 8.150093 | 4.629263 | 10.90472 | 10.28249 | 4.743814 | 10.77232 | 10.52553 | 7.231194 | 1.891633 | 9.811338 | 5.940114 | 6.778869 | 5.344777 | 4.518452 | 3.035494 | 2.724219 | 2.969889 | 5.961957 | 2.790222 | 7.340893 | 6.243337 | 9.154157 | 6.898775
[Co(2)(pyridine)2(H2O)] | 1.637589 | 3.220062 | 2.022697 | 0.09082213 | 2.994006 | 0.07341641 | 0.870076 | 0.6314822 | 0.2779962 | 2.991114 | 1.290247 | 0.5613492 | 2.700887 | 2.190531 | 0.9300154 | 0.2074574 | 3.824995 | 0.1986546 | 0.01423732 | 0.1713673 | 0.1242365 | 0.02817767 | 0.1336954 | 0.9132868 | 0.0128309 | 0.3554415 | 2.619416 | 2.414765 | 3.409091 | 3.199538 | 0.8977786 | 4.880878 | 3.89431 | 0.4189224 | 2.983931 | 0.4401677 | 2.797031 | 2.004 | 0.8606717 | 4.730089 | 3.212085 | 3.094849 | 4.374645 | 3.732708 | 3.411875 | 0.4589939 | 6.786995 | 1.019641 | 0.0532981 | 0.8813027 | 0.5391831 | 0.0599996 | 0.5220225 | 1.697842 | 0.0400099 | 0.3928285 | 2.532236 | 2.830614 | 3.1659 | 2.935136 | 3.334135 | 3.463665 | 4.9684 | 4.677536 | 3.339697 | 2.794866 | 3.519229 | 2.978831 | 3.869322 | 3.57853 | 3.629798 | 4.253764 | 4.078758 | 3.335128 | 3.812983 | 2.031718 | 8.085008 | 6.754013 | 1.42184 | 3.586864 | 2.707155 | 1.184562 | 4.266249 | 4.667913 | 1.009669 | 4.08243 | 2.484057 | 1.29821 | 2.849049 | 2.112242
[Co(HL)]*2H2O | 0.2582568 | 0.6951634 | 0.3236545 | 0 | 1.027694 | 0.4038356 | 0.2565135 | 0.1624402 | 0 | 0.4118757 | 0.2990527 | 0.1455071 | 0.336337 | 0.2108315 | 0.2785931 | 3.051333 | 0.6667036 | 0 | 0 | 0 | 0.03737938 | 0.0187985 | 0 | 3.483517 | 6.234754 | 0.006551847 | 0.2280233 | 0.402767 | 0.4537675 | 0.3539523 | 0.401555 | 2.283845 | 0.9174006 | 0 | 2.2023 | 1.636932 | 1.005727 | 0.6492062 | 0.1824805 | 1.540776 | 0.6818634 | 0.5400984 | 0.983938 | 0.8829704 | 0.5260356 | 5.180228 | 1.926209 | 0.4285728 | 0.4238847 | 0.2977383 | 0.2624932 | 0.1308981 | 0.08898185 | 6.592422 | 11.84599 | 0 | 0.3392354 | 0.3630735 | 0.8561559 | 0.4885053 | 1.250654 | 3.173629 | 2.9863 | 2.226151 | 2.540906 | 2.389989 | 2.709134 | 1.79264 | 1.380221 | 2.530964 | 2.247122 | 1.194632 | 2.989405 | 1.810356 | 1.649059 | 7.601026 | 9.590837 | 3.094944 | 2.249198 | 1.355119 | 3.589037 | 3.263497 | 1.121311 | 1.191883 | 32.93781 | 1.204057 | 0.6146253 | 1.007906 | 1.267921 | 1.69468
[Co2(bpdc)2(H2bpz)]*2(DMF)*5(H2O) | 0.6351916 | 2.387068 | 1.290974 | 0.05743767 | 0.2076487 | 0.1152703 | 0.6388317 | 0.4416864 | 0.1871196 | 1.917978 | 0.916382 | 0.4285326 | 1.469229 | 1.089454 | 0.6797081 | 0.7547895 | 2.869102 | 0.1410807 | 0.2593019 | 0.08847257 | 0.0201353 | 0.1854474 | 0.08873847 | 3.394609 | 3.832191 | 0.1830717 | 1.316924 | 1.719516 | 2.065095 | 1.921259 | 0.6996484 | 3.489587 | 2.532928 | 0.2664512 | 1.855 | 1.010459 | 2.239374 | 1.582911 | 0.5952774 | 3.381427 | 1.918676 | 2.185673 | 2.932676 | 2.378348 | 2.446257 | 2.018866 | 5.155795 | 0.7686903 | 1.498953 | 0.6450512 | 0.4600012 | 0.545273 | 0.3935964 | 9.685122 | 5.808699 | 0.279162 | 1.275738 | 1.493822 | 1.919468 | 1.644277 | 2.71594 | 2.258207 | 3.481696 | 4.010059 | 15.56303 | 12.85381 | 2.10383 | 1.571469 | 2.494442 | 2.211927 | 2.521569 | 2.7223 | 2.810249 | 2.072151 | 2.567481 | 6.205882 | 6.327833 | 5.040946 | 3.517398 | 2.333003 | 8.540703 | 4.55005 | 3.394746 | 71.42763 | 16.35851 | 3.290096 | 1.214099 | 0.5523961 | 1.797071 | 1.165569
[Co2(ndc)2(bpy)] | 2.817984 | 1.315955 | 0.53997 | 0.177041 | 2.370169 | 0.05405077 | 0 | 0 | 0 | 0.09429531 | 0.2011427 | 0 | 0.4732317 | 0.1769948 | 0.1770563 | 0 | 1.133828 | 0 | 0.08339278 | 0 | 0 | 0 | 0 | 0.1000963 | 9.39172 | 0.2449067 | 1.375288 | 1.200028 | 1.776163 | 1.342975 | 0.177186 | 4.015896 | 2.294641 | 0.3733919 | 2.605515 | 0.4251832 | 1.256121 | 0.7473655 | 0.3425891 | 0.4108021 | 1.565906 | 1.290248 | 2.683626 | 1.507134 | 1.366724 | 0 | 4.032755 | 0.2647893 | 0.1598111 | 0.0616155 | 0 | 0 | 0.07338685 | 0.6814423 | 19.18026 | 0.510349 | 2.21468 | 1.838881 | 2.817777 | 2.476473 | 1.648571 | 6.367358 | 5.750504 | 0.6347206 | 3.386565 | 2.060719 | 5.688775 | 4.750096 | 3.409551 | 1.549404 | 5.255524 | 3.417795 | 6.164165 | 4.902391 | 3.983431 | 1.231273 | 10.62374 | 4.547307 | 1.203224 | 3.384675 | 2.092274 | 3.119917 | 2.288202 | 2.249878 | 70.11871 | 1.098651 | 3.626962 | 4.768058 | 3.94427 | 5.462663
[Co2(pbdc)2(bimb)0.5 (H2O)4 (DMF)0.25]n | 0.3381385 | 0.526786 | 0.2047334 | 0 | 0.5342135 | 0.2478914 | 0.06350505 | 0 | 0 | 0.3043175 | 0.1253787 | 0 | 0.2302294 | 0.09063078 | 0.08622576 | 2.534794 | 0.4701408 | 0.1190815 | 0 | 0 | 0 | 0 | 0 | 0.1008175 | 6.086656 | 0 | 0.2366839 | 0.3217318 | 0.3606601 | 0.3092866 | 0.2060431 | 1.454527 | 0.6334296 | 0 | 2.073465 | 1.103225 | 0.8281368 | 0.5091331 | 0.0287566 | 1.004647 | 0.4799737 | 0.441508 | 0.7353131 | 0.5892472 | 0.4192414 | 5.208916 | 1.249814 | 0.4830448 | 0.309864 | 0.09653211 | 0 | 0.1054504 | 0 | 0.5087563 | 12.00764 | 0 | 0.3746212 | 0.3689122 | 0.6388651 | 0.4561613 | 0.9566272 | 3.319304 | 2.200232 | 1.466664 | 3.649383 | 5.767944 | 1.803592 | 1.23611 | 0.8937611 | 2.230341 | 2.225307 | 0.7946444 | 3.027971 | 1.559046 | 1.298774 | 7.529476 | 10.38493 | 1.022419 | 1.562579 | 0.9636685 | 0.5083154 | 2.495303 | 0.8237648 | 3.211162 | 32.00076 | 0.9074264 | 0.5721087 | 1.505624 | 1.163555 | 2.030206
[Co3(BTB)2(DMA)4]*4DMA | 1.682839 | 2.064449 | 1.185843 | 0.03863241 | 0.3679867 | 0.1916064 | 0.6092676 | 0.4376059 | 0.15734 | 1.612605 | 0.8229848 | 0.4214514 | 1.530728 | 1.166395 | 0.6362267 | 2.89532 | 2.43559 | 0.1022632 | 0.2306038 | 0.08638018 | 0.05843365 | 0.1879648 | 0.06828315 | 3.42013 | 0.7941847 | 0.2315072 | 1.601368 | 1.51567 | 2.469965 | 1.871862 | 0.7201485 | 4.603816 | 2.917184 | 0.2844637 | 1.818514 | 1.198453 | 1.907222 | 1.379736 | 0.6220253 | 3.550025 | 2.133145 | 1.909544 | 3.160033 | 2.379798 | 2.150167 | 4.799351 | 4.691163 | 0.7681447 | 1.31256 | 0.621342 | 0.4110577 | 0.5766349 | 0.3986594 | 5.096977 | 0.6022931 | 0.2547152 | 1.867077 | 1.864834 | 2.995877 | 2.21599 | 2.297902 | 2.518386 | 4.962811 | 3.631546 | 13.91073 | 2.974504 | 3.291242 | 2.618278 | 3.235459 | 3.303146 | 3.442567 | 3.50763 | 3.604596 | 3.288801 | 3.892797 | 5.372942 | 3.29604 | 5.484842 | 4.63256 | 3.351214 | 2.144579 | 3.946288 | 3.078 | 34.83136 | 4.116313 | 3.07483 | 2.480795 | 0.7962143 | 2.761287 | 1.25554
[Co3(ndc)-(HCOO)3(mu3-OH)(H2O)]n | 0.5088651 | 1.235536 | 0.5596602 | 0 | 1.003888 | 0.3988976 | 0.3835684 | 0.2774509 | 0.06678352 | 0.8333659 | 0.4227797 | 0.2810454 | 0.7765869 | 0.5189252 | 0.4088132 | 3.88042 | 1.266321 | 0.1614346 | 0.08740317 | 0 | 0.02544151 | 3.35814 | 0 | 14.92679 | 6.995467 | 0.09454665 | 0.5424502 | 0.7358919 | 0.9493343 | 0.849858 | 0.5582523 | 2.782879 | 1.564966 | 0.1295083 | 5.552048 | 3.077908 | 1.53896 | 0.8980156 | 0.3309257 | 2.354525 | 1.172335 | 1.026258 | 1.718961 | 1.582667 | 1.028247 | 0.2995494 | 3.310334 | 1.237959 | 0.7127666 | 0.4222171 | 0.262598 | 6.694997 | 0.2547743 | 17.63798 | 12.30551 | 0.1496085 | 0.6227218 | 0.7865415 | 1.230361 | 0.8502923 | 1.825862 | 3.807139 | 3.601819 | 2.949677 | 17.96205 | 11.18854 | 3.545636 | 2.462226 | 1.817519 | 3.140641 | 2.741743 | 1.665637 | 3.563385 | 2.320041 | 2.073945 | 1.542011 | 10.57558 | 10.67331 | 3.294512 | 1.737474 | 5.754957 | 7.516716 | 1.80077 | 17.52354 | 33.41932 | 1.880165 | 1.148632 | 1.594624 | 1.690931 | 2.319843
[Co4(OH)2(2)3DMF2] | 6.584377 | 3.552335 | 2.423707 | 0.4874291 | 5.409936 | 0.08182385 | 1.330786 | 1.122397 | 0.7058735 | 2.585139 | 1.728986 | 1.008138 | 2.548603 | 2.017948 | 1.555156 | 0.3892764 | 3.304408 | 0.5787075 | 0.02950652 | 0.4197088 | 0.4402544 | 0.02671777 | 0.4817713 | 1.454451 | 0.02759667 | 0.6903932 | 3.744428 | 3.247189 | 4.486938 | 3.600044 | 1.482115 | 7.816206 | 5.383157 | 0.9446592 | 6.026209 | 0.6352044 | 3.530495 | 2.582105 | 1.879506 | 5.871597 | 4.340207 | 3.53658 | 5.737565 | 4.235615 | 3.59321 | 0.7736745 | 7.105464 | 1.629577 | 0.2121865 | 1.418273 | 1.12696 | 0.07005632 | 1.263952 | 2.408226 | 0.1233517 | 0.7478294 | 4.988326 | 4.451189 | 6.36622 | 5.462634 | 4.119948 | 17.10793 | 10.89005 | 5.69096 | 6.980362 | 3.784814 | 12.46332 | 9.147352 | 6.801219 | 13.39265 | 13.93948 | 6.758971 | 15.24488 | 11.0906 | 7.907958 | 3.005687 | 24.42261 | 8.205379 | 2.200368 | 6.986097 | 5.711401 | 1.514854 | 5.087787 | 4.973533 | 1.731942 | 5.120285 | 7.456276 | 14.28617 | 9.927155 | 15.09001
[Co7(OH)4(H2O)2(ina)4(ip)3] | 0.7572886 | 1.208036 | 0.5225347 | 0 | 1.018253 | 0.5713189 | 0.3669032 | 0.2245171 | 0 | 0.7979274 | 0.4231328 | 0.2183369 | 0.8022398 | 0.4723371 | 0.3917664 | 2.417843 | 1.206858 | 0 | 0.04808836 | 0 | 0 | 0 | 0 | 0.2528543 | 7.356295 | 0.0299744 | 0.6600264 | 0.656826 | 1.22131 | 0.846613 | 0.5330598 | 3.320678 | 1.928879 | 0.03745835 | 2.950919 | 2.237081 | 1.490638 | 0.8644319 | 0.298551 | 2.456313 | 1.469932 | 1.014202 | 1.950393 | 1.756107 | 0.9929011 | 5.059411 | 3.360968 | 0.5689195 | 0.650465 | 0.4171289 | 0.2199204 | 0.4100578 | 0.1752432 | 6.198339 | 11.54426 | 0.05714495 | 0.9819019 | 1.007667 | 1.624747 | 1.243307 | 1.808456 | 4.19894 | 4.136686 | 2.987923 | 7.561951 | 3.294241 | 3.981049 | 2.826324 | 2.325293 | 3.554193 | 3.160477 | 2.189379 | 3.979975 | 2.766668 | 2.487828 | 7.956506 | 10.68683 | 4.578075 | 3.37664 | 2.160348 | 1.430946 | 3.884056 | 1.786938 | 1.796568 | 31.97453 | 1.863156 | 1.568314 | 1.944325 | 2.084086 | 2.689996
[Cu(Hoxonic)(bpy)0.5]n*1.5n | 2.345509 | 2.759526 | 1.701929 | 0 | 1.184926 | 1.084945 | 0.7005707 | 0.4775125 | 0.1647294 | 2.492723 | 0.9830231 | 0.467823 | 2.710353 | 2.086214 | 0.731904 | 0.1345584 | 3.048113 | 0.03165862 | 0.2535057 | 0.07888314 | 0.02558262 | 0.1783972 | 0.02871634 | 0.6310446 | 5.854904 | 0.2491925 | 2.73855 | 1.918087 | 3.83302 | 2.82283 | 0.7927806 | 5.652964 | 4.466699 | 0.2879919 | 1.983253 | 3.738878 | 2.57969 | 1.699494 | 0.6390646 | 4.587777 | 3.744146 | 2.626154 | 4.627046 | 3.95499 | 2.713271 | 0.3890855 | 6.469069 | 0.1571565 | 1.755875 | 0.7276377 | 0.4375609 | 0.63142 | 0.3834716 | 1.225744 | 7.878675 | 0.2915675 | 3.240445 | 3.251737 | 3.869663 | 3.679729 | 3.043502 | 4.016574 | 5.804081 | 4.353251 | 2.701588 | 5.60897 | 4.280553 | 3.775864 | 4.711771 | 4.293765 | 4.185081 | 5.101986 | 4.716882 | 4.0592 | 4.50729 | 1.903917 | 8.77526 | 0.6010375 | 6.053745 | 4.314294 | 3.371514 | 4.738597 | 3.447635 | 3.742268 | 16.36794 | 3.402273 | 3.281029 | 1.785318 | 3.419459 | 2.580053
[Cu(INAIP)]*2H2O | 0 | 0.7554925 | 0.3007445 | 0.01176559 | 1.513969 | 0.7320031 | 0.2492551 | 0.1805584 | 0.06370941 | 0.5286874 | 0.2616277 | 0.1949254 | 0.4114775 | 0.3260315 | 0.2646905 | 0.04392695 | 0.8565246 | 0.04225025 | 0.1079477 | 0.02954145 | 0.06934751 | 0.0225582 | 0.02489422 | 0.1769968 | 3.748987 | 0.07660347 | 0.1173426 | 0.3757339 | 0.2689127 | 0.3355057 | 0.3959371 | 1.316485 | 0.5502744 | 0.1007401 | 2.555029 | 2.110531 | 1.066129 | 0.6468191 | 0.1840101 | 1.347719 | 0.3942533 | 0.5590606 | 0.6515856 | 0.728529 | 0.5921336 | 0.2111481 | 1.770389 | 0.4084828 | 0.4636229 | 0.2738175 | 0.2214127 | 0.133683 | 0.1602937 | 0.2706371 | 7.840194 | 0.1194162 | 0.07692985 | 0.1554621 | 0.3087232 | 0.1257236 | 1.347764 | 1.373723 | 1.442095 | 2.343268 | 2.997942 | 2.927021 | 0.5363268 | 0.1565742 | 0.5146962 | 0.8991255 | 1.095962 | 0.4176479 | 1.497807 | 0.5896367 | 0.8106433 | 1.311446 | 6.22378 | 2.164842 | 1.032279 | 0.5880606 | 4.513133 | 0.5637375 | 1.201152 | 1.605761 | 27.56055 | 1.302536 | 0.06498754 | 0.1056082 | 0.4815933 | 0.4425059
[Cu(L)DMF]*2H2O | 0.7769544 | 1.737475 | 0.9056317 | 0.02531134 | 0.1781756 | 0.08486143 | 0.5430486 | 0.4106418 | 0.1729064 | 1.395069 | 0.6272593 | 0.4118495 | 1.291421 | 0.9006735 | 0.551716 | 0.1041578 | 1.923002 | 0.1142272 | 0.2384814 | 0.09596852 | 0.05432611 | 0.01699682 | 0.05538545 | 0.03338175 | 3.555225 | 0.1893877 | 1.140115 | 1.078441 | 1.93234 | 1.445524 | 0.6611574 | 3.651081 | 2.572243 | 0.2651605 | 1.806932 | 1.611818 | 1.800928 | 1.171372 | 0.4682716 | 2.896898 | 2.022011 | 1.516577 | 2.592268 | 2.281363 | 1.578639 | 0.3362976 | 3.981392 | 0.7077937 | 1.039842 | 0.5601211 | 0.3984098 | 0.1244495 | 0.3537928 | 0.2716959 | 5.508776 | 0.2779784 | 1.4007 | 1.490944 | 2.129078 | 1.748491 | 2.197919 | 2.197052 | 3.570432 | 3.37097 | 15.5333 | 14.88659 | 2.115199 | 1.648548 | 2.650137 | 2.330915 | 2.61018 | 2.862904 | 2.891124 | 2.238067 | 2.776005 | 1.585129 | 5.974238 | 4.833278 | 3.538002 | 2.526838 | 1.771909 | 2.339719 | 2.278516 | 6.418313 | 15.23151 | 2.337685 | 1.314555 | 0.5389628 | 1.915147 | 1.110912
[Cu(bcppm)H2O] | 7.519296 | 2.807501 | 1.626501 | 0 | 4.823823 | 0.937105 | 0.6477821 | 0.4345637 | 0.1329176 | 2.159739 | 0.9216217 | 0.3725296 | 2.340901 | 1.744712 | 0.7449858 | 0 | 2.730853 | 0.01225327 | 0.05697525 | 0 | 0 | 0.03369314 | 0 | 0.6882853 | 5.092431 | 0.2078314 | 2.795604 | 2.140178 | 3.808874 | 2.694552 | 0.6908854 | 8.721223 | 4.677818 | 0.3293525 | 6.318709 | 1.63501 | 2.497197 | 1.576526 | 0.858931 | 4.667818 | 3.813767 | 2.68012 | 4.77656 | 3.694324 | 2.710826 | 0.183595 | 5.929665 | 0.7920178 | 1.560528 | 0.6761058 | 0.3926184 | 0.110482 | 0.4754725 | 1.415761 | 4.566736 | 0.1939293 | 4.188353 | 3.390718 | 7.1238 | 4.808884 | 3.044213 | 11.02558 | 13.84156 | 4.464001 | 7.622356 | 8.719227 | 12.52247 | 10.24181 | 6.673453 | 12.58153 | 12.05697 | 6.836329 | 12.53675 | 12.28172 | 9.845776 | 2.088209 | 11.3019 | 8.137538 | 9.222667 | 7.575838 | 6.380574 | 0.5834095 | 3.809196 | 4.142122 | 5.258523 | 3.793085 | 9.609245 | 7.700027 | 10.83615 | 8.507001
[Cu(dhbc)2(bpy)]H2O] | 4.187777 | 0.9893555 | 0.4832249 | 0 | 1.646806 | 0.4498338 | 0.2077716 | 0.04645987 | 0 | 0.6157579 | 0.2928176 | 0.04656043 | 0.5133709 | 0.2666824 | 0.2457369 | 0 | 0.8667772 | 0 | 0 | 0 | 0.0138066 | 0.008332916 | 0 | 3.300275 | 11.04633 | 0 | 0.5399428 | 0.6126587 | 1.027684 | 0.6868682 | 0.3909644 | 3.971106 | 1.707173 | 0 | 2.432914 | 1.984999 | 1.32334 | 0.8620076 | 0.1342483 | 2.270719 | 1.216182 | 0.8714898 | 1.909236 | 1.32217 | 0.8265119 | 0.02477151 | 3.340167 | 0.07312282 | 0.06068822 | 0.2857642 | 0.04854183 | 0.03756455 | 0.003892682 | 4.904598 | 15.35652 | 0 | 1.299483 | 1.019473 | 2.534213 | 1.659502 | 1.627822 | 7.86804 | 8.163934 | 2.757264 | 3.448244 | 11.04828 | 8.608747 | 7.36526 | 2.887615 | 7.538433 | 6.350381 | 2.799245 | 7.404594 | 6.428839 | 4.420009 | 1.548427 | 15.11778 | 4.275917 | 4.752428 | 3.210481 | 1.260187 | 0.6410005 | 1.685264 | 12.61612 | 34.01148 | 1.789741 | 5.170341 | 5.362009 | 4.896786 | 5.889184
[Cu2(EBTC)(H2O)2]*8H2O*DMF*DMSO | 4.428412 | 2.799001 | 0.4973198 | 0 | 0.9581444 | 0.5774348 | 0.3676895 | 0.212301 | 0 | 0.6551819 | 0.4357139 | 0.2215089 | 0.5646969 | 0.3968863 | 0.3634232 | 3.293025 | 0.8347006 | 0.1212871 | 0.03502195 | 0 | 0 | 0 | 0 | 0.2347153 | 4.121534 | 0 | 0.4233598 | 0.5591544 | 0.7264836 | 0.5573427 | 11.11416 | 7.132929 | 1.174458 | 0.02227737 | 7.770342 | 1.567227 | 1.155215 | 0.8573979 | 0.2416496 | 1.563403 | 0.9426868 | 0.7459411 | 1.247464 | 1.022359 | 0.7085459 | 12.62475 | 1.982843 | 1.219854 | 0.6504361 | 0.3963149 | 0.1999092 | 0.4185357 | 0.1568403 | 28.88404 | 5.9389 | 0.03774841 | 0.7049442 | 0.6731291 | 1.649134 | 0.9386013 | 22.51871 | 11.13765 | 5.137431 | 2.158249 | 35.82877 | 5.449013 | 4.17438 | 3.376332 | 1.775928 | 4.145141 | 3.952833 | 1.665483 | 4.331513 | 4.019706 | 2.893881 | 68.18263 | 7.007359 | 15.3984 | 2.771782 | 2.031692 | 1.655499 | 3.061393 | 1.200525 | 1.379291 | 12.81706 | 1.312492 | 2.440907 | 1.429233 | 3.238103 | 2.059116
[Cu2(L)2(SO4)-(Br)2]*4H2O | 12.3308 | 4.737596 | 2.836403 | 0 | 8.69286 | 0.4943089 | 0.5002615 | 0.3662761 | 0.02548824 | 2.854671 | 1.20671 | 0.179379 | 3.035462 | 2.265199 | 0.9454628 | 0 | 4.357735 | 0 | 0.02334293 | 0 | 0 | 0 | 0 | 1.150303 | 38.62156 | 0.0003162622 | 6.369469 | 4.788851 | 7.224768 | 5.698897 | 0.614162 | 11.82322 | 8.218199 | 0.4668649 | 9.541012 | 1.28424 | 3.379362 | 2.052573 | 2.420271 | 8.482508 | 6.405472 | 4.977127 | 8.993827 | 5.7131 | 5.233859 | 0 | 11.14885 | 0.7913765 | 0.134624 | 0.6241088 | 0.4080308 | 0.04489267 | 0.8883151 | 3.425229 | 44.61987 | 0 | 8.606043 | 7.362641 | 10.06454 | 9.10902 | 4.381967 | 29.96959 | 18.49889 | 6.747031 | 11.32637 | 4.388162 | 22.46014 | 17.12102 | 10.65761 | 22.55027 | 22.40066 | 10.85093 | 24.59155 | 18.75302 | 12.50264 | 2.007208 | 47.03172 | 12.24877 | 1.003126 | 10.7882 | 8.638915 | 5.505095 | 7.369959 | 6.978245 | 46.18927 | 7.315417 | 14.08841 | 26.49335 | 16.21054 | 28.67872
[Cu2(Me4BPDC)2]*9DMF | 1.076669 | 0.8850666 | 0.5339884 | 0 | 0.6261098 | 0.4027901 | 0.3636523 | 0.2279183 | 0 | 0.6512158 | 0.448525 | 0.2306746 | 0.562911 | 0.3765748 | 0.3881579 | 0 | 0.8310477 | 0.09015646 | 0.0468574 | 0 | 0 | 0 | 9.19128 | 0.2668956 | 7.134602 | 0 | 0.4988159 | 0.6390371 | 0.7299137 | 0.6163596 | 0.5279081 | 2.488901 | 1.125966 | 0.04910009 | 2.315541 | 1.484211 | 1.181159 | 0.864912 | 0.3112642 | 1.643236 | 0.8765421 | 0.773463 | 1.297379 | 1.007012 | 0.754123 | 0.2019188 | 2.105218 | 0.5478746 | 0.2678706 | 0.4103467 | 0.22711 | 0.4128407 | 12.49956 | 0.4601034 | 10.29692 | 0.04722205 | 0.719328 | 0.6843603 | 1.380315 | 0.9307425 | 1.365505 | 4.418782 | 4.498156 | 2.186423 | 5.097661 | 2.275471 | 4.640506 | 3.258571 | 1.720841 | 4.377841 | 3.935575 | 1.540231 | 4.672184 | 3.770806 | 2.469739 | 1.512507 | 10.78724 | 1.41182 | 0.5489878 | 1.841842 | 1.209532 | 3.272389 | 13.34182 | 1.33115 | 27.11722 | 1.370733 | 1.550107 | 2.037123 | 2.927287 | 2.844921
[Cu2(bdc)2(dabco)]n | 0.7451848 | 0.3055813 | 3.244556 | 1.06669 | 2.94761 | 3.2153 | 2.532611 | 2.260928 | 1.462719 | 3.590669 | 3.183628 | 1.965466 | 2.828239 | 2.4406 | 2.836033 | 0.5459177 | 4.568524 | 1.134917 | 1.073699 | 1.087528 | 0.9825617 | 0.5721214 | 1.075444 | 3.047096 | 5.514338 | 1.467466 | 2.689841 | 4.014837 | 3.415601 | 3.369149 | 5.80604 | 2.475209 | 3.779594 | 1.95821 | 2.887331 | 5.500769 | 4.773072 | 4.278817 | 2.911179 | 4.778149 | 3.119887 | 3.888033 | 4.307582 | 3.756402 | 4.276059 | 0.8951803 | 6.945952 | 2.519129 | 3.747081 | 2.535973 | 2.019024 | 1.296438 | 2.190299 | 4.27536 | 7.572426 | 1.455979 | 2.437994 | 2.742625 | 3.153487 | 2.806856 | 18.61731 | 16.48839 | 4.991547 | 6.432428 | 3.18923 | 4.915194 | 3.524361 | 2.918736 | 3.757151 | 3.629143 | 3.772738 | 4.17095 | 4.115829 | 3.317871 | 3.807457 | 3.266819 | 8.237936 | 6.682898 | 5.048645 | 3.532217 | 2.619513 | 6.599512 | 5.299125 | 6.693191 | 17.17546 | 5.309691 | 2.477391 | 1.423742 | 2.946792 | 2.266294
[Cu2(m-OH)2(bdim)] | 13.52106 | 1.037385 | 0.3626657 | 0 | 1.174081 | 0.06438919 | 0.04634478 | 0 | 0 | 0.4902795 | 0.1846958 | 0 | 0.3837455 | 0.1116014 | 0.131888 | 0 | 0.8193327 | 0 | 0 | 0 | 0.09543462 | 0 | 0 | 0 | 19.54921 | 0 | 1.985581 | 0.696352 | 2.731622 | 1.260408 | 0.2048864 | 8.992288 | 3.65001 | 0 | 4.352918 | 0.421723 | 1.264124 | 0.7351491 | 0.007113352 | 3.605482 | 2.0255 | 0.998711 | 4.655603 | 1.741454 | 1.036655 | 0 | 8.235789 | 0.2847449 | 0.4723393 | 0.1328192 | 0.6923865 | 0.01484071 | 0 | 10.92184 | 27.50663 | 0 | 6.056076 | 2.94888 | 8.038282 | 6.685304 | 1.613719 | 17.4087 | 17.42076 | 2.935932 | 6.224535 | 1.664509 | 20.45196 | 18.44761 | 8.191448 | 17.63181 | 14.16708 | 8.998483 | 15.79518 | 15.62331 | 10.57292 | 1.472336 | 27.80704 | 9.032338 | 11.97356 | 7.96401 | 2.980684 | 3.444838 | 2.615464 | 2.39892 | 46.15683 | 2.608466 | 15.50802 | 15.36738 | 12.40264 | 15.04829
[Cu2(ndc)2(dabco)]n | 1.98147 | 0.9125472 | 0.9386286 | 0.04102021 | 0.4781238 | 0.7570451 | 0.4603372 | 0.3199624 | 0.1303685 | 1.412446 | 0.6489852 | 0.3289059 | 1.062136 | 0.7886097 | 0.4979706 | 0.152087 | 1.949863 | 0.1031384 | 0.1993629 | 0.06440385 | 0.05086007 | 0.1838775 | 0.05426783 | 11.22215 | 6.692883 | 0.1501712 | 0.6113561 | 1.219142 | 0.980562 | 1.110932 | 6.023002 | 4.335955 | 1.511648 | 0.1748098 | 3.526504 | 3.003651 | 2.007783 | 1.281857 | 0.3966128 | 2.541213 | 1.172083 | 1.499661 | 1.743037 | 1.679164 | 1.622192 | 0.349878 | 3.828787 | 0.653639 | 1.0986 | 0.4757327 | 0.3438254 | 0.5257508 | 0.3123997 | 14.01209 | 11.34663 | 0.2068265 | 0.5628175 | 0.7407574 | 1.185664 | 0.7949917 | 7.73556 | 7.447999 | 3.473569 | 3.620258 | 10.06236 | 5.499473 | 3.315339 | 2.186122 | 1.735612 | 2.999428 | 2.686944 | 1.572111 | 3.491069 | 2.264011 | 2.029886 | 1.701529 | 10.027 | 3.884164 | 2.635684 | 1.663662 | 1.042339 | 4.480422 | 2.54465 | 22.3566 | 32.34979 | 2.555472 | 1.075091 | 1.452727 | 1.650068 | 2.198767
[Cu2(obb)2(bpy)0.5(DMF)]*2DMF | 5.190681 | 2.65015 | 1.521228 | 0 | 0.4515824 | 0.2299658 | 0.6393672 | 0.4275577 | 0.05154227 | 2.125885 | 0.8887423 | 0.4159171 | 2.494433 | 1.752331 | 0.6864288 | 2.646351 | 2.546744 | 0.2278577 | 0.1741464 | 0 | 0.008207568 | 0.1252023 | 0 | 0.504541 | 10.00906 | 0.1155075 | 2.64158 | 1.779475 | 3.692176 | 2.434912 | 0.8078827 | 8.339959 | 5.202429 | 0.1799145 | 2.961865 | 1.641215 | 2.727423 | 1.717195 | 0.5932304 | 4.945724 | 4.51861 | 2.488028 | 4.980551 | 4.157991 | 2.399837 | 6.619726 | 6.516232 | 0.8725903 | 1.609952 | 0.7123152 | 0.1524159 | 0.6436889 | 0.346789 | 9.771407 | 12.5981 | 0.1886917 | 4.973162 | 3.474689 | 6.377667 | 5.689964 | 3.253276 | 7.66396 | 9.288878 | 4.804432 | 10.15991 | 10.26033 | 8.27036 | 7.392485 | 7.260273 | 7.91855 | 7.085208 | 7.379665 | 7.843073 | 7.218138 | 7.314621 | 38.66793 | 13.63725 | 11.36241 | 8.900441 | 6.995245 | 2.80104 | 5.133294 | 3.494242 | 3.475663 | 21.97282 | 3.546312 | 6.348696 | 4.780545 | 6.036909 | 5.622634
[Cu24(CN)4(btc)12(dabco)9(H2O)6]*8(NO3) | 8.325717 | 2.700026 | 1.431388 | 0 | 0.711313 | 0.4147489 | 0.5144122 | 0.3037067 | 0 | 1.785873 | 0.8299263 | 0.232825 | 1.834334 | 1.239511 | 0.6735417 | 0 | 2.463213 | 0 | 0 | 0 | 0 | 0 | 0 | 6.458399 | 15.34359 | 0 | 3.07857 | 2.242064 | 3.991958 | 2.836317 | 0.6692534 | 8.514571 | 4.957873 | 0.1363347 | 3.975666 | 2.635411 | 2.785165 | 1.680059 | 0.8460993 | 5.402558 | 3.816729 | 2.676598 | 5.317453 | 3.617717 | 2.7331 | 0.1107112 | 6.731242 | 0.7906235 | 1.421565 | 0.5951891 | 0.3013557 | 0.4096936 | 0.3599314 | 6.621778 | 17.78196 | 0.007786907 | 4.595946 | 3.877173 | 6.657907 | 5.181071 | 3.386796 | 16.58208 | 14.30716 | 5.124169 | 17.31584 | 7.288688 | 16.14805 | 12.13353 | 6.892074 | 16.40205 | 15.55606 | 6.939701 | 16.8204 | 14.69405 | 9.309751 | 2.257831 | 21.86712 | 8.484588 | 9.155892 | 7.508434 | 6.126184 | 5.298892 | 4.406988 | 4.406554 | 17.47261 | 4.449059 | 10.02013 | 13.42297 | 13.18459 | 14.03781
[Cu3(TDPAH)(H2O)3] 13H2O 8DMA | 5.091108 | 2.387201 | 1.063647 | 0 | 3.428212 | 0.8525448 | 0.4928113 | 0.2784864 | 0 | 0.9165404 | 0.6858759 | 0.2255111 | 1.622347 | 0.9004044 | 0.573964 | 0 | 1.770064 | 0 | 0.1295062 | 0 | 0 | 0.05582297 | 0 | 0.430562 | 7.243291 | 0 | 1.857671 | 1.587179 | 2.574912 | 1.838195 | 0.6168158 | 6.617852 | 3.355335 | 0.07859644 | 4.109635 | 5.074134 | 2.090967 | 1.371833 | 0.6140709 | 4.636998 | 2.551119 | 1.870812 | 5.018723 | 2.415593 | 1.896932 | 0.1186933 | 4.76329 | 0.7352851 | 0.9078628 | 0.5483734 | 0.2509569 | 0.294851 | 0.2776651 | 0.9760509 | 7.933897 | 0.01582937 | 2.938763 | 2.410159 | 4.548824 | 3.453562 | 2.485663 | 9.865857 | 10.52955 | 3.693396 | 5.09482 | 14.54938 | 12.12304 | 7.966751 | 4.69523 | 7.716013 | 13.33045 | 4.733132 | 8.254932 | 11.04642 | 6.43616 | 2.051784 | 14.00433 | 5.948718 | 5.702421 | 5.019722 | 4.030278 | 5.57509 | 3.05311 | 3.20735 | 8.518881 | 3.152528 | 6.530518 | 10.14272 | 9.891941 | 10.63236
[Cu3L2(mu3-OH)2(mu2-H2O)]Â·2DMA | 6.526406 | 4.243673 | 2.688824 | 0.03568997 | 0.0280027 | 0.005206054 | 0.8996072 | 0.6218102 | 0.2509196 | 3.581186 | 1.506872 | 0.5654202 | 3.698345 | 3.086084 | 1.049922 | 0.2139276 | 4.464936 | 0.1599235 | 0.3316289 | 0.1320551 | 0.0479474 | 0.2549245 | 0.06612167 | 0.9971247 | 13.50252 | 0.3565108 | 4.313253 | 3.287918 | 5.277924 | 4.293781 | 0.973914 | 8.431328 | 5.99639 | 0.3948129 | 0.229969 | 0.05067575 | 3.810829 | 2.480556 | 1.044136 | 6.845182 | 4.744334 | 4.119429 | 7.267794 | 5.135556 | 4.300921 | 0.4962475 | 11.50147 | 1.152677 | 2.490455 | 0.9541231 | 0.5818999 | 0.7246778 | 0.569668 | 2.061301 | 18.47003 | 0.3651578 | 5.946964 | 4.897517 | 6.292351 | 6.424006 | 4.451878 | 10.33955 | 10.83148 | 6.151365 | 2.096268 | 1.003669 | 11.32471 | 9.931972 | 7.522319 | 9.886725 | 8.205605 | 8.180937 | 9.514766 | 8.587702 | 7.290305 | 2.460755 | 18.24971 | 10.76162 | 9.928403 | 6.647207 | 4.841209 | 5.87417 | 5.860547 | 5.605165 | 36.14435 | 5.591756 | 8.180869 | 7.699712 | 6.576509 | 8.187977
[Eu(BDC)(NO3)(DMF)2] | 0.1537298 | 0.3338214 | 0.05825235 | 0 | 0.007603428 | 0.00278575 | 0 | 0 | 0 | 0.166307 | 0 | 0 | 0.09667118 | 0.0008867644 | 0 | 0.8955312 | 0.2915543 | 0 | 0 | 0 | 0 | 0 | 0 | 0 | 1.772338 | 0 | 0 | 0.09063056 | 0.1351603 | 0.07852058 | 0.06358151 | 0.9031898 | 0.3604628 | 0 | 0.06341953 | 0.02182578 | 0.5799306 | 0.3558066 | 0 | 0.5766159 | 0.3022431 | 0.2394722 | 0.3601072 | 0.3603955 | 0.1923655 | 1.647669 | 0.5458307 | 0.1001903 | 0.1783526 | 0 | 0 | 0 | 0 | 0 | 4.797299 | 0 | 0.1007222 | 0.1164846 | 0.383075 | 0.1950947 | 0.6675846 | 0.8044967 | 1.446442 | 1.075799 | 0.5323263 | 0.2303192 | 0.7192964 | 0.3552145 | 0.4608481 | 1.0252 | 1.117028 | 0.4080946 | 1.450273 | 0.8108178 | 0.8167731 | 1.951284 | 3.998842 | 1.049408 | 0.8600032 | 0.5625391 | 0.3308697 | 2.042372 | 0.4363415 | 0.5498447 | 16.79814 | 0.5208911 | 0.2054635 | 0.02017813 | 0.6282985 | 0.1821972
[Fe2(BPEB)3] | 0 | 0.4394959 | 0.198021 | 0 | 0.5937766 | 0.1472196 | 0.1991438 | 0.1224478 | 0 | 0.2758508 | 0.1954641 | 0.1367096 | 0.1914459 | 0.1118194 | 0.2021154 | 0 | 0.4872663 | 0.123779 | 0.07576271 | 0 | 0 | 0.03050801 | 0 | 0.1308552 | 1.373514 | 0.002746519 | 0.08480375 | 0.2591473 | 0.2306882 | 0.1916755 | 0.2923396 | 1.416629 | 0.5042545 | 0.01534205 | 4.279308 | 2.398121 | 0.6886448 | 0.4851745 | 0.1319056 | 0.9830554 | 0.3199628 | 0.3223163 | 0.5424051 | 0.5417382 | 0.3448201 | 0.05977748 | 1.389611 | 1.040526 | 0.6126866 | 0.2169292 | 0.1099259 | 0.1518198 | 0.06898034 | 0.1979074 | 3.556888 | 0.0174351 | 0.0577521 | 0.1041307 | 0.3965231 | 0.131981 | 0.8778375 | 0.5452971 | 1.274766 | 1.784896 | 13.69905 | 13.27553 | 0.2853543 | 0.1365505 | 0.5611208 | 0.5398562 | 0.8222978 | 0.638382 | 0.9694083 | 0.4939926 | 0.8561394 | 1.05873 | 2.948867 | 7.86424 | 6.680695 | 0.6283779 | 0.2672732 | 3.809203 | 0.713513 | 1.104368 | 14.82035 | 0.7978532 | 0.09380194 | 0 | 0.4457203 | 0.1216208
[Fe3(O)(pmc)5.3(O2CH)0.7]*DMF | 6.154571 | 3.339255 | 1.947406 | 0.08558831 | 1.021224 | 1.03759 | 0.6868761 | 0.5353588 | 0.2147522 | 2.024316 | 1.040848 | 0.4206921 | 2.023112 | 1.420875 | 0.9485846 | 2.940529 | 3.004522 | 0.1447675 | 0 | 0 | 0 | 0 | 0.01468728 | 0.9383161 | 28.35749 | 0.1544781 | 3.986556 | 3.171606 | 4.65655 | 3.740102 | 0.8319617 | 7.811032 | 5.47063 | 0.5266702 | 2.245482 | 5.16046 | 2.948869 | 1.816005 | 1.48822 | 5.973705 | 4.243995 | 3.399046 | 6.001359 | 3.957102 | 3.507115 | 4.510917 | 7.366532 | 0.841989 | 1.517533 | 0.786068 | 0.6053411 | 0.1952646 | 0.8513355 | 0.174775 | 31.22964 | 0.1821141 | 5.294478 | 4.709597 | 6.331861 | 5.705554 | 3.744769 | 14.03435 | 10.37747 | 5.514111 | 3.100587 | 14.90776 | 10.47027 | 8.647002 | 6.893328 | 11.02495 | 10.69754 | 6.902321 | 11.93647 | 9.548609 | 7.91484 | 4.945813 | 34.59727 | 1.625809 | 8.489319 | 7.114502 | 5.39037 | 5.301261 | 5.259207 | 5.050732 | 29.0618 | 5.292345 | 7.165222 | 10.7248 | 8.42788 | 12.63137
[Fe^(III)(Tp)(CN)3]4Co^(II)2 | 0.8473274 | 1.932563 | 1.040467 | 0.08837441 | 1.739548 | 0.1527951 | 0.5708747 | 0.4198992 | 0.1919113 | 1.473129 | 0.7969182 | 0.4233021 | 1.172925 | 0.8885932 | 0.598484 | 1.155372 | 2.243171 | 0.1570647 | 0.2723543 | 0.1190152 | 0.09657642 | 0.2608422 | 0.1145259 | 0.5941038 | 1.184226 | 0.1868555 | 1.144262 | 1.367706 | 1.874112 | 1.566436 | 0.6815551 | 3.749984 | 2.303589 | 0.2693434 | 1.844108 | 0.7260752 | 1.868175 | 1.372116 | 0.4998741 | 3.096907 | 1.570317 | 1.658972 | 2.616486 | 1.888681 | 1.913539 | 1.452266 | 4.373507 | 0.7297699 | 1.248347 | 0.5835647 | 0.4308403 | 0.578132 | 0.3954687 | 0.2418878 | 2.15841 | 0.280702 | 1.235497 | 1.301251 | 2.14213 | 1.566597 | 2.300026 | 1.570081 | 3.440278 | 3.603544 | 2.124953 | 3.030619 | 1.917622 | 1.535847 | 2.556733 | 1.912586 | 2.191618 | 2.790512 | 2.382655 | 1.910278 | 2.608208 | 1.468881 | 3.03588 | 4.808329 | 3.60277 | 2.43177 | 1.402925 | 4.128517 | 3.04339 | 4.002865 | 8.363509 | 3.006531 | 1.349034 | 0.3222429 | 1.559018 | 0.6939792
[La(BTB)(H2O)3DMF]n Activated | 1.460903 | 1.138863 | 0.5859933 | 0 | 1.820362 | 0.0460311 | 0.419166 | 0.2791568 | 0.0630489 | 0.8522304 | 0.4887125 | 0.2862067 | 0.8322561 | 0.5666612 | 0.4135401 | 0.02576423 | 1.221563 | 0.01289588 | 0.140645 | 0.002277248 | 0.027821 | 0.06248612 | 0 | 4.339778 | 0.6477399 | 0.1197808 | 0.8127862 | 0.7841648 | 1.399551 | 0.9347349 | 0.4854619 | 4.213517 | 1.995025 | 0.1564962 | 2.342935 | 0.270214 | 1.21397 | 0.8336973 | 0.3336321 | 2.199197 | 1.479418 | 1.012678 | 1.909404 | 1.518726 | 1.054312 | 0.2548831 | 2.639271 | 0.0998078 | 0.08230316 | 0.4210943 | 0.05013515 | 0.4396775 | 0.2247202 | 13.52963 | 0.5170611 | 0.1624048 | 1.321624 | 1.061768 | 2.677245 | 1.635269 | 1.451831 | 2.248543 | 4.638803 | 2.482009 | 2.648792 | 2.18044 | 2.984916 | 2.292529 | 2.809878 | 3.017982 | 3.087928 | 2.983355 | 3.274368 | 3.0983 | 3.538481 | 1.33045 | 2.967529 | 1.097127 | 0.9631486 | 3.010179 | 0.8124274 | 3.151348 | 1.602819 | 2.007537 | 4.641261 | 1.659486 | 2.214937 | 0.6194509 | 2.486176 | 1.055502
[La(TATAB)(H2O)].6H2O | 0.4442447 | 0.4357893 | 0.2628994 | 0 | 0.5031349 | 0.205876 | 0.131547 | 0.0491039 | 0 | 0.3041088 | 0.1755724 | 0.01678903 | 0.2772297 | 0.2028983 | 0.135579 | 3.403153 | 0.3948594 | 0.108242 | 0.0387706 | 0 | 0 | 0 | 0 | 0.06415642 | 5.63607 | 0 | 0.2585658 | 0.3050077 | 0.3139324 | 0.3142385 | 0.213778 | 1.179668 | 0.462936 | 0 | 3.429373 | 1.484054 | 0.7144933 | 0.4796759 | 0.0960003 | 0.7857755 | 0.3966643 | 0.3766552 | 0.5395331 | 0.4636864 | 0.3698469 | 7.039774 | 1.071031 | 0.8334889 | 0.4425815 | 0.1462668 | 0.0009651035 | 0.1587485 | 0.001205228 | 0.167782 | 13.50853 | 0 | 0.3210423 | 0.3368036 | 0.5319471 | 0.4034491 | 0.8027963 | 2.164417 | 2.068609 | 1.34569 | 13.71863 | 6.494739 | 2.177658 | 1.566269 | 0.7042123 | 1.83086 | 1.660928 | 0.627234 | 2.300236 | 1.275606 | 0.9935498 | 9.114227 | 9.289791 | 11.94502 | 7.152343 | 0.7422146 | 0.4143988 | 2.452197 | 0.6348303 | 0.6999929 | 34.72658 | 0.7003351 | 0.6301163 | 1.133967 | 0.9497285 | 1.274542
[Li0.5H0.5]+[In(C16H6O8)]- | 7.116668 | 3.377675 | 2.004165 | 0 | 6.984044 | 0.136053 | 0.6933611 | 0.3844728 | 0 | 2.835744 | 1.117445 | 0.3367122 | 3.378678 | 2.505436 | 0.7249133 | 0 | 3.325056 | 0 | 0.02717562 | 0 | 0 | 0.135348 | 0 | 0.662549 | 7.019739 | 0.1309393 | 3.803044 | 2.422006 | 5.364082 | 3.373988 | 0.6842417 | 11.00443 | 6.683841 | 0.1650408 | 8.327464 | 1.268681 | 3.126755 | 1.973953 | 0.7093179 | 6.285655 | 5.525636 | 3.179856 | 6.791982 | 5.211182 | 3.251377 | 0.2106674 | 8.165904 | 0.8181189 | 2.068448 | 0.7039927 | 0.3086097 | 0.8905595 | 0.279924 | 1.533821 | 8.942845 | 0.1085469 | 6.149344 | 4.620266 | 8.944532 | 7.039963 | 3.667412 | 7.969928 | 11.84571 | 5.348656 | 9.316694 | 12.50685 | 9.693419 | 9.071445 | 9.233488 | 9.508776 | 8.930454 | 9.502234 | 9.472319 | 9.324115 | 10.10196 | 2.15529 | 10.56175 | 10.84539 | 11.75831 | 9.456667 | 7.340883 | 2.239356 | 4.642198 | 4.917341 | 11.16472 | 4.54439 | 8.753075 | 5.030359 | 7.780268 | 5.875689
[Me2NH2][In(BPTC)] | 6.676108 | 1.369635 | 0.6300814 | 0 | 0.5019169 | 0.2868096 | 0.2714597 | 0.09979703 | 0 | 0.7962012 | 0.3822739 | 0.09960292 | 0.6938332 | 0.3976249 | 0.327381 | 2.358706 | 1.1818 | 0 | 0 | 0 | 0 | 0 | 0 | 8.014385 | 13.89221 | 0 | 1.037732 | 0.8716201 | 1.704471 | 1.100216 | 0.441777 | 5.822087 | 2.537013 | 0 | 3.126224 | 2.079368 | 1.655594 | 1.045071 | 0.2273815 | 3.009622 | 1.807623 | 1.266545 | 2.950655 | 1.838222 | 1.200917 | 6.032952 | 4.74045 | 0.5366757 | 0.7617332 | 0.3541379 | 0.1100757 | 0.3103142 | 0.07536135 | 8.369163 | 18.74734 | 0 | 2.422166 | 1.683038 | 4.211498 | 2.880675 | 2.016403 | 10.85294 | 11.06095 | 3.322261 | 5.725697 | 5.759172 | 11.9476 | 10.56768 | 4.474441 | 10.63255 | 8.885448 | 4.609893 | 10.20282 | 9.216266 | 6.379506 | 7.333269 | 18.90948 | 6.074325 | 7.118382 | 4.838549 | 3.909365 | 3.959277 | 2.280477 | 2.213304 | 36.27063 | 2.356989 | 8.037032 | 8.297671 | 7.255558 | 8.742848
[Mg16(PTCA)8(mu2-H2O)8(H2O)16(dioxane)8]*(H2O)13*(DMF)26 | 2.413125 | 2.664945 | 1.626062 | 0 | 0.5153616 | 0.2478229 | 0.6571751 | 0.4724782 | 0.1505162 | 2.333701 | 0.9274524 | 0.4609863 | 2.646459 | 1.944719 | 0.7126537 | 1.548951 | 2.791803 | 0.07565291 | 0.2357952 | 0.05633141 | 0.04077859 | 0.02532513 | 0.008262498 | 4.872074 | 6.809071 | 0.2276986 | 2.690289 | 1.849022 | 3.633689 | 2.675455 | 0.8072988 | 5.703732 | 4.39746 | 0.2701107 | 1.979426 | 1.065135 | 2.546582 | 1.672607 | 0.6251575 | 4.449016 | 3.765642 | 2.483588 | 4.470932 | 3.899415 | 2.512081 | 4.046837 | 6.194362 | 0.884112 | 1.687376 | 0.7134555 | 0.1759796 | 0.09270828 | 0.398677 | 5.493112 | 0.1241274 | 0.275727 | 3.364447 | 3.179495 | 3.880481 | 3.746974 | 2.980363 | 4.55379 | 5.992944 | 4.342848 | 4.589407 | 2.209454 | 4.486777 | 3.827115 | 4.762916 | 4.550677 | 4.407817 | 4.989616 | 4.972324 | 4.211922 | 4.601683 | 8.949556 | 9.757291 | 7.349798 | 5.937231 | 4.345104 | 4.123042 | 0.444841 | 3.269061 | 5.412655 | 19.6424 | 3.290485 | 3.262256 | 2.088588 | 3.549352 | 3.014087
[Mn3(mu5-mTPO)(mu6-mTPO)(mu-H2O)(H2O)4]*2DMF*H2O | 2.993244 | 1.959169 | 1.096979 | 0 | 0.4932214 | 0.2635233 | 0.5931051 | 0.3715295 | 0.06370863 | 1.652263 | 0.7528571 | 0.3580515 | 1.758885 | 1.305796 | 0.6044522 | 0.06636462 | 2.033456 | 0.04133475 | 0.1579268 | 0 | 0 | 0.1085811 | 0 | 0.4391946 | 3.062944 | 0.1548951 | 1.708676 | 1.28038 | 2.672239 | 1.722783 | 0.6623557 | 6.424514 | 3.5564 | 0.1820762 | 1.422232 | 1.054712 | 1.914234 | 1.256026 | 0.4803049 | 3.472871 | 2.874316 | 1.756199 | 3.350942 | 2.777467 | 1.794646 | 0.302507 | 4.468777 | 0.1214309 | 1.237078 | 0.627378 | 0.08399858 | 0.5489185 | 0.277413 | 0.8021142 | 4.358054 | 0.1874661 | 2.851016 | 2.173524 | 4.625223 | 3.352057 | 2.337948 | 3.919332 | 6.675224 | 3.625313 | 1.938094 | 1.748552 | 4.894242 | 4.372474 | 4.868362 | 4.765706 | 4.531599 | 5.126796 | 4.945121 | 4.703703 | 5.372185 | 1.675528 | 5.830329 | 2.767835 | 0.1909785 | 4.978444 | 3.685699 | 4.018541 | 2.534941 | 2.937966 | 9.155671 | 2.586476 | 4.081434 | 1.738461 | 3.830301 | 2.49693
[NH2(CH3)2]2[Cd3(BTA)(BTC)2(H2O)]2*7DMAC*8H2O | 0.08251234 | 1.065888 | 0.4147638 | 0 | 0.8787025 | 0.4579117 | 0.3308966 | 0.2321166 | 0.05748856 | 0.7537437 | 0.3438033 | 0.2451681 | 0.5954164 | 0.4035378 | 0.3376989 | 3.811488 | 1.250093 | 0.1535796 | 0.1071459 | 0 | 0.03288254 | 0.01413876 | 0 | 5.937431 | 3.544323 | 0.07015312 | 0.3150942 | 0.5659277 | 0.7255834 | 0.6439881 | 0.448512 | 2.146137 | 1.252357 | 0.1293211 | 3.883534 | 2.02876 | 1.259603 | 0.7886079 | 0.2568944 | 1.989181 | 0.8404399 | 0.8249816 | 1.409245 | 1.210551 | 0.9071551 | 7.701247 | 2.980748 | 1.245021 | 0.6016591 | 0.3478852 | 0.2202186 | 0.371061 | 0.2115519 | 6.927077 | 6.108907 | 0.1359179 | 0.3169338 | 0.4667086 | 0.847149 | 0.5006959 | 1.601243 | 1.597265 | 2.148982 | 2.743758 | 6.85578 | 2.190814 | 0.9631311 | 0.5083014 | 1.215095 | 1.308879 | 1.626969 | 1.170172 | 1.884168 | 1.098074 | 1.474504 | 9.130375 | 5.904536 | 5.345055 | 1.895623 | 1.226816 | 5.395034 | 3.691941 | 1.609445 | 32.39327 | 21.13859 | 1.684561 | 0.3293427 | 0.1734157 | 0.9133671 | 0.5977667
[NH2(CH3)2][Zn3(BTA)(BTC)2(H2O)]*4DMAC*3H2O | 0.9205058 | 2.417534 | 1.415654 | 0.05934117 | 0.9557767 | 0.9882869 | 0.6041164 | 0.4155151 | 0.1757316 | 1.999297 | 0.9022036 | 0.411878 | 1.686173 | 1.292123 | 0.6813173 | 4.969289 | 2.678183 | 0.2024719 | 0.2540748 | 0.09101728 | 0.04488713 | 0.2208929 | 0.07206518 | 9.328105 | 7.633808 | 0.2037099 | 1.21135 | 1.782076 | 1.679083 | 1.841036 | 0.7413888 | 3.528231 | 2.274157 | 0.2356122 | 4.670671 | 3.694861 | 2.454169 | 1.645067 | 0.5950199 | 3.34223 | 1.76928 | 2.130122 | 2.587462 | 2.377032 | 2.379778 | 9.815117 | 5.081157 | 1.509633 | 1.509508 | 0.6390684 | 0.3475706 | 0.5894962 | 0.390023 | 9.674548 | 11.56869 | 0.2616383 | 1.195819 | 1.34321 | 1.822443 | 1.469213 | 2.841283 | 4.522953 | 4.47989 | 4.148364 | 8.106573 | 6.559789 | 4.353662 | 3.123943 | 2.522307 | 3.832059 | 3.412313 | 2.396968 | 4.255487 | 3.054517 | 2.722928 | 12.8776 | 11.05197 | 5.01578 | 3.615587 | 2.344985 | 5.054582 | 4.832895 | 3.368676 | 9.742747 | 31.79241 | 3.266511 | 1.843975 | 2.23745 | 2.326872 | 2.977402
[Na2(NDA)(DMF)] | 6.352786 | 5.565797 | 3.738713 | 0.2990372 | 0.008158772 | 2.356565 | 1.706485 | 1.282488 | 0.5850321 | 5.11261 | 2.334013 | 1.042564 | 5.631515 | 4.704043 | 1.789467 | 0.2776034 | 5.730349 | 0.3671385 | 0.4902094 | 0.4329289 | 0.3362139 | 0.3325523 | 0.3255607 | 0.03138287 | 7.192614 | 1.057891 | 5.869396 | 4.116061 | 7.442779 | 5.590552 | 1.425284 | 10.53449 | 8.177345 | 0.9558514 | 0.06789645 | 6.741395 | 4.414995 | 3.212775 | 1.790598 | 8.180145 | 7.077891 | 5.364742 | 8.759167 | 7.088979 | 5.42046 | 0.5762872 | 10.29207 | 1.660277 | 3.594953 | 1.648216 | 0.9928614 | 0.8927503 | 1.058695 | 0.1029611 | 9.12695 | 0.6885112 | 7.181228 | 6.539643 | 8.356067 | 7.883889 | 5.152664 | 7.234943 | 10.70888 | 6.959338 | 0.8384435 | 9.563708 | 8.577299 | 8.071302 | 9.330747 | 8.394877 | 7.895893 | 9.765724 | 8.418659 | 8.216709 | 8.982342 | 2.792251 | 10.42655 | 12.20773 | 10.97446 | 8.660352 | 6.801868 | 6.03279 | 6.753049 | 2.006712 | 11.68669 | 6.553039 | 7.723943 | 4.441732 | 6.908119 | 5.31988
[Ni(BPEB)] | 0.3283292 | 0.3604538 | 0.1464231 | 0 | 0.2850782 | 0.1639819 | 0.05773061 | 0 | 0 | 0.2341983 | 0.09747373 | 0 | 0.1799882 | 0.1058041 | 0.04029472 | 0 | 0.355638 | 0.04377176 | 0 | 0 | 0 | 0 | 0 | 0 | 0.04981972 | 0 | 0.1465968 | 0.204621 | 0.2770821 | 0.2238615 | 0.09442703 | 1.411764 | 0.4805346 | 0 | 1.826426 | 1.046986 | 0.561494 | 0.3489221 | 0 | 0.6960402 | 0.3208321 | 0.2933225 | 0.4981795 | 0.3835194 | 0.2905051 | 0 | 0.6905771 | 0.4155392 | 0.2558897 | 0.06314699 | 0 | 0.05837515 | 0 | 0.05762117 | 0 | 0 | 0.2503333 | 0.2256836 | 0.6545172 | 0.329836 | 0.6645437 | 1.036031 | 2.406359 | 1.075202 | 12.42611 | 2.09902 | 1.25637 | 0.7170408 | 0.6901097 | 1.498101 | 1.707561 | 0.6555459 | 1.785015 | 1.453675 | 1.370132 | 0.8653153 | 1.643589 | 4.990798 | 4.381309 | 0.8432046 | 0.4607134 | 2.039904 | 0.5358074 | 0.6932352 | 3.812083 | 0.6060231 | 0.6413617 | 0.09147392 | 1.06811 | 0.3361282
[Ni2(C2O4)(L)2]n*6nH2O | 4.790614 | 1.39852 | 0.7476785 | 0 | 1.512438 | 0.6775946 | 0.4224817 | 0.252369 | 0 | 0.8690574 | 0.5400853 | 0.2545449 | 0.7616092 | 0.5057154 | 0.4812113 | 1.974416 | 1.278231 | 0.1189231 | 0.04131559 | 0 | 0.02884389 | 0 | 0 | 2.866793 | 11.72948 | 0 | 0.9723219 | 0.9539256 | 1.516929 | 1.094665 | 0.6151127 | 4.83579 | 2.265112 | 0.0632771 | 3.039943 | 2.61293 | 1.701581 | 1.100418 | 0.384485 | 2.815104 | 1.727221 | 1.272666 | 2.51721 | 1.830924 | 1.238142 | 3.562958 | 4.109781 | 0.8112137 | 0.8289866 | 0.507621 | 0.1814525 | 0.4671701 | 0.2344287 | 2.877001 | 16.33328 | 0.05219504 | 1.973863 | 1.501674 | 3.308291 | 2.344676 | 2.041293 | 8.305272 | 8.710027 | 3.263449 | 3.861558 | 11.89264 | 9.202289 | 8.013782 | 3.717045 | 7.994107 | 6.72977 | 3.682684 | 7.828082 | 6.847212 | 5.005443 | 4.364566 | 16.18269 | 2.048377 | 5.889528 | 3.92743 | 0.4604102 | 4.043686 | 2.161282 | 2.144857 | 35.05453 | 2.255438 | 5.722189 | 5.89027 | 5.236876 | 6.341634
[Ni2(m2-OH)(COO)2] | 0.496192 | 1.560287 | 0.800396 | 0.009002663 | 0.6517335 | 0.422904 | 0.4683658 | 0.3534429 | 0.1436208 | 1.191681 | 0.5563669 | 0.3657092 | 0.980259 | 0.6951347 | 0.4757006 | 2.723111 | 1.851058 | 0.148612 | 0.2122817 | 0.06196143 | 0.06054233 | 0.1156825 | 0.03378166 | 16.30315 | 2.649428 | 0.1307854 | 0.8352557 | 1.015769 | 1.53414 | 1.210347 | 0.5913292 | 3.190477 | 2.067302 | 0.2151938 | 3.801987 | 2.779415 | 1.64173 | 1.081144 | 0.389549 | 2.679909 | 1.530315 | 1.337004 | 2.289253 | 1.887932 | 1.485739 | 9.069392 | 3.87373 | 1.115862 | 0.9801057 | 0.491562 | 0.3679385 | 0.4986569 | 0.3176803 | 17.85887 | 4.379181 | 0.2314228 | 0.9254424 | 1.033158 | 1.711215 | 1.255477 | 2.043994 | 1.748237 | 2.991097 | 3.241237 | 13.21717 | 10.48794 | 1.595701 | 1.153354 | 2.188393 | 1.849492 | 2.181008 | 2.389923 | 2.389198 | 1.752222 | 2.337475 | 13.95479 | 4.730751 | 6.83231 | 3.048541 | 2.092443 | 3.412319 | 3.957097 | 2.212245 | 2.759936 | 12.75729 | 2.227156 | 0.9531157 | 0.367604 | 1.5425 | 0.806215
[Ni3(HCOO)6] 1a | 5.389225 | 3.069671 | 1.709788 | 0 | 5.004691 | 0.9152177 | 0.5309519 | 0.358732 | 0.02932681 | 2.483131 | 0.7826545 | 0.3505169 | 2.895138 | 2.145281 | 0.5951481 | 0.04082061 | 3.169333 | 0 | 0.0807175 | 0 | 0 | 0.0107623 | 0 | 0.4397417 | 12.45537 | 0.09535068 | 3.388232 | 2.006694 | 4.365273 | 3.154095 | 0.700227 | 7.65793 | 5.380098 | 0.137731 | 5.183141 | 4.6811 | 2.898161 | 1.734739 | 0.4786275 | 5.766775 | 4.28945 | 2.97647 | 6.034847 | 4.528422 | 2.919747 | 0.3060693 | 9.332959 | 0.7855335 | 0.597309 | 0.6124774 | 0.3490695 | 0.129148 | 0.2986482 | 1.049115 | 17.04818 | 0.1452837 | 4.988461 | 4.131393 | 5.486362 | 5.503386 | 3.480598 | 9.352068 | 9.824216 | 5.110801 | 6.300679 | 12.17915 | 10.02552 | 8.614455 | 6.679681 | 8.907237 | 7.447797 | 7.233086 | 8.575261 | 7.632183 | 6.526189 | 2.044407 | 16.74129 | 9.663838 | 2.429996 | 5.972038 | 4.421637 | 2.554882 | 4.225664 | 4.031086 | 34.7644 | 4.112013 | 7.087449 | 6.70407 | 5.910219 | 7.279639
[Ni3(HCOO)6]-1b | 0.9743816 | 2.067915 | 1.154459 | 0 | 1.82946 | 0.819984 | 0.5373341 | 0.3981563 | 0.1394043 | 1.676121 | 0.7242106 | 0.3893425 | 1.680656 | 1.225177 | 0.5862045 | 0.1257662 | 2.269541 | 0.08438784 | 0.0803571 | 0.05738606 | 0.01190335 | 0.0214286 | 0.01162287 | 0.4522467 | 6.984194 | 0.1627312 | 1.584589 | 1.423848 | 2.113497 | 1.997167 | 0.7071024 | 3.816272 | 2.698914 | 0.2278007 | 1.93074 | 3.238783 | 2.133918 | 1.385822 | 0.4926375 | 3.543259 | 2.137371 | 1.88646 | 3.000036 | 2.658169 | 1.999314 | 0.3840698 | 5.050103 | 0.7615527 | 0.616071 | 0.5806599 | 0.4024236 | 0.139286 | 0.3707838 | 0.8894909 | 9.891547 | 0.239687 | 1.513726 | 1.744731 | 2.091399 | 1.792355 | 2.541748 | 4.120857 | 4.344593 | 3.809771 | 2.36667 | 5.945262 | 3.759988 | 2.712232 | 2.796182 | 3.576754 | 3.356641 | 2.689575 | 4.043584 | 2.956138 | 2.896069 | 1.772383 | 10.05156 | 5.282494 | 2.431769 | 2.61366 | 1.848969 | 2.563073 | 2.741285 | 2.773657 | 27.95766 | 2.7512 | 1.657783 | 1.839843 | 2.343569 | 2.589176
[Ni3(HCOO)6]-1c | 0.7020016 | 2.064503 | 1.115542 | 0.00893981 | 1.622793 | 0.80575 | 0.5190349 | 0.3832633 | 0.1412767 | 1.702459 | 0.7077899 | 0.37666 | 1.576405 | 1.116448 | 0.5630716 | 0.116794 | 2.323313 | 0.08775244 | 0.0753363 | 0.07078317 | 0.03559187 | 0.0215247 | 0.02779962 | 0.453187 | 6.445811 | 0.1655787 | 1.354837 | 1.415234 | 1.894297 | 1.847049 | 0.6773371 | 3.479408 | 2.439371 | 0.2332961 | 1.700067 | 3.192316 | 2.092763 | 1.371304 | 0.4706474 | 3.364647 | 1.909157 | 1.882366 | 2.763842 | 2.483059 | 2.037887 | 0.3679275 | 4.873545 | 0.7284211 | 0.55426 | 0.5462684 | 0.3884434 | 0.118386 | 0.3580757 | 0.9084637 | 9.107332 | 0.2454211 | 1.249179 | 1.529904 | 1.859407 | 1.537237 | 2.508044 | 3.705061 | 3.91687 | 3.790835 | 2.085042 | 5.262052 | 3.195013 | 2.210843 | 2.490364 | 3.188045 | 3.072902 | 2.400162 | 3.699365 | 2.652083 | 2.624496 | 1.730026 | 9.315557 | 4.867803 | 2.266421 | 2.356261 | 1.63661 | 2.716064 | 2.817782 | 2.967655 | 26.70189 | 2.767692 | 1.397607 | 1.441014 | 2.112676 | 2.239175
[Ni3(HCOO)6]-2a | 0.6169423 | 2.155911 | 1.207233 | 0.05076389 | 1.416003 | 0.8758906 | 0.5457212 | 0.3999666 | 0.1691503 | 1.727363 | 0.7901054 | 0.4034417 | 1.538167 | 1.128127 | 0.5985363 | 0.1762784 | 2.447647 | 0.1339609 | 0.0910714 | 0.08841388 | 0.06020233 | 0.0214286 | 0.05945859 | 0.5038702 | 6.811053 | 0.1623123 | 1.167191 | 1.536299 | 1.640287 | 1.747733 | 0.7173075 | 3.335283 | 2.215362 | 0.2355937 | 1.545088 | 3.341418 | 2.230336 | 1.470546 | 0.5132554 | 3.25003 | 1.716681 | 1.93995 | 2.506486 | 2.310634 | 2.107166 | 0.4048516 | 4.67978 | 0.7679428 | 0.616071 | 0.5745526 | 0.4184138 | 0.128571 | 0.3862725 | 1.048498 | 10.1437 | 0.2606742 | 1.062113 | 1.313758 | 1.691643 | 1.33736 | 2.609343 | 3.856297 | 3.947583 | 3.891454 | 1.953954 | 5.643778 | 3.450136 | 2.391368 | 2.343346 | 3.260377 | 3.045829 | 2.171444 | 3.75965 | 2.615669 | 2.490921 | 1.817561 | 9.898317 | 4.704308 | 2.2823 | 2.206609 | 1.494329 | 2.547173 | 3.009815 | 3.094275 | 29.77744 | 2.918647 | 1.358682 | 1.617338 | 2.014939 | 2.368362
[Ni3(HCOO)6]-2b | 0.6116157 | 1.905376 | 1.029987 | 0.01671381 | 1.316283 | 0.7696645 | 0.4831052 | 0.3592848 | 0.1404671 | 1.572854 | 0.6744167 | 0.3655355 | 1.409225 | 1.000353 | 0.5326469 | 0.1356348 | 2.14061 | 0.0958893 | 0.0482143 | 0.0703761 | 0.0325927 | 0.01395235 | 0.02941341 | 0.4197232 | 6.998994 | 0.1396073 | 1.028841 | 1.311698 | 1.499142 | 1.568014 | 0.6657684 | 3.258971 | 2.080203 | 0.2000239 | 1.474917 | 3.113952 | 2.05262 | 1.307092 | 0.4405255 | 3.114443 | 1.613629 | 1.675529 | 2.357794 | 2.156993 | 1.84963 | 0.3668976 | 4.51894 | 0.7056826 | 0.316071 | 0.5184883 | 0.3778628 | 0.0910714 | 0.3421318 | 0.8447776 | 10.5361 | 0.2246059 | 0.9711931 | 1.184312 | 1.632236 | 1.248264 | 2.425394 | 4.004193 | 3.991869 | 3.686305 | 1.906605 | 5.821571 | 3.645247 | 2.493236 | 2.270071 | 3.35428 | 3.106611 | 2.100047 | 3.864409 | 2.677126 | 2.476037 | 1.725749 | 10.13861 | 4.59092 | 1.326354 | 2.116702 | 1.445323 | 1.501773 | 2.70166 | 2.818588 | 30.39916 | 2.663994 | 1.459316 | 1.751984 | 2.062211 | 2.525106
[Ni3(mu2-H2O)2(bdc)3(pyrazine)2]*3(DMA) | 0.1485289 | 1.203214 | 0.521592 | 0 | 1.304596 | 0.5279184 | 0.3679648 | 0.2823252 | 0.0756349 | 0.8409961 | 0.4087949 | 1.074739 | 0.7459602 | 0.5178252 | 0.3920036 | 0.06368885 | 1.312779 | 0.1072768 | 0.1488374 | 0.01797777 | 0.05286545 | 0.09805194 | 0 | 0.2978231 | 5.269336 | 0.1061683 | 0.4408293 | 0.711683 | 0.851274 | 0.802734375 | 0.5239138 | 2.320005 | 1.322648 | 0.1470632 | 4.73885 | 3.018127 | 1.440592 | 0.8867235 | 0.3148716 | 2.119593 | 0.9511793 | 2.029326 | 1.493706 | 1.411598 | 1.067555 | 0.2977485 | 2.888947 | 0.7321357 | 0.6723572 | 0.3955488 | 0.2413787 | 0.462563 | 0.2625223 | 8.400348 | 8.679153 | 0.1579304 | 0.3953316 | 0.6137374 | 0.931578 | 0.5883602 | 1.766454 | 2.584742 | 2.60708 | 2.861938 | 6.724138 | 6.651418 | 1.877568 | 1.070269 | 1.404181 | 2.053562 | 2.046019 | 6.952062 | 2.577827 | 1.562478 | 1.618665 | 1.48559 | 7.989624 | 2.198084 | 2.087661 | 1.373815 | 0.6542141 | 3.897456 | 1.708657 | 1.922538 | 28.12656 | 1.777121 | 0.417354 | 0.5426409 | 1.174574 | 1.220725
[Ni7(OH)4(H2O)2(ina)4(ip)3] | 3.197286 | 1.381979 | 0.8518569 | 0 | 1.095946 | 0.6183794 | 0.6108709 | 0.4337302 | 0.1183759 | 1.043488 | 0.7161429 | 0.4292735 | 0.9575325 | 0.6933111 | 0.6259548 | 3.116516 | 1.334618 | 0.05679382 | 0.226236 | 0 | 0 | 0.1543292 | 0 | 0.4665561 | 6.725955 | 0.1259063 | 0.9723949 | 1.011786 | 1.373122 | 1.077691 | 0.7756526 | 3.636406 | 1.893842 | 0.2134784 | 3.257565 | 2.498484 | 1.639802 | 1.184197 | 0.506455 | 2.351964 | 1.57179 | 1.242203 | 2.051375 | 1.621649 | 1.234984 | 5.90165 | 3.013819 | 0.8434606 | 0.9847572 | 0.6593328 | 0.4103954 | 0.6421087 | 0.3628959 | 6.791716 | 8.891495 | 0.2310414 | 1.476934 | 1.331455 | 2.497945 | 1.761177 | 1.895191 | 5.469172 | 6.756254 | 2.812436 | 4.101852 | 3.664458 | 6.233727 | 5.188457 | 2.75039 | 6.211648 | 5.799841 | 2.600732 | 6.262726 | 5.923324 | 3.92929 | 7.1855 | 10.32701 | 3.812413 | 3.816165 | 2.974773 | 2.453364 | 3.741726 | 1.913474 | 2.006233 | 16.05224 | 2.015811 | 3.722027 | 2.999382 | 5.001167 | 3.693011
[NiII(dpzca)2Ag]BF4*0.5(C3H6O) | 1.18658 | 3.140666 | 1.915408 | 0.08902504 | 2.521764 | 0.138567 | 0.8508558 | 0.6029267 | 0.2557105 | 2.7568 | 1.289353 | 0.5403895 | 2.270413 | 1.790356 | 0.9233598 | 0.1868126 | 3.709895 | 0.1937056 | 0.03398921 | 0.1537139 | 0.1125179 | 0.00731732 | 0.1279775 | 0.9246572 | 5.411221 | 0.3284828 | 2.143278 | 2.469967 | 2.857552 | 2.835088 | 0.8564468 | 4.338462 | 3.380802 | 0.3968717 | 2.52104 | 0.374543 | 2.749124 | 2.017036 | 0.8743299 | 4.303962 | 2.734035 | 3.011321 | 3.770853 | 3.304432 | 3.352118 | 0.4270598 | 6.345925 | 0.9806609 | 0.121765 | 0.8490248 | 0.520808 | 0.029404 | 0.5009617 | 1.795286 | 7.554531 | 0.363423 | 2.002392 | 2.32849 | 2.694172 | 2.34102 | 3.295906 | 3.35798 | 4.473974 | 4.711785 | 2.834496 | 0.7729308 | 3.069282 | 2.422796 | 3.311366 | 3.239897 | 3.364048 | 3.579445 | 3.792111 | 2.924692 | 3.385677 | 1.999069 | 8.198917 | 6.077717 | 0.5074824 | 3.137036 | 2.275128 | 0.4806715 | 4.306472 | 4.821989 | 19.36782 | 4.151677 | 1.913691 | 1.112195 | 2.531091 | 1.988498
[Zn(BDC-OH)-(TED)0.5] | 0.1255801 | 0.4261724 | 0.1853022 | 0 | 0.324694 | 0.2453238 | 0.06865647 | 0.03308703 | 0 | 0.281069 | 0.1239766 | 0 | 0.2135369 | 0.1238468 | 0.07930624 | 0 | 0.4033807 | 0 | 0.05448453 | 0 | 0 | 0.03306196 | 0 | 11.22723 | 0.01168958 | 0 | 0.1217329 | 0.2312087 | 0.2496709 | 0.2080606 | 0.1913232 | 1.061225 | 0.4203264 | 0 | 0.3610749 | 0.7829104 | 0.6457132 | 0.22436 | 0 | 0.6611441 | 0.3610705 | 0.3452691 | 0.4401514 | 0.4298935 | 0.3293335 | 0 | 0.7459127 | 0.2279319 | 0.4701422 | 0.09759499 | 0 | 0.1495565 | 0 | 15.98447 | 0.1388704 | 0 | 0.2074707 | 0.2246194 | 0.4062757 | 0.2655892 | 0.7459966 | 0.8247164 | 1.685593 | 1.273603 | 0.4572002 | 1.706183 | 0.5643041 | 5.333381 | 0.5266246 | 0.8943229 | 0.9934261 | 0.435776 | 1.368821 | 0.7145815 | 0.9146891 | 1.04024 | 4.978694 | 1.286994 | 8.950838 | 0.6373319 | 0.318542 | 1.114671 | 0.5293647 | 0.6689935 | 2.385383 | 0.6065274 | 0.163131 | 0.01249082 | 0.4971162 | 0.1736894
[Zn(BPEB)] | 6.794159 | 2.2268 | 1.022517 | 0 | 0.2491829 | 0.1274893 | 0.3317219 | 0.1179564 | 0 | 1.535011 | 0.4634296 | 0.1115866 | 1.799881 | 1.110256 | 0.3676648 | 0 | 2.046307 | 0.05231993 | 0 | 0 | 0 | 0 | 0 | 0.1607744 | 12.7509 | 0 | 2.205047 | 1.380118 | 3.296713 | 2.00821 | 0.5063692 | 9.310244 | 4.979769 | 0 | 1.710936 | 0.8713777 | 2.494807 | 1.303113 | 0.2227544 | 4.885478 | 4.04494 | 2.080644 | 4.916785 | 3.809886 | 1.96314 | 0.1184922 | 6.904873 | 0.4717971 | 1.101754 | 0.4054457 | 0.0975535 | 0.3716601 | 0.03739845 | 0.5615249 | 15.96389 | 0 | 4.884583 | 3.121747 | 7.201119 | 5.646134 | 3.052519 | 10.27908 | 11.43198 | 4.687964 | 11.77491 | 11.19324 | 10.96842 | 9.809089 | 7.827533 | 10.24119 | 8.896243 | 7.934245 | 9.945418 | 9.122491 | 8.509588 | 1.894604 | 16.57409 | 7.551697 | 10.24854 | 8.00301 | 6.564164 | 4.935614 | 3.35466 | 3.230353 | 27.18786 | 3.408931 | 8.185823 | 7.263683 | 7.473881 | 8.00742
[Zn(FA)(datrz)2]n | 5.278749 | 1.37355 | 0.5073611 | 0 | 1.130406 | 0.4029166 | 0.151279 | 0 | 0 | 0.7354645 | 0.258541 | 0 | 0.7627662 | 0.3162481 | 0.1886217 | 0 | 1.163962 | 0 | 0 | 0 | 0 | 0 | 0 | 5.04219 | 12.18237 | 0 | 0.955431 | 0.6952894 | 1.744897 | 1.03002 | 0.3227172 | 6.911469 | 2.958327 | 0 | 3.230025 | 1.768755 | 1.71318 | 0.8865467 | 0.064116 | 3.238554 | 2.306794 | 1.231413 | 3.030541 | 2.28198 | 1.090977 | 0 | 5.068043 | 0.4029535 | 0.6377934 | 0.2272487 | 0 | 0.2239526 | 0 | 5.349854 | 16.48024 | 0 | 2.80567 | 1.686527 | 4.9477 | 3.507724 | 2.142169 | 9.130888 | 9.770576 | 3.590253 | 4.883017 | 2.692885 | 9.897354 | 8.592093 | 5.574182 | 8.808252 | 7.472389 | 5.838223 | 8.515961 | 7.573051 | 6.476176 | 1.62284 | 16.32144 | 7.137191 | 8.210947 | 5.694672 | 4.512952 | 4.096831 | 2.300125 | 2.231777 | 33.68988 | 2.391854 | 6.900617 | 6.414234 | 5.964522 | 7.047418
[Zn(L)].4DMF-a | 1.123135 | 2.736218 | 1.62876 | 0.04869435 | 0.6343753 | 0.3901406 | 0.712768 | 0.4985788 | 0.2187968 | 2.451657 | 1.049101 | 0.4728333 | 2.149541 | 1.64131 | 0.755218 | 0.149434 | 3.257178 | 0.1691222 | 0.105925 | 0.1270764 | 0.08390673 | 0.1876846 | 0.08380069 | 22.22613 | 5.315809 | 0.2462497 | 2.058614 | 2.009021 | 2.761064 | 2.661966 | 0.7709199 | 4.201922 | 3.281343 | 0.3257098 | 4.322263 | 2.323424 | 2.50627 | 1.729515 | 0.6766101 | 4.13531 | 2.665425 | 2.619673 | 3.659061 | 3.194102 | 2.898297 | 0.3918646 | 6.035864 | 1.300946 | 0.7406553 | 0.717741 | 0.4657197 | 0.594046 | 0.4250114 | 25.12948 | 7.445158 | 0.3288059 | 1.926077 | 2.253106 | 2.608477 | 2.25653 | 2.991555 | 3.251938 | 4.326829 | 4.337203 | 18.11473 | 16.28993 | 2.959237 | 2.31802 | 3.204558 | 3.099283 | 3.248576 | 3.42316 | 3.675658 | 2.856421 | 3.28265 | 1.866791 | 8.007495 | 7.698079 | 4.440136 | 3.039288 | 2.210604 | 4.779256 | 3.722895 | 24.14429 | 19.29823 | 3.594571 | 1.815703 | 1.046905 | 2.437513 | 1.905032
[Zn(SiF6)(pyz)2]n | 6.960437 | 3.025187 | 1.658243 | 0 | 5.505422 | 0.8706137 | 0.4653187 | 0.2693971 | 0 | 1.773223 | 0.8332776 | 0.1843616 | 1.77606 | 1.190037 | 0.01090211 | 0.974089 | 2.72374 | 0 | 0 | 0 | 0 | 0 | 0 | 1.77451 | 22.97768 | 0 | 3.577281 | 2.821318 | 4.352524 | 3.367754 | 0.6128303 | 8.285872 | 5.345088 | 0.1706058 | 6.20226 | 4.92403 | 2.822211 | 1.724139 | 1.094079 | 5.828972 | 4.013634 | 3.075361 | 5.834015 | 3.727882 | 0.01996788 | 3.046294 | 7.414007 | 0.7862734 | 1.402388 | 0.5715232 | 0.3101125 | 0.185463 | 0.442058 | 6.513275 | 25.70682 | 0 | 5.114265 | 4.363781 | 6.583642 | 5.617935 | 3.494132 | 20.75081 | 12.24859 | 5.343978 | 7.396552 | 22.81294 | 14.29239 | 10.28285 | 7.122524 | 15.14189 | 15.66611 | 7.155483 | 17.43441 | 12.18106 | 0.3109259 | 4.484906 | 30.545 | 8.660492 | 9.036002 | 7.442151 | 5.735359 | 5.418282 | 4.88602 | 4.711321 | 25.31131 | 4.92608 | 8.164811 | 17.61682 | 10.64898 | 18.98717
[Zn(bdc)(ted)0.5]*2DMF*0.2H2O | 0.05011959 | 0.9716076 | 0.3712803 | 0 | 0.4834209 | 0.4324147 | 0.3054937 | 0.2196227 | 0.04090957 | 0.6850233 | 0.318824 | 0.2320397 | 0.5532239 | 0.3917153 | 0.3143364 | 0 | 1.121003 | 0 | 0.09207433 | 0 | 0 | 0.01346636 | 0 | 0.229936 | 3.5564 | 3.26351 | 1.154967 | 0.492251 | 0.6114315 | 0.5843183 | 0.4249764 | 1.928933 | 1.080029 | 0.1187623 | 0.5769379 | 1.910071 | 1.187989 | 0.7381296 | 0.2365651 | 1.861828 | 0.7310798 | 0.7503043 | 1.246007 | 1.127926 | 0.8137888 | 0.18977 | 2.733962 | 0.4560302 | 0.5380719 | 0.3213302 | 0.2236926 | 0.3563928 | 0.1910311 | 0.3548615 | 6.495922 | 6.591892 | 5.221043 | 0.3823276 | 0.6745531 | 0.3850902 | 1.505986 | 1.525977 | 1.959546 | 2.60167 | 0.7694958 | 2.231618 | 0.8205916 | 0.4069181 | 1.065816 | 1.190327 | 1.441926 | 0.9772024 | 1.760604 | 0.9449354 | 1.290879 | 1.33688 | 5.986444 | 2.920041 | 1.689848 | 1.036993 | 0.5176466 | 3.632395 | 1.489213 | 1.901244 | 23.19962 | 7.431206 | 7.360456 | 0.1119118 | 0.7519739 | 0.5402727
[Zn(dcpa)] | 6.014133 | 4.208004 | 2.635701 | 0 | 0.5674739 | 0.3694764 | 0.90923 | 0.6121634 | 0.2087241 | 3.654515 | 1.419924 | 0.578585 | 4.061441 | 3.345294 | 1.041484 | 0.1995357 | 4.282023 | 0.1214868 | 0.3154292 | 0.09409101 | 0 | 0.2509171 | 0.01720682 | 9.203995 | 12.74458 | 0.3147965 | 4.671831 | 2.901958 | 5.603579 | 4.454128 | 0.988288 | 8.670098 | 6.536293 | 0.3510067 | 3.219857 | 2.172979 | 3.799734 | 2.413033 | 0.9791179 | 6.949993 | 5.571422 | 4.138294 | 7.203368 | 5.82049 | 4.096646 | 0.5090693 | 10.1212 | 1.149854 | 2.513322 | 0.9786124 | 0.5787058 | 0.07042585 | 0.5371513 | 15.30382 | 16.66639 | 0.3501054 | 6.064384 | 5.295362 | 6.47141 | 6.56746 | 4.375813 | 9.737312 | 10.59417 | 6.075529 | 6.246149 | 4.710066 | 10.45551 | 9.185751 | 7.78502 | 9.481328 | 8.10562 | 8.22272 | 9.148155 | 8.295688 | 7.568972 | 2.533519 | 16.67925 | 10.6851 | 9.7504 | 7.053733 | 5.622323 | 5.934405 | 5.389338 | 4.983418 | 31.39122 | 5.162463 | 7.532945 | 6.968107 | 6.614198 | 7.543173
[Zn11(H2O)2(ur)4(bpdc)11] | 1.511393 | 0.9119228 | 0.4584609 | 0 | 0.119947 | 0.05050756 | 0.3719938 | 0.003367171 | 0.03220012 | 0.5624553 | 0.4359194 | 0.1314478 | 0.07744466 | 0.2935016 | 0.4117847 | 0.03411413 | 0.8602459 | 0 | 0.1124812 | 0 | 0 | 0.06516635 | 0 | 7.451302 | 8.166919 | 0.07348505 | 0.3945103 | 0.5963225 | 0.683661 | 0.5528114 | 0.5660206 | 3.112822 | 1.283206 | 0.1035731 | 0.5320274 | 0.323247 | 1.269555 | 0.8351461 | 0.320644 | 1.918648 | 1.010837 | 0.6130078 | 0.4579356 | 1.163675 | 0.7227361 | 0.2827074 | 2.676014 | 0.601867 | 0.5648299 | 0.4281462 | 0.2884501 | 0.4783053 | 0.2422851 | 7.993506 | 15.4155 | 0.1197054 | 0.8308489 | 0.6632284 | 1.529524 | 1.071971 | 1.516562 | 4.702599 | 4.559496 | 2.532587 | 3.070343 | 7.735512 | 4.978284 | 3.952482 | 2.176364 | 4.041086 | 3.371446 | 2.088445 | 1.404375 | 3.102481 | 2.540138 | 1.542384 | 12.93818 | 3.726784 | 3.507718 | 2.113899 | 1.379581 | 3.657445 | 1.418588 | 1.456535 | 36.60042 | 1.486272 | 2.067237 | 2.506699 | 2.204351 | 3.151552
[Zn12(SO3)2(BTB)6(HCO2)3].15DEF | 0.2249495 | 0.9471081 | 0.4106963 | 0 | 0.4265624 | 0.06125617 | 0.3364244 | 0.2224394 | 0 | 0.5899504 | 0.3752902 | 0.219347 | 0.5296789 | 0.3243633 | 0.350882 | 0 | 0.9488645 | 0 | 0.04276284 | 0 | 0 | 0 | 0 | 9.522724 | 5.323669 | 0.04358149 | 0.3428099 | 0.5398397 | 0.7564786 | 0.5699161 | 0.4731787 | 2.530009 | 1.284757 | 0.05295651 | 4.687502 | 2.223246 | 1.210435 | 0.7580836 | 0.2658548 | 1.786657 | 0.9862372 | 0.7633404 | 1.285676 | 1.224688 | 0.7568172 | 0.2011681 | 2.121063 | 0.507811 | 0.5219904 | 0.3674465 | 0.2144495 | 0.3891712 | 0.1803779 | 11.64617 | 8.571921 | 0.05540512 | 0.5378743 | 0.5856423 | 1.095151 | 0.7490032 | 1.485438 | 2.666196 | 2.787119 | 2.509521 | 32.79979 | 4.008595 | 1.98906 | 1.287472 | 1.621669 | 2.222385 | 2.189193 | 1.485017 | 2.695007 | 1.712059 | 1.807286 | 1.404883 | 8.008658 | 3.359427 | 2.331994 | 1.557189 | 0.9264309 | 3.589091 | 1.328918 | 12.00853 | 27.3976 | 1.433456 | 0.5571008 | 0.6007534 | 1.312219 | 1.310543
[Zn17thb14(mu4-O)4(H2O)(Me2NH2)]*Me2NH2 1a | 0.614334 | 0.426621 | 4.680773 | 1.364516 | 10.20749 | 2.919017 | 2.282054 | 2.029916 | 1.08621 | 0.724138 | 3.080401 | 0.688525 | 0.47541 | 4.602583 | 2.694251 | 0.3991387 | 6.388655 | 1.227894 | 0.9813493 | 1.089087 | 1.299096 | 0.4203524 | 1.271771 | 2.984451 | 18.25405 | 1.732821 | 7.592247 | 6.216215 | 8.724951 | 7.137102 | 4.19795 | 3.29352 | 9.939041 | 2.036207 | 11.86578 | 8.613443 | 5.354503 | 4.007565 | 4.48276 | 3.81034 | 8.461984 | 3.67213 | 3.03279 | 7.91474 | 6.87573 | 0.841306 | 11.55689 | 2.391256 | 3.995058 | 2.278886 | 1.928529 | 1.208775 | 2.446895 | 4.951361 | 15.86186 | 1.399198 | 9.568108 | 8.419353 | 12.66704 | 10.30585 | 18.11312 | 17.42375 | 21.18743 | 8.769256 | 13.57786 | 29.42327 | 22.51466 | 17.68984 | 6.98603 | 24.18472 | 25.98679 | 7.241377 | 27.16019 | 21.75265 | 15.99289 | 3.431433 | 29.36917 | 13.87328 | 15.26743 | 13.44107 | 11.8676 | 7.4433 | 8.694467 | 8.771895 | 13.49038 | 8.670429 | 15.9772 | 24.87333 | 20.56152 | 26.13741
[Zn17thb14(mu4-O)4(H2O)(Me2NH2)]*Me2NH2 2a | 1.07509 | 0.784983 | 0.9583139 | 0 | 4.359735 | 0.7128708 | 0.4008145 | 0.2035996 | 1 | 0.655172 | 0.5579193 | 1.14754 | 0.836066 | 0.788323 | 0.4827823 | 0 | 1.824068 | 0 | 0 | 0 | 0 | 0 | 0 | 0.2748504 | 14.53259 | 0 | 1.887009 | 1.317365 | 2.741204 | 1.817113 | 5.30717 | 3.70307 | 3.974323 | 0.01286218 | 5.918008 | 3.632333 | 2.300711 | 1.325952 | 5.18966 | 4.46552 | 3.122003 | 5 | 3.93443 | 3.030472 | 1.79649 | 0.1835853 | 6.554037 | 0.6951945 | 1.0569 | 0.501014 | 0.2137453 | 0.4229451 | 0.1721249 | 0.6319966 | 19.06432 | 0.002228055 | 4.165096 | 2.707781 | 6.391328 | 4.855627 | 18.78266 | 16.22336 | 12.13467 | 4.319097 | 7.845536 | 14.89499 | 12.5291 | 11.21537 | 10.03538 | 11.2942 | 9.657271 | 11.14646 | 10.84585 | 10.0193 | 8.223068 | 1.916593 | 19.02691 | 8.532875 | 9.768693 | 7.09529 | 5.934858 | 4.699669 | 3.159377 | 3.052692 | 34.66404 | 3.220671 | 9.178073 | 8.817957 | 8.053491 | 9.396001
[Zn2(CN5H2)3(H2O)3]6H2O | 6.189885 | 3.143266 | 1.843922 | 0.0618179 | 0.749636 | 1.161629 | 0.7817463 | 0.5902187 | 0.247043 | 1.969778 | 1.120458 | 0.5068334 | 1.943907 | 1.386134 | 1.004638 | 0 | 2.830904 | 0.09581404 | 0.09978684 | 0 | 0.02787308 | 0 | 0.02761494 | 0.8712423 | 21.35508 | 0.2087979 | 3.547001 | 2.877839 | 4.220202 | 3.355873 | 0.9332939 | 7.574414 | 5.007059 | 0.4819035 | 2.35597 | 4.881882 | 3.046685 | 1.990954 | 1.311987 | 5.512969 | 3.913025 | 3.159748 | 5.50237 | 3.744461 | 3.186718 | 0.267561 | 6.969396 | 0.5160859 | 1.664764 | 0.8788419 | 0.137936 | 0.5987742 | 0.7518608 | 1.891528 | 24.60343 | 0.2636161 | 4.812999 | 4.255613 | 5.991937 | 5.247223 | 3.666989 | 17.73285 | 10.38724 | 5.232072 | 6.594187 | 19.96024 | 11.77296 | 8.856264 | 6.565884 | 12.42156 | 12.73108 | 6.597295 | 14.45171 | 9.973885 | 7.66148 | 2.531974 | 29.25493 | 1.414832 | 8.25459 | 6.736694 | 0.6844723 | 5.431553 | 4.832698 | 4.678391 | 25.97458 | 4.855744 | 7.174445 | 14.811 | 8.651445 | 16.03953
[Zn2(CN5H2)3(H2O)3]6H2O Ac | 0.4877083 | 0.7513938 | 0.4177866 | 0 | 1.011861 | 0.4874626 | 0.291085 | 0.164744 | 0 | 0.5282966 | 0.3534903 | 0.1642339 | 0.4309457 | 0.2766794 | 0.3092596 | 0 | 0.7090397 | 0.1006023 | 0 | 0 | 0 | 0 | 0 | 0.2009735 | 6.474075 | 0 | 0.3641001 | 0.5255705 | 0.5318812 | 0.4808918 | 0.4333252 | 1.882751 | 0.8196672 | 0 | 2.766463 | 1.359444 | 1.04926 | 0.7557382 | 0.2278586 | 1.306358 | 0.6461267 | 0.6407077 | 0.9464366 | 0.7789013 | 0.6341484 | 0.1355089 | 1.685715 | 0.573895 | 0.5421514 | 0.3255172 | 0.1621952 | 0.3353548 | 0.1337583 | 0.3634349 | 10.70366 | 0 | 0.4862311 | 0.508563 | 0.9507876 | 0.6153579 | 1.181368 | 3.646622 | 3.006303 | 1.859245 | 3.574275 | 6.278845 | 3.175829 | 1.792907 | 1.269599 | 3.409609 | 3.046834 | 1.129299 | 3.881399 | 2.528404 | 1.747781 | 1.425377 | 10.24609 | 2.990973 | 1.970211 | 1.337466 | 0.758638 | 2.966201 | 1.025537 | 1.067146 | 29.71862 | 1.097882 | 0.833559 | 1.44045 | 1.970905 | 2.190897
[Zn2(CN5H2)3(H2O)3]6H2O TMC | 0.4813633 | 2.210656 | 1.177778 | 0.04951502 | 1.001199 | 0.6447429 | 0.2567928 | 0.3982335 | 0.1743099 | 1.788093 | 0.8061228 | 0.3896603 | 1.359188 | 0.9710479 | 0.604155 | 0.1229278 | 2.647148 | 0.08334217 | 0.2387435 | 0.08340688 | 0.02549016 | 0.1599429 | 0.07363641 | 0.5646728 | 4.375587 | 0.1687965 | 1.149605 | 1.590854 | 1.769864 | 1.762944 | 0.6484381 | 3.189629 | 2.273048 | 0.240613 | 2.84509 | 1.914017 | 1.19511 | 1.472257 | 0.5158657 | 3.145855 | 1.749838 | 1.997234 | 2.567316 | 2.242821 | 2.270449 | 0.3453407 | 4.853483 | 0.550937 | 1.378267 | 0.5710171 | 0.1949464 | 0.5164172 | 0.3643631 | 1.173904 | 6.620952 | 0.2606085 | 1.053267 | 1.328356 | 1.705277 | 1.344037 | 2.586703 | 2.385633 | 3.227675 | 3.87375 | 3.598239 | 3.102189 | 2.152213 | 1.335851 | 2.208355 | 2.191175 | 2.430622 | 2.332464 | 2.786558 | 1.966967 | 2.369245 | 1.700641 | 6.949473 | 1.288135 | 3.062641 | 2.126289 | 0.6902029 | 4.496917 | 3.229609 | 3.865251 | 20.02868 | 3.117309 | 0.9724335 | 0.5144795 | 1.675077 | 1.192926
[Zn2(TRZ)2(DOBDC)]n | 0.3818455 | 1.381735 | 0.6489678 | 0 | 0.9616415 | 0.5023987 | 0.4423017 | 0.3443305 | 0.1029527 | 0.9821514 | 0.4907446 | 0.3414992 | 0.9374291 | 0.6331708 | 0.4653866 | 2.276963 | 1.441894 | 0.09523482 | 0.07344048 | 0.02899477 | 0 | 0.1166454 | 0 | 4.555487 | 5.389023 | 0.1509836 | 0.7442748 | 0.8575277 | 1.28196 | 1.019835 | 0.5927494 | 2.872223 | 1.832223 | 0.1871207 | 2.015899 | 1.385045 | 1.587158 | 0.9784114 | 0.3813743 | 2.347098 | 1.40202 | 1.164245 | 1.883834 | 1.812247 | 1.210874 | 4.947116 | 3.141922 | 0.419946 | 0.2505614 | 0.4734004 | 0.3491013 | 0.5216863 | 0.3213989 | 4.492491 | 8.149208 | 0.1904712 | 0.8492602 | 1.010407 | 1.40817 | 1.071195 | 1.893889 | 2.822906 | 3.10357 | 3.00009 | 4.11661 | 2.350621 | 2.145711 | 1.423468 | 1.934928 | 2.409734 | 2.447809 | 1.834144 | 2.95012 | 1.999848 | 2.112907 | 6.868193 | 8.084006 | 0.6792788 | 0.3449807 | 1.86314 | 1.20687 | 3.976531 | 1.83387 | 2.020579 | 25.8629 | 1.921553 | 0.8562418 | 0.7341735 | 1.575051 | 1.477235
[Zn2(adc)2(dabco)]n | 3.855867 | 2.623562 | 0.9312244 | 0.02959206 | 1.249835 | 0.7410806 | 0.4811046 | 0.3365827 | 0.1498127 | 1.518099 | 0.6412386 | 0.3402072 | 1.184382 | 0.8298573 | 0.4996433 | 0.09625433 | 2.280344 | 0.10637 | 0.2065681 | 0.06855547 | 0.04174375 | 0.1195163 | 0.04815825 | 0.4355255 | 4.53694 | 0.1347085 | 0.9084195 | 1.252638 | 1.456219 | 1.458383 | 4.972769 | 4.462197 | 1.98335 | 0.2060641 | 1.306198 | 2.907013 | 1.897393 | 1.270481 | 0.4028279 | 2.848294 | 1.502455 | 1.653519 | 2.234583 | 2.00276 | 1.844581 | 0.3037996 | 4.345704 | 0.6404521 | 1.137127 | 0.4909913 | 0.3441501 | 0.4872511 | 0.3149594 | 0.9037034 | 6.922081 | 0.2252784 | 0.8165568 | 1.096339 | 1.461113 | 1.078042 | 5.234668 | 4.989792 | 2.967574 | 3.525081 | 1.591964 | 3.299595 | 1.752321 | 1.125868 | 1.933694 | 2.047888 | 2.292697 | 1.945217 | 2.641275 | 1.764174 | 2.130795 | 1.609253 | 7.078045 | 4.17613 | 2.704281 | 1.86967 | 1.169693 | 4.342323 | 2.702446 | 3.209646 | 21.6984 | 2.620548 | 0.8017547 | 0.4663686 | 1.516116 | 1.135246
[Zn2(bcta)(dipy)(mu2-OH)]*2DMF*H2O | 1.829148 | 4.196077 | 2.942425 | 0.2109503 | 0.6661128 | 0.3217314 | 1.349548 | 1.005191 | 0.4476828 | 3.60788 | 2.016511 | 0.8166525 | 2.935835 | 2.441149 | 1.497531 | 0.303495 | 4.520116 | 0.3014913 | 0.4206153 | 0.3184671 | 0.2364728 | 0.02445184 | 0.2541285 | 0.8881655 | 7.38688 | 0.6789626 | 2.802073 | 3.715829 | 3.440197 | 3.497324 | 1.227761 | 5.117519 | 3.948088 | 0.7214008 | 2.2025 | 1.668376 | 3.671933 | 2.810143 | 1.550954 | 5.041408 | 3.31728 | 3.92116 | 4.499693 | 3.994327 | 4.267973 | 0.5455127 | 7.478259 | 1.418478 | 2.971802 | 1.343918 | 0.7918986 | 0.08172322 | 0.8253772 | 1.948553 | 9.788241 | 0.542379 | 2.603854 | 2.918258 | 3.284108 | 2.990801 | 4.342176 | 4.825564 | 5.659711 | 5.87145 | 14.81181 | 3.573441 | 4.517002 | 3.529371 | 4.070241 | 4.519823 | 4.27506 | 4.356369 | 4.947292 | 3.998407 | 4.073167 | 2.49996 | 10.49665 | 7.077304 | 5.368104 | 3.816242 | 2.890525 | 1.906716 | 5.32414 | 28.51155 | 23.69299 | 5.195253 | 2.756788 | 2.283262 | 3.321721 | 3.214656
[Zn2(bdc)2(dabco)]n | 1.067338 | 0.3842426 | 0.7998599 | 0 | 2.082603 | 0.7352346 | 0.5098017 | 0.3721464 | 0.07590269 | 1.149416 | 0.5960224 | 0.3602414 | 1.165606 | 0.7631856 | 0.5386884 | 0.04694315 | 1.56193 | 0.01895221 | 0.154415 | 0 | 0 | 0.09733388 | 0 | 0.4067368 | 6.764291 | 0.1032373 | 1.154534 | 0.9754161 | 1.708573 | 1.232419 | 9.093752 | 4.183975 | 2.47543 | 0.1673393 | 2.453358 | 2.631029 | 1.781592 | 1.107557 | 0.4585093 | 2.81006 | 2.105444 | 1.381607 | 2.386962 | 2.186491 | 1.343206 | 0.3255919 | 3.555994 | 0.7175786 | 0.9037178 | 0.5534349 | 0.3612035 | 0.5451531 | 0.3197111 | 0.6465124 | 9.388366 | 0.1681218 | 1.975639 | 1.527269 | 2.560502 | 2.241201 | 36.48646 | 17.85177 | 4.667042 | 3.315356 | 2.859546 | 5.998917 | 3.757344 | 3.00377 | 3.396336 | 3.676325 | 3.51649 | 3.263554 | 4.149072 | 3.223499 | 3.391717 | 1.683627 | 9.879893 | 5.197336 | 4.390901 | 3.10838 | 2.358513 | 4.14965 | 2.064927 | 2.162565 | 25.73376 | 2.151129 | 2.01971 | 1.726046 | 2.609675 | 2.53835
[Zn2(btm)2] 1.5CO2 | 16.94843 | 2.465788 | 0.8879818 | 0 | 1.813 | 0.8928677 | 0 | 0 | 0 | 0.9799278 | 0 | 0 | 1.290716 | 0.6224213 | 0 | 0 | 2.191988 | 0 | 0 | 0 | 0.03030333 | 0 | 0 | 0 | 36.91112 | 0 | 5.215687 | 2.665412 | 5.986207 | 3.877608 | 0 | 12.13955 | 6.836296 | 0 | 3.30206 | 2.497065 | 1.385488 | 0.4228525 | 0.4534241 | 6.389861 | 4.64042 | 2.790386 | 7.986613 | 3.526528 | 3.058718 | 0 | 11.44713 | 0 | 0.1485107 | 0 | 0.1953902 | 0 | 0 | 1.418419 | 44.44514 | 0 | 9.186707 | 6.276945 | 11.22228 | 9.80863 | 2.129673 | 33.94743 | 22.22312 | 4.067469 | 4.169502 | 3.164989 | 27.73103 | 22.24068 | 11.37856 | 27.20874 | 26.04511 | 12.19592 | 28.30245 | 22.91108 | 13.94704 | 1.118891 | 46.10331 | 12.32904 | 15.41996 | 11.12551 | 3.253753 | 3.524797 | 5.099895 | 4.521177 | 56.6048 | 4.949884 | 18.97037 | 31.58135 | 19.9744 | 32.03945
[Zn2(ndc)2(dabco)]n | 2.658514 | 1.387816 | 1.612558 | 0.05085278 | 2.488989 | 1.136882 | 0.7386973 | 0.516782 | 0.2142369 | 2.367935 | 1.077366 | 0.4817787 | 2.043876 | 1.593071 | 0.787985 | 0.1571456 | 3.297994 | 0.1469955 | 0.2949979 | 0.1176542 | 0.08167575 | 0.1956398 | 0.08748971 | 0.7615442 | 4.455658 | 0.2360952 | 1.963232 | 2.020162 | 2.797882 | 2.545087 | 6.286096 | 4.692633 | 3.317007 | 0.3315194 | 2.468268 | 3.74017 | 2.488462 | 1.749167 | 0.7047422 | 4.1276 | 2.595568 | 2.579974 | 3.736234 | 3.04961 | 2.873232 | 0.3990798 | 5.953699 | 0.8736376 | 1.760439 | 0.7548184 | 0.4614287 | 0.594094 | 0.4326719 | 1.449212 | 6.404138 | 0.3276589 | 1.945807 | 2.184727 | 2.662048 | 2.347577 | 7.644031 | 6.883211 | 4.277517 | 4.321648 | 2.744849 | 4.011491 | 2.807751 | 2.328568 | 3.295273 | 2.910815 | 3.096309 | 3.580815 | 3.452144 | 2.725542 | 3.264015 | 1.836563 | 7.076682 | 5.995045 | 4.422821 | 3.057172 | 2.166039 | 4.725273 | 3.810729 | 4.472384 | 15.78141 | 3.66005 | 1.880847 | 0.8845512 | 2.33277 | 1.615079
[Zn2(obb)2(bpy)]*DMF | 3.025301 | 3.35582 | 2.068017 | 0 | 0.2853636 | 0.1607419 | 0.6967465 | 0.4820662 | 0.153282 | 3.012694 | 1.10492 | 0.4637296 | 3.159833 | 2.446214 | 0.7761807 | 0.1384197 | 3.632316 | 0.08228117 | 0.2518709 | 0.0601879 | 0 | 0.1869558 | 0 | 0.6458095 | 9.600533 | 0.218358 | 3.384232 | 2.295828 | 4.147651 | 3.583349 | 0.8240069 | 6.385177 | 4.873696 | 0.2628469 | 1.095673 | 0.7337003 | 3.038064 | 1.969026 | 0.7047848 | 5.562608 | 4.102618 | 3.269973 | 5.475913 | 4.571024 | 3.416805 | 0.4263618 | 8.256686 | 0.9215455 | 1.985957 | 0.7508953 | 0.4728336 | 0.6550897 | 0.4249128 | 0.22112 | 12.65672 | 0.2814733 | 3.727228 | 3.74721 | 4.241829 | 4.150923 | 3.585158 | 6.725602 | 7.518986 | 5.126486 | 1.833606 | 1.349045 | 6.876441 | 5.709798 | 5.347174 | 6.352676 | 5.461821 | 5.553119 | 6.404315 | 5.444286 | 5.155517 | 2.129018 | 13.16727 | 8.394523 | 6.876922 | 4.865257 | 3.761379 | 5.288148 | 4.435849 | 4.226423 | 28.06089 | 4.221917 | 4.416596 | 4.120017 | 4.303439 | 4.839947
[Zn2(tzba)(DMF)]*0.5DM | 0.192802 | 0.4811123 | 0.2339541 | 0 | 0.9431526 | 0.4147636 | 0.219811 | 0.1171021 | 0 | 0.3256596 | 0.2259735 | 0.1324671 | 0.2509549 | 0.1843506 | 0.2129031 | 2.563186 | 0.5130717 | 0 | 0 | 0 | 0 | 3.39965e-05 | 0 | 0.1311879 | 0.2969842 | 0.003505915 | 0.2312476 | 0.3101559 | 0.4604505 | 0.3090653 | 0.3025161 | 2.059571 | 0.7242143 | 0.009012725 | 2.101956 | 1.618109 | 0.7164301 | 0.5069136 | 0.1216931 | 1.053036 | 0.4361754 | 0.3825344 | 0.7625122 | 0.559625 | 0.06601389 | 4.025347 | 1.329312 | 0.3260087 | 0.3506677 | 0.2326457 | 0.09923251 | 0.04716234 | 0.05918814 | 6.267492 | 0.82723 | 0.01569972 | 0.313082 | 0.3018589 | 0.8480871 | 0.4454323 | 0.8561894 | 0.754757 | 2.145273 | 1.594009 | 11.35659 | 2.236718 | 0.8895067 | 0.5797441 | 1.074955 | 1.023812 | 1.243257 | 1.196891 | 1.375242 | 1.046921 | 1.437797 | 27.6812 | 1.670191 | 2.427271 | 1.967084 | 1.110693 | 0.4524398 | 2.605668 | 0.7953659 | 1.134089 | 6.959721 | 0.8481944 | 0.4828069 | 0.005090931 | 0.7528936 | 0.2247095
[Zn22(btc)12-(H2O)22(NO3)8) xguest-c | 3.609928 | 2.14573 | 1.202117 | 0 | 1.268815 | 0.7195123 | 0.5428567 | 0.3808142 | 0.05445999 | 1.315213 | 0.7647615 | 0.3141096 | 1.230698 | 0.8625386 | 0.6761628 | 0 | 1.917897 | 0 | 0.06189327 | 0 | 0 | 0 | 0 | 3.478632 | 13.15371 | 0.03328244 | 2.089876 | 1.801981 | 2.686133 | 2.071717 | 0.7010307 | 5.140778 | 3.350989 | 0.2310144 | 2.60726 | 2.189477 | 2.128953 | 1.421877 | 0.848299 | 3.872242 | 2.576132 | 2.112712 | 3.697868 | 2.512443 | 2.107449 | 0.1967321 | 4.891531 | 0.7948317 | 0.3945705 | 0.6210985 | 0.4004277 | 0.4497539 | 0.4696382 | 3.605472 | 15.1188 | 0.1078887 | 2.972875 | 2.670938 | 3.989524 | 3.362298 | 2.656412 | 11.10768 | 6.834662 | 3.910979 | 12.02058 | 2.714533 | 6.759256 | 5.415652 | 4.376706 | 7.359298 | 7.663743 | 4.414228 | 8.714785 | 6.259577 | 5.114613 | 2.038779 | 22.01737 | 5.517907 | 1.154079 | 4.533659 | 3.335991 | 4.200867 | 3.305333 | 3.306113 | 15.39082 | 3.409963 | 4.410871 | 8.259472 | 5.5705 | 10.01673
[Zn3(BTTTDTIOA)(H2O)3]n | 2.780063 | 1.165828 | 0.6657591 | 0 | 0.03826575 | 0.6948827 | 0.4576064 | 0.2656474 | 0 | 0.851005 | 0.538897 | 0.2769035 | 0.7922949 | 0.6001008 | 0.4556411 | 3.392588 | 1.104323 | 0 | 0.09947073 | 0 | 0 | 0.07186417 | 0 | 33.19344 | 3.227163 | 0.04697469 | 0.8619268 | 0.8179633 | 1.24673 | 0.920805 | 0.6018014 | 3.591373 | 1.736129 | 0.08692759 | 0.2901368 | 1.944287 | 1.458708 | 1.013602 | 0.3431332 | 2.069763 | 1.333105 | 1.015372 | 1.873574 | 1.387138 | 1.010556 | 12.64085 | 2.656459 | 0.6628612 | 0.8091481 | 0.4897269 | 0.2410253 | 0.5254792 | 0.2001956 | 35.76325 | 4.131441 | 0.1056747 | 1.339862 | 1.16926 | 2.537249 | 1.609511 | 1.659131 | 5.952626 | 7.058323 | 2.539348 | 6.748484 | 8.80419 | 7.387557 | 4.801426 | 2.571996 | 7.249821 | 6.80208 | 2.54022 | 7.252706 | 6.753716 | 3.840742 | 19.57639 | 7.567374 | 3.650915 | 3.758129 | 2.89967 | 2.328929 | 3.38657 | 1.696611 | 57.69991 | 8.065446 | 1.78718 | 3.836497 | 3.457444 | 5.735605 | 4.164567
[Zn3(OH)(p-CDC)2.5(DEF)4]n | 3.869301 | 1.052868 | 0.2002151 | 0 | 3.376999 | 0.03109138 | 0 | 0 | 0 | 0.2559302 | 0 | 0 | 0.1586526 | 0 | 0 | 0 | 0.8442618 | 0 | 0.006440681 | 0 | 0 | 0 | 0 | 0 | 31.12086 | 0 | 1.849816 | 0.9021587 | 2.446885 | 1.463624 | 0 | 5.2233 | 3.14734 | 0 | 3.692599 | 0.2701093 | 1.162046 | 0.5017577 | 0 | 3.565578 | 1.85874 | 1.078819 | 3.75723 | 1.501182 | 1.225523 | 0 | 5.268734 | 0 | 0.05310243 | 0 | 0 | 0 | 0 | 0.2998674 | 40.0922 | 0 | 3.200057 | 2.553554 | 3.961863 | 3.560927 | 1.487973 | 8.22963 | 7.039264 | 2.720922 | 4.558002 | 1.985351 | 7.015811 | 5.885499 | 4.57048 | 7.298749 | 6.671136 | 4.587498 | 7.615411 | 6.148503 | 5.196983 | 1.181416 | 28.66883 | 5.796991 | 0.5177259 | 4.571793 | 2.872033 | 3.199539 | 2.923388 | 2.645801 | 51.99417 | 2.933454 | 4.728832 | 6.167518 | 5.163559 | 7.227699
[Zn3(TCPB)2*2H2O]*2H2O*4DMF | 0.2769745 | 0.2345376 | 0.0356448 | 0 | 1.113474 | 0.01993577 | 0 | 0 | 0 | 0.1234925 | 0 | 0 | 0.128227 | 0.01112269 | 0 | 1.758231 | 0.1921668 | 0.06138144 | 0 | 0 | 0 | 0 | 0 | 0.4100313 | 5.686517 | 0 | 0.03567569 | 0.0611374 | 0.1370473 | 0.08249832 | 0 | 0.9028467 | 0.3129005 | 0 | 3.083661 | 0.6936942 | 0.5076593 | 0.2493249 | 0 | 0.5894188 | 0.2570839 | 0.1814989 | 0.3525378 | 0.2877167 | 0.1441824 | 4.138695 | 0.6302618 | 0.5078016 | 0.09663911 | 0 | 0 | 0 | 0 | 1.108255 | 13.17257 | 0 | 0.1493241 | 0.143961 | 0.3779344 | 0.233808 | 0.6022241 | 2.143473 | 1.866648 | 1.083003 | 14.69427 | 4.150698 | 2.270544 | 1.437306 | 0.48927 | 1.680384 | 1.474501 | 0.4147675 | 2.119222 | 1.063023 | 0.7675359 | 5.907799 | 8.896361 | 8.049159 | 0.9447849 | 0.5333679 | 0.2917156 | 2.141626 | 0.4053531 | 0.4932745 | 34.33697 | 0.4944461 | 0.5027184 | 1.153946 | 0.7694222 | 1.253425
[Zn3(TPATTTADTIOA)(H2O)3]n | 7.068544 | 2.923686 | 1.815849 | 0.1155273 | 0.08315699 | 1.148253 | 0.7898524 | 0.5933309 | 0.2784239 | 2.356797 | 1.113454 | 0.4818434 | 2.516839 | 1.925621 | 0.9186568 | 2.463109 | 2.899617 | 0.1579298 | 0.1569007 | 0.08190782 | 0.1277181 | 0.003430322 | 0.1149465 | 35.57092 | 4.456799 | 0.3650724 | 2.848118 | 2.285613 | 3.817836 | 2.781842 | 0.7857332 | 8.443794 | 4.594241 | 0.4894311 | 0.2276641 | 4.009351 | 2.539311 | 1.736445 | 1.012122 | 4.628585 | 3.814031 | 2.791149 | 4.660534 | 3.699953 | 2.847809 | 8.318792 | 5.713809 | 0.9029223 | 1.772603 | 0.8102571 | 0.5496958 | 0.5621876 | 0.6333026 | 39.40092 | 2.575498 | 0.3293765 | 4.131587 | 3.415446 | 6.938494 | 4.685138 | 3.08978 | 10.74644 | 13.02081 | 4.477107 | 3.941234 | 13.01921 | 11.64058 | 9.45563 | 6.413607 | 11.87206 | 11.94699 | 6.574108 | 12.2225 | 11.4489 | 9.422096 | 14.94543 | 11.01612 | 7.760244 | 8.76338 | 7.360059 | 6.215199 | 4.445592 | 3.836122 | 40.00823 | 2.513149 | 3.839216 | 8.980762 | 7.610685 | 10.3241 | 8.319244
[Zn3(TPBTTTATIOA)(H2O)3]n | 5.603939 | 2.818871 | 1.612355 | 0.07816833 | 0.01226479 | 0.9585361 | 0.6064015 | 0.4768694 | 0.192049 | 1.636231 | 0.9996083 | 0.3680874 | 1.579617 | 1.185639 | 0.9021281 | 1.48716 | 2.479149 | 0.05509645 | 0 | 0 | 0 | 0 | 0.0173347 | 0.9005523 | 33.15934 | 0.1158287 | 3.539027 | 2.736134 | 4.123358 | 3.283853 | 0.7415437 | 7.140933 | 4.898193 | 0.4905464 | 0.1129491 | 4.597149 | 2.377572 | 1.65198 | 1.365696 | 5.400371 | 3.747026 | 2.934192 | 5.396486 | 3.417479 | 3.066856 | 6.738714 | 6.78326 | 0.8996039 | 1.368846 | 0.7018719 | 0.5625041 | 0.09211418 | 0.8370845 | 1.773539 | 40.68713 | 0.1573879 | 4.75338 | 4.226307 | 5.725748 | 5.129598 | 2.977268 | 10.18438 | 9.127851 | 4.721835 | 2.343689 | 10.83197 | 8.929068 | 7.750619 | 6.283532 | 9.345559 | 8.885754 | 6.299788 | 9.837362 | 8.212317 | 7.204118 | 16.21718 | 21.94558 | 7.625062 | 7.839389 | 6.482612 | 4.839297 | 4.13594 | 4.701122 | 4.460753 | 40.69191 | 4.742993 | 6.553666 | 8.049388 | 7.285327 | 9.144762
[Zn3-(ntb)2]n | 0.9679807 | 0.7312957 | 0.3077728 | 0 | 0.3486091 | 0.2427033 | 0.01665607 | 0 | 0 | 0.3702788 | 0.1365857 | 0 | 0.2932128 | 0.1330366 | 0.1067132 | 3.03786 | 0.6310521 | 0.2537792 | 0 | 0 | 0 | 0 | 0 | 4.164161 | 13.01925 | 0 | 0.3612223 | 0.4797764 | 0.5856654 | 0.4502961 | 0.1951998 | 2.210177 | 0.9666644 | 0 | 1.590786 | 1.556388 | 1.048915 | 0.6297671 | 0.1215486 | 1.45334 | 0.620548 | 0.6136827 | 1.150473 | 0.7569892 | 0.6032683 | 4.953273 | 2.343757 | 1.713161 | 0.3634759 | 0.09186254 | 0 | 0 | 0 | 5.339057 | 23.24725 | 0 | 0.6784877 | 0.6083679 | 1.15026 | 0.8392003 | 1.257284 | 3.855627 | 3.412037 | 1.968553 | 2.376547 | 4.68563 | 3.108239 | 2.427687 | 1.603273 | 3.395816 | 2.946622 | 1.510769 | 3.686778 | 2.599453 | 2.061811 | 5.737165 | 18.83615 | 4.499399 | 2.610625 | 1.561778 | 0.7621878 | 2.876456 | 1.227133 | 1.257909 | 43.60032 | 1.338813 | 1.505439 | 2.294222 | 1.973081 | 2.987272
[Zn3L2(btc)2(H2O)] | 0.8680152 | 2.297333 | 1.293392 | 0.08419581 | 0.6379552 | 0.9693073 | 0.6507086 | 0.4784038 | 0.2337453 | 1.959639 | 0.8990563 | 0.4761506 | 1.726658 | 1.269861 | 0.688181 | 0.1726774 | 2.746107 | 0.0813664 | 0.3077546 | 0.1369763 | 0.1012693 | 0.2083899 | 0.1194181 | 2.781231 | 4.032608 | 0.2223719 | 1.585485 | 1.624485 | 2.373578 | 2.102529 | 0.740829 | 3.808414 | 2.870149 | 0.3173622 | 2.023376 | 3.301373 | 2.227197 | 1.529186 | 0.5939818 | 3.58259 | 2.256605 | 2.109114 | 3.242173 | 2.728445 | 2.353862 | 0.4093276 | 5.316623 | 0.7037811 | 1.487068 | 0.6619325 | 0.4755091 | 0.5950883 | 0.4386626 | 4.865515 | 5.977711 | 0.3320813 | 1.648426 | 1.8232 | 2.253592 | 2.019717 | 2.682312 | 2.481267 | 3.818251 | 3.903583 | 6.972522 | 3.51507 | 2.428245 | 1.909757 | 2.853172 | 2.50907 | 2.777701 | 3.100782 | 3.090231 | 2.386076 | 2.887868 | 1.757323 | 6.501044 | 11.14215 | 3.8493 | 2.662534 | 1.851842 | 4.53264 | 3.177215 | 45.57583 | 15.78288 | 3.085245 | 1.491534 | 0.7086274 | 2.04181 | 1.344928
[Zn4(TRZ)4(TTBDC)2]n | 1.656215 | 1.129711 | 0.5193081 | 0 | 0.3222351 | 0.1751177 | 0.3947964 | 0.2750751 | 0.01807229 | 0.7195923 | 0.4521771 | 0.2790844 | 0.6591321 | 0.3755061 | 0.4281492 | 2.624423 | 1.077942 | 0.01745778 | 0.0146292 | 0 | 0 | 0.05496411 | 0 | 3.818628 | 8.563474 | 0.06336857 | 0.5776807 | 0.6669045 | 1.011161 | 0.7410154 | 0.5845175 | 3.678099 | 1.788991 | 0.09179138 | 1.046909 | 0.5866137 | 1.453775 | 0.8942464 | 0.3429753 | 2.329445 | 1.374142 | 0.9495658 | 1.841721 | 1.519018 | 0.9034116 | 4.827771 | 3.414577 | 0.06608349 | 0.02470769 | 0.4450634 | 0.2869059 | 0.4699879 | 0.2462903 | 0.4892518 | 14.84117 | 0.1085749 | 1.30115 | 0.9792718 | 1.897094 | 1.581121 | 1.744838 | 5.131462 | 5.088164 | 2.869516 | 3.09539 | 1.46603 | 5.468123 | 4.343896 | 2.72643 | 4.469186 | 3.751205 | 2.776219 | 4.69291 | 3.5068 | 2.930553 | 5.99318 | 13.10466 | 0.1864889 | 4.158125 | 2.499602 | 1.571377 | 3.849302 | 1.712216 | 1.725812 | 35.97766 | 1.776244 | 2.521548 | 2.864195 | 2.531243 | 3.548397
[Zn4(dmf)(ur)2(ndc)4] | 0.1753164 | 1.592568 | 0.7300065 | 0.02289467 | 0.2361963 | 0.1073544 | 0.412261 | 0.0131597 | 0.1319281 | 1.17988 | 0.5141453 | 0.5038844 | 0.2049494 | 0.621407 | 0.4278429 | 0.08282098 | 1.902685 | 0.09389804 | 0.186002 | 0.05672388 | 0.02686769 | 0.1106613 | 0.0351465 | 0.3566298 | 4.066156 | 0.1124762 | 0.5893607 | 0.9714864 | 1.124853 | 1.123722 | 0.5477858 | 2.52301 | 1.640495 | 0.1874695 | 1.968299 | 1.024749 | 1.682418 | 0.1463924 | 0.3434818 | 2.451562 | 1.196381 | 2.472188 | 1.473681 | 1.653889 | 1.482284 | 0.2852955 | 3.686334 | 0.5874032 | 0.9363154 | 0.4322177 | 0.3266393 | 0.4640624 | 0.293405 | 0.7077132 | 6.497548 | 0.2078652 | 0.5515742 | 0.7901025 | 1.165884 | 0.7850583 | 2.101893 | 1.98401 | 2.524892 | 3.297636 | 15.76441 | 2.749917 | 1.318031 | 3.757587 | 1.56575 | 1.686635 | 1.978861 | 7.369348 | 2.260012 | 1.425878 | 1.803348 | 1.523998 | 6.532993 | 3.596521 | 2.254505 | 1.56327 | 0.900654 | 4.143563 | 2.299318 | 2.872995 | 21.84024 | 2.297865 | 0.5349745 | 0.313485 | 1.230902 | 0.8681954
[Zn4O(Me4BPDC)3]*9DMF | 5.348722 | 1.508333 | 0.7871853 | 0 | 0.1504832 | 0.1006326 | 0.3801855 | 0.2079508 | 0 | 0.9402364 | 0.5164809 | 0.2066809 | 0.8313324 | 0.5135573 | 0.4560592 | 0 | 1.32995 | 0.06835969 | 0.04852601 | 0 | 0 | 0 | 3.910976 | 0.2724934 | 13.66306 | 0 | 1.181748 | 1.057922 | 1.744349 | 1.249165 | 0.5698459 | 4.844664 | 2.466419 | 0.02472229 | 1.3652 | 0.7931893 | 1.797209 | 1.176004 | 0.3637511 | 2.969086 | 1.776091 | 1.402699 | 2.855454 | 1.871212 | 1.366844 | 0.1659362 | 4.477283 | 0.6204362 | 0.3208132 | 0.470712 | 0.2254943 | 0.4103268 | 18.19058 | 0.5901036 | 18.15831 | 0.002656642 | 2.273049 | 1.765466 | 3.403575 | 2.675958 | 2.139476 | 10.6187 | 10.0354 | 3.327524 | 22.53108 | 4.865206 | 11.29129 | 9.330218 | 3.870644 | 10.31175 | 8.634346 | 3.850333 | 10.08416 | 8.86051 | 5.341907 | 1.825185 | 18.33554 | 8.424227 | 1.360512 | 4.009226 | 3.035722 | 4.041617 | 2.367547 | 2.315707 | 34.84242 | 2.447044 | 6.596049 | 8.114457 | 7.008483 | 8.517885
[Zn5(mu3-OH)4L2]*7H2O*DMF | 9.380133 | 3.332522 | 2.088327 | 0.06610382 | 1.438266 | 1.457083 | 0.9957839 | 0.7385139 | 0.3110447 | 2.55418 | 1.355923 | 0.6891044 | 2.703486 | 2.072016 | 1.150743 | 3.09359 | 3.07827 | 0.2164931 | 0.4067065 | 0.1317254 | 0.05606403 | 0.3365536 | 0.1049034 | 0.9385525 | 14.34889 | 0.352366 | 3.365252 | 2.574383 | 4.275036 | 3.135821 | 1.171339 | 9.556325 | 5.544775 | 0.4804941 | 2.524734 | 5.038079 | 3.544648 | 2.333765 | 1.131379 | 5.70747 | 4.661078 | 3.182931 | 5.701705 | 4.583394 | 3.083268 | 4.601548 | 7.722797 | 1.25064 | 2.145375 | 1.095047 | 0.7205375 | 0.907284 | 0.7077133 | 3.93671 | 17.77309 | 0.4508992 | 5.55552 | 4.208735 | 7.772647 | 6.180782 | 4.061167 | 12.37705 | 13.38971 | 5.632809 | 2.749574 | 16.08309 | 13.35531 | 12.36474 | 8.05755 | 12.63376 | 10.99553 | 8.169506 | 12.2494 | 11.47265 | 9.695776 | 30.50524 | 19.09293 | 2.622947 | 10.53595 | 8.432943 | 7.674285 | 5.927997 | 4.593622 | 4.464192 | 25.6326 | 4.619096 | 10.15494 | 9.362958 | 9.594535 | 9.990491
[Zn6(mu6-O)(TPO)2]-(NO3)4-3H2O | 3.488438 | 2.237642 | 1.376993 | 0.09668479 | 0.7070113 | 0.4048381 | 0.759429 | 0.6035526 | 0.2789146 | 1.495186 | 0.9813131 | 0.5356933 | 1.411514 | 1.064484 | 0.8881617 | 0.1097316 | 2.055771 | 0.1950373 | 0.1143562 | 0.04861145 | 0.06094922 | 0.02313364 | 0.1117872 | 0.7657835 | 12.22892 | 0.2497795 | 2.169155 | 1.940287 | 2.67847 | 2.170507 | 0.9116944 | 4.896357 | 3.33414 | 0.4458828 | 3.900751 | 2.729767 | 2.241084 | 1.600622 | 1.030488 | 3.784617 | 2.650203 | 2.197069 | 3.630367 | 2.597012 | 2.219538 | 0.416505 | 4.760791 | 1.365263 | 0.9369115 | 0.8334137 | 0.4022647 | 0.2429028 | 0.681825 | 1.33015 | 14.24754 | 0.3297035 | 2.965817 | 2.68963 | 3.861505 | 3.304308 | 2.705253 | 9.379874 | 6.268171 | 3.863 | 7.436138 | 6.385185 | 6.093565 | 4.969372 | 4.209748 | 6.70737 | 6.865548 | 4.221449 | 7.778483 | 5.706978 | 4.790975 | 2.212224 | 21.24466 | 4.730532 | 4.164782 | 4.275581 | 7.997708 | 5.007156 | 3.306293 | 3.310672 | 14.70339 | 3.409925 | 4.135546 | 6.677259 | 5.058852 | 8.387144
[Zn9Ä²OH)2L6]Ä²H3O)2Ä²H2O)6 | 2.151869 | 3.761056 | 2.472537 | 0.1445104 | 0.5789221 | 1.578036 | 1.013541 | 0.7294543 | 0.3192614 | 3.175491 | 1.572273 | 0.6560941 | 2.824349 | 2.308705 | 1.141035 | 0.2910913 | 4.028594 | 0.2507848 | 0.3818042 | 0.2033202 | 0.1439865 | 0.3333159 | 0.1692194 | 1.131855 | 8.875848 | 0.4624413 | 2.664753 | 3.111023 | 3.204732 | 3.324649 | 1.068827 | 5.170136 | 3.879294 | 0.4667715 | 2.269378 | 5.144983 | 3.329429 | 2.334515 | 1.121013 | 4.989573 | 3.235012 | 3.577162 | 4.314271 | 3.865929 | 3.771424 | 0.5445958 | 7.291346 | 1.227406 | 2.402946 | 1.047231 | 0.6469107 | 0.7585105 | 0.6388946 | 2.183306 | 12.3083 | 0.4156368 | 2.638138 | 2.820207 | 3.220441 | 3.019979 | 3.869662 | 5.782834 | 6.198477 | 5.346265 | 3.289461 | 8.111214 | 5.840183 | 4.666657 | 4.134965 | 5.262202 | 4.662161 | 4.172074 | 5.508052 | 4.395044 | 4.128769 | 2.37178 | 12.39283 | 6.934618 | 5.470321 | 3.77515 | 2.88807 | 5.52979 | 4.891842 | 4.907184 | 30.33158 | 4.754324 | 3.290055 | 3.368399 | 3.527079 | 4.059524
[{Cu(H-pymo)2}n] | 0.4956366 | 1.759754 | 0.9003817 | 0 | 1.316266 | 0.6881661 | 0.457506 | 0.3202231 | 0.09838193 | 1.406038 | 0.58709 | 0.3283785 | 1.174172 | 0.7997213 | 0.4736142 | 0.02988681 | 2.122473 | 0.2868354 | 0.16301 | 0.02705107 | 0 | 0.06478605 | 0 | 0.3762677 | 3.638045 | 0.1046627 | 0.9994145 | 1.125086 | 1.707074 | 1.47738 | 0.5747217 | 3.279328 | 2.276018 | 0.1860427 | 2.889416 | 2.752761 | 1.783193 | 1.139544 | 0.3884866 | 2.959729 | 1.682035 | 1.557086 | 2.520174 | 2.101527 | 1.726269 | 0.253687 | 4.382866 | 1.480169 | 1.059124 | 0.480424 | 0.3186963 | 0.4536591 | 0.2730852 | 0.749572 | 5.6768 | 0.1990653 | 0.9989911 | 1.181206 | 1.776885 | 1.372171 | 2.219382 | 2.040454 | 3.213952 | 3.445501 | 5.757932 | 2.949352 | 1.835843 | 1.321035 | 2.2638 | 2.028414 | 2.358286 | 2.465323 | 2.603425 | 1.90055 | 2.435219 | 1.503775 | 6.074704 | 3.652657 | 3.187449 | 2.184705 | 1.414647 | 4.118758 | 2.478222 | 2.953613 | 16.64436 | 2.439056 | 0.9934511 | 0.4261517 | 1.661338 | 0.9850491
[{Fe(NCS)2}3(TPB)4] | 0.9091417 | 2.270682 | 1.299669 | 0.0463373 | 0.4104663 | 0.2537898 | 0.5883328 | 0.4306442 | 0.1851311 | 1.894769 | 0.8399929 | 0.4280508 | 1.835325 | 1.380819 | 0.6368994 | 0.1728531 | 2.562068 | 0.05934622 | 0.2643784 | 0.1018844 | 0.01520331 | 0.2089006 | 0.06039945 | 0.53121 | 7.248498 | 0.1855232 | 1.524746 | 1.605028 | 2.011982 | 2.062702 | 0.7505243 | 3.746864 | 2.594206 | 0.25852 | 2.072488 | 1.482288 | 2.306284 | 1.511192 | 0.5457512 | 3.609547 | 2.058041 | 2.063798 | 2.926612 | 2.645186 | 2.266287 | 0.4196992 | 5.234466 | 0.3720703 | 1.388477 | 0.6181778 | 0.09132567 | 0.6139702 | 0.4014921 | 35.02077 | 10.32924 | 0.2819167 | 1.404648 | 1.660029 | 2.021898 | 1.699953 | 2.712479 | 4.311609 | 4.468064 | 4.011982 | 5.34811 | 5.133331 | 3.973769 | 2.845365 | 2.744615 | 3.700523 | 3.457484 | 2.601694 | 4.178977 | 3.053535 | 2.883049 | 1.844802 | 10.34349 | 2.480511 | 3.724887 | 2.567592 | 1.374256 | 4.697639 | 3.095316 | 3.073441 | 29.01418 | 3.009326 | 1.775475 | 2.02449 | 2.408175 | 2.790687
activated [NC2H8]4Cu5(BTT)3xG | 1.621741 | 0 | 0 | 0 | 1.10746 | 0.544591 | 0 | 0 | 0 | 0 | 0 | 0 | 0 | 0 | 0 | 0 | 0 | 0 | 0.009205111 | 0 | 0 | 0.009205111 | 0 | 0 | 24.23226 | 0 | 0 | 0 | 0.2064859 | 0 | 0 | 2.815625 | 0.8415871 | 0 | 1.364348 | 2.362427 | 0.3753211 | 0 | 0 | 1.294247 | 0 | 0 | 1.442143 | 0.08681178 | 0 | 0 | 2.896666 | 0 | 0.1291082 | 0 | 0 | 0.1291082 | 0 | 0 | 34.93845 | 0 | 0.9940378 | 0.3553221 | 1.622456 | 1.27572 | 0.5711206 | 5.693353 | 4.556938 | 1.407129 | 2.152553 | 4.25717 | 4.452996 | 3.457432 | 2.178667 | 4.758791 | 4.236043 | 2.179107 | 5.134322 | 3.642132 | 2.786361 | 0.5484275 | 27.40245 | 3.39066 | 1.996112 | 2.180342 | 0.633087 | 1.296232 | 0.6695545 | 0.6414176 | 51.81241 | 0.7381963 | 2.425678 | 4.016917 | 2.752014 | 4.858771
activated carbon from coconut shells | 0.8989351 | 1.337793 | 0.6968766 | 0.03854898 | 1.256024 | 0.4274676 | 0.498157 | 0.3940452 | 0.1943816 | 0.9276477 | 0.5495327 | 0.4081562 | 0.8495293 | 0.5837876 | 0.5272462 | 0.2052406 | 1.330943 | 0.1460872 | 0.1168593 | 0.08046882 | 0.0432701 | 0.2394151 | 0.06334389 | 16.22597 | 7.522137 | 0.1711957 | 0.7322467 | 0.8629054 | 1.150785 | 0.9606035 | 0.6828476 | 3.221172 | 1.868683 | 0.251609 | 1.462784 | 2.4675 | 1.699481 | 1.065539 | 0.4408585 | 2.478946 | 1.416916 | 1.123772 | 1.869602 | 1.749944 | 1.113485 | 0.4267553 | 3.295898 | 0.7139838 | 0.9559 | 0.53363 | 0.4298938 | 0.6030111 | 0.3952378 | 18.65658 | 12.92858 | 0.2703184 | 0.9750088 | 1.029875 | 1.559003 | 1.217283 | 1.924129 | 4.248727 | 4.127047 | 3.047447 | 1.931527 | 9.482166 | 4.079152 | 3.014146 | 2.271487 | 3.61047 | 3.152484 | 2.142888 | 4.024139 | 2.795646 | 2.494609 | 1.707878 | 11.3916 | 4.362798 | 6.153402 | 2.159709 | 1.383794 | 4.115043 | 1.885443 | 18.66418 | 34.05112 | 1.953674 | 1.605514 | 2.043067 | 2.077356 | 2.74947
activated {[Zn4(bpydb)3(datz)2(H2O)](DMF)4(EtOH)5(H2O)8}n | 5.294943 | 2.607911 | 1.459372 | 0 | 0.9052305 | 0.5970268 | 0.6269895 | 0.4365576 | 0.1046421 | 1.63368 | 0.9037771 | 0.369819 | 1.596371 | 1.102142 | 0.7912438 | 0 | 2.343125 | 0.07731081 | 0.02726542 | 0 | 0 | 0 | 0 | 0.6537834 | 16.22556 | 0.08426715 | 2.704672 | 2.278654 | 3.390856 | 2.618122 | 0.7831315 | 6.830781 | 4.268163 | 0.2875316 | 3.181229 | 2.219387 | 2.682271 | 1.671486 | 0.9973581 | 4.810007 | 3.265319 | 2.582891 | 4.617349 | 3.152459 | 2.609673 | 0.2228652 | 5.957053 | 0.5411779 | 0.2335836 | 0.7080324 | 0.4533986 | 0.522656 | 0.5293429 | 1.435206 | 18.80969 | 0.1552529 | 3.851338 | 3.375618 | 5.299544 | 4.346252 | 3.239457 | 16.23352 | 9.47931 | 4.667303 | 4.64943 | 3.653417 | 10.75949 | 7.769894 | 5.727442 | 11.69 | 12.55225 | 5.68255 | 13.8777 | 9.461122 | 6.95301 | 2.295843 | 24.01443 | 1.616072 | 7.273849 | 6.057063 | 4.63863 | 4.968659 | 4.05278 | 3.968919 | 18.6639 | 4.112908 | 6.275584 | 13.36846 | 8.46408 | 14.43341
alumina F200 | 0.3426654 | 1.862311 | 1.02825 | 0.08885776 | 0.6334804 | 0.39379 | 0.5329676 | 0.3965037 | 0.1953801 | 1.483409 | 0.7412533 | 0.4045777 | 1.19811 | 0.9058109 | 0.5851902 | 0.2100566 | 2.071468 | 0.1644031 | 0.2681665 | 0.1168376 | 0.09390916 | 0.2434216 | 0.09925674 | 0.5051465 | 6.013213 | 0.1922242 | 0.768204 | 1.334612 | 1.154462 | 1.289134 | 0.6833169 | 2.764747 | 1.673463 | 0.2487683 | 1.45404 | 0.92984 | 2.066674 | 1.402269 | 0.4812912 | 2.692221 | 1.304142 | 1.608995 | 1.92684 | 1.819266 | 1.754435 | 0.4232035 | 3.831915 | 0.7378635 | 1.186762 | 0.5577056 | 0.4195485 | 0.5869964 | 0.3883807 | 0.996789 | 9.39184 | 0.2757955 | 0.6669379 | 0.8953922 | 1.266641 | 0.8880827 | 2.382298 | 3.18238 | 3.19265 | 3.580637 | 2.536796 | 1.85142 | 2.616977 | 1.691833 | 1.82212 | 2.624504 | 2.527118 | 1.651508 | 3.147928 | 2.062871 | 2.021487 | 1.780976 | 8.923949 | 3.96591 | 2.592792 | 1.744091 | 1.106043 | 4.540604 | 2.599079 | 2.866562 | 29.08983 | 2.569512 | 0.8600535 | 1.028447 | 1.59538 | 1.753675
amine-MWCNT | 0.2089919 | 1.019217 | 0.4453981 | 0 | 0.9240881 | 0.4027851 | 0.2584144 | 0.2857808 | 0.1033499 | 0.7336001 | 0.4074916 | 0.3044229 | 0.6020599 | 0.4055892 | 0.3917989 | 0.04081019 | 1.17107 | 0.04971074 | 0.0353 | 0.0319 | 0 | 0.06811383 | 0 | 0.3039434 | 2.222312 | 0.1137826 | 0.4345532 | 0.581663 | 0.9470403 | 0.6928724 | 0.4918934 | 2.545683 | 1.48787 | 0.1840862 | 1.015501 | 0.78998 | 0.58611 | 0.788668 | 0.2999844 | 1.940532 | 1.060626 | 0.8237687 | 1.584195 | 1.303499 | 0.903779 | 0.2495404 | 2.837896 | 0.5212295 | 0.2754 | 0.2364 | 0.2896819 | 0.4317431 | 0.2501945 | 0.4323242 | 4.138516 | 0.1903924 | 0.5788786 | 0.6242772 | 1.149799 | 0.8521355 | 1.533276 | 1.2538 | 2.363979 | 2.63507 | 1.191527 | 4.328996 | 4.89058 | 0.7154041 | 1.587279 | 1.325503 | 1.638663 | 1.761275 | 1.869204 | 1.237948 | 1.763834 | 1.351156 | 4.248915 | 3.586457 | 6.430689 | 5.612124 | 0.8912278 | 3.546483 | 1.518029 | 1.976639 | 14.43111 | 1.61182 | 0.5492041 | 0.1677873 | 1.043338 | 0.4831944
binderless 5A zeolite | 3.474008 | 2.383709 | 1.380731 | 0 | 4.426587 | 3.265393 | 0.5808439 | 0.2146 | 0.03701347 | 2.003863 | 0.7789368 | 0.3588378 | 2.369719 | 1.648397 | 0.613445 | 0.05057738 | 2.414102 | 0 | 0.0843 | 0 | 0 | 0.03580367 | 0 | 0.430365 | 6.858646 | 0.1306796 | 2.312078 | 1.591839 | 3.430032 | 2.183964 | 0.7345776 | 7.012605 | 4.568468 | 0.159726 | 4.953759 | 4.413397 | 2.341571 | 1.0274 | 0.4912096 | 4.29928 | 4.077057 | 2.198837 | 4.389683 | 3.735223 | 2.184024 | 0.3111697 | 5.872285 | 0.825797 | 0.6689 | 0.6365992 | 0.330051 | 0.3523964 | 0.2794088 | 0.8815372 | 8.825319 | 0.168236 | 3.982899 | 2.930072 | 5.154469 | 4.677948 | 2.783622 | 5.111578 | 7.365745 | 4.155456 | 5.460032 | 5.346125 | 5.696048 | 3.248584 | 6.047883 | 5.627331 | 5.25494 | 6.405818 | 5.849586 | 5.335811 | 5.834972 | 1.845223 | 9.857066 | 7.955435 | 4.094509 | 5.64193 | 4.482619 | 7.732251 | 3.005891 | 3.181099 | 15.53016 | 3.059641 | 4.72233 | 2.680956 | 4.473065 | 3.433286
bio-MOF-13 (Configuration I) | 2.562749 | 5.285169 | 3.913564 | 0.4479126 | 4.007337 | 0.605773 | 1.837174 | 1.481474 | 0.7438779 | 4.558604 | 2.830561 | 1.185476 | 3.724438 | 3.199665 | 2.02871 | 0.3237432 | 5.494896 | 0.4975601 | 0.5555155 | 0.5757262 | 0.4805321 | 0.015 | 0.4790605 | 2.417107 | 7.483995 | 1.125503 | 3.611041 | 4.712762 | 4.344055 | 4.330525 | 1.554852 | 6.22848 | 4.889312 | 1.160901 | 3.98861 | 2.37069 | 4.617296 | 3.604009 | 2.259023 | 6.01546 | 4.150881 | 4.853484 | 5.577971 | 4.767692 | 5.20703 | 0.5780552 | 8.494718 | 1.799159 | 3.950726 | 1.78896 | 1.150331 | 0.14 | 1.240933 | 4.157963 | 9.799355 | 0.814093 | 3.462751 | 3.755534 | 4.294761 | 3.932722 | 5.425001 | 5.148619 | 6.50023 | 6.966349 | 4.47703 | 3.534876 | 4.982333 | 4.198304 | 5.014556 | 5.078659 | 4.926568 | 5.478662 | 5.478573 | 4.599175 | 4.981583 | 2.7471 | 10.625 | 8.223354 | 6.540536 | 4.701021 | 3.594066 | 0.9371229 | 6.414485 | 7.270652 | 20.34661 | 6.411237 | 3.607854 | 2.492898 | 3.978238 | 3.493333
bio-MOF-13 (Configuration II) | 1.912657 | 1.4032 | 0.7784 | 0 | 1.705446 | 0.497889 | 0.5992703 | 0.4698317 | 0.1693879 | 1.033369 | 0.6709491 | 0.4588693 | 0.9797091 | 0.6441898 | 0.6216206 | 0.1268094 | 1.368294 | 0.1118971 | 0.245667 | 0.02906353 | 0 | 0.021667 | 0.01722901 | 0.5097225 | 6.483075 | 0.1624146 | 0.9114017 | 0.9594895 | 1.321618 | 1.02573 | 0.7587801 | 3.995455 | 1.902839 | 0.262694 | 2.349634 | 1.70259 | 1.668679 | 1.108916 | 0.5389917 | 2.410043 | 1.681045 | 1.227734 | 1.933606 | 1.778004 | 1.199878 | 0.412534 | 2.898504 | 0.7968158 | 0.89746 | 0.6332725 | 0.4622562 | 0.205 | 0.4244684 | 0.6978311 | 9.053817 | 0.2598217 | 1.407417 | 1.225249 | 2.588669 | 1.729219 | 1.932427 | 3.914952 | 4.880684 | 2.997707 | 3.043746 | 2.566278 | 3.769804 | 3.179259 | 2.999613 | 3.754844 | 3.603564 | 2.778555 | 4.226668 | 3.41332 | 3.592756 | 1.724745 | 9.665895 | 4.089383 | 4.18252 | 3.070515 | 2.564358 | 3.944145 | 1.789515 | 1.905077 | 24.01341 | 1.881457 | 2.266116 | 1.577282 | 2.72705 | 2.432041
brown coal | 0.730532 | 3.025881 | 1.824159 | 0.09668824 | 1.888513 | 1.277451 | 0.5616255 | 0.579559 | 0.2358912 | 2.432639 | 1.214076 | 0.5198786 | 1.861986 | 1.432215 | 0.8936263 | 0.2094494 | 3.360351 | 0.1958605 | 0.03824674 | 0.02132288 | 0.1040824 | 0.2388846 | 0.133926 | 0.9008628 | 5.523309 | 0.3243265 | 1.617452 | 2.435934 | 2.213943 | 2.259224 | 0.8442764 | 3.675718 | 2.708981 | 0.366089 | 1.940793 | 4.181811 | 1.568337 | 1.973846 | 0.8542607 | 3.669604 | 2.145133 | 2.715539 | 3.040961 | 2.776209 | 3.046935 | 0.4209321 | 5.631503 | 0.9564031 | 0.2826667 | 0.1806776 | 0.5081485 | 0.6092067 | 0.4880068 | 1.933906 | 7.856809 | 0.3257124 | 1.382138 | 1.759753 | 2.106211 | 1.68096 | 3.248584 | 3.183622 | 3.904308 | 4.628724 | 2.256405 | 4.365733 | 2.4615 | 1.885354 | 2.634298 | 2.87386 | 3.005299 | 2.789102 | 3.434 | 2.488684 | 2.810336 | 2.012035 | 8.282087 | 5.236243 | 1.1497 | 1.0459 | 1.742571 | 5.012211 | 4.069901 | 4.724453 | 22.55949 | 3.971544 | 1.426352 | 0.9657756 | 2.177615 | 1.818826
carbon-ZX | 0.5464811 | 1.620714 | 0.0424 | 0.009598473 | 1.044413 | 0.6594138 | 0.4273486 | 0.326218 | 0.1273461 | 1.246827 | 0.5510566 | 0.3409708 | 1.09525 | 0.783395 | 0.4597148 | 0.1405019 | 0.1719861 | 0.09014994 | 0.1996212 | 0.05772223 | 0.03312972 | 0.04032631 | 0.02525002 | 0.3576925 | 7.040433 | 0.118825 | 0.7545003 | 1.041364 | 1.130938 | 1.311425 | 0.6100554 | 2.924293 | 0.4157 | 0.1727411 | 1.243153 | 2.785269 | 1.829982 | 1.14378 | 0.3712033 | 2.707786 | 1.331397 | 1.383219 | 1.942833 | 1.802356 | 1.439777 | 0.3471407 | 1.3559 | 0.6414844 | 0.9421138 | 0.4641448 | 0.3534818 | 0.3141 | 0.3165754 | 0.6570419 | 11.90409 | 0.1981772 | 0.7224298 | 0.9002653 | 1.352225 | 4.2668 | 2.159301 | 3.936072 | 3.762126 | 3.355344 | 1.653294 | 5.949477 | 3.657571 | 2.551681 | 1.944519 | 3.264669 | 2.910164 | 1.785515 | 3.713852 | 2.481899 | 2.23798 | 1.654567 | 5.248659 | 4.139585 | 2.898474 | 1.853911 | 1.20532 | 1.397128 | 2.300765 | 2.344768 | 32.94641 | 2.316792 | 1.308617 | 1.694705 | 1.840212 | 5.865687
carbon-ZX 1.0nm slit pore | 1.392036 | 1.710624 | 0.9556525 | 0.03282198 | 1.982239 | 0.8209622 | 0.6045766 | 0.4818 | 0.2010297 | 1.291264 | 0.7015114 | 0.471314 | 1.277367 | 0.8783655 | 0.6520563 | 0.1856011 | 1.692645 | 0.1434287 | 0.2875633 | 0.08024867 | 0.02093292 | 0.2337145 | 0.04879381 | 0.5213394 | 7.205762 | 0.2020359 | 1.239565 | 1.134579 | 1.784177 | 2.20843 | 0.7796214 | 4.079204 | 2.554777 | 0.2882998 | 2.226089 | 2.819992 | 1.976286 | 1.268799 | 0.5587475 | 2.962697 | 2.121164 | 1.493558 | 2.477869 | 2.274582 | 1.476885 | 0.4561591 | 3.739694 | 0.831026 | 1.053632 | 0.6502704 | 0.4937695 | 0.6648421 | 0.4560256 | 0.8007655 | 10.17763 | 0.2946207 | 1.792232 | 1.590328 | 2.325461 | 3.7243 | 2.262567 | 4.265086 | 4.581519 | 3.42768 | 2.677339 | 6.311498 | 4.020876 | 3.094196 | 3.152747 | 3.821745 | 3.536685 | 3.008408 | 4.256421 | 3.197061 | 3.211278 | 1.816572 | 10.38211 | 5.267411 | 4.078644 | 2.921876 | 2.135988 | 4.374304 | 2.192137 | 2.217314 | 28.17953 | 2.271538 | 1.894332 | 1.993418 | 2.553622 | 4.002651
coal from Bielszowice mine | 0.6132228 | 0.06125617 | 2.010681 | 0.285251 | 1.61369 | 0.04614328 | 1.242769 | 0.0006826069 | 0.4801659 | 2.356818 | 1.750981 | 0.8821862 | 0.02816534 | 1.366413 | 0.000397072 | 0.3310832 | 3.074408 | 0.3603286 | 0.4619667 | 0.3471662 | 0.2682581 | 0.3742008 | 0.299417 | 1.528269 | 5.642958 | 0.6075003 | 1.3447 | 0.03418822 | 1.858891 | 1.957846 | 1.253318 | 0.2038496 | 2.365441 | 0.7095481 | 1.677157 | 0.2474963 | 3.243264 | 0.01242523 | 1.355767 | 3.346492 | 1.870496 | 2.419281 | 0.09125964 | 2.462635 | 0.002538584 | 0.5538027 | 5.021792 | 1.383718 | 2.398472 | 1.258301 | 0.8856043 | 0.7802624 | 0.8981327 | 2.633723 | 8.096601 | 0.5682096 | 1.144449 | 0.07461831 | 1.840485 | 1.439131 | 3.632281 | 1.790851 | 3.696851 | 4.922649 | 2.020324 | 4.084305 | 2.618966 | 0.4063157 | 2.374835 | 2.791934 | 2.875125 | 2.337106 | 0.1418478 | 2.369288 | 2.57655 | 2.460449 | 8.368401 | 4.721115 | 3.24105 | 2.319135 | 1.552208 | 5.526176 | 3.656582 | 4.729824 | 23.9507 | 3.715786 | 1.224564 | 0.1463067 | 2.02751 | 1.813544
coal from Borynia mine | 1.984019 | 0.03730246 | 0.1897578 | 0 | 0.2973273 | 0.043553 | 0.08010943 | 0.001610595 | 0 | 0.2184419 | 0.1134581 | 0 | 0.02929189 | 0.132474 | 8.476818e-05 | 0 | 0.2763542 | 0 | 0 | 0 | 0 | 0 | 0 | 0 | 6.282014 | 0 | 0.122614 | 0.03075747 | 0.2195579 | 0.1964338 | 0.0958894 | 0.1781292 | 0.3279482 | 0 | 0.4885364 | 0.2166541 | 0.4946914 | 0.01182293 | 0.002324982 | 0.5256181 | 0.2937734 | 0.2687588 | 0.1046441 | 0.3122056 | 0.002882118 | 0 | 0.8852831 | 0.1438797 | 0.2216121 | 0.09465402 | 0 | 0.03319408 | 0 | 0.06551196 | 16.15719 | 0 | 0.2955636 | 0.08342081 | 0.5016695 | 0.3448887 | 0.5709595 | 2.391605 | 1.744159 | 1.095704 | 0.6850922 | 0.5758881 | 3.875203 | 0.3586665 | 0.6398434 | 1.790088 | 1.16573 | 0.5813707 | 0.2896678 | 1.127072 | 0.8606 | 0.9412404 | 10.47255 | 1.269812 | 1.141666 | 0.6877445 | 0.4842189 | 2.211212 | 0.411493 | 0.4622607 | 37.38124 | 0.4798557 | 1.840292 | 1.188045 | 0.6620225 | 1.596471
coal from Brzeszcze mine | 0.06558269 | 0.1414156 | 0.2454249 | 0 | 0.3299044 | 0.08368506 | 0.1285253 | 0.001817684 | 0 | 0.3131431 | 0.1907973 | 0.01547295 | 0.06430336 | 0.1681193 | 0.001432136 | 0 | 0.4568152 | 0 | 0 | 0 | 0 | 0 | 0 | 0.04390886 | 3.480849 | 0 | 0.1765493 | 0.09766864 | 0.2908148 | 0.2692534 | 0.2590618 | 0.415199 | 0.4851245 | 0 | 0.3883329 | 0.3937482 | 0.7204216 | 0.01913084 | 0.05847773 | 0.861557 | 0.3692154 | 0.3941115 | 0.2086725 | 0.4802265 | 0.00604531 | 0 | 1.06048 | 0.2998934 | 0.3453547 | 0.1625863 | 0.01063925 | 0.1773493 | 0 | 0.1715211 | 7.148175 | 0 | 0.1924563 | 0.2033544 | 0.4704667 | 0.2605345 | 0.8508192 | 0.7769142 | 1.845988 | 1.551248 | 0.5819698 | 1.330273 | 0.6994899 | 0.5971251 | 0.6939418 | 1.106688 | 1.209463 | 0.5691638 | 2.526147 | 0.8386986 | 1.155625 | 1.113455 | 5.981955 | 1.749028 | 1.345402 | 0.8161402 | 0.3532681 | 2.66255 | 0.6336887 | 0.8060263 | 24.78849 | 0.731891 | 0.1410831 | 0.4012992 | 0.588234 | 0.3573468
coal from Marcel mine | 0.1900699 | 0.08009701 | 0.141894 | 0 | 0.3220693 | 0.05487012 | 0.03539661 | 0.001427675 | 0 | 0.2479426 | 0.08268221 | 0 | 0.03774861 | 0.06614827 | 0.0004818402 | 0 | 0.3710655 | 0 | 0 | 0 | 0 | 0 | 0 | 0 | 4.399495 | 0 | 0.1235396 | 0.05264104 | 0.2412409 | 0.1851117 | 0.1489259 | 0.248402 | 0.4314238 | 0 | 0.3762163 | 0.2881538 | 0.6757239 | 0.01536089 | 0 | 0.7401549 | 0.3502693 | 0.3245665 | 0.1236009 | 0.4326689 | 0.003885952 | 0 | 0.8285282 | 0.183865 | 0.2512134 | 0.0575902 | 0 | 0.06646491 | 0 | 0.06970248 | 9.25042 | 0 | 0.216989 | 0.1138035 | 0.4244197 | 0.2806803 | 0.7791724 | 0.4952109 | 1.785049 | 1.247694 | 0.5488502 | 0.9115196 | 1.353092 | 0.3922291 | 0.5931529 | 1.694283 | 1.699278 | 0.4905972 | 1.573957 | 1.218394 | 0.9689759 | 1.073911 | 7.465769 | 1.386377 | 1.10588 | 0.6792285 | 0.353338 | 2.346395 | 0.585023 | 0.7017877 | 28.45841 | 0.6634894 | 0.2848846 | 1.273436 | 0.9168946 | 0.7382784
coal from Marcel-1 mine | 0.2104389 | 0.08065916 | 0.1266255 | 0 | 0.35375 | 0.044121 | 0.009789266 | 0.0009101426 | 0 | 0.235081 | 0.06757444 | 0 | 0.02554199 | 0.03012254 | 0.0002899964 | 0 | 0.3588543 | 0 | 0 | 0 | 0 | 0 | 0 | 0 | 2.53645 | 0 | 0.06477848 | 0.03449173 | 0.2234142 | 0.1587604 | 0.1407919 | 0.2227217 | 0.4490932 | 0 | 0.4128842 | 0.2314082 | 0.6609762 | 0.01076556 | 0 | 0.6766815 | 0.3630359 | 0.3107849 | 0.08785553 | 0.4329881 | 0.003413035 | 0 | 0.7189649 | 0.1765064 | 0.2466536 | 0.04289624 | 0 | 0.0642031 | 0 | 0.04081525 | 5.865058 | 0 | 0.1651231 | 0.0797044 | 0.4538789 | 0.2717944 | 0.7500638 | 2.734186 | 1.62539 | 1.169399 | 0.5307322 | 0.5143304 | 0.9551857 | 0.3201398 | 0.5500921 | 1.479482 | 1.584918 | 0.4819342 | 1.460103 | 1.057497 | 0.9214045 | 1.049705 | 5.215975 | 1.191463 | 1.003494 | 0.6450561 | 0.4028291 | 2.162105 | 0.5572775 | 0.6774099 | 19.16775 | 0.6369762 | 0.2856263 | 1.085405 | 0.8347691 | 0.3922759
coal from Staszic mine | 0.2159754 | 0.1841254 | 0.3143677 | 0 | 0.4573708 | 0.1102254 | 0.2088089 | 0.002297664 | 0 | 0.4032597 | 0.2657975 | 0.08793768 | 0.08162284 | 0.2296583 | 0.0002096897 | 0 | 0.5429114 | 0 | 0 | 0 | 0 | 0 | 0 | 0.1091313 | 2.114591 | 0 | 0.2285873 | 0.1079277 | 0.3754793 | 0.3353278 | 0.2949289 | 0.5214805 | 0.6427099 | 0 | 0.6727505 | 0.5029029 | 0.8117439 | 0.03110546 | 0.09294913 | 1.01287 | 0.485248 | 0.4585074 | 0.2469609 | 0.5974196 | 0.004590866 | 0.02721204 | 1.079728 | 0.3378891 | 0.4241112 | 0.2214918 | 0.05717915 | 0.2168201 | 0.00849269 | 0.1968656 | 4.124949 | 0 | 0.2762047 | 0.2120989 | 0.8181127 | 0.3899576 | 0.9619496 | 0.9781952 | 2.387138 | 1.706961 | 0.9425175 | 1.280501 | 1.060544 | 0.8355111 | 0.9749947 | 1.368757 | 1.559873 | 0.9505004 | 0.3949261 | 1.282618 | 1.644431 | 1.152514 | 4.133528 | 2.046186 | 1.811213 | 1.168517 | 0.7347529 | 2.70079 | 0.7437431 | 0.9407758 | 14.38828 | 0.8455884 | 0.5054114 | 0.2722582 | 0.9797364 | 0.4038142
cs1000 | 0.03798039 | 0.4202489 | 0.1985181 | 0 | 0.220131 | 0.05129658 | 0.1316985 | 0.0347347 | 0 | 0.2487134 | 0.1727446 | 0.01665288 | 0.1928029 | 0.1387276 | 0.1344458 | 0 | 0.3986386 | 0 | 0.0215592 | 0 | 0 | 0.001579778 | 0 | 0.04527368 | 3.234232 | 0 | 0.1242343 | 0.2601775 | 0.2067634 | 0.208304 | 0.2466644 | 1.223731 | 0.3822077 | 0 | 0.2415883 | 0.4084187 | 0.6682506 | 0.4685674 | 0.06390472 | 0.789792 | 0.2852342 | 0.3330378 | 0.4324621 | 0.3844144 | 0.3363094 | 0 | 0.9047393 | 0.2767057 | 0.09988639 | 0.1506472 | 0.005039018 | 0.01339654 | 0 | 0.1572638 | 7.440694 | 0 | 0.1261814 | 0.1704803 | 0.2912819 | 0.1680371 | 0.7875152 | 1.033627 | 1.275187 | 1.536892 | 0.3317932 | 0.3468 | 0.3245825 | 0.1299046 | 0.5062956 | 0.6877067 | 0.8713029 | 0.3890425 | 1.248423 | 0.4429135 | 0.7671908 | 1.076442 | 5.580965 | 1.671389 | 0.3202 | 0.574613 | 0.2204873 | 0.08886 | 0.5817884 | 0.785381 | 26.31432 | 0.6855813 | 0.06913181 | 0.04248891 | 0.3367341 | 0.2550054
cs1000_28 | 0.04584586 | 0.2769399 | 0.06278384 | 0 | 0.1979022 | 0.09223542 | 0 | 0 | 0 | 0.1535389 | 0 | 0 | 0.1394324 | 0.0831293 | 0 | 0 | 0.2571223 | 0 | 0.02492015 | 0 | 0 | 0 | 0 | 0 | 2.601326 | 0 | 0.07026075 | 0.08461699 | 0.1546094 | 0.1053251 | 0.02974429 | 0.7222794 | 0.274855 | 0 | 0.2003284 | 0.5886042 | 0.4956498 | 0.3083197 | 0 | 0.5012017 | 0.1999017 | 0.2038579 | 0.2794627 | 0.2713958 | 0.1812761 | 0 | 0.4882957 | 0.06635081 | 0.1812909 | 0 | 0 | 0 | 0 | 0 | 6.795833 | 0 | 0.1387722 | 0.1538265 | 0.2204363 | 0.1587704 | 0.5873637 | 0.5601846 | 1.011637 | 1.028564 | 0.2345914 | 1.5433 | 0.1541963 | 0.09118415 | 0.3088396 | 0.3890521 | 0.5808839 | 0.2531281 | 0.8649675 | 0.2564602 | 0.525807 | 0.896271 | 4.628984 | 0.975521 | 0.7284 | 0.3493227 | 0.1399352 | 2.100795 | 0.376844 | 0.5187287 | 24.59365 | 0.4507567 | 0.0776764 | 0.002548672 | 0.2123505 | 0.0708678
cs1000_84 | 0.2624447 | 0.5570235 | 0.260237 | 0 | 0.4636634 | 0.2800959 | 0.1416245 | 0.02800701 | 0 | 0.3673767 | 0.2006887 | 0.01916097 | 0.2849866 | 0.1497359 | 0.1582133 | 0 | 0.5214347 | 0 | 0.02505588 | 0 | 0 | 0 | 0 | 0.05453154 | 5.126281 | 0 | 0.2295589 | 0.3467652 | 0.3768634 | 0.3234131 | 0.2741763 | 1.410846 | 0.5992133 | 0 | 0.5490491 | 0.9576162 | 0.816635 | 0.5684194 | 0.07709258 | 0.9379959 | 0.4830889 | 0.4667036 | 0.6800386 | 0.5854225 | 0.4467741 | 0 | 1.200248 | 0.3108122 | 0.1781192 | 0.1739388 | 0.01538215 | 0.1827958 | 0 | 0.1988239 | 9.762753 | 0 | 0.3293559 | 0.351437 | 0.6261139 | 0.4233039 | 0.9371988 | 2.547652 | 2.201663 | 1.439046 | 0.8043953 | 1.5227 | 1.833352 | 1.109013 | 0.8475177 | 2.320256 | 2.188951 | 0.7263535 | 2.881351 | 1.607238 | 1.253849 | 1.208875 | 8.646129 | 1.720643 | 0.6468 | 0.9287562 | 0.5121117 | 2.533499 | 0.7796219 | 0.8809603 | 28.71585 | 0.8511737 | 0.446782 | 0.6755738 | 1.256044 | 1.297002
cs1000a | 0 | 0.6652547 | 0.2518318 | 0 | 0.2739002 | 0.3619127 | 0.2305216 | 0.1372812 | 0 | 0.4253055 | 0.253725 | 0.1429814 | 0.3540944 | 0.2490635 | 0.248348 | 0 | 0.7117845 | 0 | 0.04613439 | 0 | 0 | 0.01504833 | 0 | 0.1585045 | 4.550141 | 0.03707951 | 0.1266368 | 0.3421794 | 0.3316212 | 0.2931551 | 0.3663435 | 1.588175 | 0.703721 | 0.04574822 | 0.3419336 | 1.55691 | 0.968314 | 0.5858238 | 0.1757513 | 1.419138 | 0.4745666 | 0.4844797 | 0.8156701 | 0.7874221 | 0.5024033 | 0.1456749 | 1.838906 | 0.3955607 | 0.4179905 | 0.2568165 | 0.1412096 | 0.1295 | 0.1051975 | 0.2645786 | 8.693706 | 0.03890465 | 0.1031498 | 0.1973009 | 0.4260955 | 0.1729019 | 1.251236 | 1.92221 | 1.89202 | 2.2588 | 0.5096195 | 3.112005 | 1.134802 | 0.3991091 | 0.7469647 | 1.360166 | 1.441628 | 0.6092184 | 1.956228 | 0.9340948 | 1.021831 | 1.268153 | 7.164159 | 2.537058 | 5.6961 | 0.7863382 | 0.3533766 | 3.3494 | 1.077402 | 1.406904 | 28.8609 | 1.196481 | 0.128691 | 0.2000715 | 0.646635 | 0.7110984
cs1000a_28 | 4.31593 | 2.968507 | 1.712069 | 0 | 4.810443 | 0.1582091 | 0.6456702 | 0.4630554 | 0.1123237 | 2.467656 | 0.9190266 | 0.4505934 | 2.906774 | 2.144988 | 0.7076166 | 0.112736 | 2.912457 | 0.04338527 | 0.02348559 | 0.0002140179 | 0 | 0.1623658 | 0 | 0.5387836 | 10.82866 | 0.1596926 | 3.334281 | 1.897631 | 4.222202 | 2.853724 | 0.8210394 | 7.337447 | 5.325608 | 0.2311069 | 5.09481 | 1.0602 | 2.946394 | 1.828179 | 0.6034051 | 5.427907 | 4.577481 | 2.807596 | 5.436707 | 4.609524 | 2.692888 | 0.4016522 | 7.468921 | 0.8946922 | 0.2218262 | 0.7155733 | 0.446569 | 0.6624216 | 0.3950855 | 1.114819 | 14.06918 | 0.2391483 | 4.672311 | 4.016107 | 5.242563 | 5.150825 | 3.478373 | 7.845013 | 8.752522 | 5.019841 | 5.847718 | 8.5737 | 8.327027 | 7.182283 | 6.380589 | 7.584458 | 6.598181 | 6.59094 | 7.530775 | 6.602509 | 6.25782 | 2.151757 | 14.49242 | 8.986157 | 3.3553 | 5.905363 | 4.81727 | 5.279883 | 3.841897 | 3.644743 | 28.77117 | 3.815661 | 5.648175 | 5.175653 | 5.340199 | 5.831941
cs1000a_h | 4.97677 | 1.248456 | 0.5976725 | 0 | 2.172179 | 0.5223576 | 0.2634905 | 0.1047019 | 0 | 0.7484055 | 0.366863 | 0.09864525 | 0.6550602 | 0.3452996 | 0.2975042 | 0 | 1.086621 | 0 | 0.02056868 | 0 | 0 | 0.007035499 | 0 | 0.1266746 | 11.64915 | 0 | 0.815278 | 0.7704588 | 1.338295 | 0.947589 | 0.4500862 | 4.715683 | 2.194222 | 0 | 2.908813 | 2.486853 | 1.584608 | 0.9815254 | 0.1892663 | 2.722143 | 1.654765 | 1.134433 | 2.387857 | 1.754236 | 1.072022 | 0.08916864 | 3.880823 | 0.5233413 | 0.1809896 | 0.3373732 | 0.1022359 | 0.06588 | 0.05105249 | 0.3666744 | 15.35164 | 0 | 1.79631 | 1.3379 | 3.229302 | 2.198346 | 1.940915 | 8.726523 | 9.101336 | 3.196263 | 4.261493 | 11.94221 | 9.42318 | 8.282441 | 3.546525 | 8.522966 | 7.306585 | 3.454988 | 8.420226 | 7.446397 | 5.256172 | 1.675644 | 15.55951 | 4.982942 | 2.4089 | 3.909236 | 3.325206 | 0.042333 | 1.993629 | 1.985772 | 31.21136 | 2.104182 | 5.937456 | 6.114744 | 5.877133 | 6.683523
cs400 | 1.157921 | 0.7585172 | 0.358646 | 0 | 1.17807 | 0.06245492 | 0.1735512 | 0.009527922 | 0 | 0.4988098 | 0.2558212 | 0.0151157 | 0.4555837 | 0.2968729 | 0.1777955 | 0 | 0.71131 | 0 | 0.01187977 | 0 | 0 | 0.003636614 | 0 | 0.03490907 | 4.871126 | 0 | 0.3086182 | 0.399093 | 0.6387596 | 0.435009 | 0.3074287 | 3.683443 | 1.34204 | 0 | 2.018014 | 0.2652 | 1.010641 | 0.6688326 | 0.05676418 | 1.66176 | 1.072872 | 0.6074767 | 1.222039 | 1.132511 | 0.5729217 | 0 | 2.12239 | 0.3727439 | 0.1058689 | 0.2134356 | 0 | 0.01377912 | 0 | 0.168946 | 7.065773 | 0 | 0.707589 | 0.5232871 | 2.280613 | 1.064949 | 1.266161 | 2.979822 | 4.376857 | 2.301763 | 2.592644 | 0.6755 | 2.891643 | 2.328803 | 2.435232 | 3.036558 | 3.030678 | 2.431783 | 3.552262 | 2.902456 | 3.274516 | 1.27996 | 7.641147 | 3.5024 | 0.7653 | 2.730063 | 2.079834 | 0.049583 | 1.053862 | 1.273023 | 18.52495 | 1.18036 | 1.845854 | 0.9016091 | 2.290208 | 1.620937
cs400_140 | 0.09288234 | 0.4043903 | 0.139542 | 0 | 0.3187503 | 0.1484025 | 0.02124837 | 0 | 0 | 0.2460792 | 0.07750802 | 0 | 0.1862909 | 0.09193402 | 0.03090999 | 0 | 0.3774172 | 0 | 0.01560649 | 0 | 0 | 0 | 0 | 0 | 2.593048 | 0 | 0.0825009 | 0.1869966 | 0.2238392 | 0.1671955 | 0.1430395 | 1.088831 | 0.4115367 | 0 | 0.3518237 | 0.8795 | 0.6235498 | 0.4326935 | 0 | 0.6662388 | 0.3423543 | 0.317952 | 0.420018 | 0.409703 | 0.290047 | 0 | 0.725814 | 0.1796483 | 0.135725 | 0.04797426 | 0 | 0.06733311 | 0 | 0.04597819 | 6.062237 | 0 | 0.1800851 | 0.1942909 | 0.3950678 | 0.2459246 | 0.7335873 | 0.9156204 | 1.75209 | 1.259696 | 0.4646229 | 1.7728 | 0.601607 | 0.3736815 | 0.5326722 | 0.9722146 | 1.078219 | 0.4426297 | 1.448848 | 0.7922064 | 0.9539302 | 1.017022 | 4.96774 | 1.288062 | 0.9076 | 0.6378987 | 0.3090405 | 2.284188 | 0.5088547 | 0.644383 | 21.16335 | 0.5875136 | 0.1557457 | 0.01847215 | 0.5476338 | 0.1935704
cs400_28 | 0.08480254 | 0.7227497 | 0.3392447 | 0 | 0.4710029 | 0.07813418 | 0.2817989 | 0.199021 | 0 | 0.4407535 | 0.3242226 | 0.1959394 | 0.3737119 | 0.2446047 | 0.3066402 | 0 | 0.7036909 | 0 | 0.02017042 | 0 | 0 | 0 | 0 | 0.2136861 | 5.096315 | 0.06996074 | 0.2365109 | 0.432529 | 0.4429494 | 0.3745759 | 0.4253091 | 1.928779 | 0.8506969 | 0.05778504 | 0.5668535 | 0.3195 | 1.012486 | 0.6638474 | 0.2284165 | 1.438363 | 0.6250393 | 0.563618 | 0.9001693 | 0.8843026 | 0.5603322 | 0.2049503 | 1.714629 | 0.4584001 | 0.1066805 | 0.3206489 | 0.2003258 | 0.3698956 | 0.1561094 | 0.3310154 | 9.549185 | 0.06198919 | 0.2476353 | 0.3477812 | 0.6596599 | 0.3738446 | 1.255467 | 2.314621 | 2.294311 | 2.195336 | 0.795521 | 1.5076 | 1.630722 | 0.9160572 | 1.066084 | 1.776662 | 1.743078 | 0.8912162 | 2.305169 | 1.246866 | 1.321914 | 1.331924 | 7.880941 | 2.740976 | 0.9971 | 1.09538 | 0.5297627 | 3.359853 | 1.05372 | 1.206657 | 30.01086 | 1.147591 | 0.2301618 | 0.401329 | 0.885292 | 1.006801
cs400_84 | 0.2065651 | 0.525392 | 0.2368908 | 0 | 0.4524295 | 0.09556682 | 0.110523 | 0 | 0 | 0.3478327 | 0.1710015 | 0 | 0.25572 | 0.1320747 | 0.1252115 | 0 | 0.4929323 | 0 | 0.01234383 | 0 | 0 | 0 | 0 | 0.01764859 | 4.460481 | 0 | 0.1633954 | 0.2971371 | 0.3337873 | 0.2708362 | 0.2445694 | 1.666317 | 0.5767077 | 0 | 0.5745637 | 0.5864491 | 0.7690441 | 0.5582128 | 0.03274534 | 0.9582903 | 0.4540262 | 0.4253708 | 0.6376415 | 0.5335247 | 0.4121146 | 0 | 1.209651 | 0.2884693 | 0.1015 | 0.1433448 | 0 | 0.1500162 | 0 | 0.1552363 | 7.881186 | 0 | 0.2565396 | 0.288056 | 0.7111493 | 0.3622588 | 0.8896256 | 2.038457 | 2.669989 | 1.587102 | 0.8736679 | 1.6745 | 1.613745 | 1.126882 | 0.9033529 | 1.808833 | 1.817029 | 0.7850844 | 2.321312 | 1.445424 | 1.526989 | 1.160232 | 7.242961 | 1.860411 | 0.9496 | 1.057196 | 0.5599455 | 2.651623 | 0.6979622 | 0.8465593 | 25.16179 | 0.7883846 | 0.4612888 | 0.2382819 | 1.080482 | 0.7993879
cs400_h | 0.2625788 | 0.6709169 | 0.3424859 | 0 | 0.677402 | 0.02139214 | 0.2494511 | 0.113491 | 0 | 0.440573 | 0.3008854 | 0.1181808 | 0.3496982 | 0.2504968 | 0.2548774 | 0 | 0.643201 | 0 | 0.011839 | 0 | 0 | 0.002043073 | 0 | 0.1558103 | 3.648243 | 0 | 0.2634565 | 0.4167413 | 0.4811456 | 0.3878477 | 0.3662207 | 2.426671 | 0.954367 | 0 | 1.04185 | 0.0537 | 0.9195191 | 0.6451262 | 0.157801 | 1.379602 | 0.7235513 | 0.5364995 | 0.9274035 | 0.8461911 | 0.5254638 | 0.06424437 | 1.603336 | 0.414095 | 0.0841754 | 0.2655151 | 0.1017377 | 0.01789717 | 0.06687823 | 0.2672296 | 6.20577 | 0 | 0.3581914 | 0.3818962 | 1.186735 | 0.5587506 | 1.149591 | 1.808795 | 2.640042 | 2.079438 | 1.341675 | 0.4128 | 1.32349 | 0.9552623 | 1.511736 | 1.685807 | 1.827024 | 1.432724 | 2.265005 | 1.520633 | 1.866088 | 1.244787 | 6.136025 | 2.67602 | 0.5391 | 1.568384 | 0.9522802 | 0.032803 | 0.9315872 | 1.160027 | 20.44681 | 1.056952 | 0.5762171 | 0.2131608 | 1.146116 | 0.6873562
desolvated [Cu5(L)2(OH)2Â·(H2O)2Â·DMA2]Â·2DMAÂ·EtOHÂ·2H2O | 0.09201984 | 0.2536597 | 0.02624175 | 0 | 0.1473976 | 0.06170485 | 0 | 0 | 0 | 0.1243254 | 0 | 0 | 0.09942376 | 0.02708913 | 0 | 0 | 0.2219645 | 0.01100426 | 0 | 0 | 0 | 0 | 0 | 0.01445967 | 2.223815 | 0 | 0.02249783 | 0.05176522 | 0.1041764 | 0.05929888 | 0.002635028 | 0.692884 | 0.2704654 | 0 | 0.57498 | 0.569061 | 0.4740816 | 0.2796799 | 0 | 0.4604788 | 0.226018 | 0.1738765 | 0.2606765 | 0.2659839 | 0.1439352 | 0 | 0.4321033 | 0.08475747 | 0.1163019 | 0 | 0 | 0 | 0 | 0.1149144 | 6.323349 | 0 | 0.1250683 | 0.1118613 | 0.2469077 | 0.1776748 | 0.5621886 | 0.4362349 | 1.072464 | 0.9564881 | 4.611826 | 1.122645 | 0.215246 | 0.1678381 | 0.3236501 | 0.4497586 | 0.587738 | 0.271174 | 0.8815553 | 0.3199962 | 0.5457625 | 0.8682989 | 4.21633 | 0.5743739 | 0.5996025 | 0.383065 | 0.182951 | 1.994541 | 0.3482697 | 0.4861335 | 22.78969 | 0.4206255 | 0.1197351 | 0.007656211 | 0.2381986 | 0.0426972
eea-MOF-4 | 0.5371675 | 0.3375939 | 0.1046003 | 0 | 0.4541194 | 0.363636 | 0 | 0 | 0 | 1.43056 | 0.03809626 | 0 | 0.1830186 | 0.06872204 | 0 | 0 | 0.3168373 | 0 | 0.078997 | 0 | 0 | 0.02 | 0 | 0 | 0.5625333 | 0 | 0.1275593 | 0.1433979 | 0.2801351 | 0.1848791 | 0.04038903 | 1.262836 | 0.5426776 | 0 | 0.631308 | 3.11111 | 0.607575 | 0.3306892 | 0 | 5.20833 | 0.3898381 | 0.268287 | 0.523549 | 0.4283878 | 0.2464563 | 0 | 0.8209681 | 0.08259192 | 0.877607 | 0 | 0 | 0.23 | 0 | 0 | 0.3279256 | 0 | 0.2860415 | 0.2609873 | 0.7366033 | 0.3995276 | 0.7159361 | 2.747422 | 2.301232 | 1.195658 | 0.8049225 | 12.8597 | 2.094407 | 0.9956379 | 0.7526637 | 7.83132 | 3.251364 | 0.728039 | 3.517717 | 2.151819 | 1.299955 | 1.00528 | 3.698623 | 1.302628 | 8.556493 | 0.945165 | 0.649159 | 3.500549 | 0.5190772 | 0.6543888 | 4.605789 | 0.6040854 | 0.7641107 | 0.8270299 | 1.704668 | 1.304345
eea-MOF-5 | 6.85645 | 4.027398 | 2.442724 | 0 | 7.115974 | 0.626023 | 0.8737177 | 0.5628556 | 0.1384414 | 1.66667 | 1.346586 | 0.5305029 | 4.093809 | 3.26143 | 0.9873443 | 0.1496454 | 3.957412 | 0.05016364 | 0.070352 | 0.01584163 | 0 | 0.02 | 0 | 0.8531074 | 12.52507 | 3.55556 | 4.837514 | 2.742494 | 6.013563 | 4.189746 | 0.9775317 | 9.939797 | 7.313205 | 0.2809299 | 7.427436 | 4.57759 | 3.778769 | 2.344423 | 0.9474391 | 4.30556 | 6.246638 | 3.912048 | 7.485478 | 6.151473 | 3.812149 | 0.4739603 | 9.541862 | 1.121668 | 0.893684 | 0.944647 | 0.518427 | 0.2 | 0.4813139 | 1.689996 | 15.83023 | 4.76389 | 6.968898 | 5.761185 | 7.744968 | 7.634691 | 4.390432 | 10.07148 | 11.35799 | 6.194912 | 8.491447 | 10.54091 | 10.83678 | 9.754238 | 8.895088 | 14.39112 | 8.830048 | 9.120111 | 9.857346 | 9.045896 | 8.738844 | 2.540121 | 16.49738 | 11.32028 | 11.88646 | 8.359135 | 6.810751 | 4.846007 | 5.303504 | 5.021458 | 27.01696 | 16.46534 | 8.134074 | 7.07993 | 7.435067 | 7.802218
en-Mg2(dondc) | 11.45957 | 4.482414 | 2.92399 | 0.1252528 | 9.077674 | 1.90335 | 1.481912 | 0.9291258 | 0.3524357 | 3.78386 | 1.879745 | 0.7676504 | 4.427912 | 3.482605 | 1.431924 | 0.1374786 | 4.423119 | 0.205443 | 0.3206774 | 0.1515736 | 0.1384317 | 0.00888 | 0.1423063 | 0.4626558 | 12.73324 | 0.6211198 | 5.651843 | 3.478927 | 7.074632 | 4.776138 | 1.254846 | 13.3474 | 8.600384 | 0.6342826 | 10.94016 | 2.63058 | 2.14982 | 2.838762 | 1.569444 | 8.117168 | 7.071891 | 4.368325 | 8.622874 | 6.591858 | 4.403838 | 0.5019039 | 10.2983 | 1.463372 | 2.897738 | 1.308249 | 0.7775499 | 0.11274 | 0.845663 | 2.682244 | 15.28664 | 0.432889 | 8.457567 | 6.588108 | 11.50606 | 9.337448 | 4.837601 | 12.71417 | 15.78451 | 6.837795 | 12.46717 | 9.301103 | 2.638028 | 13.73772 | 11.60925 | 13.87892 | 12.81118 | 11.78521 | 13.61505 | 13.50883 | 13.17032 | 2.856821 | 17.43317 | 13.15007 | 14.11979 | 12.05285 | 10.45452 | 1.906702 | 6.253432 | 6.246283 | 16.18645 | 6.135201 | 12.84621 | 9.326434 | 11.79577 | 10.26664
gea-MOF-1 | 3.902575 | 2.193101 | 1.265514 | 3.577078 | 3.821836 | 0.1391853 | 0.658892 | 0.4396096 | 0.1164706 | 0.6247114 | 0.8472271 | 0.4218081 | 1.913027 | 1.415455 | 0.6705564 | 0.09016788 | 2.310782 | 0.02521666 | 0.08312333 | 0.02187289 | 0 | 0.1342946 | 0 | 0.529435 | 2.169904 | 3.035356 | 2.009151 | 1.582963 | 3.001639 | 2.051769 | 0.7386873 | 6.970108 | 3.865551 | 5.203506 | 4.835265 | 1.16287 | 2.06366 | 1.409203 | 0.5983642 | 3.32899 | 3.219194 | 2.031267 | 3.653028 | 3.045582 | 2.099306 | 0.3437173 | 4.735915 | 0.8245272 | 0.52443 | 0.7028754 | 0.3939658 | 0.6008239 | 0.3598318 | 1.066421 | 2.450157 | 5.81433 | 3.122348 | 2.467261 | 5.360961 | 3.638394 | 2.48126 | 5.036201 | 8.130351 | 5.472056 | 5.356445 | 13.90763 | 6.253496 | 5.458159 | 5.227691 | 8.891354 | 5.943499 | 5.520041 | 6.356936 | 6.066894 | 6.535612 | 1.749093 | 5.9212 | 6.821198 | 6.525627 | 5.718877 | 4.482254 | 4.082808 | 2.887713 | 3.352303 | 5.749743 | 7.68373 | 5.217393 | 2.47161 | 5.218575 | 3.145081
h-C800 | 6.398085 | 3.117585 | 1.748691 | 0 | 1.031419 | 0.5996635 | 0.6844004 | 0.4977161 | 0.1549403 | 1.879653 | 1.027204 | 0.4179576 | 1.859488 | 1.296675 | 0.9144351 | 3.911311 | 2.796056 | 0.02194677 | 0.01263571 | 0 | 0 | 0 | 0 | 3.409118 | 22.27612 | 0.1199354 | 3.53392 | 2.855157 | 4.210855 | 3.327163 | 0.8378392 | 7.804838 | 5.077443 | 0.3870736 | 4.053713 | 2.566553 | 2.963514 | 1.907505 | 1.221228 | 5.581552 | 3.906407 | 3.140617 | 5.572683 | 3.726094 | 3.175786 | 7.531341 | 7.083428 | 0.9899102 | 1.574521 | 0.7856291 | 0.5428224 | 0.4645635 | 0.6500798 | 5.936137 | 25.35064 | 0.1764349 | 4.857634 | 4.256725 | 6.15069 | 5.329017 | 3.594629 | 18.64808 | 10.97271 | 5.239369 | 10.10383 | 5.695343 | 12.42678 | 9.279627 | 6.706689 | 13.09877 | 13.3517 | 6.724 | 15.12863 | 10.58249 | 7.922791 | 9.127034 | 30.09704 | 8.239754 | 8.499127 | 6.95642 | 5.340853 | 5.451408 | 4.832882 | 4.658266 | 26.03818 | 4.865733 | 7.444884 | 15.56174 | 9.184077 | 17.03105
mmen-Mg2(dondc) | 4.678811 | 4.478367 | 2.907062 | 0.1237181 | 6.038731 | 3.11964 | 2.03815 | 0.9303883 | 0.3781697 | 4.144711 | 1.867977 | 0.7995124 | 4.386286 | 3.60142 | 1.358314 | 0.2328323 | 4.86253 | 0.2223925 | 0.3811507 | 0.258591 | 0.1592601 | 0.04759 | 0.1606025 | 1.046664 | 5.571723 | 0.7061433 | 4.455549 | 3.298846 | 5.876395 | 4.607594 | 1.167489 | 8.75795 | 6.508265 | 0.6463871 | 6.098955 | 4.1047 | 2.74144 | 2.702122 | 1.326645 | 6.764382 | 5.639537 | 4.345634 | 7.096253 | 5.721988 | 4.474165 | 0.5189569 | 8.757522 | 1.318046 | 2.908824 | 1.254411 | 0.7532961 | 0.30098 | 0.7418756 | 5.603623 | 7.276006 | 0.5109577 | 5.294701 | 4.967942 | 6.61707 | 5.963994 | 4.297822 | 5.650409 | 8.827431 | 5.9135 | 6.746671 | 15.95252 | 2.88136 | 6.271921 | 7.402911 | 6.598834 | 6.215425 | 7.839367 | 6.661055 | 6.457081 | 7.251143 | 2.411405 | 8.490321 | 10.26745 | 9.13285 | 6.928718 | 5.384721 | 3.882795 | 5.56422 | 6.102829 | 10.86814 | 5.424134 | 5.862097 | 3.130032 | 5.434226 | 3.944113
nanosized ZIF-11 | 6.716699 | 4.465455 | 2.840247 | 0.165204 | 0.1374227 | 1.910874 | 1.305492 | 0.9447386 | 0.395178 | 3.858631 | 1.848211 | 0.8016566 | 4.377239 | 3.458282 | 1.354774 | 0.945946 | 4.672132 | 0.2267777 | 0.3567822 | 0.2513901 | 0.1958409 | 0.2221981 | 0.1704584 | 1.395556 | 4.35513 | 0.732631 | 4.706212 | 3.417315 | 6.310627 | 4.513418 | 1.157457 | 10.87365 | 7.264347 | 0.6751704 | 1.015298 | 5.82584 | 3.747959 | 2.704413 | 1.477887 | 7.109607 | 6.312327 | 4.362974 | 7.358478 | 6.0804 | 4.434498 | 2.328445 | 8.699007 | 1.330778 | 2.869591 | 1.271198 | 0.76309 | 0.7826933 | 0.8230466 | 2.506329 | 5.474697 | 0.5032817 | 6.472578 | 5.474401 | 8.653945 | 7.17938 | 4.355042 | 7.75996 | 11.36455 | 6.108089 | 5.71429 | 10.14659 | 9.190661 | 8.510567 | 8.963229 | 9.037333 | 8.800968 | 9.388343 | 9.188698 | 8.926948 | 9.87216 | 6.14865 | 8.555164 | 11.15011 | 11.25202 | 9.038508 | 6.986042 | 5.500214 | 5.687329 | 6.258927 | 7.417062 | 5.567008 | 8.161112 | 4.788864 | 7.665881 | 5.53426
ppz-Mg2(dondc) | 1.986616 | 0.918204 | 0.5123784 | 0 | 1.164193 | 1.940457 | 1.597143 | 0.2161355 | 0 | 0.6611993 | 0.43478 | 0.2207779 | 0.5788007 | 0.4336507 | 0.3664216 | 0 | 0.8797762 | 0 | 0.03373786 | 0 | 0 | 0.00295 | 0 | 0.5260089 | 4.130249 | 0 | 0.460368 | 0.5744747 | 0.7658294 | 0.5943086 | 0.5182327 | 3.111362 | 1.312407 | 0.03096643 | 1.751421 | 3.15402 | 2.11341 | 0.8571121 | 0.2479479 | 1.682229 | 1.062148 | 0.7806839 | 1.291327 | 1.139901 | 0.7480496 | 0.188937 | 2.078429 | 0.5737743 | 0.6580177 | 0.4023432 | 0.2006842 | 0.02187 | 0.1516601 | 3.740508 | 5.978056 | 0.04826427 | 0.7346956 | 0.6982599 | 1.975934 | 1.006858 | 1.393247 | 3.141069 | 4.977343 | 2.320576 | 2.378511 | 6.722981 | 3.283292 | 3.135281 | 2.025771 | 3.60673 | 3.475565 | 1.94901 | 3.884178 | 3.457549 | 3.29435 | 1.454595 | 6.808133 | 3.105532 | 3.256647 | 2.384995 | 2.102451 | 3.185353 | 1.227233 | 1.434579 | 13.73858 | 1.345043 | 2.585415 | 1.154574 | 2.78366 | 1.765095
sDMF120 | 3.406087 | 4.616761 | 3.148819 | 0.3673664 | 4.672927 | 0.2554207 | 1.604393 | 1.272805 | 0.6666899 | 4.056224 | 2.17785 | 1.090332 | 3.660504 | 3.140376 | 1.674873 | 0.307994 | 5.145345 | 0.4533933 | 0.07084888 | 0.5268078 | 0.4112892 | 0.3576793 | 0.3973333 | 1.754357 | 2.893019 | 0.9603017 | 3.830753 | 3.964774 | 4.868035 | 4.421912 | 1.41177 | 7.209408 | 5.339674 | 0.9818594 | 4.807808 | 2.05128 | 3.851338 | 2.97461 | 1.668468 | 6.217185 | 4.350763 | 4.428305 | 5.829366 | 4.620668 | 4.864219 | 0.5866759 | 8.000754 | 1.610536 | 0.645567 | 1.589605 | 1.045853 | 0.8914427 | 1.056801 | 3.189414 | 4.150185 | 0.7777013 | 4.035417 | 4.080334 | 5.244098 | 4.520794 | 4.655638 | 4.26316 | 7.164734 | 6.22904 | 5.224927 | 10.26999 | 5.340361 | 4.84182 | 5.670658 | 5.239923 | 5.045131 | 6.124527 | 5.400341 | 5.098853 | 5.882915 | 2.405409 | 5.781709 | 8.537693 | 5.732206 | 5.574158 | 4.090884 | 5.580861 | 6.154415 | 7.244066 | 8.202359 | 6.075331 | 4.542449 | 1.832911 | 4.270389 | 2.582971
sDMF220 | 7.278438 | 2.177178 | 1.127024 | 0 | 3.763518 | 0.4242331 | 0.5588685 | 0.3376013 | 0 | 1.466849 | 0.7020896 | 0.3325691 | 1.504544 | 0.9249326 | 0.6007814 | 0.02181777 | 1.947583 | 0 | 0.06204906 | 0 | 0 | 0.07787102 | 0 | 0.3938269 | 12.6291 | 0.005540911 | 1.884164 | 1.498298 | 2.65654 | 1.900226 | 0.7441529 | 7.213143 | 3.725739 | 0.1007896 | 5.096181 | 2.66667 | 2.468554 | 1.516279 | 0.4935778 | 4.141382 | 2.994893 | 2.039672 | 3.942411 | 3.071632 | 1.928716 | 0.3148367 | 5.516796 | 0.8380437 | 0.586951 | 0.6382825 | 0.320783 | 0.5718256 | 0.2720748 | 0.8257841 | 15.80514 | 0.1085906 | 3.411805 | 2.658305 | 5.6295 | 3.940371 | 2.960661 | 10.55072 | 11.41776 | 4.433472 | 6.785802 | 10.78564 | 11.43364 | 10.41122 | 5.693673 | 10.71619 | 9.3099 | 5.623802 | 10.40597 | 9.678393 | 7.76978 | 2.070895 | 17.0013 | 7.118968 | 5.155117 | 6.235652 | 5.783216 | 4.873099 | 3.201757 | 3.137575 | 25.71245 | 3.287332 | 8.157697 | 7.531066 | 8.119356 | 8.265722
silicate-1 | 6.981416 | 2.351307 | 1.292802 | 1.046419 | 3.831117 | 0.990292 | 0.6674577 | 0.4532244 | 0.07373305 | 1.662721 | 0.8320971 | 0.4376653 | 1.709289 | 1.130213 | 0.7278832 | 0.102516 | 2.131926 | 0.00801751 | 0.19656 | 0 | 0 | 0.1587022 | 0 | 0.5194401 | 12.41621 | 0.0945213 | 2.032427 | 1.64378 | 2.776776 | 2.03777 | 0.8478602 | 7.181225 | 3.853857 | 1.701329 | 5.182234 | 3.912361 | 2.642655 | 1.669037 | 0.6259468 | 4.29102 | 3.206205 | 2.218502 | 3.996884 | 3.274981 | 2.090293 | 0.4053031 | 5.609451 | 0.9434583 | 1.393241 | 0.7438968 | 0.4322902 | 0.6703379 | 0.3894594 | 0.9848875 | 15.5769 | 0.2060665 | 3.499862 | 2.775498 | 5.533619 | 4.001789 | 3.113999 | 9.964611 | 10.98612 | 2.073857 | 6.650948 | 13.41039 | 10.8228 | 9.876503 | 5.748165 | 10.13647 | 8.876908 | 5.671599 | 9.879787 | 9.123814 | 7.559047 | 2.192558 | 16.60273 | 7.172384 | 7.950397 | 6.257624 | 5.943419 | 5.063762 | 3.374998 | 3.270112 | 26.19345 | 3.457445 | 7.710552 | 7.113948 | 7.633188 | 7.794336
sulfur doped activated carbon (activated with 1:1 sodium thiosulfate mixture) | 0.5629427 | 1.653078 | 0.8075554 | 0 | 1.2738 | 0.6533 | 0.4305565 | 0.3098634 | 0.06419677 | 1.28049 | 0.5397037 | 0.3013438 | 1.221116 | 0.8302054 | 0.4676991 | 0.05363551 | 1.823057 | 0.01498132 | 0.1866 | 0.005467087 | 0 | 0.0289 | 0 | 34.86337 | 6.710962 | 0.1036856 | 0.9802123 | 1.060137 | 1.501391 | 1.359502 | 0.604866 | 3.236028 | 2.101529 | 0.1377327 | 3.1534 | 2.061 | 1.804887 | 1.145615 | 0.3781377 | 2.937647 | 1.593673 | 1.450558 | 2.341523 | 2.112263 | 1.554894 | 0.3013344 | 4.299149 | 0.6485342 | 0.9291 | 0.4745743 | 0.3092435 | 0.2921 | 0.271008 | 73.64927 | 10.01615 | 0.1575123 | 0.965614 | 1.203098 | 1.590344 | 1.228914 | 2.193242 | 3.779347 | 3.779919 | 3.402303 | 4.473704 | 3.464291 | 3.32137 | 2.260446 | 2.235713 | 3.164495 | 2.969055 | 2.076214 | 3.656707 | 2.522185 | 2.404901 | 1.620373 | 9.699198 | 4.471323 | 2.408138 | 2.098562 | 1.414019 | 2.262882 | 2.323936 | 2.416219 | 29.27507 | 2.353746 | 1.261468 | 1.545661 | 1.945618 | 2.280149
sulfur doped activated carbon (activated with 2.5:1 sodium thiosulfate mixture) | 3.540092 | 0 | 0 | 0 | 1.131 | 0.5466232 | 0 | 0 | 0 | 0 | 0 | 0 | 0 | 0 | 0 | 0 | 0 | 0 | 0 | 0 | 0 | 0 | 0 | 16.27772 | 42.65572 | 0 | 0.8748115 | 0 | 1.21431 | 0.1850057 | 0 | 3.742883 | 1.694319 | 0 | 2.9207 | 1.8737 | 0 | 0 | 0 | 1.941072 | 0.4468974 | 0 | 2.333086 | 0 | 0 | 0 | 3.789615 | 0 | 0 | 0 | 0 | 0 | 0 | 35.82705 | 72.96568 | 0 | 2.311652 | 1.450408 | 2.735681 | 2.528337 | 0 | 7.555243 | 5.861836 | 0.7580264 | 4.848736 | 4.665347 | 6.380342 | 5.205802 | 3.222561 | 6.37398 | 5.853879 | 3.286161 | 6.707237 | 5.184741 | 3.890968 | 0 | 19.24417 | 4.327581 | 4.557772 | 3.237793 | 1.758116 | 0.6447383 | 1.227351 | 0.8894718 | 81.95346 | 1.220993 | 4.214961 | 6.489544 | 4.287588 | 6.998289
sulfur doped activated carbon (activated with 4:1 sodium thiosulfate mixture) | 2.091658 | 0.6061408 | 0.04034771 | 0 | 1.0386 | 0.5313 | 0 | 0 | 0 | 0.08743189 | 0 | 0 | 0 | 0 | 0 | 0 | 0.4536782 | 0 | 0.1368 | 0 | 0 | 0.0237 | 0 | 9.641265 | 18.43967 | 0 | 0.4832488 | 0.3622782 | 0.8409889 | 0.4679512 | 0 | 3.287791 | 1.382831 | 0 | 2.8062 | 1.8105 | 0.8981516 | 0.4101379 | 0 | 1.823632 | 0.7177162 | 0.4962197 | 1.914328 | 0.7497569 | 0.5289432 | 0 | 3.392323 | 0.006728351 | 0.7369 | 0 | 0 | 0.2442 | 0 | 21.69352 | 36.98327 | 0 | 1.41261 | 0.9094178 | 2.084759 | 1.738994 | 1.146595 | 5.186292 | 4.870337 | 2.03988 | 4.619675 | 3.428583 | 4.655677 | 3.863838 | 2.694801 | 4.857306 | 4.272109 | 2.704998 | 5.099161 | 3.964134 | 3.20167 | 1.067019 | 10.55684 | 3.879154 | 2.139838 | 2.590259 | 1.154518 | 2.57603 | 1.439922 | 1.428052 | 53.6589 | 1.518285 | 2.854392 | 3.568475 | 3.045869 | 4.228597
tbo-MOF-2 | 1.279264 | 1.157964 | 0.7135212 | 0 | 1.39583 | 0.2998419 | 0.3480508 | 0.2461139 | 0.03614107 | 0.6468887 | 0.5115234 | 0.2163858 | 0.9612824 | 0.4637935 | 0.4905171 | 0 | 1.051331 | 0 | 0.04918338 | 0 | 0 | 0 | 0 | 0.3967097 | 10.04488 | 0 | 0.8959952 | 3.253006 | 1.110364 | 0.9519567 | 0.5441617 | 2.443009 | 1.474419 | 0.1587293 | 1.510224 | 2.88712 | 1.377246 | 0.973782 | 0.5709909 | 4.86697 | 1.097842 | 1.063823 | 5.37096 | 1.20123 | 1.081125 | 0.001935706 | 2.455678 | 0.607066 | 0.4820643 | 0.4293519 | 0.2996006 | 0.2319651 | 0.3612702 | 0.7514636 | 25.48796 | 9.50516 | 1.242728 | 9.89893 | 1.594839 | 1.397477 | 1.59585 | 4.133557 | 3.616695 | 2.383568 | 1.876591 | 20.29705 | 3.298521 | 2.56209 | 1.968765 | 16.54147 | 3.257921 | 1.880996 | 18.41963 | 2.800606 | 2.323066 | 1.538308 | 8.189914 | 2.920234 | 7.826783 | 1.939264 | 1.266397 | 3.229798 | 1.693656 | 1.724756 | 44.747 | 1.796323 | 1.687488 | 12.28971 | 2.157535 | 3.273256
tbo-MOF-3 | 14.22295 | 3.401717 | 1.836833 | 0 | 8.152105 | 0.4611527 | 0.5694568 | 0.3229777 | 0 | 0.9914871 | 0.8925681 | 0.2948717 | 1.331675 | 1.646538 | 0.7476141 | 0 | 3.077837 | 0 | 0.05435648 | 0 | 0 | 0 | 0 | 0.5298722 | 21.96819 | 1.987628 | 4.805314 | 2.631457 | 5.870843 | 3.970734 | 0.7682618 | 13.03743 | 7.216051 | 0.1378499 | 10.18258 | 2.75 | 3.274523 | 1.905889 | 0.8931195 | 3.28696 | 5.27774 | 3.445238 | 2.93483 | 4.663206 | 3.519563 | 0.1468188 | 10.84752 | 0.9102551 | 0.4286669 | 0.6915967 | 0.3535553 | 0.4730285 | 0.3718345 | 1.617239 | 27.02722 | 3.86654 | 8.288921 | 4.21212 | 11.03035 | 9.041489 | 3.976433 | 19.8215 | 19.88742 | 5.84129 | 12.74008 | 12.5557 | 21.22897 | 18.91843 | 11.21479 | 4.89967 | 17.44393 | 11.68756 | 6.04569 | 18.08914 | 14.1327 | 2.355477 | 28.04415 | 12.85831 | 4.456449 | 11.73474 | 9.664677 | 5.827755 | 5.604568 | 5.285656 | 36.47311 | 7.881198 | 15.96314 | 6.019415 | 15.39332 | 17.57143
template-synthesized carbon | 5.243124 | 2.356955 | 1.288366 | 0 | 4.291674 | 0.8665063 | 0.5838456 | 0.3957469 | 1.108851 | 0.548718 | 0.7121719 | 0.3880973 | 1.92264 | 1.325445 | 0.6502116 | 0.0892652 | 2.231627 | 0.1230284 | 0.08391416 | 0 | 0 | 0.1326516 | 0 | 0.4633116 | 12.1601 | 0.09527548 | 2.230665 | 1.585409 | 3.086985 | 2.106345 | 0.7762327 | 7.226526 | 4.372128 | 0.1809376 | 4.922384 | 3.82635 | 2.52298 | 1.560543 | 3.995131 | 2.812642 | 3.714342 | 2.173141 | 4.408832 | 3.526959 | 2.104824 | 0.3715091 | 6.951106 | 0.9387501 | 0.6558376 | 0.669791 | 0.3935985 | 0.6243788 | 0.3530805 | 0.8926061 | 16.64132 | 0.1942204 | 4.478623 | 3.039556 | 5.103117 | 4.972287 | 2.966052 | 8.833004 | 9.529497 | 4.426486 | 6.076818 | 12.08919 | 9.753712 | 8.468801 | 12.06156 | 9.434615 | 7.199482 | 6.631567 | 8.252233 | 7.337993 | 6.310381 | 2.033433 | 16.47609 | 8.2729 | 7.3124 | 5.779856 | 4.601829 | 4.947632 | 3.228125 | 3.150683 | 34.34101 | 3.271873 | 6.685719 | 6.30781 | 5.714112 | 6.826753
zeolite NaKA (14.7% K+) | 8.265204 | 2.536775 | 1.367648 | 0 | 4.44137 | 1.016748 | 0.4855663 | 0.3847525 | 0.01703377 | 1.76481 | 0.8217291 | 0.3715517 | 1.833115 | 1.235912 | 0.6924819 | 0.04318024 | 2.309326 | 0 | 0.1386915 | 0 | 0 | 0.09746209 | 8.726994e-05 | 0.4703155 | 14.06632 | 0.04383736 | 2.381524 | 1.83719 | 3.184114 | 2.307306 | 0.8164788 | 8.056564 | 4.352335 | 0.1548567 | 5.867301 | 2.97884 | 2.36046 | 1.709613 | 0.6155614 | 4.726925 | 3.585717 | 2.39674 | 4.568894 | 3.577769 | 2.29425 | 0.3425758 | 6.36772 | 0.9306973 | 1.458004 | 0.7218562 | 0.368716 | 0.6045886 | 0.000865 | 1.033195 | 17.54881 | 0.1520938 | 4.183135 | 3.177157 | 6.291637 | 4.734922 | 3.324912 | 11.75111 | 12.46942 | 4.888146 | 7.609551 | 7.661496 | 4.099704 | 11.44138 | 6.616123 | 11.79714 | 10.17396 | 6.687519 | 11.43868 | 10.57516 | 8.473751 | 2.23747 | 18.44815 | 8.136434 | 9.115357 | 7.002639 | 6.473769 | 5.22508 | 0.02579502 | 3.621656 | 27.92673 | 3.775675 | 9.17441 | 8.882068 | 8.765726 | 9.496988
{Ag3[Ag5(mu3-3,5-Ph2tz)6](NO3)2}n | 2.461764 | 1.113578 | 0.5872425 | 0 | 1.577133 | 0.0465363 | 0.3755752 | 0.2222255 | 0 | 0.7082297 | 0.4694328 | 0.2170087 | 0.6249591 | 0.4028324 | 0.405765 | 0 | 1.036122 | 0 | 0.0123092 | 0 | 0 | 0.0029707 | 0 | 0.2491342 | 0.0154078 | 0 | 0.6305239 | 0.7024743 | 1.05857 | 0.7926537 | 0.5661737 | 4.058674 | 1.77756 | 0.01849199 | 2.265856 | 0.356434 | 1.436776 | 0.940904 | 0.3042827 | 2.351592 | 1.397396 | 0.9802637 | 1.834876 | 1.538171 | 0.9359356 | 0.1928117 | 3.089026 | 0.620932 | 0.0825116 | 0.4449092 | 0.221231 | 0.0404776 | 0.1715174 | 0.4689406 | 0.101189 | 0.02844102 | 1.228223 | 1.018057 | 2.476315 | 1.574034 | 1.764973 | 5.832654 | 6.291049 | 2.902776 | 3.29799 | 3.151807 | 6.191212 | 5.072485 | 2.924463 | 5.383586 | 4.634183 | 2.759949 | 5.505494 | 4.43221 | 3.830742 | 1.609962 | 12.87552 | 4.225661 | 1.535088 | 3.149344 | 2.495663 | 3.787459 | 1.723692 | 1.706179 | 0.8743311 | 1.824264 | 3.439563 | 3.446049 | 3.386261 | 4.134794
{Ag3[Ag5(mu3-3,5-tBu2tz)6](BF4)2}n | 0.1022685 | 0.6874837 | 0.3206611 | 0 | 0.5482249 | 0.0512789 | 0.2377952 | 0.1204876 | 0 | 0.405834 | 0.2898752 | 0.1083697 | 0.3368312 | 0.2158072 | 0.2576163 | 0 | 0.6557558 | 0 | 0.01399829 | 0 | 0 | 0 | 0 | 0.1426637 | 5.083712 | 0 | 0.2146537 | 0.4055096 | 0.4549576 | 0.3588637 | 0.3780254 | 2.194882 | 0.9023631 | 0 | 0.7135383 | 0.229299 | 0.9730921 | 0.6423196 | 0.1656954 | 1.437585 | 0.7006211 | 0.5225391 | 0.9519834 | 0.850953 | 0.525521 | 0.09845601 | 1.715339 | 0.4167557 | 0.0551724 | 0.2733474 | 0.10752 | 0.0337165 | 0.06508254 | 0.2889054 | 0.0383142 | 0 | 0.2890666 | 0.3288594 | 0.8324931 | 0.4536543 | 1.206466 | 2.403905 | 2.488647 | 2.186704 | 0.9889766 | 3.383121 | 1.70144 | 0.9780139 | 1.292508 | 1.920913 | 1.923309 | 1.153434 | 2.42748 | 1.436607 | 1.539703 | 1.283268 | 7.802155 | 2.853707 | 0.9965523 | 1.275017 | 0.6824999 | 3.289047 | 1.017231 | 1.216193 | 28.00521 | 1.133057 | 0.3349558 | 0.4272344 | 1.06133 | 1.075841
{Cu2(Glu)2(mu-bpa)}*(CH3CN) | 0.6589665 | 0.7999508 | 0.4094842 | 0 | 0.2017052 | 0.09423735 | 0.1883718 | 0.07681302 | 0 | 0.4871746 | 0.2912441 | 0.05610865 | 0.4066814 | 0.2340747 | 0.2554712 | 0.2472929 | 0.7012805 | 0 | 0 | 0 | 0 | 0 | 0 | 0.1488238 | 9.615402 | 0 | 0.4720409 | 0.5822752 | 0.6223958 | 0.5504248 | 0.3443476 | 1.994619 | 0.9908941 | 0 | 1.253806 | 0.6853061 | 1.143793 | 0.7441129 | 0.206904 | 1.442569 | 0.7011405 | 0.6909812 | 1.136896 | 0.8502467 | 0.6893865 | 0.6858192 | 1.939372 | 0.4050934 | 0.4961223 | 0.2441896 | 0.09366113 | 0.1750284 | 0.09467299 | 0.5671839 | 17.28589 | 0 | 0.6747397 | 0.6520966 | 1.066194 | 0.8063361 | 1.306098 | 3.541212 | 2.98749 | 1.852889 | 10.90994 | 3.082863 | 2.659943 | 2.031977 | 1.410959 | 2.976433 | 2.616473 | 1.295974 | 3.342314 | 2.251815 | 1.851863 | 11.36078 | 15.79121 | 2.452006 | 2.268369 | 1.45454 | 0.816533 | 2.840993 | 1.235068 | 1.241309 | 37.52497 | 1.32279 | 1.160074 | 1.897065 | 1.755556 | 2.636139
{Cu2[CuII(NO3)2(bcppm)2](DMF)2}*2DMF | 1.644571 | 0.9036673 | 0.4364582 | 0 | 0.524507 | 0.3819919 | 0.2149623 | 0.04960307 | 0 | 0.6010811 | 0.28688 | 0.04999987 | 0.5181953 | 0.3042251 | 0.2109434 | 0 | 0.8357086 | 0 | 0 | 0 | 0.0165202 | 0 | 0 | 0.07359304 | 4.024329 | 0 | 0.6959101 | 0.6616747 | 1.01312 | 0.7395682 | 0.3540261 | 2.896439 | 1.453697 | 0 | 1.09942 | 0.934672 | 1.209935 | 0.8053936 | 0.1394503 | 1.840556 | 1.013134 | 0.8027303 | 1.627766 | 1.049598 | 0.8287107 | 0.07824191 | 2.436869 | 0.4144351 | 0.5828363 | 0.2473227 | 0.122923 | 0.321105 | 0 | 0.3466187 | 4.866282 | 0 | 1.077262 | 0.9695115 | 1.92983 | 1.329942 | 1.412161 | 7.754367 | 4.958183 | 2.21552 | 1.830077 | 1.549476 | 5.69417 | 3.174875 | 2.120856 | 6.562331 | 7.40648 | 2.07615 | 7.989478 | 5.055376 | 3.075516 | 1.539184 | 9.060891 | 3.063691 | 3.127978 | 2.327292 | 0.4061631 | 3.063963 | 1.469572 | 1.639885 | 8.168886 | 1.57442 | 2.427549 | 4.945126 | 4.397147 | 5.601685
{Zn(L1)] DMF) infinity | 0.06872106 | 0.3650726 | 0.1355549 | 0 | 0.2301028 | 0.1722019 | 0.01477771 | 0 | 0 | 0.2449358 | 0.0638443 | 0 | 0.1910867 | 0.09451568 | 0.009111229 | 0 | 0.3406087 | 0 | 0 | 0 | 0 | 0 | 0 | 0.004094765 | 1.485928 | 0 | 0.09073945 | 0.1572614 | 0.2088466 | 0.1642883 | 0.1100105 | 0.9684967 | 0.3738728 | 0 | 0.8330705 | 0.7111427 | 0.5831779 | 0.3999085 | 0 | 0.6057435 | 0.3070356 | 0.293736 | 0.3726393 | 0.3749093 | 0.259469 | 0 | 0.5993917 | 0.1468441 | 0.2383424 | 0.02971709 | 0 | 0.03646719 | 0 | 0.04195405 | 4.302606 | 0 | 0.1806935 | 0.1832671 | 0.349633 | 0.2299204 | 0.6925384 | 0.6033387 | 1.537836 | 1.184212 | 1.282912 | 1.194321 | 0.4259025 | 0.2534558 | 0.4751141 | 0.7412192 | 0.8922352 | 0.4122014 | 1.180287 | 0.638261 | 0.8306501 | 0.9658714 | 3.38118 | 1.132271 | 0.8683565 | 0.5631379 | 0.2931069 | 2.151494 | 0.4615422 | 1.359162 | 16.22592 | 0.5453801 | 0.1441454 | 0 | 0.4521463 | 0.12327
{[(Me2NH2)2]*[Cd3(5-tbip)4]*2DMF}n | 0.3249245 | 0.3627414 | 0.1490086 | 0 | 0.1090958 | 0.176606 | 0.03921581 | 0 | 0 | 0.2422279 | 0.08135838 | 0 | 0.1893533 | 0.09932336 | 0.02806336 | 0.2639596 | 0.3566992 | 0.01936355 | 0 | 0 | 0.005910683 | 0 | 0 | 0 | 0 | 0 | 0.159706 | 0.2255881 | 0.283881 | 0.2357419 | 0.08445351 | 1.158647 | 0.4652764 | 0 | 0.574474 | 0.7300588 | 0.5361097 | 0.3480878 | 0 | 0.6753367 | 0.3248485 | 0.3033346 | 0.4774939 | 0.387246 | 0.3074964 | 0.7880273 | 0.6369064 | 0.154842 | 0.2328882 | 0.04829201 | 0.06071097 | 0.03995371 | 0 | 0.2703806 | 0 | 0 | 0.2506445 | 0.242692 | 0.5865921 | 0.3355243 | 0.6233467 | 0.9855086 | 2.201375 | 1.02728 | 1.460495 | 1.982305 | 1.160349 | 0.6661229 | 0.6183024 | 1.38304 | 1.642291 | 0.6021302 | 1.717515 | 1.373663 | 1.13132 | 2.641662 | 1.395725 | 3.080271 | 1.061322 | 0.7568304 | 1.184028 | 1.935126 | 0.518842 | 0.6774729 | 2.162964 | 0.5901727 | 0.5825029 | 0.1159252 | 0.9597279 | 0.2991512
{[Cd(L)(H2O)]*3H2O} | 0.2399024 | 0.5048516 | 0.2428977 | 0 | 0.05625841 | 0.3375385 | 0.2185513 | 0.1049272 | 0 | 0.3373638 | 0.2327083 | 0.1209855 | 0.2652639 | 0.1826892 | 0.2111524 | 0 | 0.538726 | 0 | 0 | 0 | 0 | 0 | 0 | 2.201604 | 0.4405186 | 0 | 0.2509879 | 0.3227298 | 0.5156461 | 0.3279632 | 0.2966731 | 2.272157 | 0.8283606 | 0 | 0.8087866 | 1.068355 | 0.7368396 | 0.5125777 | 0.1202973 | 1.160225 | 0.5077709 | 0.4031042 | 0.8302657 | 0.625799 | 0.4460711 | 0.06737961 | 1.403732 | 0.3218653 | 0.3584906 | 0.2276829 | 0.09085204 | 0.261515 | 0.04980531 | 3.303104 | 1.069863 | 7.364526e-05 | 0.3588081 | 0.330595 | 0.9764399 | 0.5089102 | 0.8783339 | 0.8683137 | 2.319594 | 1.681601 | 1.450912 | 1.807639 | 1.001374 | 0.6721358 | 1.208167 | 1.135765 | 1.393699 | 1.343525 | 1.545309 | 1.165793 | 1.598883 | 1.05887 | 1.875171 | 2.64089 | 2.166308 | 1.259432 | 0.5340869 | 2.643124 | 0.8303565 | 3.449884 | 7.468308 | 0.8818038 | 0.5716225 | 0.04162302 | 0.8705334 | 0.2798658
{[Cd(pzbtz)]3H2O}n | 0.6134762 | 0.5799553 | 0.2944656 | 0 | 0.1038229 | 0.05456264 | 0.233724 | 0.11758 | 0 | 0.3987392 | 0.2553888 | 0.1301666 | 0.3192429 | 0.2324266 | 0.2213745 | 0 | 0.6091048 | 0 | 0 | 0 | 0 | 0 | 0 | 0.1343588 | 0.24285 | 0 | 0.3276528 | 0.4077981 | 0.5559302 | 0.4141077 | 0.2885622 | 2.435599 | 0.8531778 | 0 | 1.029974 | 0.4444057 | 0.7772833 | 0.5521591 | 0.1509336 | 1.106282 | 0.6002606 | 0.4962621 | 0.8328263 | 0.6845967 | 0.5370966 | 0.07060124 | 1.195202 | 0.3229712 | 0.4047361 | 0.2400514 | 0.08698897 | 0.2653438 | 0.05049585 | 0.2409094 | 0.04498857 | 0 | 0.4708221 | 0.4336448 | 1.28918 | 0.6123449 | 0.891171 | 1.393847 | 3.155887 | 1.495675 | 13.04898 | 8.646048 | 1.770824 | 1.182496 | 1.299503 | 1.946482 | 2.11645 | 1.320779 | 2.240203 | 2.012772 | 2.149014 | 1.076495 | 2.034518 | 2.333411 | 2.361173 | 1.552944 | 0.8981593 | 2.462727 | 0.833924 | 1.088676 | 4.053421 | 0.8937333 | 1.100757 | 0.2248282 | 1.543142 | 0.5413334
{[Cd2(TPPBDA)(OBA)2] 4DMA 8H2O}n | 4.607115 | 0.8547325 | 0.393301 | 0 | 0.2131768 | 0.2390222 | 0.1115525 | 0 | 0 | 0.5038993 | 0.2095432 | 0 | 0.4105667 | 0.1949709 | 0.1640692 | 0.3580276 | 0.7372486 | 0.04734568 | 0.05482815 | 0 | 0 | 0 | 0 | 0.003584225 | 11.45424 | 0 | 0.4034612 | 0.519917 | 0.8372758 | 0.5379102 | 0.2887549 | 3.879309 | 1.451879 | 0 | 1.320791 | 1.36908 | 1.150258 | 0.7542834 | 0.05497937 | 1.998834 | 0.9304928 | 0.7304444 | 1.737269 | 1.039076 | 0.7086207 | 0.8605755 | 3.252293 | 0.3486292 | 0.5095499 | 0.1893125 | 0 | 0.152165 | 0 | 0.2298268 | 17.13869 | 0 | 1.162589 | 0.8098237 | 2.450489 | 1.540372 | 1.40745 | 8.097094 | 8.197169 | 2.486075 | 2.489319 | 11.67638 | 9.242792 | 7.951011 | 2.779037 | 7.64753 | 6.286667 | 2.762877 | 7.399432 | 6.445856 | 4.242023 | 1.12987 | 16.3928 | 0.6755499 | 1.683691 | 3.032886 | 2.27612 | 3.332929 | 1.487875 | 1.517844 | 37.35675 | 1.587258 | 5.669003 | 5.692486 | 4.761391 | 6.162771
{[Co(dcpy)(bipy)0.5(H2O)]*H2O} | 0.3059813 | 0.4706993 | 0.2688605 | 0 | 0.8409475 | 0.6032684 | 0.1838174 | 0.05201979 | 0 | 0.3573524 | 0.22949 | 0.05866253 | 0.2898292 | 0.2165823 | 0.1694279 | 3.169136 | 0.4665083 | 0 | 0.0398816 | 0 | 0 | 0.03862266 | 0 | 0.2992544 | 0.2693592 | 0 | 0.2384111 | 0.3011154 | 0.3596284 | 0.3101126 | 0.2522828 | 1.424953 | 0.5517815 | 0 | 1.762 | 1.430213 | 0.7074877 | 0.4977426 | 0.05744414 | 0.7831468 | 0.4127053 | 0.3947902 | 0.572728 | 0.4982794 | 0.3843362 | 4.4804 | 0.7856647 | 0.2876146 | 0.07050839 | 0.1948379 | 0.01983778 | 0.1508378 | 0 | 0.7586529 | 0.8650439 | 0 | 0.3005968 | 0.313076 | 0.6341264 | 0.3856661 | 0.812649 | 0.8567849 | 2.162781 | 1.339613 | 12.75514 | 12.39128 | 1.014282 | 0.6789473 | 0.7240012 | 1.137379 | 1.334429 | 0.6981391 | 1.521343 | 1.126045 | 1.234678 | 21.65258 | 1.85692 | 1.43892 | 0.07968424 | 0.8322053 | 0.4393867 | 2.99846 | 0.6267123 | 12.6386 | 7.293312 | 0.6962517 | 0.5549781 | 0.06431681 | 0.8260529 | 0.2619064
{[Mg2(HL)2(H2O)4]*H2O}n | 5.260444 | 1.874567 | 1.042627 | 0 | 3.332132 | 0.03295958 | 0.4688547 | 0.254585 | 0 | 1.290416 | 0.6534259 | 0.2016614 | 1.260535 | 0.8914419 | 0.5459267 | 1.587806 | 1.724311 | 0 | 0 | 0 | 0 | 0 | 0 | 0.094757 | 6.701101 | 0 | 1.742755 | 1.485007 | 2.47537 | 1.737021 | 0.6179991 | 5.916057 | 3.286373 | 0.06187681 | 4.049911 | 0.3562673 | 2.086701 | 1.354429 | 0.5483783 | 3.583394 | 2.512726 | 1.78384 | 3.537271 | 2.426149 | 1.797005 | 2.910881 | 4.651377 | 0.7217932 | 1.118966 | 0.5215776 | 0.2271074 | 0.4404707 | 0.2445458 | 0.3290509 | 7.757181 | 0 | 2.857763 | 2.321102 | 4.524879 | 3.352982 | 2.469745 | 11.74833 | 10.86902 | 3.675526 | 5.106032 | 7.440397 | 12.22291 | 8.285537 | 4.595972 | 12.72797 | 12.21972 | 4.65377 | 12.96732 | 11.21678 | 6.569611 | 4.258252 | 12.64971 | 5.8645 | 6.380898 | 5.005462 | 4.101472 | 4.153022 | 2.937956 | 3.097281 | 8.755254 | 3.030643 | 6.934293 | 8.611918 | 9.937003 | 9.197816
{[NH2(CH3)2][Zn(atz)(ox)]$H2O}n | 2.373644 | 1.437162 | 0.7809339 | 0 | 0.9428765 | 0.7016042 | 0.4983837 | 0.309636 | 0.03444097 | 1.144 | 0.5888856 | 0.2903576 | 1.175512 | 0.8404471 | 0.4953639 | 0.02146451 | 1.526257 | 0.03903798 | 0.1211597 | 0 | 0.01177024 | 0.06433638 | 0 | 0.3719194 | 1.104313 | 0.1304538 | 1.171467 | 0.9914584 | 1.910147 | 1.260693 | 0.5536978 | 5.318248 | 2.664366 | 0.1441381 | 1.437178 | 2.337974 | 1.46701 | 0.997723 | 0.4118223 | 2.735172 | 2.0798 | 1.295953 | 2.421641 | 2.027339 | 1.347905 | 0.2505453 | 3.272883 | 0.2069013 | 0.9057426 | 0.503122 | 0.1059321 | 0.4768665 | 0.2286593 | 0.671149 | 1.077495 | 0.1462556 | 1.922892 | 1.508703 | 3.847992 | 2.371152 | 1.748768 | 3.332429 | 6.089393 | 2.933306 | 1.693284 | 5.287179 | 4.288733 | 3.533186 | 3.798202 | 4.254986 | 4.27798 | 3.910722 | 4.515832 | 4.3169 | 4.787295 | 1.461743 | 4.090717 | 0.9037986 | 5.425073 | 4.158335 | 1.999122 | 3.459081 | 1.986519 | 2.432777 | 5.101341 | 2.0355 | 3.418706 | 1.240642 | 3.616249 | 1.826045
{[Ni(Hptz)2] 7H2O}n | 0 | 0.470134 | 0.1952797 | 0 | 1.831662 | 0.8286863 | 0.1994241 | 0.1227527 | 0 | 0.3021653 | 0.2027111 | 0.1271759 | 0.2367747 | 0.1402638 | 0.2059267 | 0 | 0.4982554 | 0 | 0.01230249 | 0 | 0 | 0 | 0 | 0.1314395 | 2.510959 | 0.03372686 | 0.06444632 | 0.266158 | 0.1971575 | 0.1989046 | 0.3006304 | 1.253895 | 0.4926676 | 0.03598081 | 4.58868 | 3.597053 | 0.7472829 | 0.5106958 | 0.1416509 | 1.065482 | 0.3426304 | 0.3293694 | 0.5486343 | 0.54915 | 0.3441559 | 0.08389154 | 1.424764 | 0.3205191 | 0.305913 | 0.2198309 | 0.1103741 | 0.1143964 | 0.0782219 | 0.2164855 | 5.887278 | 0.03543841 | 0.05288594 | 0.1089815 | 0.2825856 | 0.1175534 | 0.9810444 | 0.7483996 | 1.20077 | 1.919365 | 17.43718 | 5.855829 | 0.2230141 | 0.07637386 | 0.4626635 | 0.5221344 | 0.7954396 | 0.404789 | 1.0132 | 0.4075069 | 0.7098636 | 1.145814 | 4.659239 | 2.010407 | 0.957248 | 0.5317066 | 0.2194233 | 3.107774 | 0.7990101 | 1.161816 | 22.54634 | 0.9228302 | 0.02756865 | 0 | 0.3519258 | 0.18219
{[Tb(FDA)1.5(DMF)]*DMF} | 5.388558 | 2.787953 | 1.57261 | 0 | 0.7503233 | 1.00904 | 0.6604588 | 0.4845155 | 0.1429198 | 1.716282 | 0.9553146 | 0.4074417 | 1.678559 | 1.164345 | 0.8557398 | 1.623784 | 2.493656 | 0.09274219 | 0.01298641 | 0 | 0.03129468 | 0 | 0 | 0.7103744 | 19.65251 | 0.103086 | 3.069805 | 2.506649 | 3.733899 | 2.948032 | 0.8152055 | 6.862385 | 4.519511 | 0.372664 | 2.65054 | 4.478922 | 2.80481 | 1.765885 | 1.099231 | 5.050246 | 3.513053 | 2.789236 | 4.98545 | 3.351991 | 2.81852 | 3.599404 | 6.296941 | 0.6483651 | 1.452007 | 0.7527772 | 0.2149462 | 0.5063431 | 0.6222631 | 17.37498 | 22.80226 | 0.1701786 | 4.28621 | 3.758289 | 5.362466 | 4.683081 | 3.371609 | 16.13993 | 9.335987 | 4.802708 | 10.01449 | 18.05241 | 10.19974 | 7.870558 | 5.886693 | 10.84178 | 11.17601 | 5.893089 | 12.75364 | 8.729445 | 6.921961 | 9.047873 | 27.6943 | 2.535403 | 7.473012 | 6.059899 | 3.358793 | 5.06173 | 4.365441 | 4.216853 | 24.16379 | 4.407942 | 6.383353 | 13.22187 | 7.637266 | 14.60578
{[Zn(bpydb)(bpy)](DMA)-(EtOH)6}n | 0.9916481 | 0.7228321 | 0.3751038 | 0 | 0.006935046 | 0.4476471 | 0.2873133 | 0.1646732 | 0 | 0.4596559 | 0.3362103 | 0.1576707 | 0.3585997 | 0.2452409 | 0.3159604 | 0 | 0.6427737 | 0 | 0 | 0 | 0.08105846 | 0.05121783 | 0 | 0.1825661 | 7.420046 | 0 | 0.2980542 | 0.4698622 | 0.4799007 | 0.4221898 | 0.4403746 | 2.356916 | 0.883126 | 0 | 0.067181 | 1.516068 | 1.037008 | 0.7206291 | 0.1978376 | 1.461296 | 0.6283891 | 0.5871412 | 1.015276 | 0.7773166 | 0.5721599 | 0.1486253 | 2.023453 | 0.4726298 | 0.4867972 | 0.3392078 | 0.5634407 | 0.3015914 | 0.1094243 | 0.3306556 | 14.2741 | 0 | 0.4775432 | 0.4463854 | 1.135437 | 0.640499 | 1.212705 | 4.078293 | 4.02307 | 2.084929 | 1.184051 | 6.618369 | 4.067334 | 3.022831 | 1.535004 | 3.467318 | 2.955251 | 1.383586 | 3.795835 | 2.566525 | 2.156755 | 1.399213 | 11.60392 | 2.742565 | 2.606561 | 1.63626 | 9.847812 | 3.967979 | 1.133867 | 1.155498 | 35.38998 | 1.214533 | 1.451692 | 1.922501 | 1.844341 | 2.56758
{[Zn2(H2dht)(dht)0.5)(azpy)0.5]} | 0.5437137 | 2.471844 | 1.376189 | 0.1013393 | 1.594823 | 0.07341326 | 0.6974917 | 0.497808 | 0.2188438 | 1.946014 | 0.9753034 | 0.4764823 | 1.435591 | 1.052804 | 0.7312082 | 0.0115907 | 2.846228 | 0.1829682 | 0.2845991 | 0.1177286 | 0.09949822 | 0.227155 | 0.121246 | 0.1089378 | 4.203318 | 0.2309658 | 1.248216 | 1.825678 | 1.877813 | 1.865812 | 0.7491897 | 3.275049 | 2.367803 | 0.3128148 | 1.615286 | 0.4718614 | 2.326911 | 1.686945 | 0.6531166 | 3.232747 | 1.829635 | 2.195448 | 2.687173 | 2.342144 | 2.477047 | 0.05451243 | 4.965438 | 0.8375614 | 1.587021 | 0.6984143 | 0.4687602 | 0.5759423 | 0.4432974 | 0.2207483 | 6.385738 | 0.3077044 | 1.149115 | 1.425822 | 1.785925 | 1.43494 | 2.813645 | 2.350472 | 3.30608 | 4.106692 | 1.882969 | 1.436815 | 1.99509 | 1.411479 | 2.29598 | 2.215825 | 2.466008 | 2.457835 | 2.803855 | 2.01305 | 2.444587 | 0.2792669 | 6.764865 | 4.756142 | 3.196324 | 2.198576 | 1.434439 | 4.686869 | 3.445319 | 0.2482502 | 19.16327 | 3.35804 | 1.062161 | 0.5335414 | 1.714648 | 1.201735
{[Zn2(L)(OH)]*2DMF*H2O}n | 0.3018388 | 0.3129871 | 0.1086321 | 0 | 0.2160337 | 0.1189366 | 0 | 0 | 0 | 0.197467 | 0.03077573 | 0 | 0.1585188 | 0.07552087 | 0 | 0 | 0.3090141 | 0 | 0 | 0 | 0 | 0 | 0 | 6.692225 | 0 | 0 | 0.1297156 | 0.1789561 | 0.2372353 | 0.1917436 | 0.02711781 | 1.004583 | 0.4150777 | 0 | 1.770321 | 0.6585271 | 0.4651488 | 0.2788867 | 0 | 0.5920523 | 0.3010048 | 0.2588879 | 0.4005808 | 0.3464241 | 0.263056 | 0 | 0.5373229 | 0.06502807 | 0.1767925 | 0 | 0 | 0 | 0 | 11.67124 | 0 | 0 | 0.2227217 | 0.2128206 | 0.5269417 | 0.3037831 | 0.5590062 | 1.04011 | 1.86156 | 0.9521633 | 8.118183 | 1.830764 | 1.03285 | 0.5927114 | 0.5444304 | 1.281526 | 1.624334 | 0.5340593 | 1.674283 | 1.243715 | 0.9666702 | 0.7325789 | 1.311239 | 1.034992 | 0.9135023 | 0.6688172 | 0.4197316 | 1.754747 | 0.4229217 | 72.37906 | 0.3436536 | 0.4956758 | 0.5190642 | 0.1417486 | 0.8834325 | 0.347287
{[Zn2(MTB)(H2O)2]*3H2O*3DMF}n | 2.998821 | 1.355746 | 0.5793812 | 0 | 0.318608 | 0.219554 | 0.01398772 | 0 | 0 | 0.6019825 | 0.2375169 | 0 | 0.5095102 | 0.2026285 | 0.2125203 | 0 | 1.162956 | 0 | 0 | 0 | 0 | 0 | 0 | 2.910417 | 9.459178 | 0 | 1.448568 | 1.225614 | 1.843574 | 1.37189 | 0.2049365 | 4.147621 | 2.365461 | 0 | 1.363603 | 0.9479314 | 1.309562 | 0.7823684 | 0.374419 | 2.782924 | 1.592271 | 1.318484 | 2.818307 | 1.542263 | 1.389695 | 0 | 4.22262 | 0.2930271 | 0.4918256 | 0.09436083 | 0.01656801 | 0 | 0.1069037 | 3.191799 | 18.93307 | 0 | 2.34672 | 1.911169 | 2.947223 | 2.617697 | 1.7216 | 6.45881 | 5.888493 | 2.727591 | 12.63169 | 2.343023 | 5.822517 | 4.890318 | 3.56612 | 6.057648 | 5.319914 | 3.567452 | 6.241127 | 5.020153 | 4.099283 | 1.333769 | 10.7669 | 4.702628 | 4.854964 | 3.496639 | 2.150431 | 3.204388 | 2.356543 | 3.138182 | 71.65694 | 2.400003 | 3.781022 | 4.870385 | 4.059787 | 5.55742
{[Zn2(OH)(AZPY)(BDC)1.5]*H2O}n | 2.183324 | 1.079469 | 0.5979435 | 0 | 0.01218324 | 0.4745813 | 0.2447095 | 0.04763369 | 0 | 0.7558039 | 0.3405752 | 0.04149915 | 0.7215837 | 0.5107009 | 0.2491607 | 0 | 1.045079 | 0 | 0 | 0 | 0 | 0 | 0 | 0.169761 | 3.99765 | 0 | 0.9672393 | 0.8483275 | 1.317922 | 0.985184 | 0.3436687 | 3.305925 | 1.727721 | 0 | 0.0901746 | 1.852815 | 1.258927 | 0.8252047 | 0.2879845 | 2.031235 | 1.303347 | 1.002603 | 1.868151 | 1.292338 | 1.028418 | 0.03583563 | 2.557655 | 0.4165846 | 0.660543 | 0.2678869 | 0.01450682 | 0.27044 | 0.04432739 | 0.656241 | 2.576239 | 0 | 1.413317 | 1.257644 | 2.298768 | 1.642178 | 1.477369 | 9.372911 | 5.862002 | 2.340819 | 1.03473 | 11.47371 | 6.595198 | 3.704366 | 2.394017 | 7.546326 | 8.99169 | 2.378996 | 9.516004 | 6.080991 | 3.611474 | 1.522776 | 9.817205 | 3.316564 | 3.489622 | 2.691265 | 1.980017 | 3.133307 | 1.682327 | 1.031747 | 3.965266 | 1.772706 | 3.037405 | 6.378811 | 5.463107 | 6.944499
{[Zn3(L)3(DPB)1.5]-6DMF-H20}n | 0.2699925 | 0.3119766 | 0.07990471 | 0 | 0.8345294 | 0.1039144 | 0 | 0 | 0 | 0.1816434 | 0.007618545 | 0 | 0.1320523 | 0.04054773 | 0 | 2.481401 | 0.3034064 | 0.109429 | 0 | 0 | 0 | 0 | 0 | 6.234164 | 0 | 0 | 0.09026949 | 0.1445798 | 0.2327235 | 0.1692849 | 0 | 0.9111829 | 0.4036809 | 0 | 2.5679 | 0.6212735 | 0.4823387 | 0.280986 | 0 | 0.576421 | 0.2992621 | 0.2519547 | 0.3898994 | 0.35553 | 0.2439168 | 5.150247 | 0.4765208 | 0.7420874 | 0.1716684 | 0 | 0 | 0 | 0 | 8.504078 | 0 | 0 | 0.1962412 | 0.1835258 | 0.4533593 | 0.2710401 | 0.5605081 | 0.8876046 | 1.690653 | 0.9155061 | 4.431208 | 1.798661 | 0.9960955 | 0.5192814 | 0.4988074 | 1.190276 | 1.448209 | 0.4768439 | 1.530777 | 1.170745 | 0.880572 | 6.77104 | 1.307027 | 2.51277 | 0.8455894 | 0.6052998 | 0.3466837 | 1.800818 | 0.4026305 | 0.5414534 | 1.890479 | 0.4685148 | 0.4504234 | 0.08122155 | 0.8100603 | 0.2579297
{[Zn3(ptp)3](DMF)2-(H2O)} | 0.5976664 | 2.136436 | 1.153096 | 0.02526086 | 0.8327325 | 0.8299071 | 0.5230996 | 0.3681127 | 0.1561238 | 1.808458 | 0.737129 | 0.363781 | 1.561781 | 1.108035 | 0.5702175 | 2.054866 | 2.555269 | 0.1002653 | 0.2105653 | 0.07157037 | 0.04915202 | 0.1311059 | 0.04468976 | 0.4744268 | 5.724787 | 0.1568184 | 1.280146 | 1.496426 | 1.865166 | 1.883386 | 0.6620998 | 3.342745 | 2.367468 | 0.2316861 | 2.475448 | 3.208985 | 2.123384 | 1.405433 | 0.4890001 | 3.271997 | 1.848808 | 1.929835 | 2.67867 | 2.409639 | 2.163466 | 4.159932 | 4.896034 | 0.6035028 | 1.295392 | 0.5464932 | 0.3678688 | 0.5335251 | 0.346618 | 1.023763 | 8.214168 | 0.2460356 | 1.194547 | 1.478333 | 1.82074 | 1.484458 | 2.56698 | 3.15493 | 3.605099 | 3.830195 | 10.26385 | 4.481284 | 2.569747 | 1.752232 | 2.350726 | 2.745959 | 2.824286 | 2.307282 | 3.319432 | 2.350722 | 2.509091 | 5.147094 | 8.466374 | 1.489705 | 3.183939 | 2.250587 | 1.549578 | 4.538204 | 2.999756 | 3.278202 | 24.44369 | 2.91184 | 1.229138 | 0.9848876 | 1.959672 | 1.78756
{[Zn4(BDC)4(BPDA)4]*5DMF*3H2O} | 2.622934 | 1.725868 | 0.9630678 | 0 | 2.947596 | 0.7076167 | 0.5961635 | 0.398727 | 0.1015679 | 1.438431 | 0.707607 | 0.3932156 | 1.524233 | 1.103493 | 0.601563 | 0.09855156 | 1.781155 | 0.04087834 | 0.1931043 | 0.03045765 | 0 | 0.0437284 | 0 | 0.4444498 | 3.437426 | 0.186666 | 1.411589 | 1.073294 | 2.208265 | 1.447343 | 0.6843779 | 5.633671 | 3.03639 | 0.2119147 | 3.773288 | 1.666974 | 1.78991 | 1.179944 | 0.4758844 | 3.029042 | 2.496056 | 1.525042 | 2.847201 | 2.440115 | 1.526485 | 0.3362716 | 3.908396 | 0.7488219 | 1.096459 | 0.6175643 | 0.3591155 | 0.3010337 | 0.3060825 | 30.8189 | 4.844672 | 0.2236891 | 2.458082 | 1.806215 | 4.095431 | 2.958098 | 2.17296 | 3.553052 | 5.934511 | 3.39531 | 4.183893 | 3.42894 | 4.287984 | 3.814698 | 4.439744 | 4.070992 | 4.066217 | 4.614287 | 4.438164 | 4.052165 | 4.588329 | 1.663694 | 5.958382 | 5.799758 | 5.906218 | 4.313793 | 3.318505 | 1.63528 | 2.23119 | 2.589295 | 10.40952 | 2.305397 | 3.507734 | 1.525428 | 3.373003 | 2.186897
{[Zn4O(bfbpdc)3-(bpy)0.5(H2O)]*(3DMF)(H2O)}n | 1.967566 | 0.5984517 | 0.08744378 | 0 | 0.05842402 | 0.1447758 | 0 | 0 | 0 | 0.1796007 | 0 | 0 | 0.04820795 | 0 | 0 | 0.8132882 | 0.4518482 | 0 | 0.02391519 | 0 | 0 | 0 | 0 | 15.91378 | 19.66216 | 0 | 0.2475902 | 0.2677934 | 0.7068362 | 0.2899542 | 0 | 3.257047 | 1.397893 | 0 | 0.5194193 | 1.38475 | 0.9942113 | 0.4799239 | 0 | 1.843084 | 0.6176903 | 0.4582707 | 1.962635 | 0.7541746 | 0.4424508 | 3.661571 | 3.414292 | 0.06652245 | 0.2330697 | 0 | 0 | 0 | 0 | 16.88571 | 29.9939 | 0 | 1.439045 | 0.8289468 | 2.083612 | 1.749728 | 1.206844 | 5.788545 | 4.738433 | 1.982206 | 8.987166 | 18.59038 | 4.721229 | 3.795547 | 2.649961 | 4.86045 | 4.236958 | 2.658469 | 5.129025 | 3.848113 | 3.157189 | 9.041831 | 27.12264 | 3.795276 | 3.910474 | 2.605637 | 1.138422 | 2.898191 | 1.302274 | 17.14597 | 48.5583 | 1.395841 | 2.758046 | 4.032587 | 2.991379 | 4.834495